## Sheet1
# | Source Paper | Initial Dataset | reduced_compositions | Temperature (K) | Power Factor (µW/cmK²)
0 | https://doi.org/10.1039/D1EE02986J | This Work | Ga0.025 Te1 Pb0.975 | 300 | 32.61
1 | https://doi.org/10.1039/D1EE02986J | This Work | Ga0.025 Te1 Pb0.975 | 350 | 32.09
2 | https://doi.org/10.1039/D1EE02986J | This Work | Ga0.025 Te1 Pb0.975 | 400 | 31.81
3 | https://doi.org/10.1039/D1EE02986J | This Work | Ga0.025 Te1 Pb0.975 | 450 | 30.44
4 | https://doi.org/10.1039/D1EE02986J | This Work | Ga0.025 Te1 Pb0.975 | 500 | 28.41
10 | https://doi.org/10.1039/D1EE02986J | This Work | Ga0.025 Te1 Pb0.975 | 800 | 16.67
11 | https://doi.org/10.1039/D1EE02986J | This Work | Ga0.025 Te1 Pb0.975 | 850 | 15.14
12 | https://doi.org/10.1039/D1EE02986J | This Work | Zn0.0025 Ga0.025 Te1.0025 Pb0.975 | 300 | 33.3602
13 | https://doi.org/10.1039/D1EE02986J | This Work | Zn0.0025 Ga0.025 Te1.0025 Pb0.975 | 350 | 34.08
14 | https://doi.org/10.1039/D1EE02986J | This Work | Zn0.0025 Ga0.025 Te1.0025 Pb0.975 | 400 | 34.72
15 | https://doi.org/10.1039/D1EE02986J | This Work | Zn0.0025 Ga0.025 Te1.0025 Pb0.975 | 450 | 33.92
16 | https://doi.org/10.1039/D1EE02986J | This Work | Zn0.0025 Ga0.025 Te1.0025 Pb0.975 | 500 | 32.38
17 | https://doi.org/10.1039/D1EE02986J | This Work | Zn0.0025 Ga0.025 Te1.0025 Pb0.975 | 550 | 30.99
18 | https://doi.org/10.1039/D1EE02986J | This Work | Zn0.0025 Ga0.025 Te1.0025 Pb0.975 | 600 | 29.26
23 | https://doi.org/10.1039/D1EE02986J | This Work | Zn0.0025 Ga0.025 Te1.0025 Pb0.975 | 850 | 17.94
24 | https://doi.org/10.1039/D1EE02986J | This Work | Zn0.005 Ga0.025 Te1.005 Pb0.975 | 300 | 28.42
25 | https://doi.org/10.1039/D1EE02986J | This Work | Zn0.005 Ga0.025 Te1.005 Pb0.975 | 350 | 28.61
26 | https://doi.org/10.1039/D1EE02986J | This Work | Zn0.005 Ga0.025 Te1.005 Pb0.975 | 400 | 30.47
27 | https://doi.org/10.1039/D1EE02986J | This Work | Zn0.005 Ga0.025 Te1.005 Pb0.975 | 450 | 30.7
28 | https://doi.org/10.1039/D1EE02986J | This Work | Zn0.005 Ga0.025 Te1.005 Pb0.975 | 500 | 30.24
29 | https://doi.org/10.1039/D1EE02986J | This Work | Zn0.005 Ga0.025 Te1.005 Pb0.975 | 550 | 28.19
30 | https://doi.org/10.1039/D1EE02986J | This Work | Zn0.005 Ga0.025 Te1.005 Pb0.975 | 600 | 26.53
31 | https://doi.org/10.1039/D1EE02986J | This Work | Zn0.005 Ga0.025 Te1.005 Pb0.975 | 650 | 25.59
33 | https://doi.org/10.1039/D1EE02986J | This Work | Zn0.005 Ga0.025 Te1.005 Pb0.975 | 750 | 21.79
36 | https://doi.org/10.1039/D1EE02986J | This Work | Zn0.0075 Ga0.025 Te1.0075 Pb0.975 | 300 | 25.33
37 | https://doi.org/10.1039/D1EE02986J | This Work | Zn0.0075 Ga0.025 Te1.0075 Pb0.975 | 350 | 25.84
38 | https://doi.org/10.1039/D1EE02986J | This Work | Zn0.0075 Ga0.025 Te1.0075 Pb0.975 | 400 | 27.34
39 | https://doi.org/10.1039/D1EE02986J | This Work | Zn0.0075 Ga0.025 Te1.0075 Pb0.975 | 450 | 28.14
40 | https://doi.org/10.1039/D1EE02986J | This Work | Zn0.0075 Ga0.025 Te1.0075 Pb0.975 | 500 | 27.68
41 | https://doi.org/10.1039/D1EE02986J | This Work | Zn0.0075 Ga0.025 Te1.0075 Pb0.975 | 550 | 26.76
42 | https://doi.org/10.1039/D1EE02986J | This Work | Zn0.0075 Ga0.025 Te1.0075 Pb0.975 | 600 | 25.58
43 | https://doi.org/10.1039/D1EE02986J | This Work | Zn0.0075 Ga0.025 Te1.0075 Pb0.975 | 650 | 24.19
48 | https://doi.org/10.1039/D1EE02986J | This Work | Zn0.01 Ga0.025 Te1.01 Pb0.975 | 300 | 28.83
59 | https://doi.org/10.1039/D1EE02986J | This Work | Zn0.01 Ga0.025 Te1.01 Pb0.975 | 850 | 17.54
61 | https://doi.org/10.1038/s41467-024-47578-w | This Work | Cd0.02 Te0.98 | 350 | 1.18
66 | https://doi.org/10.1038/s41467-024-47578-w | This Work | Cd0.02 Te0.98 | 600 | 1.41
67 | https://doi.org/10.1038/s41467-024-47578-w | This Work | Ge0.02 Te0.98 | 300 | 10.5
68 | https://doi.org/10.1038/s41467-024-47578-w | This Work | Ge0.02 Te0.98 | 350 | 8.82
72 | https://doi.org/10.1038/s41467-024-47578-w | This Work | Ge0.02 Te0.98 | 550 | 4.14
74 | https://doi.org/10.1038/s41467-024-47578-w | This Work | Sn0.02 Te0.98 | 300 | 8.68
75 | https://doi.org/10.1038/s41467-024-47578-w | This Work | Sn0.02 Te0.98 | 350 | 7.59
80 | https://doi.org/10.1038/s41467-024-47578-w | This Work | Sn0.02 Te0.98 | 600 | 3.18
81 | https://doi.org/10.1038/s41467-024-47578-w | This Work | Zn0.02 Te0.98 | 300 | 1.14
89 | https://doi.org/10.1016/j.jallcom.2024.174769 | This Work | Zn0.85986213 W0.13192965 O1.21900395 | 773 | 0.962
97 | https://doi.org/10.1016/j.jallcom.2024.174769 | This Work | Zn0.92128085 W0.10994137 O1.2205657 | 673 | 1.92
104 | https://doi.org/10.1016/j.jallcom.2024.174769 | This Work | Zn0.98269957 W0.0879531 O1.22212745 | 473 | 6.15
131 | https://doi.org/10.1016/j.jallcom.2024.174769 | This Work | Zn1.16695574 W0.02198827 O1.22681271 | 473 | 9.23
138 | https://doi.org/10.1016/j.mtener.2024.101555 | This Work | Bi2 Se3 | 300 | 0.435
150 | https://doi.org/10.1016/j.mtener.2024.101555 | This Work | Al0.1 Bi2 Se3 | 340 | 1.96
151 | https://doi.org/10.1016/j.mtener.2024.101555 | This Work | Al0.1 Bi2 Se3 | 360 | 2.11
152 | https://doi.org/10.1016/j.mtener.2024.101555 | This Work | Al0.1 Bi2 Se3 | 380 | 2.28
153 | https://doi.org/10.1016/j.mtener.2024.101555 | This Work | Al0.1 Bi2 Se3 | 400 | 2.5
161 | https://doi.org/10.1016/j.mtener.2024.101555 | This Work | Al0.15 Bi2 Se3 | 360 | 2.78
162 | https://doi.org/10.1016/j.mtener.2024.101555 | This Work | Al0.15 Bi2 Se3 | 380 | 3.09
163 | https://doi.org/10.1016/j.mtener.2024.101555 | This Work | Al0.15 Bi2 Se3 | 400 | 3.41
164 | https://doi.org/10.1016/j.mtener.2024.101555 | This Work | Al0.15 Bi2 Se3 | 420 | 3.7
165 | https://doi.org/10.1016/j.mtener.2024.101555 | This Work | Al0.15 Bi2 Se3 | 440 | 3.85
168 | https://doi.org/10.1016/j.mtener.2024.101555 | This Work | Al0.2 Bi2 Se3 | 300 | 1.96
169 | https://doi.org/10.1016/j.mtener.2024.101555 | This Work | Al0.2 Bi2 Se3 | 320 | 2.11
170 | https://doi.org/10.1016/j.mtener.2024.101555 | This Work | Al0.2 Bi2 Se3 | 340 | 2.43
171 | https://doi.org/10.1016/j.mtener.2024.101555 | This Work | Al0.2 Bi2 Se3 | 360 | 2.83
172 | https://doi.org/10.1016/j.mtener.2024.101555 | This Work | Al0.2 Bi2 Se3 | 380 | 3.33
173 | https://doi.org/10.1016/j.mtener.2024.101555 | This Work | Al0.2 Bi2 Se3 | 400 | 3.8
174 | https://doi.org/10.1016/j.mtener.2024.101555 | This Work | Al0.2 Bi2 Se3 | 420 | 4.26
175 | https://doi.org/10.1016/j.mtener.2024.101555 | This Work | Al0.2 Bi2 Se3 | 440 | 4.59
176 | https://doi.org/10.1016/j.mtener.2024.101555 | This Work | Al0.2 Bi2 Se3 | 460 | 4.8
177 | https://doi.org/10.1016/j.mtener.2024.101555 | This Work | Al0.2 Bi2 Se3 | 480 | 5.15
244 | https://doi.org/10.1038/s41467-022-33774-z | This Work | Ge0.91 Bi0.06 Te1 | 750 | 43.1
245 | https://doi.org/10.1038/s41467-022-33774-z | This Work | Ge0.91 Bi0.06 Te1 | 800 | 42.3
255 | https://doi.org/10.1038/s41467-022-33774-z | This Work | Ge0.9 Bi0.07 Te1 | 750 | 40.8
256 | https://doi.org/10.1038/s41467-022-33774-z | This Work | Ge0.9 Bi0.07 Te1 | 800 | 38
257 | https://doi.org/10.1016/j.mssp.2024.108556 | This Work | Co4 Cu0.3 Sb11.7 Te0.3 | 320 | 8.077
258 | https://doi.org/10.1016/j.mssp.2024.108556 | This Work | Co4 Cu0.3 Sb11.7 Te0.3 | 360 | 8.846
259 | https://doi.org/10.1016/j.mssp.2024.108556 | This Work | Co4 Cu0.3 Sb11.7 Te0.3 | 400 | 9.769
260 | https://doi.org/10.1016/j.mssp.2024.108556 | This Work | Co4 Cu0.3 Sb11.7 Te0.3 | 440 | 10.154
261 | https://doi.org/10.1016/j.mssp.2024.108556 | This Work | Co4 Cu0.3 Sb11.7 Te0.3 | 470 | 10.846
262 | https://doi.org/10.1016/j.mssp.2024.108556 | This Work | Co4 Cu0.3 Sb11.7 Te0.3 | 510 | 11.385
263 | https://doi.org/10.1016/j.mssp.2024.108556 | This Work | Co4 Cu0.3 Sb11.7 Te0.3 | 550 | 12
264 | https://doi.org/10.1016/j.mssp.2024.108556 | This Work | Co4 Cu0.3 Sb11.7 Te0.3 | 590 | 12.385
265 | https://doi.org/10.1016/j.mssp.2024.108556 | This Work | Co4 Cu0.3 Sb11.7 Te0.3 | 630 | 13.077
266 | https://doi.org/10.1016/j.mssp.2024.108556 | This Work | Co4 Cu0.3 Sb11.7 Te0.3 | 670 | 13.69
267 | https://doi.org/10.1016/j.mssp.2024.108556 | This Work | Co4 Cu0.3 Sb11.7 Te0.3 | 700 | 14
268 | https://doi.org/10.1016/j.mssp.2024.108556 | This Work | Co4 Cu0.3 Sb11.7 Te0.3 | 730 | 14.38
269 | https://doi.org/10.1016/j.mssp.2024.108556 | This Work | Co4 Cu0.3 Sb11.7 Te0.3 | 770 | 14.85
270 | https://doi.org/10.1016/j.mssp.2024.108556 | This Work | Co4 Cu0.3 Sb11.5 Te0.5 | 320 | 11.38
271 | https://doi.org/10.1016/j.mssp.2024.108556 | This Work | Co4 Cu0.3 Sb11.5 Te0.5 | 360 | 12
272 | https://doi.org/10.1016/j.mssp.2024.108556 | This Work | Co4 Cu0.3 Sb11.5 Te0.5 | 400 | 12.54
273 | https://doi.org/10.1016/j.mssp.2024.108556 | This Work | Co4 Cu0.3 Sb11.5 Te0.5 | 440 | 14
274 | https://doi.org/10.1016/j.mssp.2024.108556 | This Work | Co4 Cu0.3 Sb11.5 Te0.5 | 470 | 14.69
275 | https://doi.org/10.1016/j.mssp.2024.108556 | This Work | Co4 Cu0.3 Sb11.5 Te0.5 | 510 | 15.31
276 | https://doi.org/10.1016/j.mssp.2024.108556 | This Work | Co4 Cu0.3 Sb11.5 Te0.5 | 550 | 15.92
277 | https://doi.org/10.1016/j.mssp.2024.108556 | This Work | Co4 Cu0.3 Sb11.5 Te0.5 | 590 | 17.08
278 | https://doi.org/10.1016/j.mssp.2024.108556 | This Work | Co4 Cu0.3 Sb11.5 Te0.5 | 630 | 18.62
279 | https://doi.org/10.1016/j.mssp.2024.108556 | This Work | Co4 Cu0.3 Sb11.5 Te0.5 | 670 | 19.85
280 | https://doi.org/10.1016/j.mssp.2024.108556 | This Work | Co4 Cu0.3 Sb11.5 Te0.5 | 700 | 20.69
281 | https://doi.org/10.1016/j.mssp.2024.108556 | This Work | Co4 Cu0.3 Sb11.5 Te0.5 | 730 | 21.31
282 | https://doi.org/10.1016/j.mssp.2024.108556 | This Work | Co4 Cu0.3 Sb11.5 Te0.5 | 770 | 21.85
283 | https://doi.org/10.1016/j.mssp.2024.108556 | This Work | Co4 Cu0.3 Sb11.3 Te0.7 | 320 | 6.23
284 | https://doi.org/10.1016/j.mssp.2024.108556 | This Work | Co4 Cu0.3 Sb11.3 Te0.7 | 360 | 6.62
285 | https://doi.org/10.1016/j.mssp.2024.108556 | This Work | Co4 Cu0.3 Sb11.3 Te0.7 | 400 | 7
286 | https://doi.org/10.1016/j.mssp.2024.108556 | This Work | Co4 Cu0.3 Sb11.3 Te0.7 | 440 | 7.54
287 | https://doi.org/10.1016/j.mssp.2024.108556 | This Work | Co4 Cu0.3 Sb11.3 Te0.7 | 470 | 8.38
288 | https://doi.org/10.1016/j.mssp.2024.108556 | This Work | Co4 Cu0.3 Sb11.3 Te0.7 | 510 | 9.31
289 | https://doi.org/10.1016/j.mssp.2024.108556 | This Work | Co4 Cu0.3 Sb11.3 Te0.7 | 550 | 10.15
290 | https://doi.org/10.1016/j.mssp.2024.108556 | This Work | Co4 Cu0.3 Sb11.3 Te0.7 | 590 | 11.08
291 | https://doi.org/10.1016/j.mssp.2024.108556 | This Work | Co4 Cu0.3 Sb11.3 Te0.7 | 630 | 12.31
292 | https://doi.org/10.1016/j.mssp.2024.108556 | This Work | Co4 Cu0.3 Sb11.3 Te0.7 | 670 | 13.54
293 | https://doi.org/10.1016/j.mssp.2024.108556 | This Work | Co4 Cu0.3 Sb11.3 Te0.7 | 700 | 14.54
294 | https://doi.org/10.1016/j.mssp.2024.108556 | This Work | Co4 Cu0.3 Sb11.3 Te0.7 | 730 | 15.46
295 | https://doi.org/10.1016/j.mssp.2024.108556 | This Work | Co4 Cu0.3 Sb11.3 Te0.7 | 770 | 16.23
296 | https://doi.org/10.1016/j.mssp.2024.108556 | This Work | Co4 Cu0.3 Sb11.1 Te0.9 | 320 | 7.62
297 | https://doi.org/10.1016/j.mssp.2024.108556 | This Work | Co4 Cu0.3 Sb11.1 Te0.9 | 360 | 7.77
298 | https://doi.org/10.1016/j.mssp.2024.108556 | This Work | Co4 Cu0.3 Sb11.1 Te0.9 | 400 | 8.15
299 | https://doi.org/10.1016/j.mssp.2024.108556 | This Work | Co4 Cu0.3 Sb11.1 Te0.9 | 440 | 8.85
300 | https://doi.org/10.1016/j.mssp.2024.108556 | This Work | Co4 Cu0.3 Sb11.1 Te0.9 | 470 | 9.46
301 | https://doi.org/10.1016/j.mssp.2024.108556 | This Work | Co4 Cu0.3 Sb11.1 Te0.9 | 510 | 10.15
302 | https://doi.org/10.1016/j.mssp.2024.108556 | This Work | Co4 Cu0.3 Sb11.1 Te0.9 | 550 | 10.69
303 | https://doi.org/10.1016/j.mssp.2024.108556 | This Work | Co4 Cu0.3 Sb11.1 Te0.9 | 590 | 11.23
304 | https://doi.org/10.1016/j.mssp.2024.108556 | This Work | Co4 Cu0.3 Sb11.1 Te0.9 | 630 | 12
305 | https://doi.org/10.1016/j.mssp.2024.108556 | This Work | Co4 Cu0.3 Sb11.1 Te0.9 | 670 | 12.92
306 | https://doi.org/10.1016/j.mssp.2024.108556 | This Work | Co4 Cu0.3 Sb11.1 Te0.9 | 700 | 13.69
307 | https://doi.org/10.1016/j.mssp.2024.108556 | This Work | Co4 Cu0.3 Sb11.1 Te0.9 | 730 | 14.54
308 | https://doi.org/10.1016/j.mssp.2024.108556 | This Work | Co4 Cu0.3 Sb11.1 Te0.9 | 770 | 15.62
309 | https://doi.org/10.1016/j.jeurceramsoc.2024.05.047 | This Work | Ba0.33 Sr0.33 Ca0.33 Ti1 O3 | 373 | 8.5
310 | https://doi.org/10.1016/j.jeurceramsoc.2024.05.047 | This Work | Ba0.33 Sr0.33 Ca0.33 Ti1 O3 | 423 | 8.37
311 | https://doi.org/10.1016/j.jeurceramsoc.2024.05.047 | This Work | Ba0.33 Sr0.33 Ca0.33 Ti1 O3 | 473 | 8.29
312 | https://doi.org/10.1016/j.jeurceramsoc.2024.05.047 | This Work | Ba0.33 Sr0.33 Ca0.33 Ti1 O3 | 523 | 7.41
313 | https://doi.org/10.1016/j.jeurceramsoc.2024.05.047 | This Work | Ba0.33 Sr0.33 Ca0.33 Ti1 O3 | 573 | 6.97
314 | https://doi.org/10.1016/j.jeurceramsoc.2024.05.047 | This Work | Ba0.33 Sr0.33 Ca0.33 Ti1 O3 | 623 | 6.63
316 | https://doi.org/10.1016/j.jeurceramsoc.2024.05.047 | This Work | Ba0.33 Sr0.33 Ca0.33 Ti1 O3 | 723 | 5.2
318 | https://doi.org/10.1016/j.jeurceramsoc.2024.05.047 | This Work | Ba0.3135 Sr0.3135 Ca0.3135 La0.05 Ti0.95 Nb0.05 O3 | 373 | 8.97
319 | https://doi.org/10.1016/j.jeurceramsoc.2024.05.047 | This Work | Ba0.3135 Sr0.3135 Ca0.3135 La0.05 Ti0.95 Nb0.05 O3 | 423 | 10.12
320 | https://doi.org/10.1016/j.jeurceramsoc.2024.05.047 | This Work | Ba0.3135 Sr0.3135 Ca0.3135 La0.05 Ti0.95 Nb0.05 O3 | 473 | 11.09
321 | https://doi.org/10.1016/j.jeurceramsoc.2024.05.047 | This Work | Ba0.3135 Sr0.3135 Ca0.3135 La0.05 Ti0.95 Nb0.05 O3 | 523 | 12.24
322 | https://doi.org/10.1016/j.jeurceramsoc.2024.05.047 | This Work | Ba0.3135 Sr0.3135 Ca0.3135 La0.05 Ti0.95 Nb0.05 O3 | 573 | 12.79
323 | https://doi.org/10.1016/j.jeurceramsoc.2024.05.047 | This Work | Ba0.3135 Sr0.3135 Ca0.3135 La0.05 Ti0.95 Nb0.05 O3 | 623 | 13.7
324 | https://doi.org/10.1016/j.jeurceramsoc.2024.05.047 | This Work | Ba0.3135 Sr0.3135 Ca0.3135 La0.05 Ti0.95 Nb0.05 O3 | 673 | 14
327 | https://doi.org/10.1016/j.jeurceramsoc.2024.05.047 | This Work | Ba0.297 Sr0.297 Ca0.297 La0.1 Ti0.95 Nb0.05 O3 | 373 | 6.85
328 | https://doi.org/10.1016/j.jeurceramsoc.2024.05.047 | This Work | Ba0.297 Sr0.297 Ca0.297 La0.1 Ti0.95 Nb0.05 O3 | 423 | 8
329 | https://doi.org/10.1016/j.jeurceramsoc.2024.05.047 | This Work | Ba0.297 Sr0.297 Ca0.297 La0.1 Ti0.95 Nb0.05 O3 | 473 | 9.15
330 | https://doi.org/10.1016/j.jeurceramsoc.2024.05.047 | This Work | Ba0.297 Sr0.297 Ca0.297 La0.1 Ti0.95 Nb0.05 O3 | 523 | 10.36
331 | https://doi.org/10.1016/j.jeurceramsoc.2024.05.047 | This Work | Ba0.297 Sr0.297 Ca0.297 La0.1 Ti0.95 Nb0.05 O3 | 573 | 11.7
332 | https://doi.org/10.1016/j.jeurceramsoc.2024.05.047 | This Work | Ba0.297 Sr0.297 Ca0.297 La0.1 Ti0.95 Nb0.05 O3 | 623 | 12.42
333 | https://doi.org/10.1016/j.jeurceramsoc.2024.05.047 | This Work | Ba0.297 Sr0.297 Ca0.297 La0.1 Ti0.95 Nb0.05 O3 | 673 | 13.39
334 | https://doi.org/10.1016/j.jeurceramsoc.2024.05.047 | This Work | Ba0.297 Sr0.297 Ca0.297 La0.1 Ti0.95 Nb0.05 O3 | 723 | 14.3
335 | https://doi.org/10.1016/j.jeurceramsoc.2024.05.047 | This Work | Ba0.297 Sr0.297 Ca0.297 La0.1 Ti0.95 Nb0.05 O3 | 773 | 15.76
336 | https://doi.org/10.1016/j.jeurceramsoc.2024.05.047 | This Work | Ba0.3135 Sr0.3135 Ca0.3135 La0.05 Ti0.9 Nb0.1 O3 | 373 | 7.03
337 | https://doi.org/10.1016/j.jeurceramsoc.2024.05.047 | This Work | Ba0.3135 Sr0.3135 Ca0.3135 La0.05 Ti0.9 Nb0.1 O3 | 423 | 8.55
338 | https://doi.org/10.1016/j.jeurceramsoc.2024.05.047 | This Work | Ba0.3135 Sr0.3135 Ca0.3135 La0.05 Ti0.9 Nb0.1 O3 | 473 | 9.58
339 | https://doi.org/10.1016/j.jeurceramsoc.2024.05.047 | This Work | Ba0.3135 Sr0.3135 Ca0.3135 La0.05 Ti0.9 Nb0.1 O3 | 523 | 11.03
340 | https://doi.org/10.1016/j.jeurceramsoc.2024.05.047 | This Work | Ba0.3135 Sr0.3135 Ca0.3135 La0.05 Ti0.9 Nb0.1 O3 | 573 | 12.42
341 | https://doi.org/10.1016/j.jeurceramsoc.2024.05.047 | This Work | Ba0.3135 Sr0.3135 Ca0.3135 La0.05 Ti0.9 Nb0.1 O3 | 623 | 13.64
342 | https://doi.org/10.1016/j.jeurceramsoc.2024.05.047 | This Work | Ba0.3135 Sr0.3135 Ca0.3135 La0.05 Ti0.9 Nb0.1 O3 | 673 | 14.24
343 | https://doi.org/10.1016/j.jeurceramsoc.2024.05.047 | This Work | Ba0.3135 Sr0.3135 Ca0.3135 La0.05 Ti0.9 Nb0.1 O3 | 723 | 15.76
344 | https://doi.org/10.1016/j.jeurceramsoc.2024.05.047 | This Work | Ba0.3135 Sr0.3135 Ca0.3135 La0.05 Ti0.9 Nb0.1 O3 | 773 | 17.09
345 | https://doi.org/10.1016/j.jeurceramsoc.2024.05.047 | This Work | Ba0.297 Sr0.297 Ca0.297 La0.1 Ti0.9 Nb0.1 O3 | 373 | 6.48
346 | https://doi.org/10.1016/j.jeurceramsoc.2024.05.047 | This Work | Ba0.297 Sr0.297 Ca0.297 La0.1 Ti0.9 Nb0.1 O3 | 423 | 7.39
347 | https://doi.org/10.1016/j.jeurceramsoc.2024.05.047 | This Work | Ba0.297 Sr0.297 Ca0.297 La0.1 Ti0.9 Nb0.1 O3 | 473 | 8.48
348 | https://doi.org/10.1016/j.jeurceramsoc.2024.05.047 | This Work | Ba0.297 Sr0.297 Ca0.297 La0.1 Ti0.9 Nb0.1 O3 | 523 | 9.58
349 | https://doi.org/10.1016/j.jeurceramsoc.2024.05.047 | This Work | Ba0.297 Sr0.297 Ca0.297 La0.1 Ti0.9 Nb0.1 O3 | 573 | 10.85
350 | https://doi.org/10.1016/j.jeurceramsoc.2024.05.047 | This Work | Ba0.297 Sr0.297 Ca0.297 La0.1 Ti0.9 Nb0.1 O3 | 623 | 12.12
351 | https://doi.org/10.1016/j.jeurceramsoc.2024.05.047 | This Work | Ba0.297 Sr0.297 Ca0.297 La0.1 Ti0.9 Nb0.1 O3 | 673 | 13.27
352 | https://doi.org/10.1016/j.jeurceramsoc.2024.05.047 | This Work | Ba0.297 Sr0.297 Ca0.297 La0.1 Ti0.9 Nb0.1 O3 | 723 | 14.61
353 | https://doi.org/10.1016/j.jeurceramsoc.2024.05.047 | This Work | Ba0.297 Sr0.297 Ca0.297 La0.1 Ti0.9 Nb0.1 O3 | 773 | 16.06
354 | https://doi.org/10.1126/science.abb3517 | This Work | Ag1 Sb1 Te2 | 325 | 9.70044243
355 | https://doi.org/10.1126/science.abb3517 | This Work | Ag1 Sb1 Te2 | 350 | 9.34638561
356 | https://doi.org/10.1126/science.abb3517 | This Work | Ag1 Sb1 Te2 | 375 | 9.56059349
357 | https://doi.org/10.1126/science.abb3517 | This Work | Ag1 Sb1 Te2 | 400 | 9.93378241
358 | https://doi.org/10.1126/science.abb3517 | This Work | Ag1 Sb1 Te2 | 425 | 10.2155171
359 | https://doi.org/10.1126/science.abb3517 | This Work | Ag1 Sb1 Te2 | 450 | 10.07875602
360 | https://doi.org/10.1126/science.abb3517 | This Work | Ag1 Sb1 Te2 | 475 | 9.615559
361 | https://doi.org/10.1126/science.abb3517 | This Work | Ag1 Sb1 Te2 | 500 | 9.22600831
362 | https://doi.org/10.1126/science.abb3517 | This Work | Ag1 Sb1 Te2 | 525 | 8.90946328
363 | https://doi.org/10.1126/science.abb3517 | This Work | Ag1 Sb1 Te2 | 550 | 8.6551385
364 | https://doi.org/10.1126/science.abb3517 | This Work | Ag1 Sb1 Te2 | 575 | 8.10399415
366 | https://doi.org/10.1126/science.abb3517 | This Work | Cd0.02 Ag1 Sb0.98 Te2 | 350 | 11.35401588
367 | https://doi.org/10.1126/science.abb3517 | This Work | Cd0.02 Ag1 Sb0.98 Te2 | 375 | 11.96279466
368 | https://doi.org/10.1126/science.abb3517 | This Work | Cd0.02 Ag1 Sb0.98 Te2 | 400 | 12.37132763
369 | https://doi.org/10.1126/science.abb3517 | This Work | Cd0.02 Ag1 Sb0.98 Te2 | 425 | 12.47695702
370 | https://doi.org/10.1126/science.abb3517 | This Work | Cd0.02 Ag1 Sb0.98 Te2 | 450 | 12.35029886
371 | https://doi.org/10.1126/science.abb3517 | This Work | Cd0.02 Ag1 Sb0.98 Te2 | 475 | 12.07137999
372 | https://doi.org/10.1126/science.abb3517 | This Work | Cd0.02 Ag1 Sb0.98 Te2 | 500 | 12.34315587
373 | https://doi.org/10.1126/science.abb3517 | This Work | Cd0.02 Ag1 Sb0.98 Te2 | 525 | 12.59535398
374 | https://doi.org/10.1126/science.abb3517 | This Work | Cd0.02 Ag1 Sb0.98 Te2 | 550 | 12.65381389
375 | https://doi.org/10.1126/science.abb3517 | This Work | Cd0.02 Ag1 Sb0.98 Te2 | 575 | 12.99815084
376 | https://doi.org/10.1126/science.abb3517 | This Work | Cd0.04 Ag1 Sb0.96 Te2 | 325 | 11.21744912
377 | https://doi.org/10.1126/science.abb3517 | This Work | Cd0.04 Ag1 Sb0.96 Te2 | 350 | 11.79872305
378 | https://doi.org/10.1126/science.abb3517 | This Work | Cd0.04 Ag1 Sb0.96 Te2 | 375 | 12.59321276
379 | https://doi.org/10.1126/science.abb3517 | This Work | Cd0.04 Ag1 Sb0.96 Te2 | 400 | 13.43615079
380 | https://doi.org/10.1126/science.abb3517 | This Work | Cd0.04 Ag1 Sb0.96 Te2 | 425 | 13.48024577
381 | https://doi.org/10.1126/science.abb3517 | This Work | Cd0.04 Ag1 Sb0.96 Te2 | 450 | 14.00071293
382 | https://doi.org/10.1126/science.abb3517 | This Work | Cd0.04 Ag1 Sb0.96 Te2 | 475 | 14.55947858
383 | https://doi.org/10.1126/science.abb3517 | This Work | Cd0.04 Ag1 Sb0.96 Te2 | 500 | 14.89668697
384 | https://doi.org/10.1126/science.abb3517 | This Work | Cd0.04 Ag1 Sb0.96 Te2 | 525 | 14.7522244
385 | https://doi.org/10.1126/science.abb3517 | This Work | Cd0.04 Ag1 Sb0.96 Te2 | 550 | 14.68750518
386 | https://doi.org/10.1126/science.abb3517 | This Work | Cd0.04 Ag1 Sb0.96 Te2 | 575 | 14.69405028
387 | https://doi.org/10.1126/science.abb3517 | This Work | Cd0.06 Ag1 Sb0.94 Te2 | 325 | 13.95061527
388 | https://doi.org/10.1126/science.abb3517 | This Work | Cd0.06 Ag1 Sb0.94 Te2 | 350 | 14.67865603
389 | https://doi.org/10.1126/science.abb3517 | This Work | Cd0.06 Ag1 Sb0.94 Te2 | 375 | 15.56964417
390 | https://doi.org/10.1126/science.abb3517 | This Work | Cd0.06 Ag1 Sb0.94 Te2 | 400 | 16.27784067
391 | https://doi.org/10.1126/science.abb3517 | This Work | Cd0.06 Ag1 Sb0.94 Te2 | 425 | 16.60103734
392 | https://doi.org/10.1126/science.abb3517 | This Work | Cd0.06 Ag1 Sb0.94 Te2 | 450 | 16.90689924
393 | https://doi.org/10.1126/science.abb3517 | This Work | Cd0.06 Ag1 Sb0.94 Te2 | 475 | 17.36377045
394 | https://doi.org/10.1126/science.abb3517 | This Work | Cd0.06 Ag1 Sb0.94 Te2 | 500 | 17.76096664
395 | https://doi.org/10.1126/science.abb3517 | This Work | Cd0.06 Ag1 Sb0.94 Te2 | 525 | 18.19258948
396 | https://doi.org/10.1126/science.abb3517 | This Work | Cd0.06 Ag1 Sb0.94 Te2 | 550 | 18.45719713
397 | https://doi.org/10.1126/science.abb3517 | This Work | Cd0.06 Ag1 Sb0.94 Te2 | 575 | 17.95984836
398 | https://doi.org/10.1126/science.abb3517 | This Work | Cd0.08 Ag1 Sb0.92 Te2 | 325 | 7.03437702
399 | https://doi.org/10.1126/science.abb3517 | This Work | Cd0.08 Ag1 Sb0.92 Te2 | 350 | 7.97461048
400 | https://doi.org/10.1126/science.abb3517 | This Work | Cd0.08 Ag1 Sb0.92 Te2 | 375 | 8.82783418
401 | https://doi.org/10.1126/science.abb3517 | This Work | Cd0.08 Ag1 Sb0.92 Te2 | 400 | 9.57207159
402 | https://doi.org/10.1126/science.abb3517 | This Work | Cd0.08 Ag1 Sb0.92 Te2 | 425 | 10.16583117
403 | https://doi.org/10.1126/science.abb3517 | This Work | Cd0.08 Ag1 Sb0.92 Te2 | 450 | 10.58896462
404 | https://doi.org/10.1126/science.abb3517 | This Work | Cd0.08 Ag1 Sb0.92 Te2 | 475 | 11.0879709
405 | https://doi.org/10.1126/science.abb3517 | This Work | Cd0.08 Ag1 Sb0.92 Te2 | 500 | 11.44996947
406 | https://doi.org/10.1126/science.abb3517 | This Work | Cd0.08 Ag1 Sb0.92 Te2 | 525 | 11.78103226
407 | https://doi.org/10.1126/science.abb3517 | This Work | Cd0.08 Ag1 Sb0.92 Te2 | 550 | 12.05263365
408 | https://doi.org/10.1126/science.abb3517 | This Work | Cd0.08 Ag1 Sb0.92 Te2 | 575 | 12.38232801
413 | https://doi.org/10.1126/science.abe1292 | This Work | Sb0.012 Pb0.99 Se1 | 500 | 12.84
414 | https://doi.org/10.1126/science.abe1292 | This Work | Sb0.012 Pb0.99 Se1 | 550 | 14.49
415 | https://doi.org/10.1126/science.abe1292 | This Work | Sb0.012 Pb0.99 Se1 | 600 | 16.03
416 | https://doi.org/10.1126/science.abe1292 | This Work | Sb0.012 Pb0.99 Se1 | 650 | 16.59
425 | https://doi.org/10.1126/science.abe1292 | This Work | Sb0.012 Te0.1 Pb0.99 Se0.8 S0.1 | 450 | 9.154
426 | https://doi.org/10.1126/science.abe1292 | This Work | Sb0.012 Te0.1 Pb0.99 Se0.8 S0.1 | 500 | 11.2
427 | https://doi.org/10.1126/science.abe1292 | This Work | Sb0.012 Te0.1 Pb0.99 Se0.8 S0.1 | 550 | 13.19
428 | https://doi.org/10.1126/science.abe1292 | This Work | Sb0.012 Te0.1 Pb0.99 Se0.8 S0.1 | 600 | 14.95
429 | https://doi.org/10.1126/science.abe1292 | This Work | Sb0.012 Te0.1 Pb0.99 Se0.8 S0.1 | 650 | 16.17
430 | https://doi.org/10.1126/science.abe1292 | This Work | Sb0.012 Te0.1 Pb0.99 Se0.8 S0.1 | 700 | 16.39
431 | https://doi.org/10.1126/science.abe1292 | This Work | Sb0.012 Te0.1 Pb0.99 Se0.8 S0.1 | 750 | 15.39
432 | https://doi.org/10.1126/science.abe1292 | This Work | Sb0.012 Te0.1 Pb0.99 Se0.8 S0.1 | 800 | 14.75
433 | https://doi.org/10.1126/science.abe1292 | This Work | Sb0.012 Te0.1 Pb0.99 Se0.8 S0.1 | 850 | 13.86
434 | https://doi.org/10.1126/science.abe1292 | This Work | Sb0.012 Te0.1 Pb0.99 Se0.8 S0.1 | 900 | 13.24
437 | https://doi.org/10.1126/science.abe1292 | This Work | Sb0.012 Te0.2 Pb0.99 Se0.6 S0.2 | 400 | 6.39
438 | https://doi.org/10.1126/science.abe1292 | This Work | Sb0.012 Te0.2 Pb0.99 Se0.6 S0.2 | 450 | 7.987
439 | https://doi.org/10.1126/science.abe1292 | This Work | Sb0.012 Te0.2 Pb0.99 Se0.6 S0.2 | 500 | 9.806
440 | https://doi.org/10.1126/science.abe1292 | This Work | Sb0.012 Te0.2 Pb0.99 Se0.6 S0.2 | 550 | 11.59
441 | https://doi.org/10.1126/science.abe1292 | This Work | Sb0.012 Te0.2 Pb0.99 Se0.6 S0.2 | 600 | 12.8
442 | https://doi.org/10.1126/science.abe1292 | This Work | Sb0.012 Te0.2 Pb0.99 Se0.6 S0.2 | 650 | 13.6
443 | https://doi.org/10.1126/science.abe1292 | This Work | Sb0.012 Te0.2 Pb0.99 Se0.6 S0.2 | 700 | 13.56
444 | https://doi.org/10.1126/science.abe1292 | This Work | Sb0.012 Te0.2 Pb0.99 Se0.6 S0.2 | 750 | 12.72
445 | https://doi.org/10.1126/science.abe1292 | This Work | Sb0.012 Te0.2 Pb0.99 Se0.6 S0.2 | 800 | 12.44
446 | https://doi.org/10.1126/science.abe1292 | This Work | Sb0.012 Te0.2 Pb0.99 Se0.6 S0.2 | 850 | 12.5
447 | https://doi.org/10.1126/science.abe1292 | This Work | Sb0.012 Te0.2 Pb0.99 Se0.6 S0.2 | 900 | 12.78
452 | https://doi.org/10.1126/science.abe1292 | This Work | Sb0.012 Te0.25 Pb0.99 Se0.5 S0.25 | 500 | 9.986
453 | https://doi.org/10.1126/science.abe1292 | This Work | Sb0.012 Te0.25 Pb0.99 Se0.5 S0.25 | 550 | 11.76
454 | https://doi.org/10.1126/science.abe1292 | This Work | Sb0.012 Te0.25 Pb0.99 Se0.5 S0.25 | 600 | 13.24
455 | https://doi.org/10.1126/science.abe1292 | This Work | Sb0.012 Te0.25 Pb0.99 Se0.5 S0.25 | 650 | 13.73
456 | https://doi.org/10.1126/science.abe1292 | This Work | Sb0.012 Te0.25 Pb0.99 Se0.5 S0.25 | 700 | 13.66
457 | https://doi.org/10.1126/science.abe1292 | This Work | Sb0.012 Te0.25 Pb0.99 Se0.5 S0.25 | 750 | 13.04
458 | https://doi.org/10.1126/science.abe1292 | This Work | Sb0.012 Te0.25 Pb0.99 Se0.5 S0.25 | 800 | 12.64
459 | https://doi.org/10.1126/science.abe1292 | This Work | Sb0.012 Te0.25 Pb0.99 Se0.5 S0.25 | 850 | 12.56
460 | https://doi.org/10.1126/science.abe1292 | This Work | Sb0.012 Te0.25 Pb0.99 Se0.5 S0.25 | 900 | 12.14
462 | https://doi.org/10.1126/science.abe1292 | This Work | Sb0.012 Te0.3 Pb0.99 Se0.4 S0.3 | 350 | 4.46
463 | https://doi.org/10.1126/science.abe1292 | This Work | Sb0.012 Te0.3 Pb0.99 Se0.4 S0.3 | 400 | 5.767
464 | https://doi.org/10.1126/science.abe1292 | This Work | Sb0.012 Te0.3 Pb0.99 Se0.4 S0.3 | 450 | 7.427
465 | https://doi.org/10.1126/science.abe1292 | This Work | Sb0.012 Te0.3 Pb0.99 Se0.4 S0.3 | 500 | 9.217
466 | https://doi.org/10.1126/science.abe1292 | This Work | Sb0.012 Te0.3 Pb0.99 Se0.4 S0.3 | 550 | 10.68
467 | https://doi.org/10.1126/science.abe1292 | This Work | Sb0.012 Te0.3 Pb0.99 Se0.4 S0.3 | 600 | 11.73
468 | https://doi.org/10.1126/science.abe1292 | This Work | Sb0.012 Te0.3 Pb0.99 Se0.4 S0.3 | 650 | 12.12
469 | https://doi.org/10.1126/science.abe1292 | This Work | Sb0.012 Te0.3 Pb0.99 Se0.4 S0.3 | 700 | 11.63
470 | https://doi.org/10.1126/science.abe1292 | This Work | Sb0.012 Te0.3 Pb0.99 Se0.4 S0.3 | 750 | 11.47
471 | https://doi.org/10.1126/science.abe1292 | This Work | Sb0.012 Te0.3 Pb0.99 Se0.4 S0.3 | 800 | 11.05
474 | https://doi.org/10.1126/science.abe1292 | This Work | Sb0.012 Te0.4 Pb0.99 Se0.2 S0.4 | 300 | 5.51
476 | https://doi.org/10.1126/science.abe1292 | This Work | Sb0.012 Te0.4 Pb0.99 Se0.2 S0.4 | 400 | 8.523
477 | https://doi.org/10.1126/science.abe1292 | This Work | Sb0.012 Te0.4 Pb0.99 Se0.2 S0.4 | 450 | 9.865
478 | https://doi.org/10.1126/science.abe1292 | This Work | Sb0.012 Te0.4 Pb0.99 Se0.2 S0.4 | 500 | 11.17
479 | https://doi.org/10.1126/science.abe1292 | This Work | Sb0.012 Te0.4 Pb0.99 Se0.2 S0.4 | 550 | 12.41
480 | https://doi.org/10.1126/science.abe1292 | This Work | Sb0.012 Te0.4 Pb0.99 Se0.2 S0.4 | 600 | 12.87
481 | https://doi.org/10.1126/science.abe1292 | This Work | Sb0.012 Te0.4 Pb0.99 Se0.2 S0.4 | 650 | 12.71
482 | https://doi.org/10.1126/science.abe1292 | This Work | Sb0.012 Te0.4 Pb0.99 Se0.2 S0.4 | 700 | 12.11
487 | https://doi.org/10.1126/science.abe1292 | This Work | Sb0.012 Te0.5 Pb0.99 S0.5 | 300 | 7.274
488 | https://doi.org/10.1126/science.abe1292 | This Work | Sb0.012 Te0.5 Pb0.99 S0.5 | 350 | 8.725
489 | https://doi.org/10.1126/science.abe1292 | This Work | Sb0.012 Te0.5 Pb0.99 S0.5 | 400 | 10.08
490 | https://doi.org/10.1126/science.abe1292 | This Work | Sb0.012 Te0.5 Pb0.99 S0.5 | 450 | 11.76
491 | https://doi.org/10.1126/science.abe1292 | This Work | Sb0.012 Te0.5 Pb0.99 S0.5 | 500 | 12.77
492 | https://doi.org/10.1126/science.abe1292 | This Work | Sb0.012 Te0.5 Pb0.99 S0.5 | 550 | 14.16
493 | https://doi.org/10.1126/science.abe1292 | This Work | Sb0.012 Te0.5 Pb0.99 S0.5 | 600 | 14.77
494 | https://doi.org/10.1126/science.abe1292 | This Work | Sb0.012 Te0.5 Pb0.99 S0.5 | 650 | 14.61
495 | https://doi.org/10.1126/science.abe1292 | This Work | Sb0.012 Te0.5 Pb0.99 S0.5 | 700 | 14.41
496 | https://doi.org/10.1126/science.abe1292 | This Work | Sb0.012 Te0.5 Pb0.99 S0.5 | 750 | 13.34
501 | https://doi.org/10.1126/science.abe1292 | This Work | Sn0.05 Sb0.012 Te0.25 Pb0.94 Se0.5 S0.25 | 350 | 4.995
502 | https://doi.org/10.1126/science.abe1292 | This Work | Sn0.05 Sb0.012 Te0.25 Pb0.94 Se0.5 S0.25 | 400 | 6.13
503 | https://doi.org/10.1126/science.abe1292 | This Work | Sn0.05 Sb0.012 Te0.25 Pb0.94 Se0.5 S0.25 | 450 | 7.782
504 | https://doi.org/10.1126/science.abe1292 | This Work | Sn0.05 Sb0.012 Te0.25 Pb0.94 Se0.5 S0.25 | 500 | 9.714
505 | https://doi.org/10.1126/science.abe1292 | This Work | Sn0.05 Sb0.012 Te0.25 Pb0.94 Se0.5 S0.25 | 550 | 10.99
506 | https://doi.org/10.1126/science.abe1292 | This Work | Sn0.05 Sb0.012 Te0.25 Pb0.94 Se0.5 S0.25 | 600 | 12.88
507 | https://doi.org/10.1126/science.abe1292 | This Work | Sn0.05 Sb0.012 Te0.25 Pb0.94 Se0.5 S0.25 | 650 | 14.49
508 | https://doi.org/10.1126/science.abe1292 | This Work | Sn0.05 Sb0.012 Te0.25 Pb0.94 Se0.5 S0.25 | 700 | 14.2
509 | https://doi.org/10.1126/science.abe1292 | This Work | Sn0.05 Sb0.012 Te0.25 Pb0.94 Se0.5 S0.25 | 750 | 14.16
510 | https://doi.org/10.1126/science.abe1292 | This Work | Sn0.05 Sb0.012 Te0.25 Pb0.94 Se0.5 S0.25 | 800 | 13.44
511 | https://doi.org/10.1126/science.abe1292 | This Work | Sn0.05 Sb0.012 Te0.25 Pb0.94 Se0.5 S0.25 | 850 | 12.99
512 | https://doi.org/10.1126/science.abe1292 | This Work | Sn0.05 Sb0.012 Te0.25 Pb0.94 Se0.5 S0.25 | 900 | 12.3
517 | https://doi.org/10.1126/science.abe1292 | This Work | Sn0.1 Sb0.012 Te0.25 Pb0.89 Se0.5 S0.25 | 500 | 13.15
518 | https://doi.org/10.1126/science.abe1292 | This Work | Sn0.1 Sb0.012 Te0.25 Pb0.89 Se0.5 S0.25 | 550 | 15.11
519 | https://doi.org/10.1126/science.abe1292 | This Work | Sn0.1 Sb0.012 Te0.25 Pb0.89 Se0.5 S0.25 | 600 | 16.18
520 | https://doi.org/10.1126/science.abe1292 | This Work | Sn0.1 Sb0.012 Te0.25 Pb0.89 Se0.5 S0.25 | 650 | 15.69
521 | https://doi.org/10.1126/science.abe1292 | This Work | Sn0.1 Sb0.012 Te0.25 Pb0.89 Se0.5 S0.25 | 700 | 15.35
522 | https://doi.org/10.1126/science.abe1292 | This Work | Sn0.1 Sb0.012 Te0.25 Pb0.89 Se0.5 S0.25 | 750 | 15.24
523 | https://doi.org/10.1126/science.abe1292 | This Work | Sn0.1 Sb0.012 Te0.25 Pb0.89 Se0.5 S0.25 | 800 | 14.1
524 | https://doi.org/10.1126/science.abe1292 | This Work | Sn0.1 Sb0.012 Te0.25 Pb0.89 Se0.5 S0.25 | 850 | 13.34
525 | https://doi.org/10.1126/science.abe1292 | This Work | Sn0.1 Sb0.012 Te0.25 Pb0.89 Se0.5 S0.25 | 900 | 12.7
526 | https://doi.org/10.1126/science.abe1292 | This Work | Sn0.15 Sb0.012 Te0.25 Pb0.84 Se0.5 S0.25 | 300 | 5.322
527 | https://doi.org/10.1126/science.abe1292 | This Work | Sn0.15 Sb0.012 Te0.25 Pb0.84 Se0.5 S0.25 | 350 | 6.701
528 | https://doi.org/10.1126/science.abe1292 | This Work | Sn0.15 Sb0.012 Te0.25 Pb0.84 Se0.5 S0.25 | 400 | 8.18
529 | https://doi.org/10.1126/science.abe1292 | This Work | Sn0.15 Sb0.012 Te0.25 Pb0.84 Se0.5 S0.25 | 450 | 10.14
530 | https://doi.org/10.1126/science.abe1292 | This Work | Sn0.15 Sb0.012 Te0.25 Pb0.84 Se0.5 S0.25 | 500 | 12.08
531 | https://doi.org/10.1126/science.abe1292 | This Work | Sn0.15 Sb0.012 Te0.25 Pb0.84 Se0.5 S0.25 | 550 | 13.19
532 | https://doi.org/10.1126/science.abe1292 | This Work | Sn0.15 Sb0.012 Te0.25 Pb0.84 Se0.5 S0.25 | 600 | 14.16
533 | https://doi.org/10.1126/science.abe1292 | This Work | Sn0.15 Sb0.012 Te0.25 Pb0.84 Se0.5 S0.25 | 650 | 13.91
534 | https://doi.org/10.1126/science.abe1292 | This Work | Sn0.15 Sb0.012 Te0.25 Pb0.84 Se0.5 S0.25 | 700 | 13.11
535 | https://doi.org/10.1126/science.abe1292 | This Work | Sn0.15 Sb0.012 Te0.25 Pb0.84 Se0.5 S0.25 | 750 | 12.52
536 | https://doi.org/10.1126/science.abe1292 | This Work | Sn0.15 Sb0.012 Te0.25 Pb0.84 Se0.5 S0.25 | 800 | 12.07
537 | https://doi.org/10.1126/science.abe1292 | This Work | Sn0.15 Sb0.012 Te0.25 Pb0.84 Se0.5 S0.25 | 850 | 11.7
538 | https://doi.org/10.1126/science.abe1292 | This Work | Sn0.15 Sb0.012 Te0.25 Pb0.84 Se0.5 S0.25 | 900 | 11.36
539 | https://doi.org/10.1126/science.abe1292 | This Work | Sn0.2 Sb0.012 Te0.25 Pb0.79 Se0.5 S0.25 | 300 | 4.522
540 | https://doi.org/10.1126/science.abe1292 | This Work | Sn0.2 Sb0.012 Te0.25 Pb0.79 Se0.5 S0.25 | 350 | 6.071
541 | https://doi.org/10.1126/science.abe1292 | This Work | Sn0.2 Sb0.012 Te0.25 Pb0.79 Se0.5 S0.25 | 400 | 7.443
542 | https://doi.org/10.1126/science.abe1292 | This Work | Sn0.2 Sb0.012 Te0.25 Pb0.79 Se0.5 S0.25 | 450 | 9.338
543 | https://doi.org/10.1126/science.abe1292 | This Work | Sn0.2 Sb0.012 Te0.25 Pb0.79 Se0.5 S0.25 | 500 | 10.76
544 | https://doi.org/10.1126/science.abe1292 | This Work | Sn0.2 Sb0.012 Te0.25 Pb0.79 Se0.5 S0.25 | 550 | 11.49
545 | https://doi.org/10.1126/science.abe1292 | This Work | Sn0.2 Sb0.012 Te0.25 Pb0.79 Se0.5 S0.25 | 600 | 11.81
546 | https://doi.org/10.1126/science.abe1292 | This Work | Sn0.2 Sb0.012 Te0.25 Pb0.79 Se0.5 S0.25 | 650 | 11.69
548 | https://doi.org/10.1126/science.abe1292 | This Work | Sn0.2 Sb0.012 Te0.25 Pb0.79 Se0.5 S0.25 | 750 | 10.56
550 | https://doi.org/10.1126/science.abe1292 | This Work | Sn0.2 Sb0.012 Te0.25 Pb0.79 Se0.5 S0.25 | 850 | 9.804
552 | https://doi.org/10.1016/j.vacuum.2024.113351 | This Work | Fe1 Se2 | 310 | 2.22
557 | https://doi.org/10.1016/j.vacuum.2024.113351 | This Work | Fe1 Se2 | 550 | 1.93
558 | https://doi.org/10.1016/j.vacuum.2024.113351 | This Work | Fe1 Se2 | 600 | 4.25
559 | https://doi.org/10.1016/j.vacuum.2024.113351 | This Work | Fe1 Se2 | 650 | 5.71
560 | https://doi.org/10.1016/j.vacuum.2024.113351 | This Work | Fe1 Se2 | 700 | 5.64
566 | https://doi.org/10.1016/j.vacuum.2024.113351 | This Work | Cr0.03 Fe0.97 Se2 | 550 | 1.35
567 | https://doi.org/10.1016/j.vacuum.2024.113351 | This Work | Cr0.03 Fe0.97 Se2 | 600 | 2.98
568 | https://doi.org/10.1016/j.vacuum.2024.113351 | This Work | Cr0.03 Fe0.97 Se2 | 650 | 4.18
569 | https://doi.org/10.1016/j.vacuum.2024.113351 | This Work | Cr0.03 Fe0.97 Se2 | 700 | 4.69
571 | https://doi.org/10.1016/j.vacuum.2024.113351 | This Work | Cr0.06 Fe0.94 Se2 | 350 | 0.69
572 | https://doi.org/10.1016/j.vacuum.2024.113351 | This Work | Cr0.06 Fe0.94 Se2 | 400 | 0.55
575 | https://doi.org/10.1016/j.vacuum.2024.113351 | This Work | Cr0.06 Fe0.94 Se2 | 550 | 1.71
576 | https://doi.org/10.1016/j.vacuum.2024.113351 | This Work | Cr0.06 Fe0.94 Se2 | 600 | 4.18
577 | https://doi.org/10.1016/j.vacuum.2024.113351 | This Work | Cr0.06 Fe0.94 Se2 | 650 | 5.93
578 | https://doi.org/10.1016/j.vacuum.2024.113351 | This Work | Cr0.06 Fe0.94 Se2 | 700 | 6.18
584 | https://doi.org/10.1016/j.vacuum.2024.113351 | This Work | Cr0.09 Fe0.91 Se2 | 550 | 0.87
585 | https://doi.org/10.1016/j.vacuum.2024.113351 | This Work | Cr0.09 Fe0.91 Se2 | 600 | 2.18
586 | https://doi.org/10.1016/j.vacuum.2024.113351 | This Work | Cr0.09 Fe0.91 Se2 | 650 | 3.31
587 | https://doi.org/10.1016/j.vacuum.2024.113351 | This Work | Cr0.09 Fe0.91 Se2 | 700 | 3.93
588 | https://doi.org/10.1038/s41467-023-38054-y | This Work | Ca0.006 Cu1.9 Bi0.088 Pb0.006 Se1 O0.1 | 300 | 9.299804
589 | https://doi.org/10.1038/s41467-023-38054-y | This Work | Ca0.006 Cu1.9 Bi0.088 Pb0.006 Se1 O0.1 | 323 | 9.334585
590 | https://doi.org/10.1038/s41467-023-38054-y | This Work | Ca0.006 Cu1.9 Bi0.088 Pb0.006 Se1 O0.1 | 423 | 9.148035
591 | https://doi.org/10.1038/s41467-023-38054-y | This Work | Ca0.006 Cu1.9 Bi0.088 Pb0.006 Se1 O0.1 | 473 | 9.956548
592 | https://doi.org/10.1038/s41467-023-38054-y | This Work | Ca0.006 Cu1.9 Bi0.088 Pb0.006 Se1 O0.1 | 523 | 10.65008
593 | https://doi.org/10.1038/s41467-023-38054-y | This Work | Ca0.006 Cu1.9 Bi0.088 Pb0.006 Se1 O0.1 | 573 | 11.40136
594 | https://doi.org/10.1038/s41467-023-38054-y | This Work | Ca0.006 Cu1.9 Bi0.088 Pb0.006 Se1 O0.1 | 623 | 11.84087
595 | https://doi.org/10.1038/s41467-023-38054-y | This Work | Ca0.006 Cu1.9 Bi0.088 Pb0.006 Se1 O0.1 | 673 | 12.14762
596 | https://doi.org/10.1038/s41467-023-38054-y | This Work | Ca0.006 Cu1.9 Bi0.088 Pb0.006 Se1 O0.1 | 723 | 12.36134
597 | https://doi.org/10.1038/s41467-023-38054-y | This Work | Ca0.006 Cu1.9 Bi0.088 Pb0.006 Se1 O0.1 | 773 | 12.57133
598 | https://doi.org/10.1038/s41467-023-38054-y | This Work | Ca0.006 Cu1.9 Bi0.088 Pb0.006 Se1 O0.1 | 823 | 12.39112
599 | https://doi.org/10.1038/s41467-023-38054-y | This Work | Ca0.006 Cu1.9 Bi0.088 Pb0.006 Se1 O0.1 | 873 | 12.24493
600 | https://doi.org/10.1038/s41467-023-38054-y | This Work | Ca0.006 Cu1.9 Bi0.088 Pb0.006 Se1 O0.1 | 923 | 12.81937
601 | https://doi.org/10.1038/s41467-023-38054-y | This Work | Ca0.006 Cu1.9 Bi0.088 Pb0.006 Se1 O0.1 | 973 | 13.16108
602 | https://doi.org/10.1038/s41467-023-38054-y | This Work | Ca0.012 Cu1.8 Bi0.176 Pb0.012 Se1 O0.2 | 300 | 7.98825
603 | https://doi.org/10.1038/s41467-023-38054-y | This Work | Ca0.012 Cu1.8 Bi0.176 Pb0.012 Se1 O0.2 | 323 | 8.303265
604 | https://doi.org/10.1038/s41467-023-38054-y | This Work | Ca0.012 Cu1.8 Bi0.176 Pb0.012 Se1 O0.2 | 423 | 8.018608
605 | https://doi.org/10.1038/s41467-023-38054-y | This Work | Ca0.012 Cu1.8 Bi0.176 Pb0.012 Se1 O0.2 | 473 | 8.796073
606 | https://doi.org/10.1038/s41467-023-38054-y | This Work | Ca0.012 Cu1.8 Bi0.176 Pb0.012 Se1 O0.2 | 523 | 9.710908
607 | https://doi.org/10.1038/s41467-023-38054-y | This Work | Ca0.012 Cu1.8 Bi0.176 Pb0.012 Se1 O0.2 | 573 | 10.15798
608 | https://doi.org/10.1038/s41467-023-38054-y | This Work | Ca0.012 Cu1.8 Bi0.176 Pb0.012 Se1 O0.2 | 623 | 10.89617
609 | https://doi.org/10.1038/s41467-023-38054-y | This Work | Ca0.012 Cu1.8 Bi0.176 Pb0.012 Se1 O0.2 | 673 | 11.33304
610 | https://doi.org/10.1038/s41467-023-38054-y | This Work | Ca0.012 Cu1.8 Bi0.176 Pb0.012 Se1 O0.2 | 723 | 11.60533
611 | https://doi.org/10.1038/s41467-023-38054-y | This Work | Ca0.012 Cu1.8 Bi0.176 Pb0.012 Se1 O0.2 | 773 | 11.96018
612 | https://doi.org/10.1038/s41467-023-38054-y | This Work | Ca0.012 Cu1.8 Bi0.176 Pb0.012 Se1 O0.2 | 823 | 12.0017
613 | https://doi.org/10.1038/s41467-023-38054-y | This Work | Ca0.012 Cu1.8 Bi0.176 Pb0.012 Se1 O0.2 | 873 | 12.41101
614 | https://doi.org/10.1038/s41467-023-38054-y | This Work | Ca0.012 Cu1.8 Bi0.176 Pb0.012 Se1 O0.2 | 923 | 12.745
615 | https://doi.org/10.1038/s41467-023-38054-y | This Work | Ca0.012 Cu1.8 Bi0.176 Pb0.012 Se1 O0.2 | 973 | 12.88821
616 | https://doi.org/10.1038/s41467-023-38054-y | This Work | Ca0.018 Cu1.7 Bi0.264 Pb0.018 Se1 O0.3 | 300 | 8.022394
617 | https://doi.org/10.1038/s41467-023-38054-y | This Work | Ca0.018 Cu1.7 Bi0.264 Pb0.018 Se1 O0.3 | 323 | 7.856938
618 | https://doi.org/10.1038/s41467-023-38054-y | This Work | Ca0.018 Cu1.7 Bi0.264 Pb0.018 Se1 O0.3 | 423 | 7.223699
619 | https://doi.org/10.1038/s41467-023-38054-y | This Work | Ca0.018 Cu1.7 Bi0.264 Pb0.018 Se1 O0.3 | 473 | 8.106442
620 | https://doi.org/10.1038/s41467-023-38054-y | This Work | Ca0.018 Cu1.7 Bi0.264 Pb0.018 Se1 O0.3 | 523 | 8.892967
621 | https://doi.org/10.1038/s41467-023-38054-y | This Work | Ca0.018 Cu1.7 Bi0.264 Pb0.018 Se1 O0.3 | 573 | 9.608848
622 | https://doi.org/10.1038/s41467-023-38054-y | This Work | Ca0.018 Cu1.7 Bi0.264 Pb0.018 Se1 O0.3 | 623 | 10.35955
623 | https://doi.org/10.1038/s41467-023-38054-y | This Work | Ca0.018 Cu1.7 Bi0.264 Pb0.018 Se1 O0.3 | 673 | 10.93871
624 | https://doi.org/10.1038/s41467-023-38054-y | This Work | Ca0.018 Cu1.7 Bi0.264 Pb0.018 Se1 O0.3 | 723 | 11.29661
625 | https://doi.org/10.1038/s41467-023-38054-y | This Work | Ca0.018 Cu1.7 Bi0.264 Pb0.018 Se1 O0.3 | 773 | 11.90178
626 | https://doi.org/10.1038/s41467-023-38054-y | This Work | Ca0.018 Cu1.7 Bi0.264 Pb0.018 Se1 O0.3 | 823 | 12.24718
627 | https://doi.org/10.1038/s41467-023-38054-y | This Work | Ca0.018 Cu1.7 Bi0.264 Pb0.018 Se1 O0.3 | 873 | 12.64095
628 | https://doi.org/10.1038/s41467-023-38054-y | This Work | Ca0.018 Cu1.7 Bi0.264 Pb0.018 Se1 O0.3 | 923 | 12.88976
629 | https://doi.org/10.1038/s41467-023-38054-y | This Work | Ca0.018 Cu1.7 Bi0.264 Pb0.018 Se1 O0.3 | 973 | 13.70689
657 | https://doi.org/10.1038/s41467-023-38054-y | This Work | Ca0.00271283 Cu0.8590627 Bi0.03978817 Pb0.00271283 Se0.45213826 C0.00083259 O0.04521383 | 300 | 9.312386
658 | https://doi.org/10.1038/s41467-023-38054-y | This Work | Ca0.00271283 Cu0.8590627 Bi0.03978817 Pb0.00271283 Se0.45213826 C0.00083259 O0.04521383 | 323 | 9.286563
659 | https://doi.org/10.1038/s41467-023-38054-y | This Work | Ca0.00271283 Cu0.8590627 Bi0.03978817 Pb0.00271283 Se0.45213826 C0.00083259 O0.04521383 | 423 | 8.708414
660 | https://doi.org/10.1038/s41467-023-38054-y | This Work | Ca0.00271283 Cu0.8590627 Bi0.03978817 Pb0.00271283 Se0.45213826 C0.00083259 O0.04521383 | 473 | 9.57972
661 | https://doi.org/10.1038/s41467-023-38054-y | This Work | Ca0.00271283 Cu0.8590627 Bi0.03978817 Pb0.00271283 Se0.45213826 C0.00083259 O0.04521383 | 523 | 10.30645
662 | https://doi.org/10.1038/s41467-023-38054-y | This Work | Ca0.00271283 Cu0.8590627 Bi0.03978817 Pb0.00271283 Se0.45213826 C0.00083259 O0.04521383 | 573 | 10.91955
663 | https://doi.org/10.1038/s41467-023-38054-y | This Work | Ca0.00271283 Cu0.8590627 Bi0.03978817 Pb0.00271283 Se0.45213826 C0.00083259 O0.04521383 | 623 | 11.42871
664 | https://doi.org/10.1038/s41467-023-38054-y | This Work | Ca0.00271283 Cu0.8590627 Bi0.03978817 Pb0.00271283 Se0.45213826 C0.00083259 O0.04521383 | 673 | 11.62155
665 | https://doi.org/10.1038/s41467-023-38054-y | This Work | Ca0.00271283 Cu0.8590627 Bi0.03978817 Pb0.00271283 Se0.45213826 C0.00083259 O0.04521383 | 723 | 11.66682
666 | https://doi.org/10.1038/s41467-023-38054-y | This Work | Ca0.00271283 Cu0.8590627 Bi0.03978817 Pb0.00271283 Se0.45213826 C0.00083259 O0.04521383 | 773 | 11.70172
667 | https://doi.org/10.1038/s41467-023-38054-y | This Work | Ca0.00271283 Cu0.8590627 Bi0.03978817 Pb0.00271283 Se0.45213826 C0.00083259 O0.04521383 | 823 | 11.39614
668 | https://doi.org/10.1038/s41467-023-38054-y | This Work | Ca0.00271283 Cu0.8590627 Bi0.03978817 Pb0.00271283 Se0.45213826 C0.00083259 O0.04521383 | 873 | 11.11092
669 | https://doi.org/10.1038/s41467-023-38054-y | This Work | Ca0.00271283 Cu0.8590627 Bi0.03978817 Pb0.00271283 Se0.45213826 C0.00083259 O0.04521383 | 923 | 10.94307
670 | https://doi.org/10.1038/s41467-023-38054-y | This Work | Ca0.00271283 Cu0.8590627 Bi0.03978817 Pb0.00271283 Se0.45213826 C0.00083259 O0.04521383 | 973 | 10.76524
671 | https://doi.org/10.1038/s41467-023-38054-y | This Work | Ca0.00271283 Cu0.8590627 Bi0.03978817 Pb0.00271283 Se0.45213826 C0.00083259 O0.04521383 | 1000 | 11.45528
672 | https://doi.org/10.1038/s41467-023-38054-y | This Work | Ca0.00271283 Cu0.8590627 Bi0.03978817 Pb0.00271283 Se0.45213826 C0.00166518 O0.04521383 | 300 | 8.941999
673 | https://doi.org/10.1038/s41467-023-38054-y | This Work | Ca0.00271283 Cu0.8590627 Bi0.03978817 Pb0.00271283 Se0.45213826 C0.00166518 O0.04521383 | 323 | 9.361138
674 | https://doi.org/10.1038/s41467-023-38054-y | This Work | Ca0.00271283 Cu0.8590627 Bi0.03978817 Pb0.00271283 Se0.45213826 C0.00166518 O0.04521383 | 423 | 8.648589
675 | https://doi.org/10.1038/s41467-023-38054-y | This Work | Ca0.00271283 Cu0.8590627 Bi0.03978817 Pb0.00271283 Se0.45213826 C0.00166518 O0.04521383 | 473 | 9.83008
676 | https://doi.org/10.1038/s41467-023-38054-y | This Work | Ca0.00271283 Cu0.8590627 Bi0.03978817 Pb0.00271283 Se0.45213826 C0.00166518 O0.04521383 | 523 | 10.79797
677 | https://doi.org/10.1038/s41467-023-38054-y | This Work | Ca0.00271283 Cu0.8590627 Bi0.03978817 Pb0.00271283 Se0.45213826 C0.00166518 O0.04521383 | 573 | 11.61982
678 | https://doi.org/10.1038/s41467-023-38054-y | This Work | Ca0.00271283 Cu0.8590627 Bi0.03978817 Pb0.00271283 Se0.45213826 C0.00166518 O0.04521383 | 623 | 12.43194
679 | https://doi.org/10.1038/s41467-023-38054-y | This Work | Ca0.00271283 Cu0.8590627 Bi0.03978817 Pb0.00271283 Se0.45213826 C0.00166518 O0.04521383 | 673 | 12.70929
680 | https://doi.org/10.1038/s41467-023-38054-y | This Work | Ca0.00271283 Cu0.8590627 Bi0.03978817 Pb0.00271283 Se0.45213826 C0.00166518 O0.04521383 | 723 | 13.61549
681 | https://doi.org/10.1038/s41467-023-38054-y | This Work | Ca0.00271283 Cu0.8590627 Bi0.03978817 Pb0.00271283 Se0.45213826 C0.00166518 O0.04521383 | 773 | 13.48256
682 | https://doi.org/10.1038/s41467-023-38054-y | This Work | Ca0.00271283 Cu0.8590627 Bi0.03978817 Pb0.00271283 Se0.45213826 C0.00166518 O0.04521383 | 823 | 13.79324
683 | https://doi.org/10.1038/s41467-023-38054-y | This Work | Ca0.00271283 Cu0.8590627 Bi0.03978817 Pb0.00271283 Se0.45213826 C0.00166518 O0.04521383 | 873 | 13.93405
684 | https://doi.org/10.1038/s41467-023-38054-y | This Work | Ca0.00271283 Cu0.8590627 Bi0.03978817 Pb0.00271283 Se0.45213826 C0.00166518 O0.04521383 | 923 | 14.22404
685 | https://doi.org/10.1038/s41467-023-38054-y | This Work | Ca0.00271283 Cu0.8590627 Bi0.03978817 Pb0.00271283 Se0.45213826 C0.00166518 O0.04521383 | 973 | 15.45322
686 | https://doi.org/10.1038/s41467-023-38054-y | This Work | Ca0.00271283 Cu0.8590627 Bi0.03978817 Pb0.00271283 Se0.45213826 C0.00166518 O0.04521383 | 1000 | 15.59193
687 | https://doi.org/10.1038/s41467-023-38054-y | This Work | Ca0.00271283 Cu0.8590627 Bi0.03978817 Pb0.00271283 Se0.45213826 C0.00249777 O0.04521383 | 300 | 9.377624
688 | https://doi.org/10.1038/s41467-023-38054-y | This Work | Ca0.00271283 Cu0.8590627 Bi0.03978817 Pb0.00271283 Se0.45213826 C0.00249777 O0.04521383 | 323 | 9.823566
689 | https://doi.org/10.1038/s41467-023-38054-y | This Work | Ca0.00271283 Cu0.8590627 Bi0.03978817 Pb0.00271283 Se0.45213826 C0.00249777 O0.04521383 | 423 | 9.474108
690 | https://doi.org/10.1038/s41467-023-38054-y | This Work | Ca0.00271283 Cu0.8590627 Bi0.03978817 Pb0.00271283 Se0.45213826 C0.00249777 O0.04521383 | 473 | 10.59238
691 | https://doi.org/10.1038/s41467-023-38054-y | This Work | Ca0.00271283 Cu0.8590627 Bi0.03978817 Pb0.00271283 Se0.45213826 C0.00249777 O0.04521383 | 523 | 11.46466
692 | https://doi.org/10.1038/s41467-023-38054-y | This Work | Ca0.00271283 Cu0.8590627 Bi0.03978817 Pb0.00271283 Se0.45213826 C0.00249777 O0.04521383 | 573 | 12.23217
693 | https://doi.org/10.1038/s41467-023-38054-y | This Work | Ca0.00271283 Cu0.8590627 Bi0.03978817 Pb0.00271283 Se0.45213826 C0.00249777 O0.04521383 | 623 | 12.91169
694 | https://doi.org/10.1038/s41467-023-38054-y | This Work | Ca0.00271283 Cu0.8590627 Bi0.03978817 Pb0.00271283 Se0.45213826 C0.00249777 O0.04521383 | 673 | 13.59113
695 | https://doi.org/10.1038/s41467-023-38054-y | This Work | Ca0.00271283 Cu0.8590627 Bi0.03978817 Pb0.00271283 Se0.45213826 C0.00249777 O0.04521383 | 723 | 14.12103
696 | https://doi.org/10.1038/s41467-023-38054-y | This Work | Ca0.00271283 Cu0.8590627 Bi0.03978817 Pb0.00271283 Se0.45213826 C0.00249777 O0.04521383 | 773 | 14.40162
697 | https://doi.org/10.1038/s41467-023-38054-y | This Work | Ca0.00271283 Cu0.8590627 Bi0.03978817 Pb0.00271283 Se0.45213826 C0.00249777 O0.04521383 | 823 | 14.48461
698 | https://doi.org/10.1038/s41467-023-38054-y | This Work | Ca0.00271283 Cu0.8590627 Bi0.03978817 Pb0.00271283 Se0.45213826 C0.00249777 O0.04521383 | 873 | 14.38419
699 | https://doi.org/10.1038/s41467-023-38054-y | This Work | Ca0.00271283 Cu0.8590627 Bi0.03978817 Pb0.00271283 Se0.45213826 C0.00249777 O0.04521383 | 923 | 15.00742
700 | https://doi.org/10.1038/s41467-023-38054-y | This Work | Ca0.00271283 Cu0.8590627 Bi0.03978817 Pb0.00271283 Se0.45213826 C0.00249777 O0.04521383 | 973 | 15.86364
701 | https://doi.org/10.1038/s41467-023-38054-y | This Work | Ca0.00271283 Cu0.8590627 Bi0.03978817 Pb0.00271283 Se0.45213826 C0.00249777 O0.04521383 | 1000 | 16.40967
702 | https://doi.org/10.1038/s41467-023-38054-y | This Work | Ca0.00271283 Cu0.8590627 Bi0.03978817 Pb0.00271283 Se0.45213826 C0.00291407 O0.04521383 | 300 | 9.645232
703 | https://doi.org/10.1038/s41467-023-38054-y | This Work | Ca0.00271283 Cu0.8590627 Bi0.03978817 Pb0.00271283 Se0.45213826 C0.00291407 O0.04521383 | 323 | 10.4593
704 | https://doi.org/10.1038/s41467-023-38054-y | This Work | Ca0.00271283 Cu0.8590627 Bi0.03978817 Pb0.00271283 Se0.45213826 C0.00291407 O0.04521383 | 423 | 10.09739
705 | https://doi.org/10.1038/s41467-023-38054-y | This Work | Ca0.00271283 Cu0.8590627 Bi0.03978817 Pb0.00271283 Se0.45213826 C0.00291407 O0.04521383 | 473 | 11.21489
706 | https://doi.org/10.1038/s41467-023-38054-y | This Work | Ca0.00271283 Cu0.8590627 Bi0.03978817 Pb0.00271283 Se0.45213826 C0.00291407 O0.04521383 | 523 | 12.07378
707 | https://doi.org/10.1038/s41467-023-38054-y | This Work | Ca0.00271283 Cu0.8590627 Bi0.03978817 Pb0.00271283 Se0.45213826 C0.00291407 O0.04521383 | 573 | 13.37114
708 | https://doi.org/10.1038/s41467-023-38054-y | This Work | Ca0.00271283 Cu0.8590627 Bi0.03978817 Pb0.00271283 Se0.45213826 C0.00291407 O0.04521383 | 623 | 13.83697
709 | https://doi.org/10.1038/s41467-023-38054-y | This Work | Ca0.00271283 Cu0.8590627 Bi0.03978817 Pb0.00271283 Se0.45213826 C0.00291407 O0.04521383 | 673 | 14.87808
710 | https://doi.org/10.1038/s41467-023-38054-y | This Work | Ca0.00271283 Cu0.8590627 Bi0.03978817 Pb0.00271283 Se0.45213826 C0.00291407 O0.04521383 | 723 | 14.91103
711 | https://doi.org/10.1038/s41467-023-38054-y | This Work | Ca0.00271283 Cu0.8590627 Bi0.03978817 Pb0.00271283 Se0.45213826 C0.00291407 O0.04521383 | 773 | 14.98328
712 | https://doi.org/10.1038/s41467-023-38054-y | This Work | Ca0.00271283 Cu0.8590627 Bi0.03978817 Pb0.00271283 Se0.45213826 C0.00291407 O0.04521383 | 823 | 15.24059
713 | https://doi.org/10.1038/s41467-023-38054-y | This Work | Ca0.00271283 Cu0.8590627 Bi0.03978817 Pb0.00271283 Se0.45213826 C0.00291407 O0.04521383 | 873 | 14.59783
714 | https://doi.org/10.1038/s41467-023-38054-y | This Work | Ca0.00271283 Cu0.8590627 Bi0.03978817 Pb0.00271283 Se0.45213826 C0.00291407 O0.04521383 | 923 | 15.21552
715 | https://doi.org/10.1038/s41467-023-38054-y | This Work | Ca0.00271283 Cu0.8590627 Bi0.03978817 Pb0.00271283 Se0.45213826 C0.00291407 O0.04521383 | 973 | 16.68221
716 | https://doi.org/10.1038/s41467-023-38054-y | This Work | Ca0.00271283 Cu0.8590627 Bi0.03978817 Pb0.00271283 Se0.45213826 C0.00291407 O0.04521383 | 1000 | 16.97196
717 | https://doi.org/10.1038/s41467-023-38054-y | This Work | Ca0.00271283 Cu0.8590627 Bi0.03978817 Pb0.00271283 Se0.45213826 C0.00333036 O0.04521383 | 300 | 8.971937
718 | https://doi.org/10.1038/s41467-023-38054-y | This Work | Ca0.00271283 Cu0.8590627 Bi0.03978817 Pb0.00271283 Se0.45213826 C0.00333036 O0.04521383 | 323 | 9.008435
719 | https://doi.org/10.1038/s41467-023-38054-y | This Work | Ca0.00271283 Cu0.8590627 Bi0.03978817 Pb0.00271283 Se0.45213826 C0.00333036 O0.04521383 | 423 | 8.779789
720 | https://doi.org/10.1038/s41467-023-38054-y | This Work | Ca0.00271283 Cu0.8590627 Bi0.03978817 Pb0.00271283 Se0.45213826 C0.00333036 O0.04521383 | 473 | 9.361606
721 | https://doi.org/10.1038/s41467-023-38054-y | This Work | Ca0.00271283 Cu0.8590627 Bi0.03978817 Pb0.00271283 Se0.45213826 C0.00333036 O0.04521383 | 523 | 9.653338
722 | https://doi.org/10.1038/s41467-023-38054-y | This Work | Ca0.00271283 Cu0.8590627 Bi0.03978817 Pb0.00271283 Se0.45213826 C0.00333036 O0.04521383 | 573 | 9.906639
723 | https://doi.org/10.1038/s41467-023-38054-y | This Work | Ca0.00271283 Cu0.8590627 Bi0.03978817 Pb0.00271283 Se0.45213826 C0.00333036 O0.04521383 | 623 | 10.22659
724 | https://doi.org/10.1038/s41467-023-38054-y | This Work | Ca0.00271283 Cu0.8590627 Bi0.03978817 Pb0.00271283 Se0.45213826 C0.00333036 O0.04521383 | 673 | 10.18891
725 | https://doi.org/10.1038/s41467-023-38054-y | This Work | Ca0.00271283 Cu0.8590627 Bi0.03978817 Pb0.00271283 Se0.45213826 C0.00333036 O0.04521383 | 723 | 9.728523
726 | https://doi.org/10.1038/s41467-023-38054-y | This Work | Ca0.00271283 Cu0.8590627 Bi0.03978817 Pb0.00271283 Se0.45213826 C0.00333036 O0.04521383 | 773 | 9.402156
727 | https://doi.org/10.1038/s41467-023-38054-y | This Work | Ca0.00271283 Cu0.8590627 Bi0.03978817 Pb0.00271283 Se0.45213826 C0.00333036 O0.04521383 | 823 | 9.097424
728 | https://doi.org/10.1038/s41467-023-38054-y | This Work | Ca0.00271283 Cu0.8590627 Bi0.03978817 Pb0.00271283 Se0.45213826 C0.00333036 O0.04521383 | 873 | 8.611008
729 | https://doi.org/10.1038/s41467-023-38054-y | This Work | Ca0.00271283 Cu0.8590627 Bi0.03978817 Pb0.00271283 Se0.45213826 C0.00333036 O0.04521383 | 923 | 8.668304
730 | https://doi.org/10.1038/s41467-023-38054-y | This Work | Ca0.00271283 Cu0.8590627 Bi0.03978817 Pb0.00271283 Se0.45213826 C0.00333036 O0.04521383 | 973 | 9.239935
731 | https://doi.org/10.1038/s41467-023-38054-y | This Work | Ca0.00271283 Cu0.8590627 Bi0.03978817 Pb0.00271283 Se0.45213826 C0.00333036 O0.04521383 | 1000 | 10.58011
732 | https://doi.org/10.1038/s41467-024-48268-3 | This Work | Pb1 Se0.4 S0.6 | 300 | 14.6
733 | https://doi.org/10.1038/s41467-024-48268-3 | This Work | Pb1 Se0.4 S0.6 | 323 | 14.6
734 | https://doi.org/10.1038/s41467-024-48268-3 | This Work | Pb1 Se0.4 S0.6 | 373 | 13.48
735 | https://doi.org/10.1038/s41467-024-48268-3 | This Work | Pb1 Se0.4 S0.6 | 423 | 11.46
736 | https://doi.org/10.1038/s41467-024-48268-3 | This Work | Pb1 Se0.4 S0.6 | 473 | 9.14
737 | https://doi.org/10.1038/s41467-024-48268-3 | This Work | Pb1 Se0.4 S0.6 | 523 | 7.02
738 | https://doi.org/10.1038/s41467-024-48268-3 | This Work | Pb1 Se0.4 S0.6 | 573 | 5.71
739 | https://doi.org/10.1038/s41467-024-48268-3 | This Work | Pb1 Se0.4 S0.6 | 623 | 5
740 | https://doi.org/10.1038/s41467-024-48268-3 | This Work | Pb1 Se0.4 S0.6 | 673 | 4.39
741 | https://doi.org/10.1038/s41467-024-48268-3 | This Work | Pb1 Se0.4 S0.6 | 723 | 4.19
742 | https://doi.org/10.1038/s41467-024-48268-3 | This Work | Pb1 Se0.4 S0.6 | 773 | 4.19
743 | https://doi.org/10.1038/s41467-024-48268-3 | This Work | Pb1 Se0.4 S0.6 | 823 | 4.39
744 | https://doi.org/10.1038/s41467-024-48268-3 | This Work | Pb1.002 Se0.4 S0.6 | 300 | 16.52
745 | https://doi.org/10.1038/s41467-024-48268-3 | This Work | Pb1.002 Se0.4 S0.6 | 323 | 16.92
746 | https://doi.org/10.1038/s41467-024-48268-3 | This Work | Pb1.002 Se0.4 S0.6 | 373 | 16.21
747 | https://doi.org/10.1038/s41467-024-48268-3 | This Work | Pb1.002 Se0.4 S0.6 | 423 | 14.39
748 | https://doi.org/10.1038/s41467-024-48268-3 | This Work | Pb1.002 Se0.4 S0.6 | 473 | 11.97
749 | https://doi.org/10.1038/s41467-024-48268-3 | This Work | Pb1.002 Se0.4 S0.6 | 523 | 9.55
750 | https://doi.org/10.1038/s41467-024-48268-3 | This Work | Pb1.002 Se0.4 S0.6 | 573 | 7.83
751 | https://doi.org/10.1038/s41467-024-48268-3 | This Work | Pb1.002 Se0.4 S0.6 | 623 | 6.72
752 | https://doi.org/10.1038/s41467-024-48268-3 | This Work | Pb1.002 Se0.4 S0.6 | 673 | 5.71
753 | https://doi.org/10.1038/s41467-024-48268-3 | This Work | Pb1.002 Se0.4 S0.6 | 723 | 5.2
754 | https://doi.org/10.1038/s41467-024-48268-3 | This Work | Pb1.002 Se0.4 S0.6 | 773 | 5.2
755 | https://doi.org/10.1038/s41467-024-48268-3 | This Work | Pb1.002 Se0.4 S0.6 | 823 | 5.3
756 | https://doi.org/10.1038/s41467-024-48268-3 | This Work | Pb1.004 Se0.4 S0.6 | 300 | 17.63
757 | https://doi.org/10.1038/s41467-024-48268-3 | This Work | Pb1.004 Se0.4 S0.6 | 323 | 18.43
758 | https://doi.org/10.1038/s41467-024-48268-3 | This Work | Pb1.004 Se0.4 S0.6 | 373 | 18.03
759 | https://doi.org/10.1038/s41467-024-48268-3 | This Work | Pb1.004 Se0.4 S0.6 | 423 | 15.81
760 | https://doi.org/10.1038/s41467-024-48268-3 | This Work | Pb1.004 Se0.4 S0.6 | 473 | 12.78
761 | https://doi.org/10.1038/s41467-024-48268-3 | This Work | Pb1.004 Se0.4 S0.6 | 523 | 9.85
762 | https://doi.org/10.1038/s41467-024-48268-3 | This Work | Pb1.004 Se0.4 S0.6 | 573 | 8.33
763 | https://doi.org/10.1038/s41467-024-48268-3 | This Work | Pb1.004 Se0.4 S0.6 | 623 | 7.42
764 | https://doi.org/10.1038/s41467-024-48268-3 | This Work | Pb1.004 Se0.4 S0.6 | 673 | 6.21
765 | https://doi.org/10.1038/s41467-024-48268-3 | This Work | Pb1.004 Se0.4 S0.6 | 723 | 5.51
766 | https://doi.org/10.1038/s41467-024-48268-3 | This Work | Pb1.004 Se0.4 S0.6 | 773 | 5.3
767 | https://doi.org/10.1038/s41467-024-48268-3 | This Work | Pb1.004 Se0.4 S0.6 | 823 | 5.4
768 | https://doi.org/10.1038/s41467-024-48268-3 | This Work | Pb1.006 Se0.4 S0.6 | 300 | 14.9
770 | https://doi.org/10.1038/s41467-024-48268-3 | This Work | Pb1.006 Se0.4 S0.6 | 373 | 13.48
771 | https://doi.org/10.1038/s41467-024-48268-3 | This Work | Pb1.006 Se0.4 S0.6 | 423 | 11.67
772 | https://doi.org/10.1038/s41467-024-48268-3 | This Work | Pb1.006 Se0.4 S0.6 | 473 | 9.55
773 | https://doi.org/10.1038/s41467-024-48268-3 | This Work | Pb1.006 Se0.4 S0.6 | 523 | 7.63
774 | https://doi.org/10.1038/s41467-024-48268-3 | This Work | Pb1.006 Se0.4 S0.6 | 573 | 6.41
775 | https://doi.org/10.1038/s41467-024-48268-3 | This Work | Pb1.006 Se0.4 S0.6 | 623 | 5.61
776 | https://doi.org/10.1038/s41467-024-48268-3 | This Work | Pb1.006 Se0.4 S0.6 | 673 | 5.1
777 | https://doi.org/10.1038/s41467-024-48268-3 | This Work | Pb1.006 Se0.4 S0.6 | 723 | 4.29
778 | https://doi.org/10.1038/s41467-024-48268-3 | This Work | Pb1.006 Se0.4 S0.6 | 773 | 4.39
779 | https://doi.org/10.1038/s41467-024-48268-3 | This Work | Pb1.006 Se0.4 S0.6 | 823 | 5
780 | https://doi.org/10.1038/s41467-024-48268-3 | This Work | Cu0.0005 Pb1.004 Se0.4 S0.6 | 300 | 20.14
781 | https://doi.org/10.1038/s41467-024-48268-3 | This Work | Cu0.0005 Pb1.004 Se0.4 S0.6 | 323 | 19.16
782 | https://doi.org/10.1038/s41467-024-48268-3 | This Work | Cu0.0005 Pb1.004 Se0.4 S0.6 | 373 | 16.1
783 | https://doi.org/10.1038/s41467-024-48268-3 | This Work | Cu0.0005 Pb1.004 Se0.4 S0.6 | 423 | 13.65
784 | https://doi.org/10.1038/s41467-024-48268-3 | This Work | Cu0.0005 Pb1.004 Se0.4 S0.6 | 473 | 12.06
785 | https://doi.org/10.1038/s41467-024-48268-3 | This Work | Cu0.0005 Pb1.004 Se0.4 S0.6 | 523 | 10.96
786 | https://doi.org/10.1038/s41467-024-48268-3 | This Work | Cu0.0005 Pb1.004 Se0.4 S0.6 | 573 | 10.59
788 | https://doi.org/10.1038/s41467-024-48268-3 | This Work | Cu0.0005 Pb1.004 Se0.4 S0.6 | 673 | 10.84
789 | https://doi.org/10.1038/s41467-024-48268-3 | This Work | Cu0.0005 Pb1.004 Se0.4 S0.6 | 723 | 10.71
790 | https://doi.org/10.1038/s41467-024-48268-3 | This Work | Cu0.0005 Pb1.004 Se0.4 S0.6 | 773 | 9.98
791 | https://doi.org/10.1038/s41467-024-48268-3 | This Work | Cu0.0005 Pb1.004 Se0.4 S0.6 | 823 | 8.27
804 | https://doi.org/10.1038/s41467-024-48268-3 | This Work | Cu0.002 Pb1.004 Se0.4 S0.6 | 300 | 20.14
805 | https://doi.org/10.1038/s41467-024-48268-3 | This Work | Cu0.002 Pb1.004 Se0.4 S0.6 | 323 | 19.65
806 | https://doi.org/10.1038/s41467-024-48268-3 | This Work | Cu0.002 Pb1.004 Se0.4 S0.6 | 373 | 18.31
807 | https://doi.org/10.1038/s41467-024-48268-3 | This Work | Cu0.002 Pb1.004 Se0.4 S0.6 | 423 | 16.59
808 | https://doi.org/10.1038/s41467-024-48268-3 | This Work | Cu0.002 Pb1.004 Se0.4 S0.6 | 473 | 15.12
809 | https://doi.org/10.1038/s41467-024-48268-3 | This Work | Cu0.002 Pb1.004 Se0.4 S0.6 | 523 | 13.9
810 | https://doi.org/10.1038/s41467-024-48268-3 | This Work | Cu0.002 Pb1.004 Se0.4 S0.6 | 573 | 12.8
811 | https://doi.org/10.1038/s41467-024-48268-3 | This Work | Cu0.002 Pb1.004 Se0.4 S0.6 | 623 | 11.82
812 | https://doi.org/10.1038/s41467-024-48268-3 | This Work | Cu0.002 Pb1.004 Se0.4 S0.6 | 673 | 12.43
813 | https://doi.org/10.1038/s41467-024-48268-3 | This Work | Cu0.002 Pb1.004 Se0.4 S0.6 | 723 | 13.78
814 | https://doi.org/10.1038/s41467-024-48268-3 | This Work | Cu0.002 Pb1.004 Se0.4 S0.6 | 773 | 13.29
815 | https://doi.org/10.1038/s41467-024-48268-3 | This Work | Cu0.002 Pb1.004 Se0.4 S0.6 | 823 | 10.84
816 | https://doi.org/10.1038/s41467-024-48268-3 | This Work | Cu0.004 Pb1.004 Se0.4 S0.6 | 300 | 16.84
817 | https://doi.org/10.1038/s41467-024-48268-3 | This Work | Cu0.004 Pb1.004 Se0.4 S0.6 | 323 | 16.71
818 | https://doi.org/10.1038/s41467-024-48268-3 | This Work | Cu0.004 Pb1.004 Se0.4 S0.6 | 373 | 16.96
819 | https://doi.org/10.1038/s41467-024-48268-3 | This Work | Cu0.004 Pb1.004 Se0.4 S0.6 | 423 | 17.57
820 | https://doi.org/10.1038/s41467-024-48268-3 | This Work | Cu0.004 Pb1.004 Se0.4 S0.6 | 473 | 17.57
821 | https://doi.org/10.1038/s41467-024-48268-3 | This Work | Cu0.004 Pb1.004 Se0.4 S0.6 | 523 | 16.84
822 | https://doi.org/10.1038/s41467-024-48268-3 | This Work | Cu0.004 Pb1.004 Se0.4 S0.6 | 573 | 15.12
823 | https://doi.org/10.1038/s41467-024-48268-3 | This Work | Cu0.004 Pb1.004 Se0.4 S0.6 | 623 | 13.65
824 | https://doi.org/10.1038/s41467-024-48268-3 | This Work | Cu0.004 Pb1.004 Se0.4 S0.6 | 673 | 13.29
825 | https://doi.org/10.1038/s41467-024-48268-3 | This Work | Cu0.004 Pb1.004 Se0.4 S0.6 | 723 | 13.65
826 | https://doi.org/10.1038/s41467-024-48268-3 | This Work | Cu0.004 Pb1.004 Se0.4 S0.6 | 773 | 13.53
827 | https://doi.org/10.1038/s41467-024-48268-3 | This Work | Cu0.004 Pb1.004 Se0.4 S0.6 | 823 | 11.69
828 | https://doi.org/10.1038/s41467-024-48268-3 | This Work | Cu0.006 Pb1.004 Se0.4 S0.6 | 300 | 14.88
829 | https://doi.org/10.1038/s41467-024-48268-3 | This Work | Cu0.006 Pb1.004 Se0.4 S0.6 | 323 | 16.47
830 | https://doi.org/10.1038/s41467-024-48268-3 | This Work | Cu0.006 Pb1.004 Se0.4 S0.6 | 373 | 18.31
831 | https://doi.org/10.1038/s41467-024-48268-3 | This Work | Cu0.006 Pb1.004 Se0.4 S0.6 | 423 | 18.55
832 | https://doi.org/10.1038/s41467-024-48268-3 | This Work | Cu0.006 Pb1.004 Se0.4 S0.6 | 473 | 17.94
833 | https://doi.org/10.1038/s41467-024-48268-3 | This Work | Cu0.006 Pb1.004 Se0.4 S0.6 | 523 | 17.08
834 | https://doi.org/10.1038/s41467-024-48268-3 | This Work | Cu0.006 Pb1.004 Se0.4 S0.6 | 573 | 16.1
835 | https://doi.org/10.1038/s41467-024-48268-3 | This Work | Cu0.006 Pb1.004 Se0.4 S0.6 | 623 | 15.73
836 | https://doi.org/10.1038/s41467-024-48268-3 | This Work | Cu0.006 Pb1.004 Se0.4 S0.6 | 673 | 16.1
837 | https://doi.org/10.1038/s41467-024-48268-3 | This Work | Cu0.006 Pb1.004 Se0.4 S0.6 | 723 | 16.59
838 | https://doi.org/10.1038/s41467-024-48268-3 | This Work | Cu0.006 Pb1.004 Se0.4 S0.6 | 773 | 15.98
839 | https://doi.org/10.1038/s41467-024-48268-3 | This Work | Cu0.006 Pb1.004 Se0.4 S0.6 | 823 | 13.29
851 | https://doi.org/10.1038/s41467-024-48268-3 | This Work | Cu0.001 Pb1.004 Se0.4 S0.6 | 823 | 12.46
852 | https://doi.org/10.1038/s41467-024-45092-7 | This Work | Ag2 Se1 | 303 | 19.32
853 | https://doi.org/10.1038/s41467-024-45092-7 | This Work | Ag2 Se1 | 318 | 18.85
854 | https://doi.org/10.1038/s41467-024-45092-7 | This Work | Ag2 Se1 | 333 | 20.07
855 | https://doi.org/10.1038/s41467-024-45092-7 | This Work | Ag2 Se1 | 348 | 21.62
856 | https://doi.org/10.1038/s41467-024-45092-7 | This Work | Ag2 Se1 | 363 | 21.22
857 | https://doi.org/10.1038/s41467-024-45092-7 | This Work | Ag2 Se1 | 378 | 19.8
858 | https://doi.org/10.1038/s41467-024-45092-7 | This Work | Ag2 Se1 | 393 | 18.24
859 | https://doi.org/10.1038/s41467-024-45092-7 | This Work | Ag2 Te0.007 Se1 | 303 | 19.8
860 | https://doi.org/10.1038/s41467-024-45092-7 | This Work | Ag2 Te0.007 Se1 | 318 | 20.34
861 | https://doi.org/10.1038/s41467-024-45092-7 | This Work | Ag2 Te0.007 Se1 | 333 | 20.88
862 | https://doi.org/10.1038/s41467-024-45092-7 | This Work | Ag2 Te0.007 Se1 | 348 | 20.54
863 | https://doi.org/10.1038/s41467-024-45092-7 | This Work | Ag2 Te0.007 Se1 | 363 | 20.68
864 | https://doi.org/10.1038/s41467-024-45092-7 | This Work | Ag2 Te0.007 Se1 | 378 | 20.2
865 | https://doi.org/10.1038/s41467-024-45092-7 | This Work | Ag2 Te0.007 Se1 | 393 | 18.99
866 | https://doi.org/10.1038/s41467-024-45092-7 | This Work | Ag2 Te0.013 Se1 | 303 | 19.93
867 | https://doi.org/10.1038/s41467-024-45092-7 | This Work | Ag2 Te0.013 Se1 | 318 | 21.15
868 | https://doi.org/10.1038/s41467-024-45092-7 | This Work | Ag2 Te0.013 Se1 | 333 | 22.23
869 | https://doi.org/10.1038/s41467-024-45092-7 | This Work | Ag2 Te0.013 Se1 | 348 | 22.43
870 | https://doi.org/10.1038/s41467-024-45092-7 | This Work | Ag2 Te0.013 Se1 | 363 | 22.57
871 | https://doi.org/10.1038/s41467-024-45092-7 | This Work | Ag2 Te0.013 Se1 | 378 | 21.62
872 | https://doi.org/10.1038/s41467-024-45092-7 | This Work | Ag2 Te0.013 Se1 | 393 | 20.54
873 | https://doi.org/10.1038/s41467-024-45092-7 | This Work | Ag2 Te0.019 Se1 | 303 | 20.07
874 | https://doi.org/10.1038/s41467-024-45092-7 | This Work | Ag2 Te0.019 Se1 | 318 | 20.41
875 | https://doi.org/10.1038/s41467-024-45092-7 | This Work | Ag2 Te0.019 Se1 | 333 | 20.54
876 | https://doi.org/10.1038/s41467-024-45092-7 | This Work | Ag2 Te0.019 Se1 | 348 | 21.69
877 | https://doi.org/10.1038/s41467-024-45092-7 | This Work | Ag2 Te0.019 Se1 | 363 | 22.84
878 | https://doi.org/10.1038/s41467-024-45092-7 | This Work | Ag2 Te0.019 Se1 | 378 | 21.82
879 | https://doi.org/10.1038/s41467-024-45092-7 | This Work | Ag2 Te0.019 Se1 | 393 | 21.55
880 | https://doi.org/10.1038/s41467-024-45092-7 | This Work | Ag2 Te0.026 Se1 | 303 | 21.42
881 | https://doi.org/10.1038/s41467-024-45092-7 | This Work | Ag2 Te0.026 Se1 | 318 | 22.77
882 | https://doi.org/10.1038/s41467-024-45092-7 | This Work | Ag2 Te0.026 Se1 | 333 | 23.51
883 | https://doi.org/10.1038/s41467-024-45092-7 | This Work | Ag2 Te0.026 Se1 | 348 | 24.46
884 | https://doi.org/10.1038/s41467-024-45092-7 | This Work | Ag2 Te0.026 Se1 | 363 | 25.27
885 | https://doi.org/10.1038/s41467-024-45092-7 | This Work | Ag2 Te0.026 Se1 | 378 | 24.32
886 | https://doi.org/10.1038/s41467-024-45092-7 | This Work | Ag2 Te0.026 Se1 | 393 | 23.58
887 | https://doi.org/10.1038/s41467-024-45092-7 | This Work | Ag2 Te0.032 Se1 | 303 | 21.08
888 | https://doi.org/10.1038/s41467-024-45092-7 | This Work | Ag2 Te0.032 Se1 | 318 | 21.82
889 | https://doi.org/10.1038/s41467-024-45092-7 | This Work | Ag2 Te0.032 Se1 | 333 | 22.3
890 | https://doi.org/10.1038/s41467-024-45092-7 | This Work | Ag2 Te0.032 Se1 | 348 | 23.65
891 | https://doi.org/10.1038/s41467-024-45092-7 | This Work | Ag2 Te0.032 Se1 | 363 | 24.86
892 | https://doi.org/10.1038/s41467-024-45092-7 | This Work | Ag2 Te0.032 Se1 | 378 | 24.39
893 | https://doi.org/10.1038/s41467-024-45092-7 | This Work | Ag2 Te0.032 Se1 | 393 | 23.72
894 | https://doi.org/10.1038/s41467-024-45092-7 | This Work | Ag2 Te0.038 Se1 | 303 | 21.15
895 | https://doi.org/10.1038/s41467-024-45092-7 | This Work | Ag2 Te0.038 Se1 | 318 | 20.27
896 | https://doi.org/10.1038/s41467-024-45092-7 | This Work | Ag2 Te0.038 Se1 | 333 | 20.07
897 | https://doi.org/10.1038/s41467-024-45092-7 | This Work | Ag2 Te0.038 Se1 | 348 | 19.93
898 | https://doi.org/10.1038/s41467-024-45092-7 | This Work | Ag2 Te0.038 Se1 | 363 | 20.14
899 | https://doi.org/10.1038/s41467-024-45092-7 | This Work | Ag2 Te0.038 Se1 | 378 | 19.19
900 | https://doi.org/10.1038/s41467-024-45092-7 | This Work | Ag2 Te0.038 Se1 | 393 | 19.19
901 | https://doi.org/10.1016/j.jallcom.2024.175305 | This Work | In0.5 Fe0.1 Co3.9 Sb12 | 323 | 22.75
902 | https://doi.org/10.1016/j.jallcom.2024.175305 | This Work | In0.5 Fe0.1 Co3.9 Sb12 | 373 | 23.17
903 | https://doi.org/10.1016/j.jallcom.2024.175305 | This Work | In0.5 Fe0.1 Co3.9 Sb12 | 423 | 24.33
904 | https://doi.org/10.1016/j.jallcom.2024.175305 | This Work | In0.5 Fe0.1 Co3.9 Sb12 | 473 | 25.67
905 | https://doi.org/10.1016/j.jallcom.2024.175305 | This Work | In0.5 Fe0.1 Co3.9 Sb12 | 523 | 29.75
906 | https://doi.org/10.1016/j.jallcom.2024.175305 | This Work | In0.5 Fe0.1 Co3.9 Sb12 | 573 | 31.25
907 | https://doi.org/10.1016/j.jallcom.2024.175305 | This Work | In0.5 Fe0.1 Co3.9 Sb12 | 623 | 32.67
908 | https://doi.org/10.1016/j.jallcom.2024.175305 | This Work | In0.5 Fe0.1 Co3.9 Sb12 | 673 | 34.75
909 | https://doi.org/10.1016/j.jallcom.2024.175305 | This Work | In0.5 Fe0.1 Co3.9 Sb12 | 723 | 35.08
910 | https://doi.org/10.1016/j.jallcom.2024.175305 | This Work | In0.5 Fe0.1 Co3.9 Sb12 | 773 | 38.25
911 | https://doi.org/10.1016/j.jallcom.2024.175305 | This Work | In0.5 Fe0.01 Co3.99 Sb11.91 Se0.09 | 323 | 24.25
912 | https://doi.org/10.1016/j.jallcom.2024.175305 | This Work | In0.5 Fe0.01 Co3.99 Sb11.91 Se0.09 | 373 | 26.08
913 | https://doi.org/10.1016/j.jallcom.2024.175305 | This Work | In0.5 Fe0.01 Co3.99 Sb11.91 Se0.09 | 423 | 28.17
914 | https://doi.org/10.1016/j.jallcom.2024.175305 | This Work | In0.5 Fe0.01 Co3.99 Sb11.91 Se0.09 | 473 | 32.42
915 | https://doi.org/10.1016/j.jallcom.2024.175305 | This Work | In0.5 Fe0.01 Co3.99 Sb11.91 Se0.09 | 523 | 35.5
916 | https://doi.org/10.1016/j.jallcom.2024.175305 | This Work | In0.5 Fe0.01 Co3.99 Sb11.91 Se0.09 | 573 | 36.83
917 | https://doi.org/10.1016/j.jallcom.2024.175305 | This Work | In0.5 Fe0.01 Co3.99 Sb11.91 Se0.09 | 623 | 37.5
918 | https://doi.org/10.1016/j.jallcom.2024.175305 | This Work | In0.5 Fe0.01 Co3.99 Sb11.91 Se0.09 | 673 | 37.92
919 | https://doi.org/10.1016/j.jallcom.2024.175305 | This Work | In0.5 Fe0.01 Co3.99 Sb11.91 Se0.09 | 723 | 38.83
920 | https://doi.org/10.1016/j.jallcom.2024.175305 | This Work | In0.5 Fe0.01 Co3.99 Sb11.91 Se0.09 | 773 | 38.75
921 | https://doi.org/10.1016/j.jallcom.2024.175305 | This Work | In0.55 Fe0.05 Co3.95 Sb11.95 Se0.05 | 323 | 24.42
922 | https://doi.org/10.1016/j.jallcom.2024.175305 | This Work | In0.55 Fe0.05 Co3.95 Sb11.95 Se0.05 | 373 | 26.08
923 | https://doi.org/10.1016/j.jallcom.2024.175305 | This Work | In0.55 Fe0.05 Co3.95 Sb11.95 Se0.05 | 423 | 27.75
924 | https://doi.org/10.1016/j.jallcom.2024.175305 | This Work | In0.55 Fe0.05 Co3.95 Sb11.95 Se0.05 | 473 | 31.17
925 | https://doi.org/10.1016/j.jallcom.2024.175305 | This Work | In0.55 Fe0.05 Co3.95 Sb11.95 Se0.05 | 523 | 32.83
926 | https://doi.org/10.1016/j.jallcom.2024.175305 | This Work | In0.55 Fe0.05 Co3.95 Sb11.95 Se0.05 | 573 | 34.25
927 | https://doi.org/10.1016/j.jallcom.2024.175305 | This Work | In0.55 Fe0.05 Co3.95 Sb11.95 Se0.05 | 623 | 34.5
928 | https://doi.org/10.1016/j.jallcom.2024.175305 | This Work | In0.55 Fe0.05 Co3.95 Sb11.95 Se0.05 | 673 | 34.42
929 | https://doi.org/10.1016/j.jallcom.2024.175305 | This Work | In0.55 Fe0.05 Co3.95 Sb11.95 Se0.05 | 723 | 34.67
930 | https://doi.org/10.1016/j.jallcom.2024.175305 | This Work | In0.55 Fe0.05 Co3.95 Sb11.95 Se0.05 | 773 | 35
931 | https://doi.org/10.1016/j.jallcom.2024.175305 | This Work | In0.55 Fe0.05 Co3.95 Sb11.91 Se0.09 | 323 | 20.33
932 | https://doi.org/10.1016/j.jallcom.2024.175305 | This Work | In0.55 Fe0.05 Co3.95 Sb11.91 Se0.09 | 373 | 21.33
933 | https://doi.org/10.1016/j.jallcom.2024.175305 | This Work | In0.55 Fe0.05 Co3.95 Sb11.91 Se0.09 | 423 | 22.75
934 | https://doi.org/10.1016/j.jallcom.2024.175305 | This Work | In0.55 Fe0.05 Co3.95 Sb11.91 Se0.09 | 473 | 26.33
935 | https://doi.org/10.1016/j.jallcom.2024.175305 | This Work | In0.55 Fe0.05 Co3.95 Sb11.91 Se0.09 | 523 | 28.25
936 | https://doi.org/10.1016/j.jallcom.2024.175305 | This Work | In0.55 Fe0.05 Co3.95 Sb11.91 Se0.09 | 573 | 30
937 | https://doi.org/10.1016/j.jallcom.2024.175305 | This Work | In0.55 Fe0.05 Co3.95 Sb11.91 Se0.09 | 623 | 30.25
938 | https://doi.org/10.1016/j.jallcom.2024.175305 | This Work | In0.55 Fe0.05 Co3.95 Sb11.91 Se0.09 | 673 | 30.75
939 | https://doi.org/10.1016/j.jallcom.2024.175305 | This Work | In0.55 Fe0.05 Co3.95 Sb11.91 Se0.09 | 723 | 31.42
940 | https://doi.org/10.1016/j.jallcom.2024.175305 | This Work | In0.55 Fe0.05 Co3.95 Sb11.91 Se0.09 | 773 | 32.92
941 | https://doi.org/10.1038/s41893-022-01003-6 | This Work | Bi2 Te3 | 299 | 5.49415
942 | https://doi.org/10.1038/s41893-022-01003-6 | This Work | Bi2 Te3 | 340.6 | 5.31263
943 | https://doi.org/10.1038/s41893-022-01003-6 | This Work | Bi2 Te3 | 389.5 | 4.65806
944 | https://doi.org/10.1038/s41893-022-01003-6 | This Work | Bi2 Te3 | 429.6 | 4.15022
945 | https://doi.org/10.1038/s41893-022-01003-6 | This Work | Bi2 Te3 | 471 | 3.60198
946 | https://doi.org/10.1038/s41893-022-01003-6 | This Work | Ag0.0061 Bi1.9878 Te2.9817 | 299 | 10.7856
947 | https://doi.org/10.1038/s41893-022-01003-6 | This Work | Ag0.0061 Bi1.9878 Te2.9817 | 340.6 | 10.34203
948 | https://doi.org/10.1038/s41893-022-01003-6 | This Work | Ag0.0061 Bi1.9878 Te2.9817 | 389.5 | 8.9167
949 | https://doi.org/10.1038/s41893-022-01003-6 | This Work | Ag0.0061 Bi1.9878 Te2.9817 | 429.6 | 7.85397
950 | https://doi.org/10.1038/s41893-022-01003-6 | This Work | Ag0.0061 Bi1.9878 Te2.9817 | 471 | 6.78607
951 | https://doi.org/10.1038/s41893-022-01003-6 | This Work | Ag0.0098 Bi1.9804 Te2.9706 | 299 | 14.19268
952 | https://doi.org/10.1038/s41893-022-01003-6 | This Work | Ag0.0098 Bi1.9804 Te2.9706 | 340.6 | 12.9737
953 | https://doi.org/10.1038/s41893-022-01003-6 | This Work | Ag0.0098 Bi1.9804 Te2.9706 | 389.5 | 11.09205
954 | https://doi.org/10.1038/s41893-022-01003-6 | This Work | Ag0.0098 Bi1.9804 Te2.9706 | 429.6 | 9.58386
955 | https://doi.org/10.1038/s41893-022-01003-6 | This Work | Ag0.0098 Bi1.9804 Te2.9706 | 471 | 7.59681
956 | https://doi.org/10.1038/s41893-022-01003-6 | This Work | Ag0.0133 Bi1.9734 Te2.9601 | 299 | 20.59401
957 | https://doi.org/10.1038/s41893-022-01003-6 | This Work | Ag0.0133 Bi1.9734 Te2.9601 | 340.6 | 19.59532
958 | https://doi.org/10.1038/s41893-022-01003-6 | This Work | Ag0.0133 Bi1.9734 Te2.9601 | 389.5 | 17.13777
959 | https://doi.org/10.1038/s41893-022-01003-6 | This Work | Ag0.0133 Bi1.9734 Te2.9601 | 429.6 | 14.58865
960 | https://doi.org/10.1038/s41893-022-01003-6 | This Work | Ag0.0133 Bi1.9734 Te2.9601 | 471 | 11.89145
961 | https://doi.org/10.1038/s41893-022-01003-6 | This Work | Ag0.0233 Bi1.9534 Te2.9301 | 299 | 15.68923
962 | https://doi.org/10.1038/s41893-022-01003-6 | This Work | Ag0.0233 Bi1.9534 Te2.9301 | 340.6 | 14.0398
963 | https://doi.org/10.1038/s41893-022-01003-6 | This Work | Ag0.0233 Bi1.9534 Te2.9301 | 389.5 | 11.72612
964 | https://doi.org/10.1038/s41893-022-01003-6 | This Work | Ag0.0233 Bi1.9534 Te2.9301 | 429.6 | 10.21468
965 | https://doi.org/10.1038/s41893-022-01003-6 | This Work | Ag0.0233 Bi1.9534 Te2.9301 | 471 | 8.41983
966 | https://doi.org/10.1038/s41565-023-01457-5 | This Work | Bi0.5 Sb1.5 Te3 | 303.66 | 43.2323
967 | https://doi.org/10.1038/s41565-023-01457-5 | This Work | Bi0.5 Sb1.5 Te3 | 324.03 | 42.8229
968 | https://doi.org/10.1038/s41565-023-01457-5 | This Work | Bi0.5 Sb1.5 Te3 | 346.73 | 42.5057
969 | https://doi.org/10.1038/s41565-023-01457-5 | This Work | Bi0.5 Sb1.5 Te3 | 371.93 | 41.2901
970 | https://doi.org/10.1038/s41565-023-01457-5 | This Work | Bi0.5 Sb1.5 Te3 | 396.96 | 38.4666
971 | https://doi.org/10.1038/s41565-023-01457-5 | This Work | Bi0.5 Sb1.5 Te3 | 421.92 | 37.5985
972 | https://doi.org/10.1038/s41565-023-01457-5 | This Work | Bi0.5 Sb1.5 Te3 | 446.95 | 34.1607
973 | https://doi.org/10.1038/s41565-023-01457-5 | This Work | Bi0.5 Sb1.5 Te3 | 471.72 | 31.3104
974 | https://doi.org/10.1038/s41565-023-01457-5 | This Work | Bi0.5 Sb1.5 Te3 | 496.65 | 28.5644
975 | https://doi.org/10.1038/s41565-023-01457-5 | This Work | Bi0.5 Sb1.5 Te3 | 521.19 | 25.0029
976 | https://doi.org/10.1038/s41565-023-01457-5 | This Work | Bi0.5 Sb1.5 Te3 | 546 | 21.6463
977 | https://doi.org/10.1038/s41565-023-01457-5 | This Work | Bi0.5 Sb1.5 Te3 | 570.54 | 17.9915
978 | https://doi.org/10.1038/s41565-023-01457-5 | This Work | Bi0.5 Sb1.5 Te3 | 302.99473 | 42.0678
979 | https://doi.org/10.1038/s41565-023-01457-5 | This Work | Bi0.5 Sb1.5 Te3 | 324.16058 | 43.2243
980 | https://doi.org/10.1038/s41565-023-01457-5 | This Work | Bi0.5 Sb1.5 Te3 | 348.53853 | 43.6047
981 | https://doi.org/10.1038/s41565-023-01457-5 | This Work | Bi0.5 Sb1.5 Te3 | 374.587 | 39.6546
982 | https://doi.org/10.1038/s41565-023-01457-5 | This Work | Bi0.5 Sb1.5 Te3 | 400.5104 | 39.7256
983 | https://doi.org/10.1038/s41565-023-01457-5 | This Work | Bi0.5 Sb1.5 Te3 | 426.3895 | 37.4481
984 | https://doi.org/10.1038/s41565-023-01457-5 | This Work | Bi0.5 Sb1.5 Te3 | 452.4224 | 33.0722
985 | https://doi.org/10.1038/s41565-023-01457-5 | This Work | Bi0.5 Sb1.5 Te3 | 477.8729 | 30.3152
986 | https://doi.org/10.1038/s41565-023-01457-5 | This Work | Bi0.5 Sb1.5 Te3 | 503.6688 | 27.441
987 | https://doi.org/10.1038/s41565-023-01457-5 | This Work | Bi0.5 Sb1.5 Te3 | 529.1985 | 24.4538
988 | https://doi.org/10.1038/s41565-023-01457-5 | This Work | Bi0.5 Sb1.5 Te3 | 554.8258 | 21.3589
989 | https://doi.org/10.1038/s41565-023-01457-5 | This Work | Bi0.5 Sb1.5 Te3 | 580.1732 | 17.3637
990 | https://doi.org/10.1038/s41565-023-01457-5 | This Work | Bi2 Te2.7 Se0.3 | 302.66505 | 42.0678
991 | https://doi.org/10.1038/s41565-023-01457-5 | This Work | Bi2 Te2.7 Se0.3 | 323.50502 | 43.2243
992 | https://doi.org/10.1038/s41565-023-01457-5 | This Work | Bi2 Te2.7 Se0.3 | 347.33567 | 43.6047
993 | https://doi.org/10.1038/s41565-023-01457-5 | This Work | Bi2 Te2.7 Se0.3 | 372.76188 | 39.6546
1001 | https://doi.org/10.1038/s41565-023-01457-5 | This Work | Bi2 Te2.7 Se0.3 | 574.6964 | 17.3637
1003 | https://doi.org/10.1038/s41565-023-01457-5 | This Work | Bi2 Te2.7 Se0.3 | 323.40499 | 43.0277
1004 | https://doi.org/10.1038/s41565-023-01457-5 | This Work | Bi2 Te2.7 Se0.3 | 346.01031 | 42.3079
1005 | https://doi.org/10.1038/s41565-023-01457-5 | This Work | Bi2 Te2.7 Se0.3 | 371.06784 | 39.3186
1006 | https://doi.org/10.1038/s41565-023-01457-5 | This Work | Bi2 Te2.7 Se0.3 | 396.0716 | 35.4672
1007 | https://doi.org/10.1038/s41565-023-01457-5 | This Work | Bi2 Te2.7 Se0.3 | 420.9519 | 32.682
1008 | https://doi.org/10.1038/s41565-023-01457-5 | This Work | Bi2 Te2.7 Se0.3 | 445.7966 | 29.1742
1009 | https://doi.org/10.1038/s41565-023-01457-5 | This Work | Bi2 Te2.7 Se0.3 | 470.5059 | 26.3983
1010 | https://doi.org/10.1038/s41565-023-01457-5 | This Work | Bi2 Te2.7 Se0.3 | 495.3248 | 23.4859
1011 | https://doi.org/10.1038/s41565-023-01457-5 | This Work | Bi2 Te2.7 Se0.3 | 520.0465 | 20.6524
1012 | https://doi.org/10.1038/s41565-023-01457-5 | This Work | Bi2 Te2.7 Se0.3 | 544.6849 | 17.8847
1013 | https://doi.org/10.1038/s41565-023-01457-5 | This Work | Bi2 Te2.7 Se0.3 | 569.3622 | 15.6162
1014 | https://doi.org/10.1016/j.jallcom.2024.174991 | This Work | Te1 | 308 | 7.9
1015 | https://doi.org/10.1016/j.jallcom.2024.174991 | This Work | Te1 | 336 | 7.25
1016 | https://doi.org/10.1016/j.jallcom.2024.174991 | This Work | Te1 | 367 | 6.65
1017 | https://doi.org/10.1016/j.jallcom.2024.174991 | This Work | Te1 | 398 | 6.4
1018 | https://doi.org/10.1016/j.jallcom.2024.174991 | This Work | Te1 | 429 | 4.25
1019 | https://doi.org/10.1016/j.jallcom.2024.174991 | This Work | Te1 | 460 | 0.75
1021 | https://doi.org/10.1016/j.jallcom.2024.174991 | This Work | Te1 | 522 | 0.6
1022 | https://doi.org/10.1016/j.jallcom.2024.174991 | This Work | Te1 | 553 | 0.9
1023 | https://doi.org/10.1016/j.jallcom.2024.174991 | This Work | Te1 | 584 | 1.4
1024 | https://doi.org/10.1016/j.jallcom.2024.174991 | This Work | Te1 | 615 | 2
1025 | https://doi.org/10.1016/j.jallcom.2024.174991 | This Work | In0.00048137 Te0.78369906 P0.00144412 | 308 | 8.95
1026 | https://doi.org/10.1016/j.jallcom.2024.174991 | This Work | In0.00048137 Te0.78369906 P0.00144412 | 336 | 9.3
1028 | https://doi.org/10.1016/j.jallcom.2024.174991 | This Work | In0.00048137 Te0.78369906 P0.00144412 | 398 | 11.1
1029 | https://doi.org/10.1016/j.jallcom.2024.174991 | This Work | In0.00048137 Te0.78369906 P0.00144412 | 429 | 10.95
1030 | https://doi.org/10.1016/j.jallcom.2024.174991 | This Work | In0.00048137 Te0.78369906 P0.00144412 | 460 | 10.85
1031 | https://doi.org/10.1016/j.jallcom.2024.174991 | This Work | In0.00048137 Te0.78369906 P0.00144412 | 491 | 10.6
1032 | https://doi.org/10.1016/j.jallcom.2024.174991 | This Work | In0.00048137 Te0.78369906 P0.00144412 | 522 | 8.05
1033 | https://doi.org/10.1016/j.jallcom.2024.174991 | This Work | In0.00048137 Te0.78369906 P0.00144412 | 553 | 6.75
1034 | https://doi.org/10.1016/j.jallcom.2024.174991 | This Work | In0.00048137 Te0.78369906 P0.00144412 | 584 | 4.85
1035 | https://doi.org/10.1016/j.jallcom.2024.174991 | This Work | In0.00048137 Te0.78369906 P0.00144412 | 615 | 3.7
1036 | https://doi.org/10.1016/j.jallcom.2024.174991 | This Work | In0.00120343 Te0.78369906 P0.00361029 | 308 | 7.65
1037 | https://doi.org/10.1016/j.jallcom.2024.174991 | This Work | In0.00120343 Te0.78369906 P0.00361029 | 336 | 7.8
1038 | https://doi.org/10.1016/j.jallcom.2024.174991 | This Work | In0.00120343 Te0.78369906 P0.00361029 | 367 | 9.75
1039 | https://doi.org/10.1016/j.jallcom.2024.174991 | This Work | In0.00120343 Te0.78369906 P0.00361029 | 398 | 11.15
1040 | https://doi.org/10.1016/j.jallcom.2024.174991 | This Work | In0.00120343 Te0.78369906 P0.00361029 | 429 | 11.15
1042 | https://doi.org/10.1016/j.jallcom.2024.174991 | This Work | In0.00120343 Te0.78369906 P0.00361029 | 491 | 11.15
1043 | https://doi.org/10.1016/j.jallcom.2024.174991 | This Work | In0.00120343 Te0.78369906 P0.00361029 | 522 | 8.3
1044 | https://doi.org/10.1016/j.jallcom.2024.174991 | This Work | In0.00120343 Te0.78369906 P0.00361029 | 553 | 6.3
1045 | https://doi.org/10.1016/j.jallcom.2024.174991 | This Work | In0.00120343 Te0.78369906 P0.00361029 | 584 | 4.3
1046 | https://doi.org/10.1016/j.jallcom.2024.174991 | This Work | In0.00120343 Te0.78369906 P0.00361029 | 615 | 3.3
1048 | https://doi.org/10.1016/j.jallcom.2024.174991 | This Work | In0.00240686 Te0.78369906 P0.00722059 | 336 | 6.15
1050 | https://doi.org/10.1016/j.jallcom.2024.174991 | This Work | In0.00240686 Te0.78369906 P0.00722059 | 398 | 9.8
1053 | https://doi.org/10.1016/j.jallcom.2024.174991 | This Work | In0.00240686 Te0.78369906 P0.00722059 | 491 | 10.8
1054 | https://doi.org/10.1016/j.jallcom.2024.174991 | This Work | In0.00240686 Te0.78369906 P0.00722059 | 522 | 8.05
1055 | https://doi.org/10.1016/j.jallcom.2024.174991 | This Work | In0.00240686 Te0.78369906 P0.00722059 | 553 | 5.8
1056 | https://doi.org/10.1016/j.jallcom.2024.174991 | This Work | In0.00240686 Te0.78369906 P0.00722059 | 584 | 3.7
1057 | https://doi.org/10.1016/j.jallcom.2024.174991 | This Work | In0.00240686 Te0.78369906 P0.00722059 | 615 | 3
1058 | https://doi.org/10.1016/j.jallcom.2024.174991 | This Work | In0.00361029 Te0.78369906 P0.01083088 | 308 | 6.3
1059 | https://doi.org/10.1016/j.jallcom.2024.174991 | This Work | In0.00361029 Te0.78369906 P0.01083088 | 336 | 6.65
1060 | https://doi.org/10.1016/j.jallcom.2024.174991 | This Work | In0.00361029 Te0.78369906 P0.01083088 | 367 | 7.95
1061 | https://doi.org/10.1016/j.jallcom.2024.174991 | This Work | In0.00361029 Te0.78369906 P0.01083088 | 398 | 9.35
1063 | https://doi.org/10.1016/j.jallcom.2024.174991 | This Work | In0.00361029 Te0.78369906 P0.01083088 | 460 | 10.25
1064 | https://doi.org/10.1016/j.jallcom.2024.174991 | This Work | In0.00361029 Te0.78369906 P0.01083088 | 491 | 10.5
1065 | https://doi.org/10.1016/j.jallcom.2024.174991 | This Work | In0.00361029 Te0.78369906 P0.01083088 | 522 | 7.75
1066 | https://doi.org/10.1016/j.jallcom.2024.174991 | This Work | In0.00361029 Te0.78369906 P0.01083088 | 553 | 5.8
1067 | https://doi.org/10.1016/j.jallcom.2024.174991 | This Work | In0.00361029 Te0.78369906 P0.01083088 | 584 | 3.7
1068 | https://doi.org/10.1016/j.jallcom.2024.174991 | This Work | In0.00361029 Te0.78369906 P0.01083088 | 615 | 3
1069 | https://doi.org/10.1016/j.jallcom.2024.174991 | This Work | In0.00481373 Te0.78369906 P0.01444118 | 308 | 4.9
1070 | https://doi.org/10.1016/j.jallcom.2024.174991 | This Work | In0.00481373 Te0.78369906 P0.01444118 | 336 | 5.05
1071 | https://doi.org/10.1016/j.jallcom.2024.174991 | This Work | In0.00481373 Te0.78369906 P0.01444118 | 367 | 6.6
1073 | https://doi.org/10.1016/j.jallcom.2024.174991 | This Work | In0.00481373 Te0.78369906 P0.01444118 | 429 | 8.3
1074 | https://doi.org/10.1016/j.jallcom.2024.174991 | This Work | In0.00481373 Te0.78369906 P0.01444118 | 460 | 9
1075 | https://doi.org/10.1016/j.jallcom.2024.174991 | This Work | In0.00481373 Te0.78369906 P0.01444118 | 491 | 9.2
1076 | https://doi.org/10.1016/j.jallcom.2024.174991 | This Work | In0.00481373 Te0.78369906 P0.01444118 | 522 | 6.9
1077 | https://doi.org/10.1016/j.jallcom.2024.174991 | This Work | In0.00481373 Te0.78369906 P0.01444118 | 553 | 5.3
1078 | https://doi.org/10.1016/j.jallcom.2024.174991 | This Work | In0.00481373 Te0.78369906 P0.01444118 | 584 | 3.1
1079 | https://doi.org/10.1016/j.jallcom.2024.174991 | This Work | In0.00481373 Te0.78369906 P0.01444118 | 615 | 2.65
1092 | https://doi.org/10.1016/j.actamat.2024.120132 | This Work | Sn0.05 Ge0.91 Bi0.04 Te1 | 298 | 10.71
1093 | https://doi.org/10.1016/j.actamat.2024.120132 | This Work | Sn0.05 Ge0.91 Bi0.04 Te1 | 323 | 11.65
1094 | https://doi.org/10.1016/j.actamat.2024.120132 | This Work | Sn0.05 Ge0.91 Bi0.04 Te1 | 373 | 14
1095 | https://doi.org/10.1016/j.actamat.2024.120132 | This Work | Sn0.05 Ge0.91 Bi0.04 Te1 | 423 | 16.94
1096 | https://doi.org/10.1016/j.actamat.2024.120132 | This Work | Sn0.05 Ge0.91 Bi0.04 Te1 | 473 | 20.82
1097 | https://doi.org/10.1016/j.actamat.2024.120132 | This Work | Sn0.05 Ge0.91 Bi0.04 Te1 | 523 | 24.59
1098 | https://doi.org/10.1016/j.actamat.2024.120132 | This Work | Sn0.05 Ge0.91 Bi0.04 Te1 | 573 | 27.88
1099 | https://doi.org/10.1016/j.actamat.2024.120132 | This Work | Sn0.05 Ge0.91 Bi0.04 Te1 | 623 | 31.53
1100 | https://doi.org/10.1016/j.actamat.2024.120132 | This Work | Sn0.05 Ge0.91 Bi0.04 Te1 | 673 | 37.76
1101 | https://doi.org/10.1016/j.actamat.2024.120132 | This Work | Sn0.05 Ge0.91 Bi0.04 Te1 | 723 | 37.29
1102 | https://doi.org/10.1016/j.actamat.2024.120132 | This Work | Sn0.05 Ge0.91 Bi0.04 Te1 | 773 | 37.06
1103 | https://doi.org/10.1016/j.actamat.2024.120132 | This Work | Sn0.05 Ge0.91 Bi0.04 Te1 | 823 | 36.59
1104 | https://doi.org/10.1016/j.actamat.2024.120132 | This Work | Sn0.05 Ge0.87 Bi0.08 Te1 | 298 | 11.06
1105 | https://doi.org/10.1016/j.actamat.2024.120132 | This Work | Sn0.05 Ge0.87 Bi0.08 Te1 | 323 | 11.88
1106 | https://doi.org/10.1016/j.actamat.2024.120132 | This Work | Sn0.05 Ge0.87 Bi0.08 Te1 | 373 | 14
1107 | https://doi.org/10.1016/j.actamat.2024.120132 | This Work | Sn0.05 Ge0.87 Bi0.08 Te1 | 423 | 17.18
1109 | https://doi.org/10.1016/j.actamat.2024.120132 | This Work | Sn0.05 Ge0.87 Bi0.08 Te1 | 523 | 23.65
1110 | https://doi.org/10.1016/j.actamat.2024.120132 | This Work | Sn0.05 Ge0.87 Bi0.08 Te1 | 573 | 26.82
1111 | https://doi.org/10.1016/j.actamat.2024.120132 | This Work | Sn0.05 Ge0.87 Bi0.08 Te1 | 623 | 29.65
1112 | https://doi.org/10.1016/j.actamat.2024.120132 | This Work | Sn0.05 Ge0.87 Bi0.08 Te1 | 673 | 34.12
1113 | https://doi.org/10.1016/j.actamat.2024.120132 | This Work | Sn0.05 Ge0.87 Bi0.08 Te1 | 723 | 36.71
1114 | https://doi.org/10.1016/j.actamat.2024.120132 | This Work | Sn0.05 Ge0.87 Bi0.08 Te1 | 773 | 41.29
1115 | https://doi.org/10.1016/j.actamat.2024.120132 | This Work | Sn0.05 Ge0.87 Bi0.08 Te1 | 823 | 39.65
1116 | https://doi.org/10.1016/j.actamat.2024.120132 | This Work | Sn0.05 Ge0.83 Bi0.12 Te1 | 298 | 10.94
1117 | https://doi.org/10.1016/j.actamat.2024.120132 | This Work | Sn0.05 Ge0.83 Bi0.12 Te1 | 323 | 11.53
1118 | https://doi.org/10.1016/j.actamat.2024.120132 | This Work | Sn0.05 Ge0.83 Bi0.12 Te1 | 373 | 12.94
1119 | https://doi.org/10.1016/j.actamat.2024.120132 | This Work | Sn0.05 Ge0.83 Bi0.12 Te1 | 423 | 15.41
1120 | https://doi.org/10.1016/j.actamat.2024.120132 | This Work | Sn0.05 Ge0.83 Bi0.12 Te1 | 473 | 18
1121 | https://doi.org/10.1016/j.actamat.2024.120132 | This Work | Sn0.05 Ge0.83 Bi0.12 Te1 | 523 | 20.59
1122 | https://doi.org/10.1016/j.actamat.2024.120132 | This Work | Sn0.05 Ge0.83 Bi0.12 Te1 | 573 | 23.06
1123 | https://doi.org/10.1016/j.actamat.2024.120132 | This Work | Sn0.05 Ge0.83 Bi0.12 Te1 | 623 | 25.88
1124 | https://doi.org/10.1016/j.actamat.2024.120132 | This Work | Sn0.05 Ge0.83 Bi0.12 Te1 | 673 | 28.35
1125 | https://doi.org/10.1016/j.actamat.2024.120132 | This Work | Sn0.05 Ge0.83 Bi0.12 Te1 | 723 | 34.12
1126 | https://doi.org/10.1016/j.actamat.2024.120132 | This Work | Sn0.05 Ge0.83 Bi0.12 Te1 | 773 | 35.65
1127 | https://doi.org/10.1016/j.actamat.2024.120132 | This Work | Sn0.05 Ge0.83 Bi0.12 Te1 | 823 | 34
1128 | https://doi.org/10.1016/j.actamat.2024.120132 | This Work | Sn0.1 Ge0.78 Bi0.12 Te1 | 298 | 10.94
1129 | https://doi.org/10.1016/j.actamat.2024.120132 | This Work | Sn0.1 Ge0.78 Bi0.12 Te1 | 323 | 11.53
1130 | https://doi.org/10.1016/j.actamat.2024.120132 | This Work | Sn0.1 Ge0.78 Bi0.12 Te1 | 373 | 13.41
1131 | https://doi.org/10.1016/j.actamat.2024.120132 | This Work | Sn0.1 Ge0.78 Bi0.12 Te1 | 423 | 16.94
1132 | https://doi.org/10.1016/j.actamat.2024.120132 | This Work | Sn0.1 Ge0.78 Bi0.12 Te1 | 473 | 20.35
1133 | https://doi.org/10.1016/j.actamat.2024.120132 | This Work | Sn0.1 Ge0.78 Bi0.12 Te1 | 523 | 23.29
1134 | https://doi.org/10.1016/j.actamat.2024.120132 | This Work | Sn0.1 Ge0.78 Bi0.12 Te1 | 573 | 26.47
1135 | https://doi.org/10.1016/j.actamat.2024.120132 | This Work | Sn0.1 Ge0.78 Bi0.12 Te1 | 623 | 30
1136 | https://doi.org/10.1016/j.actamat.2024.120132 | This Work | Sn0.1 Ge0.78 Bi0.12 Te1 | 673 | 34.12
1137 | https://doi.org/10.1016/j.actamat.2024.120132 | This Work | Sn0.1 Ge0.78 Bi0.12 Te1 | 723 | 42
1138 | https://doi.org/10.1016/j.actamat.2024.120132 | This Work | Sn0.1 Ge0.78 Bi0.12 Te1 | 773 | 42.94
1139 | https://doi.org/10.1016/j.actamat.2024.120132 | This Work | Sn0.1 Ge0.78 Bi0.12 Te1 | 823 | 40.47
1140 | https://doi.org/10.1016/j.actamat.2024.120132 | This Work | Sn0.15 Ge0.73 Bi0.12 Te1 | 298 | 10.82
1141 | https://doi.org/10.1016/j.actamat.2024.120132 | This Work | Sn0.15 Ge0.73 Bi0.12 Te1 | 323 | 12.35
1142 | https://doi.org/10.1016/j.actamat.2024.120132 | This Work | Sn0.15 Ge0.73 Bi0.12 Te1 | 373 | 14
1143 | https://doi.org/10.1016/j.actamat.2024.120132 | This Work | Sn0.15 Ge0.73 Bi0.12 Te1 | 423 | 16.94
1144 | https://doi.org/10.1016/j.actamat.2024.120132 | This Work | Sn0.15 Ge0.73 Bi0.12 Te1 | 473 | 20.12
1145 | https://doi.org/10.1016/j.actamat.2024.120132 | This Work | Sn0.15 Ge0.73 Bi0.12 Te1 | 523 | 22.94
1146 | https://doi.org/10.1016/j.actamat.2024.120132 | This Work | Sn0.15 Ge0.73 Bi0.12 Te1 | 573 | 26.12
1147 | https://doi.org/10.1016/j.actamat.2024.120132 | This Work | Sn0.15 Ge0.73 Bi0.12 Te1 | 623 | 29.53
1148 | https://doi.org/10.1016/j.actamat.2024.120132 | This Work | Sn0.15 Ge0.73 Bi0.12 Te1 | 673 | 35.53
1149 | https://doi.org/10.1016/j.actamat.2024.120132 | This Work | Sn0.15 Ge0.73 Bi0.12 Te1 | 723 | 40.12
1150 | https://doi.org/10.1016/j.actamat.2024.120132 | This Work | Sn0.15 Ge0.73 Bi0.12 Te1 | 773 | 40
1151 | https://doi.org/10.1016/j.actamat.2024.120132 | This Work | Sn0.15 Ge0.73 Bi0.12 Te1 | 823 | 35.41
1152 | https://doi.org/10.1016/j.actamat.2024.120132 | This Work | Cu0.04 Sn0.1 Ge0.76 Bi0.12 Te1 | 298 | 10.24
1153 | https://doi.org/10.1016/j.actamat.2024.120132 | This Work | Cu0.04 Sn0.1 Ge0.76 Bi0.12 Te1 | 323 | 11.53
1154 | https://doi.org/10.1016/j.actamat.2024.120132 | This Work | Cu0.04 Sn0.1 Ge0.76 Bi0.12 Te1 | 373 | 13.53
1155 | https://doi.org/10.1016/j.actamat.2024.120132 | This Work | Cu0.04 Sn0.1 Ge0.76 Bi0.12 Te1 | 423 | 15.76
1156 | https://doi.org/10.1016/j.actamat.2024.120132 | This Work | Cu0.04 Sn0.1 Ge0.76 Bi0.12 Te1 | 473 | 17.06
1157 | https://doi.org/10.1016/j.actamat.2024.120132 | This Work | Cu0.04 Sn0.1 Ge0.76 Bi0.12 Te1 | 523 | 21.53
1158 | https://doi.org/10.1016/j.actamat.2024.120132 | This Work | Cu0.04 Sn0.1 Ge0.76 Bi0.12 Te1 | 573 | 26
1159 | https://doi.org/10.1016/j.actamat.2024.120132 | This Work | Cu0.04 Sn0.1 Ge0.76 Bi0.12 Te1 | 623 | 27.53
1160 | https://doi.org/10.1016/j.actamat.2024.120132 | This Work | Cu0.04 Sn0.1 Ge0.76 Bi0.12 Te1 | 673 | 28
1161 | https://doi.org/10.1016/j.actamat.2024.120132 | This Work | Cu0.04 Sn0.1 Ge0.76 Bi0.12 Te1 | 723 | 26.59
1162 | https://doi.org/10.1016/j.actamat.2024.120132 | This Work | Cu0.04 Sn0.1 Ge0.76 Bi0.12 Te1 | 773 | 25.18
1163 | https://doi.org/10.1016/j.actamat.2024.120132 | This Work | Cu0.04 Sn0.1 Ge0.76 Bi0.12 Te1 | 823 | 24.12
1164 | https://doi.org/10.1016/j.actamat.2024.120132 | This Work | Cu0.06 Sn0.1 Ge0.75 Bi0.12 Te1 | 298 | 14
1165 | https://doi.org/10.1016/j.actamat.2024.120132 | This Work | Cu0.06 Sn0.1 Ge0.75 Bi0.12 Te1 | 323 | 15.06
1166 | https://doi.org/10.1016/j.actamat.2024.120132 | This Work | Cu0.06 Sn0.1 Ge0.75 Bi0.12 Te1 | 373 | 16.47
1167 | https://doi.org/10.1016/j.actamat.2024.120132 | This Work | Cu0.06 Sn0.1 Ge0.75 Bi0.12 Te1 | 423 | 18.59
1168 | https://doi.org/10.1016/j.actamat.2024.120132 | This Work | Cu0.06 Sn0.1 Ge0.75 Bi0.12 Te1 | 473 | 18.94
1169 | https://doi.org/10.1016/j.actamat.2024.120132 | This Work | Cu0.06 Sn0.1 Ge0.75 Bi0.12 Te1 | 523 | 21.53
1170 | https://doi.org/10.1016/j.actamat.2024.120132 | This Work | Cu0.06 Sn0.1 Ge0.75 Bi0.12 Te1 | 573 | 25.76
1171 | https://doi.org/10.1016/j.actamat.2024.120132 | This Work | Cu0.06 Sn0.1 Ge0.75 Bi0.12 Te1 | 623 | 28.24
1172 | https://doi.org/10.1016/j.actamat.2024.120132 | This Work | Cu0.06 Sn0.1 Ge0.75 Bi0.12 Te1 | 673 | 29.18
1173 | https://doi.org/10.1016/j.actamat.2024.120132 | This Work | Cu0.06 Sn0.1 Ge0.75 Bi0.12 Te1 | 723 | 28.47
1174 | https://doi.org/10.1016/j.actamat.2024.120132 | This Work | Cu0.06 Sn0.1 Ge0.75 Bi0.12 Te1 | 773 | 28.35
1175 | https://doi.org/10.1016/j.actamat.2024.120132 | This Work | Cu0.06 Sn0.1 Ge0.75 Bi0.12 Te1 | 823 | 26.94
1176 | https://doi.org/10.1016/j.actamat.2024.120132 | This Work | Cu0.08 Sn0.1 Ge0.74 Bi0.12 Te1 | 298 | 9.41
1177 | https://doi.org/10.1016/j.actamat.2024.120132 | This Work | Cu0.08 Sn0.1 Ge0.74 Bi0.12 Te1 | 323 | 10.24
1178 | https://doi.org/10.1016/j.actamat.2024.120132 | This Work | Cu0.08 Sn0.1 Ge0.74 Bi0.12 Te1 | 373 | 11.41
1179 | https://doi.org/10.1016/j.actamat.2024.120132 | This Work | Cu0.08 Sn0.1 Ge0.74 Bi0.12 Te1 | 423 | 10.94
1180 | https://doi.org/10.1016/j.actamat.2024.120132 | This Work | Cu0.08 Sn0.1 Ge0.74 Bi0.12 Te1 | 473 | 11.29
1181 | https://doi.org/10.1016/j.actamat.2024.120132 | This Work | Cu0.08 Sn0.1 Ge0.74 Bi0.12 Te1 | 523 | 15.41
1182 | https://doi.org/10.1016/j.actamat.2024.120132 | This Work | Cu0.08 Sn0.1 Ge0.74 Bi0.12 Te1 | 573 | 18.24
1183 | https://doi.org/10.1016/j.actamat.2024.120132 | This Work | Cu0.08 Sn0.1 Ge0.74 Bi0.12 Te1 | 623 | 25.76
1184 | https://doi.org/10.1016/j.actamat.2024.120132 | This Work | Cu0.08 Sn0.1 Ge0.74 Bi0.12 Te1 | 673 | 26.12
1185 | https://doi.org/10.1016/j.actamat.2024.120132 | This Work | Cu0.08 Sn0.1 Ge0.74 Bi0.12 Te1 | 723 | 25.53
1186 | https://doi.org/10.1016/j.actamat.2024.120132 | This Work | Cu0.08 Sn0.1 Ge0.74 Bi0.12 Te1 | 773 | 23.76
1187 | https://doi.org/10.1016/j.actamat.2024.120132 | This Work | Cu0.08 Sn0.1 Ge0.74 Bi0.12 Te1 | 823 | 21.65
1188 | https://doi.org/10.1016/j.actamat.2024.120132 | This Work | Cu0.1 Sn0.1 Ge0.73 Bi0.12 Te1 | 298 | 12.94
1189 | https://doi.org/10.1016/j.actamat.2024.120132 | This Work | Cu0.1 Sn0.1 Ge0.73 Bi0.12 Te1 | 323 | 13.41
1190 | https://doi.org/10.1016/j.actamat.2024.120132 | This Work | Cu0.1 Sn0.1 Ge0.73 Bi0.12 Te1 | 373 | 13.88
1191 | https://doi.org/10.1016/j.actamat.2024.120132 | This Work | Cu0.1 Sn0.1 Ge0.73 Bi0.12 Te1 | 423 | 13.53
1192 | https://doi.org/10.1016/j.actamat.2024.120132 | This Work | Cu0.1 Sn0.1 Ge0.73 Bi0.12 Te1 | 473 | 14
1193 | https://doi.org/10.1016/j.actamat.2024.120132 | This Work | Cu0.1 Sn0.1 Ge0.73 Bi0.12 Te1 | 523 | 16.71
1194 | https://doi.org/10.1016/j.actamat.2024.120132 | This Work | Cu0.1 Sn0.1 Ge0.73 Bi0.12 Te1 | 573 | 18.12
1195 | https://doi.org/10.1016/j.actamat.2024.120132 | This Work | Cu0.1 Sn0.1 Ge0.73 Bi0.12 Te1 | 623 | 22
1196 | https://doi.org/10.1016/j.actamat.2024.120132 | This Work | Cu0.1 Sn0.1 Ge0.73 Bi0.12 Te1 | 673 | 25.18
1197 | https://doi.org/10.1016/j.actamat.2024.120132 | This Work | Cu0.1 Sn0.1 Ge0.73 Bi0.12 Te1 | 723 | 24.94
1198 | https://doi.org/10.1016/j.actamat.2024.120132 | This Work | Cu0.1 Sn0.1 Ge0.73 Bi0.12 Te1 | 773 | 23.41
1199 | https://doi.org/10.1016/j.actamat.2024.120132 | This Work | Cu0.1 Sn0.1 Ge0.73 Bi0.12 Te1 | 823 | 22.47
1200 | https://doi.org/10.1016/j.ceramint.2024.06.279 | This Work | Bi4 Te7 Pb1 | 298 | 4.014
1201 | https://doi.org/10.1016/j.ceramint.2024.06.279 | This Work | Bi4 Te7 Pb1 | 323 | 4.353
1202 | https://doi.org/10.1016/j.ceramint.2024.06.279 | This Work | Bi4 Te7 Pb1 | 373 | 5.235
1203 | https://doi.org/10.1016/j.ceramint.2024.06.279 | This Work | Bi4 Te7 Pb1 | 423 | 6.294
1204 | https://doi.org/10.1016/j.ceramint.2024.06.279 | This Work | Bi4 Te7 Pb1 | 473 | 7.324
1205 | https://doi.org/10.1016/j.ceramint.2024.06.279 | This Work | Bi4 Te7 Pb1 | 523 | 8.029
1206 | https://doi.org/10.1016/j.ceramint.2024.06.279 | This Work | Bi4 Te7 Pb1 | 573 | 8.234
1207 | https://doi.org/10.1016/j.ceramint.2024.06.279 | This Work | Bi4 Te7 Pb1 | 623 | 8.265
1208 | https://doi.org/10.1016/j.ceramint.2024.06.279 | This Work | Bi4 Te7 Pb1 | 673 | 7.941
1209 | https://doi.org/10.1016/j.ceramint.2024.06.279 | This Work | Bi4 Te7 Pb1 | 723 | 7.25
1210 | https://doi.org/10.1016/j.ceramint.2024.06.279 | This Work | Bi4 Te6.3 Pb1 Se0.7 | 298 | 3.647
1211 | https://doi.org/10.1016/j.ceramint.2024.06.279 | This Work | Bi4 Te6.3 Pb1 Se0.7 | 323 | 4.191
1212 | https://doi.org/10.1016/j.ceramint.2024.06.279 | This Work | Bi4 Te6.3 Pb1 Se0.7 | 373 | 5.294
1213 | https://doi.org/10.1016/j.ceramint.2024.06.279 | This Work | Bi4 Te6.3 Pb1 Se0.7 | 423 | 6.353
1214 | https://doi.org/10.1016/j.ceramint.2024.06.279 | This Work | Bi4 Te6.3 Pb1 Se0.7 | 473 | 7.382
1215 | https://doi.org/10.1016/j.ceramint.2024.06.279 | This Work | Bi4 Te6.3 Pb1 Se0.7 | 523 | 8.25
1216 | https://doi.org/10.1016/j.ceramint.2024.06.279 | This Work | Bi4 Te6.3 Pb1 Se0.7 | 573 | 8.765
1217 | https://doi.org/10.1016/j.ceramint.2024.06.279 | This Work | Bi4 Te6.3 Pb1 Se0.7 | 623 | 8.838
1218 | https://doi.org/10.1016/j.ceramint.2024.06.279 | This Work | Bi4 Te6.3 Pb1 Se0.7 | 673 | 8.412
1219 | https://doi.org/10.1016/j.ceramint.2024.06.279 | This Work | Bi4 Te6.3 Pb1 Se0.7 | 723 | 7.603
1220 | https://doi.org/10.1016/j.ceramint.2024.06.279 | This Work | Bi4 Te5.6 Pb1 Se1.4 | 298 | 3.132
1221 | https://doi.org/10.1016/j.ceramint.2024.06.279 | This Work | Bi4 Te5.6 Pb1 Se1.4 | 323 | 3.706
1222 | https://doi.org/10.1016/j.ceramint.2024.06.279 | This Work | Bi4 Te5.6 Pb1 Se1.4 | 373 | 4.809
1223 | https://doi.org/10.1016/j.ceramint.2024.06.279 | This Work | Bi4 Te5.6 Pb1 Se1.4 | 423 | 5.882
1224 | https://doi.org/10.1016/j.ceramint.2024.06.279 | This Work | Bi4 Te5.6 Pb1 Se1.4 | 473 | 6.897
1225 | https://doi.org/10.1016/j.ceramint.2024.06.279 | This Work | Bi4 Te5.6 Pb1 Se1.4 | 523 | 7.765
1226 | https://doi.org/10.1016/j.ceramint.2024.06.279 | This Work | Bi4 Te5.6 Pb1 Se1.4 | 573 | 8.338
1229 | https://doi.org/10.1016/j.ceramint.2024.06.279 | This Work | Bi4 Te5.6 Pb1 Se1.4 | 723 | 6.882
1230 | https://doi.org/10.1016/j.ceramint.2024.06.279 | This Work | Bi4 Te4.96 Pb1 Se2.1 | 298 | 3.221
1231 | https://doi.org/10.1016/j.ceramint.2024.06.279 | This Work | Bi4 Te4.96 Pb1 Se2.1 | 323 | 3.794
1232 | https://doi.org/10.1016/j.ceramint.2024.06.279 | This Work | Bi4 Te4.96 Pb1 Se2.1 | 373 | 4.882
1233 | https://doi.org/10.1016/j.ceramint.2024.06.279 | This Work | Bi4 Te4.96 Pb1 Se2.1 | 423 | 5.926
1234 | https://doi.org/10.1016/j.ceramint.2024.06.279 | This Work | Bi4 Te4.96 Pb1 Se2.1 | 473 | 6.985
1235 | https://doi.org/10.1016/j.ceramint.2024.06.279 | This Work | Bi4 Te4.96 Pb1 Se2.1 | 523 | 7.956
1236 | https://doi.org/10.1016/j.ceramint.2024.06.279 | This Work | Bi4 Te4.96 Pb1 Se2.1 | 573 | 8.603
1237 | https://doi.org/10.1016/j.ceramint.2024.06.279 | This Work | Bi4 Te4.96 Pb1 Se2.1 | 623 | 8.779
1238 | https://doi.org/10.1016/j.ceramint.2024.06.279 | This Work | Bi4 Te4.96 Pb1 Se2.1 | 673 | 8.397
1239 | https://doi.org/10.1016/j.ceramint.2024.06.279 | This Work | Bi4 Te4.96 Pb1 Se2.1 | 723 | 7.529
1241 | https://doi.org/10.1016/j.solidstatesciences.2024.107620 | This Work | Bi2 S3 | 373 | 1.51
1243 | https://doi.org/10.1016/j.solidstatesciences.2024.107620 | This Work | Bi2 S3 | 473 | 1.49
1245 | https://doi.org/10.1016/j.solidstatesciences.2024.107620 | This Work | Bi2 S3 | 573 | 1.19
1248 | https://doi.org/10.1016/j.solidstatesciences.2024.107620 | This Work | Bi0.39272976 S0.58880197 Br0.00059125 | 323 | 3.73
1249 | https://doi.org/10.1016/j.solidstatesciences.2024.107620 | This Work | Bi0.39272976 S0.58880197 Br0.00059125 | 373 | 3.86
1250 | https://doi.org/10.1016/j.solidstatesciences.2024.107620 | This Work | Bi0.39272976 S0.58880197 Br0.00059125 | 423 | 3.9
1251 | https://doi.org/10.1016/j.solidstatesciences.2024.107620 | This Work | Bi0.39272976 S0.58880197 Br0.00059125 | 473 | 3.51
1252 | https://doi.org/10.1016/j.solidstatesciences.2024.107620 | This Work | Bi0.39272976 S0.58880197 Br0.00059125 | 523 | 3.37
1253 | https://doi.org/10.1016/j.solidstatesciences.2024.107620 | This Work | Bi0.39272976 S0.58880197 Br0.00059125 | 573 | 3.14
1254 | https://doi.org/10.1016/j.solidstatesciences.2024.107620 | This Work | Bi0.39272976 S0.58880197 Br0.00059125 | 623 | 3.08
1255 | https://doi.org/10.1016/j.solidstatesciences.2024.107620 | This Work | Bi0.39272976 S0.58880197 Br0.00059125 | 673 | 2.77
1256 | https://doi.org/10.1016/j.solidstatesciences.2024.107620 | This Work | Bi0.39647236 S0.59412321 Br0.0011825 | 323 | 3.25
1257 | https://doi.org/10.1016/j.solidstatesciences.2024.107620 | This Work | Bi0.39647236 S0.59412321 Br0.0011825 | 373 | 3.47
1258 | https://doi.org/10.1016/j.solidstatesciences.2024.107620 | This Work | Bi0.39647236 S0.59412321 Br0.0011825 | 423 | 4.18
1259 | https://doi.org/10.1016/j.solidstatesciences.2024.107620 | This Work | Bi0.39647236 S0.59412321 Br0.0011825 | 473 | 4.24
1260 | https://doi.org/10.1016/j.solidstatesciences.2024.107620 | This Work | Bi0.39647236 S0.59412321 Br0.0011825 | 523 | 4.38
1261 | https://doi.org/10.1016/j.solidstatesciences.2024.107620 | This Work | Bi0.39647236 S0.59412321 Br0.0011825 | 573 | 4.86
1262 | https://doi.org/10.1016/j.solidstatesciences.2024.107620 | This Work | Bi0.39647236 S0.59412321 Br0.0011825 | 623 | 4.62
1263 | https://doi.org/10.1016/j.solidstatesciences.2024.107620 | This Work | Bi0.39647236 S0.59412321 Br0.0011825 | 673 | 4.3
1264 | https://doi.org/10.1016/j.solidstatesciences.2024.107620 | This Work | Bi0.40021497 S0.59944445 Br0.00177375 | 323 | 3.57
1265 | https://doi.org/10.1016/j.solidstatesciences.2024.107620 | This Work | Bi0.40021497 S0.59944445 Br0.00177375 | 373 | 3.99
1266 | https://doi.org/10.1016/j.solidstatesciences.2024.107620 | This Work | Bi0.40021497 S0.59944445 Br0.00177375 | 423 | 4.27
1267 | https://doi.org/10.1016/j.solidstatesciences.2024.107620 | This Work | Bi0.40021497 S0.59944445 Br0.00177375 | 473 | 4.48
1268 | https://doi.org/10.1016/j.solidstatesciences.2024.107620 | This Work | Bi0.40021497 S0.59944445 Br0.00177375 | 523 | 4.52
1269 | https://doi.org/10.1016/j.solidstatesciences.2024.107620 | This Work | Bi0.40021497 S0.59944445 Br0.00177375 | 573 | 4.4
1270 | https://doi.org/10.1016/j.solidstatesciences.2024.107620 | This Work | Bi0.40021497 S0.59944445 Br0.00177375 | 623 | 4.2
1271 | https://doi.org/10.1016/j.solidstatesciences.2024.107620 | This Work | Bi0.40021497 S0.59944445 Br0.00177375 | 673 | 3.98
1272 | https://doi.org/10.1016/j.solidstatesciences.2024.107620 | This Work | Bi0.40770018 S0.61008693 Br0.00295624 | 323 | 2.39
1273 | https://doi.org/10.1016/j.solidstatesciences.2024.107620 | This Work | Bi0.40770018 S0.61008693 Br0.00295624 | 373 | 2.86
1274 | https://doi.org/10.1016/j.solidstatesciences.2024.107620 | This Work | Bi0.40770018 S0.61008693 Br0.00295624 | 423 | 3.24
1275 | https://doi.org/10.1016/j.solidstatesciences.2024.107620 | This Work | Bi0.40770018 S0.61008693 Br0.00295624 | 473 | 3.42
1276 | https://doi.org/10.1016/j.solidstatesciences.2024.107620 | This Work | Bi0.40770018 S0.61008693 Br0.00295624 | 523 | 3.63
1277 | https://doi.org/10.1016/j.solidstatesciences.2024.107620 | This Work | Bi0.40770018 S0.61008693 Br0.00295624 | 573 | 3.63
1278 | https://doi.org/10.1016/j.solidstatesciences.2024.107620 | This Work | Bi0.40770018 S0.61008693 Br0.00295624 | 623 | 3.48
1279 | https://doi.org/10.1016/j.solidstatesciences.2024.107620 | This Work | Bi0.40770018 S0.61008693 Br0.00295624 | 673 | 3.32
1289 | https://doi.org/10.1016/j.ceramint.2024.03.173 | This Work | Sn1 Se0.95 | 773 | 0.3
1291 | https://doi.org/10.1016/j.ceramint.2024.03.173 | This Work | Sm0.00292148 Sn0.51620363 Se0.49039345 Cl0.00876445 | 373 | 0.56
1292 | https://doi.org/10.1016/j.ceramint.2024.03.173 | This Work | Sm0.00292148 Sn0.51620363 Se0.49039345 Cl0.00876445 | 423 | 0.8
1293 | https://doi.org/10.1016/j.ceramint.2024.03.173 | This Work | Sm0.00292148 Sn0.51620363 Se0.49039345 Cl0.00876445 | 473 | 0.98
1294 | https://doi.org/10.1016/j.ceramint.2024.03.173 | This Work | Sm0.00292148 Sn0.51620363 Se0.49039345 Cl0.00876445 | 523 | 1.21
1295 | https://doi.org/10.1016/j.ceramint.2024.03.173 | This Work | Sm0.00292148 Sn0.51620363 Se0.49039345 Cl0.00876445 | 573 | 1.84
1296 | https://doi.org/10.1016/j.ceramint.2024.03.173 | This Work | Sm0.00292148 Sn0.51620363 Se0.49039345 Cl0.00876445 | 623 | 2.73
1297 | https://doi.org/10.1016/j.ceramint.2024.03.173 | This Work | Sm0.00292148 Sn0.51620363 Se0.49039345 Cl0.00876445 | 673 | 3.76
1298 | https://doi.org/10.1016/j.ceramint.2024.03.173 | This Work | Sm0.00292148 Sn0.51620363 Se0.49039345 Cl0.00876445 | 723 | 4.26
1299 | https://doi.org/10.1016/j.ceramint.2024.03.173 | This Work | Sm0.00292148 Sn0.51620363 Se0.49039345 Cl0.00876445 | 773 | 4.27
1300 | https://doi.org/10.1016/j.ceramint.2024.03.173 | This Work | Sm0.00389531 Sn0.51620363 Se0.49039345 Cl0.01168593 | 323 | 0.36
1301 | https://doi.org/10.1016/j.ceramint.2024.03.173 | This Work | Sm0.00389531 Sn0.51620363 Se0.49039345 Cl0.01168593 | 373 | 0.57
1302 | https://doi.org/10.1016/j.ceramint.2024.03.173 | This Work | Sm0.00389531 Sn0.51620363 Se0.49039345 Cl0.01168593 | 423 | 0.85
1303 | https://doi.org/10.1016/j.ceramint.2024.03.173 | This Work | Sm0.00389531 Sn0.51620363 Se0.49039345 Cl0.01168593 | 473 | 1.18
1304 | https://doi.org/10.1016/j.ceramint.2024.03.173 | This Work | Sm0.00389531 Sn0.51620363 Se0.49039345 Cl0.01168593 | 523 | 1.45
1305 | https://doi.org/10.1016/j.ceramint.2024.03.173 | This Work | Sm0.00389531 Sn0.51620363 Se0.49039345 Cl0.01168593 | 573 | 2.19
1306 | https://doi.org/10.1016/j.ceramint.2024.03.173 | This Work | Sm0.00389531 Sn0.51620363 Se0.49039345 Cl0.01168593 | 623 | 3.33
1307 | https://doi.org/10.1016/j.ceramint.2024.03.173 | This Work | Sm0.00389531 Sn0.51620363 Se0.49039345 Cl0.01168593 | 673 | 4.76
1308 | https://doi.org/10.1016/j.ceramint.2024.03.173 | This Work | Sm0.00389531 Sn0.51620363 Se0.49039345 Cl0.01168593 | 723 | 5.3
1309 | https://doi.org/10.1016/j.ceramint.2024.03.173 | This Work | Sm0.00389531 Sn0.51620363 Se0.49039345 Cl0.01168593 | 773 | 5.45
1312 | https://doi.org/10.1016/j.ceramint.2024.03.173 | This Work | Sm0.00486914 Sn0.51620363 Se0.49039345 Cl0.01460741 | 423 | 0.46
1313 | https://doi.org/10.1016/j.ceramint.2024.03.173 | This Work | Sm0.00486914 Sn0.51620363 Se0.49039345 Cl0.01460741 | 473 | 0.58
1314 | https://doi.org/10.1016/j.ceramint.2024.03.173 | This Work | Sm0.00486914 Sn0.51620363 Se0.49039345 Cl0.01460741 | 523 | 0.69
1315 | https://doi.org/10.1016/j.ceramint.2024.03.173 | This Work | Sm0.00486914 Sn0.51620363 Se0.49039345 Cl0.01460741 | 573 | 1.16
1316 | https://doi.org/10.1016/j.ceramint.2024.03.173 | This Work | Sm0.00486914 Sn0.51620363 Se0.49039345 Cl0.01460741 | 623 | 2.44
1317 | https://doi.org/10.1016/j.ceramint.2024.03.173 | This Work | Sm0.00486914 Sn0.51620363 Se0.49039345 Cl0.01460741 | 673 | 4.61
1318 | https://doi.org/10.1016/j.ceramint.2024.03.173 | This Work | Sm0.00486914 Sn0.51620363 Se0.49039345 Cl0.01460741 | 723 | 5.25
1319 | https://doi.org/10.1016/j.ceramint.2024.03.173 | This Work | Sm0.00486914 Sn0.51620363 Se0.49039345 Cl0.01460741 | 773 | 5.6
1322 | https://doi.org/10.1016/j.ceramint.2024.03.173 | This Work | Sm0.00584296 Sn0.51620363 Se0.49039345 Cl0.01752889 | 423 | 0.61
1323 | https://doi.org/10.1016/j.ceramint.2024.03.173 | This Work | Sm0.00584296 Sn0.51620363 Se0.49039345 Cl0.01752889 | 473 | 0.74
1324 | https://doi.org/10.1016/j.ceramint.2024.03.173 | This Work | Sm0.00584296 Sn0.51620363 Se0.49039345 Cl0.01752889 | 523 | 0.94
1325 | https://doi.org/10.1016/j.ceramint.2024.03.173 | This Work | Sm0.00584296 Sn0.51620363 Se0.49039345 Cl0.01752889 | 573 | 1.37
1326 | https://doi.org/10.1016/j.ceramint.2024.03.173 | This Work | Sm0.00584296 Sn0.51620363 Se0.49039345 Cl0.01752889 | 623 | 2.2
1327 | https://doi.org/10.1016/j.ceramint.2024.03.173 | This Work | Sm0.00584296 Sn0.51620363 Se0.49039345 Cl0.01752889 | 673 | 3.39
1328 | https://doi.org/10.1016/j.ceramint.2024.03.173 | This Work | Sm0.00584296 Sn0.51620363 Se0.49039345 Cl0.01752889 | 723 | 3.92
1329 | https://doi.org/10.1016/j.ceramint.2024.03.173 | This Work | Sm0.00584296 Sn0.51620363 Se0.49039345 Cl0.01752889 | 773 | 4.03
1332 | https://doi.org/10.1016/j.ceramint.2024.03.173 | This Work | Er0.00024669 Sn0.52175748 Se0.49039345 Cl0.01740164 | 423 | 0.404
1333 | https://doi.org/10.1016/j.ceramint.2024.03.173 | This Work | Er0.00024669 Sn0.52175748 Se0.49039345 Cl0.01740164 | 473 | 0.525
1334 | https://doi.org/10.1016/j.ceramint.2024.03.173 | This Work | Er0.00024669 Sn0.52175748 Se0.49039345 Cl0.01740164 | 523 | 0.545
1335 | https://doi.org/10.1016/j.ceramint.2024.03.173 | This Work | Er0.00024669 Sn0.52175748 Se0.49039345 Cl0.01740164 | 573 | 0.758
1336 | https://doi.org/10.1016/j.ceramint.2024.03.173 | This Work | Er0.00024669 Sn0.52175748 Se0.49039345 Cl0.01740164 | 623 | 1.91
1337 | https://doi.org/10.1016/j.ceramint.2024.03.173 | This Work | Er0.00024669 Sn0.52175748 Se0.49039345 Cl0.01740164 | 673 | 4.71
1338 | https://doi.org/10.1016/j.ceramint.2024.03.173 | This Work | Er0.00024669 Sn0.52175748 Se0.49039345 Cl0.01740164 | 723 | 5.23
1339 | https://doi.org/10.1016/j.ceramint.2024.03.173 | This Work | Er0.00024669 Sn0.52175748 Se0.49039345 Cl0.01740164 | 773 | 5.41
1344 | https://doi.org/10.1016/j.ceramint.2024.03.173 | This Work | Er0.00045684 Sn0.52175748 Se0.49039345 Cl0.01803208 | 523 | 0.333
1345 | https://doi.org/10.1016/j.ceramint.2024.03.173 | This Work | Er0.00045684 Sn0.52175748 Se0.49039345 Cl0.01803208 | 573 | 0.636
1346 | https://doi.org/10.1016/j.ceramint.2024.03.173 | This Work | Er0.00045684 Sn0.52175748 Se0.49039345 Cl0.01803208 | 623 | 1.81
1347 | https://doi.org/10.1016/j.ceramint.2024.03.173 | This Work | Er0.00045684 Sn0.52175748 Se0.49039345 Cl0.01803208 | 673 | 4.62
1348 | https://doi.org/10.1016/j.ceramint.2024.03.173 | This Work | Er0.00045684 Sn0.52175748 Se0.49039345 Cl0.01803208 | 723 | 5.57
1349 | https://doi.org/10.1016/j.ceramint.2024.03.173 | This Work | Er0.00045684 Sn0.52175748 Se0.49039345 Cl0.01803208 | 773 | 5.54
1352 | https://doi.org/10.1016/j.ceramint.2024.03.173 | This Work | Er0.00091368 Sn0.52175748 Se0.49039345 Cl0.0194026 | 423 | 0.697
1353 | https://doi.org/10.1016/j.ceramint.2024.03.173 | This Work | Er0.00091368 Sn0.52175748 Se0.49039345 Cl0.0194026 | 473 | 0.798
1354 | https://doi.org/10.1016/j.ceramint.2024.03.173 | This Work | Er0.00091368 Sn0.52175748 Se0.49039345 Cl0.0194026 | 523 | 0.889
1355 | https://doi.org/10.1016/j.ceramint.2024.03.173 | This Work | Er0.00091368 Sn0.52175748 Se0.49039345 Cl0.0194026 | 573 | 1.09
1356 | https://doi.org/10.1016/j.ceramint.2024.03.173 | This Work | Er0.00091368 Sn0.52175748 Se0.49039345 Cl0.0194026 | 623 | 1.84
1357 | https://doi.org/10.1016/j.ceramint.2024.03.173 | This Work | Er0.00091368 Sn0.52175748 Se0.49039345 Cl0.0194026 | 673 | 4.36
1358 | https://doi.org/10.1016/j.ceramint.2024.03.173 | This Work | Er0.00091368 Sn0.52175748 Se0.49039345 Cl0.0194026 | 723 | 5.52
1359 | https://doi.org/10.1016/j.ceramint.2024.03.173 | This Work | Er0.00091368 Sn0.52175748 Se0.49039345 Cl0.0194026 | 773 | 5.8
1360 | https://doi.org/10.1016/j.actamat.2023.119636 | This Work | Mg3.2 Bi0.49 Sb1.5 Te0.01 | 302 | 23.86
1361 | https://doi.org/10.1016/j.actamat.2023.119636 | This Work | Mg3.2 Bi0.49 Sb1.5 Te0.01 | 323 | 24
1362 | https://doi.org/10.1016/j.actamat.2023.119636 | This Work | Mg3.2 Bi0.49 Sb1.5 Te0.01 | 373 | 23.93
1363 | https://doi.org/10.1016/j.actamat.2023.119636 | This Work | Mg3.2 Bi0.49 Sb1.5 Te0.01 | 423 | 23.21
1364 | https://doi.org/10.1016/j.actamat.2023.119636 | This Work | Mg3.2 Bi0.49 Sb1.5 Te0.01 | 473 | 22.71
1365 | https://doi.org/10.1016/j.actamat.2023.119636 | This Work | Mg3.2 Bi0.49 Sb1.5 Te0.01 | 523 | 22.07
1366 | https://doi.org/10.1016/j.actamat.2023.119636 | This Work | Mg3.2 Bi0.49 Sb1.5 Te0.01 | 573 | 21
1367 | https://doi.org/10.1016/j.actamat.2023.119636 | This Work | Mg3.2 Bi0.49 Sb1.5 Te0.01 | 623 | 19.86
1368 | https://doi.org/10.1016/j.actamat.2023.119636 | This Work | Mg3.2 Bi0.49 Sb1.5 Te0.01 | 673 | 18.43
1369 | https://doi.org/10.1016/j.actamat.2023.119636 | This Work | Mg3.2 Bi0.49 Sb1.5 Te0.01 | 723 | 17.21
1370 | https://doi.org/10.1016/j.actamat.2023.119636 | This Work | Mg3.2 Bi0.49 Sb1.5 Te0.01 | 773 | 15.64
1371 | https://doi.org/10.1016/j.actamat.2023.119636 | This Work | Mg3.19 Ti0.01 Bi0.49 Sb1.5 Te0.01 | 302 | 26.07
1372 | https://doi.org/10.1016/j.actamat.2023.119636 | This Work | Mg3.19 Ti0.01 Bi0.49 Sb1.5 Te0.01 | 323 | 26.64
1373 | https://doi.org/10.1016/j.actamat.2023.119636 | This Work | Mg3.19 Ti0.01 Bi0.49 Sb1.5 Te0.01 | 373 | 26.21
1374 | https://doi.org/10.1016/j.actamat.2023.119636 | This Work | Mg3.19 Ti0.01 Bi0.49 Sb1.5 Te0.01 | 423 | 24.86
1375 | https://doi.org/10.1016/j.actamat.2023.119636 | This Work | Mg3.19 Ti0.01 Bi0.49 Sb1.5 Te0.01 | 473 | 24.14
1376 | https://doi.org/10.1016/j.actamat.2023.119636 | This Work | Mg3.19 Ti0.01 Bi0.49 Sb1.5 Te0.01 | 523 | 22.5
1377 | https://doi.org/10.1016/j.actamat.2023.119636 | This Work | Mg3.19 Ti0.01 Bi0.49 Sb1.5 Te0.01 | 573 | 21.43
1378 | https://doi.org/10.1016/j.actamat.2023.119636 | This Work | Mg3.19 Ti0.01 Bi0.49 Sb1.5 Te0.01 | 623 | 20.29
1379 | https://doi.org/10.1016/j.actamat.2023.119636 | This Work | Mg3.19 Ti0.01 Bi0.49 Sb1.5 Te0.01 | 673 | 19
1380 | https://doi.org/10.1016/j.actamat.2023.119636 | This Work | Mg3.19 Ti0.01 Bi0.49 Sb1.5 Te0.01 | 723 | 17.64
1381 | https://doi.org/10.1016/j.actamat.2023.119636 | This Work | Mg3.19 Ti0.01 Bi0.49 Sb1.5 Te0.01 | 773 | 16.57
1382 | https://doi.org/10.1016/j.actamat.2023.119636 | This Work | Mg3.17 Ti0.03 Bi0.49 Sb1.5 Te0.01 | 302 | 27.93
1383 | https://doi.org/10.1016/j.actamat.2023.119636 | This Work | Mg3.17 Ti0.03 Bi0.49 Sb1.5 Te0.01 | 323 | 28.29
1384 | https://doi.org/10.1016/j.actamat.2023.119636 | This Work | Mg3.17 Ti0.03 Bi0.49 Sb1.5 Te0.01 | 373 | 27.86
1385 | https://doi.org/10.1016/j.actamat.2023.119636 | This Work | Mg3.17 Ti0.03 Bi0.49 Sb1.5 Te0.01 | 423 | 26.14
1386 | https://doi.org/10.1016/j.actamat.2023.119636 | This Work | Mg3.17 Ti0.03 Bi0.49 Sb1.5 Te0.01 | 473 | 24.79
1387 | https://doi.org/10.1016/j.actamat.2023.119636 | This Work | Mg3.17 Ti0.03 Bi0.49 Sb1.5 Te0.01 | 523 | 23.79
1388 | https://doi.org/10.1016/j.actamat.2023.119636 | This Work | Mg3.17 Ti0.03 Bi0.49 Sb1.5 Te0.01 | 573 | 22.29
1389 | https://doi.org/10.1016/j.actamat.2023.119636 | This Work | Mg3.17 Ti0.03 Bi0.49 Sb1.5 Te0.01 | 623 | 20.64
1390 | https://doi.org/10.1016/j.actamat.2023.119636 | This Work | Mg3.17 Ti0.03 Bi0.49 Sb1.5 Te0.01 | 673 | 19.14
1391 | https://doi.org/10.1016/j.actamat.2023.119636 | This Work | Mg3.17 Ti0.03 Bi0.49 Sb1.5 Te0.01 | 723 | 17.79
1392 | https://doi.org/10.1016/j.actamat.2023.119636 | This Work | Mg3.17 Ti0.03 Bi0.49 Sb1.5 Te0.01 | 773 | 16.57
1393 | https://doi.org/10.1016/j.actamat.2023.119636 | This Work | Mg3.15 Ti0.05 Bi0.49 Sb1.5 Te0.01 | 302 | 29.64
1394 | https://doi.org/10.1016/j.actamat.2023.119636 | This Work | Mg3.15 Ti0.05 Bi0.49 Sb1.5 Te0.01 | 323 | 29.79
1395 | https://doi.org/10.1016/j.actamat.2023.119636 | This Work | Mg3.15 Ti0.05 Bi0.49 Sb1.5 Te0.01 | 373 | 29.21
1396 | https://doi.org/10.1016/j.actamat.2023.119636 | This Work | Mg3.15 Ti0.05 Bi0.49 Sb1.5 Te0.01 | 423 | 27.64
1397 | https://doi.org/10.1016/j.actamat.2023.119636 | This Work | Mg3.15 Ti0.05 Bi0.49 Sb1.5 Te0.01 | 473 | 26.43
1398 | https://doi.org/10.1016/j.actamat.2023.119636 | This Work | Mg3.15 Ti0.05 Bi0.49 Sb1.5 Te0.01 | 523 | 24.57
1399 | https://doi.org/10.1016/j.actamat.2023.119636 | This Work | Mg3.15 Ti0.05 Bi0.49 Sb1.5 Te0.01 | 573 | 22.71
1400 | https://doi.org/10.1016/j.actamat.2023.119636 | This Work | Mg3.15 Ti0.05 Bi0.49 Sb1.5 Te0.01 | 623 | 21.14
1401 | https://doi.org/10.1016/j.actamat.2023.119636 | This Work | Mg3.15 Ti0.05 Bi0.49 Sb1.5 Te0.01 | 673 | 19.36
1402 | https://doi.org/10.1016/j.actamat.2023.119636 | This Work | Mg3.15 Ti0.05 Bi0.49 Sb1.5 Te0.01 | 723 | 17.86
1403 | https://doi.org/10.1016/j.actamat.2023.119636 | This Work | Mg3.15 Ti0.05 Bi0.49 Sb1.5 Te0.01 | 773 | 16.43
1404 | https://doi.org/10.1016/j.actamat.2023.119636 | This Work | Mg3.15 Ti0.07 Bi0.49 Sb1.3 Te0.01 | 302 | 27.5
1405 | https://doi.org/10.1016/j.actamat.2023.119636 | This Work | Mg3.15 Ti0.07 Bi0.49 Sb1.3 Te0.01 | 323 | 27.07
1406 | https://doi.org/10.1016/j.actamat.2023.119636 | This Work | Mg3.15 Ti0.07 Bi0.49 Sb1.3 Te0.01 | 373 | 26.86
1407 | https://doi.org/10.1016/j.actamat.2023.119636 | This Work | Mg3.15 Ti0.07 Bi0.49 Sb1.3 Te0.01 | 423 | 26.07
1408 | https://doi.org/10.1016/j.actamat.2023.119636 | This Work | Mg3.15 Ti0.07 Bi0.49 Sb1.3 Te0.01 | 473 | 24.93
1409 | https://doi.org/10.1016/j.actamat.2023.119636 | This Work | Mg3.15 Ti0.07 Bi0.49 Sb1.3 Te0.01 | 523 | 23.29
1410 | https://doi.org/10.1016/j.actamat.2023.119636 | This Work | Mg3.15 Ti0.07 Bi0.49 Sb1.3 Te0.01 | 573 | 22.14
1411 | https://doi.org/10.1016/j.actamat.2023.119636 | This Work | Mg3.15 Ti0.07 Bi0.49 Sb1.3 Te0.01 | 623 | 20.5
1412 | https://doi.org/10.1016/j.actamat.2023.119636 | This Work | Mg3.15 Ti0.07 Bi0.49 Sb1.3 Te0.01 | 673 | 19.14
1413 | https://doi.org/10.1016/j.actamat.2023.119636 | This Work | Mg3.15 Ti0.07 Bi0.49 Sb1.3 Te0.01 | 723 | 17.93
1414 | https://doi.org/10.1016/j.actamat.2023.119636 | This Work | Mg3.15 Ti0.07 Bi0.49 Sb1.3 Te0.01 | 773 | 16.71
1420 | https://doi.org/10.1016/j.jmst.2024.02.030 | This Work | Bi2 S3 | 773 | 0.927
1421 | https://doi.org/10.1016/j.jmst.2024.02.030 | This Work | Bi2 Pb1 S4 | 310 | 1.21
1422 | https://doi.org/10.1016/j.jmst.2024.02.030 | This Work | Bi2 Pb1 S4 | 373 | 1.65
1423 | https://doi.org/10.1016/j.jmst.2024.02.030 | This Work | Bi2 Pb1 S4 | 473 | 2.11
1424 | https://doi.org/10.1016/j.jmst.2024.02.030 | This Work | Bi2 Pb1 S4 | 573 | 2.39
1425 | https://doi.org/10.1016/j.jmst.2024.02.030 | This Work | Bi2 Pb1 S4 | 673 | 2.65
1426 | https://doi.org/10.1016/j.jmst.2024.02.030 | This Work | Bi2 Pb1 S4 | 773 | 2.86
1427 | https://doi.org/10.1016/j.jmst.2024.02.030 | This Work | Bi2 Pb2 S5 | 310 | 0.758
1428 | https://doi.org/10.1016/j.jmst.2024.02.030 | This Work | Bi2 Pb2 S5 | 373 | 1.06
1429 | https://doi.org/10.1016/j.jmst.2024.02.030 | This Work | Bi2 Pb2 S5 | 473 | 1.53
1430 | https://doi.org/10.1016/j.jmst.2024.02.030 | This Work | Bi2 Pb2 S5 | 573 | 1.97
1431 | https://doi.org/10.1016/j.jmst.2024.02.030 | This Work | Bi2 Pb2 S5 | 673 | 2.4
1432 | https://doi.org/10.1016/j.jmst.2024.02.030 | This Work | Bi2 Pb2 S5 | 773 | 2.67
1433 | https://doi.org/10.1016/j.jmst.2024.02.030 | This Work | Bi2 Pb3 S6 | 310 | 0.674
1434 | https://doi.org/10.1016/j.jmst.2024.02.030 | This Work | Bi2 Pb3 S6 | 373 | 0.805
1435 | https://doi.org/10.1016/j.jmst.2024.02.030 | This Work | Bi2 Pb3 S6 | 473 | 1.33
1436 | https://doi.org/10.1016/j.jmst.2024.02.030 | This Work | Bi2 Pb3 S6 | 573 | 1.93
1437 | https://doi.org/10.1016/j.jmst.2024.02.030 | This Work | Bi2 Pb3 S6 | 673 | 2.53
1438 | https://doi.org/10.1016/j.jmst.2024.02.030 | This Work | Bi2 Pb3 S6 | 773 | 2.93
1440 | https://doi.org/10.1016/j.jmst.2024.02.030 | This Work | Bi2 Pb4 S7 | 373 | 1.13
1441 | https://doi.org/10.1016/j.jmst.2024.02.030 | This Work | Bi2 Pb4 S7 | 473 | 1.73
1442 | https://doi.org/10.1016/j.jmst.2024.02.030 | This Work | Bi2 Pb4 S7 | 573 | 2.18
1443 | https://doi.org/10.1016/j.jmst.2024.02.030 | This Work | Bi2 Pb4 S7 | 673 | 2.6
1444 | https://doi.org/10.1016/j.jmst.2024.02.030 | This Work | Bi2 Pb4 S7 | 773 | 2.77
1445 | https://doi.org/10.1016/j.jmst.2024.02.030 | This Work | Bi2 Pb5 S8 | 310 | 1.29
1446 | https://doi.org/10.1016/j.jmst.2024.02.030 | This Work | Bi2 Pb5 S8 | 373 | 1.61
1447 | https://doi.org/10.1016/j.jmst.2024.02.030 | This Work | Bi2 Pb5 S8 | 473 | 2.27
1448 | https://doi.org/10.1016/j.jmst.2024.02.030 | This Work | Bi2 Pb5 S8 | 573 | 2.8
1449 | https://doi.org/10.1016/j.jmst.2024.02.030 | This Work | Bi2 Pb5 S8 | 673 | 3.28
1450 | https://doi.org/10.1016/j.jmst.2024.02.030 | This Work | Bi2 Pb5 S8 | 773 | 3.6
1451 | https://doi.org/10.1016/j.jmst.2024.02.030 | This Work | Bi2 Pb6 S9 | 310 | 1.88
1452 | https://doi.org/10.1016/j.jmst.2024.02.030 | This Work | Bi2 Pb6 S9 | 373 | 2.31
1453 | https://doi.org/10.1016/j.jmst.2024.02.030 | This Work | Bi2 Pb6 S9 | 473 | 3.11
1454 | https://doi.org/10.1016/j.jmst.2024.02.030 | This Work | Bi2 Pb6 S9 | 573 | 3.64
1455 | https://doi.org/10.1016/j.jmst.2024.02.030 | This Work | Bi2 Pb6 S9 | 673 | 3.99
1456 | https://doi.org/10.1016/j.jmst.2024.02.030 | This Work | Bi2 Pb6 S9 | 773 | 4.1
1457 | https://doi.org/10.1016/j.jmst.2024.02.030 | This Work | Bi2 Pb8 S11 | 310 | 2.1
1458 | https://doi.org/10.1016/j.jmst.2024.02.030 | This Work | Bi2 Pb8 S11 | 373 | 2.57
1459 | https://doi.org/10.1016/j.jmst.2024.02.030 | This Work | Bi2 Pb8 S11 | 473 | 3.47
1460 | https://doi.org/10.1016/j.jmst.2024.02.030 | This Work | Bi2 Pb8 S11 | 573 | 4.16
1461 | https://doi.org/10.1016/j.jmst.2024.02.030 | This Work | Bi2 Pb8 S11 | 673 | 4.57
1462 | https://doi.org/10.1016/j.jmst.2024.02.030 | This Work | Bi2 Pb8 S11 | 773 | 4.69
1463 | https://doi.org/10.1016/j.jmst.2024.02.030 | This Work | Bi2 Pb10 S13 | 310 | 2.06
1464 | https://doi.org/10.1016/j.jmst.2024.02.030 | This Work | Bi2 Pb10 S13 | 373 | 2.48
1465 | https://doi.org/10.1016/j.jmst.2024.02.030 | This Work | Bi2 Pb10 S13 | 473 | 3.2
1466 | https://doi.org/10.1016/j.jmst.2024.02.030 | This Work | Bi2 Pb10 S13 | 573 | 3.69
1467 | https://doi.org/10.1016/j.jmst.2024.02.030 | This Work | Bi2 Pb10 S13 | 673 | 4.05
1468 | https://doi.org/10.1016/j.jmst.2024.02.030 | This Work | Bi2 Pb10 S13 | 773 | 4.22
1470 | https://doi.org/10.1016/j.ceramint.2024.01.252 | This Work | Cu1.8 S1 | 373 | 0.812
1471 | https://doi.org/10.1016/j.ceramint.2024.01.252 | This Work | Cu1.8 S1 | 423 | 1.25
1472 | https://doi.org/10.1016/j.ceramint.2024.01.252 | This Work | Cu1.8 S1 | 473 | 1.71
1473 | https://doi.org/10.1016/j.ceramint.2024.01.252 | This Work | Cu1.8 S1 | 523 | 2.07
1474 | https://doi.org/10.1016/j.ceramint.2024.01.252 | This Work | Cu1.8 S1 | 573 | 2.59
1475 | https://doi.org/10.1016/j.ceramint.2024.01.252 | This Work | Zn0.01 Cu1.79 S1 | 323 | 0.424
1476 | https://doi.org/10.1016/j.ceramint.2024.01.252 | This Work | Zn0.01 Cu1.79 S1 | 373 | 0.871
1477 | https://doi.org/10.1016/j.ceramint.2024.01.252 | This Work | Zn0.01 Cu1.79 S1 | 423 | 1.29
1478 | https://doi.org/10.1016/j.ceramint.2024.01.252 | This Work | Zn0.01 Cu1.79 S1 | 473 | 1.95
1479 | https://doi.org/10.1016/j.ceramint.2024.01.252 | This Work | Zn0.01 Cu1.79 S1 | 523 | 2.88
1480 | https://doi.org/10.1016/j.ceramint.2024.01.252 | This Work | Zn0.01 Cu1.79 S1 | 573 | 3.8
1481 | https://doi.org/10.1016/j.ceramint.2024.01.252 | This Work | Zn0.03 Cu1.77 S1 | 323 | 0.376
1482 | https://doi.org/10.1016/j.ceramint.2024.01.252 | This Work | Zn0.03 Cu1.77 S1 | 373 | 0.788
1483 | https://doi.org/10.1016/j.ceramint.2024.01.252 | This Work | Zn0.03 Cu1.77 S1 | 423 | 1.15
1484 | https://doi.org/10.1016/j.ceramint.2024.01.252 | This Work | Zn0.03 Cu1.77 S1 | 473 | 1.68
1485 | https://doi.org/10.1016/j.ceramint.2024.01.252 | This Work | Zn0.03 Cu1.77 S1 | 523 | 2.78
1486 | https://doi.org/10.1016/j.ceramint.2024.01.252 | This Work | Zn0.03 Cu1.77 S1 | 573 | 5.82
1487 | https://doi.org/10.1016/j.ceramint.2024.01.252 | This Work | Zn0.09 Cu1.71 S1 | 323 | 0.412
1488 | https://doi.org/10.1016/j.ceramint.2024.01.252 | This Work | Zn0.09 Cu1.71 S1 | 373 | 0.812
1489 | https://doi.org/10.1016/j.ceramint.2024.01.252 | This Work | Zn0.09 Cu1.71 S1 | 423 | 1.26
1490 | https://doi.org/10.1016/j.ceramint.2024.01.252 | This Work | Zn0.09 Cu1.71 S1 | 473 | 1.72
1491 | https://doi.org/10.1016/j.ceramint.2024.01.252 | This Work | Zn0.09 Cu1.71 S1 | 523 | 2.28
1492 | https://doi.org/10.1016/j.ceramint.2024.01.252 | This Work | Zn0.09 Cu1.71 S1 | 573 | 2.88
1493 | https://doi.org/10.1016/j.jmat.2023.04.008 | This Work | Ag0.8 Bi0.8 Pb0.2 Se1.6 S0.2 | 323 | 1.41
1494 | https://doi.org/10.1016/j.jmat.2023.04.008 | This Work | Ag0.8 Bi0.8 Pb0.2 Se1.6 S0.2 | 373 | 1.69
1495 | https://doi.org/10.1016/j.jmat.2023.04.008 | This Work | Ag0.8 Bi0.8 Pb0.2 Se1.6 S0.2 | 423 | 1.99
1496 | https://doi.org/10.1016/j.jmat.2023.04.008 | This Work | Ag0.8 Bi0.8 Pb0.2 Se1.6 S0.2 | 473 | 2.31
1497 | https://doi.org/10.1016/j.jmat.2023.04.008 | This Work | Ag0.8 Bi0.8 Pb0.2 Se1.6 S0.2 | 523 | 2.82
1498 | https://doi.org/10.1016/j.jmat.2023.04.008 | This Work | Ag0.8 Bi0.8 Pb0.2 Se1.6 S0.2 | 573 | 2.94
1499 | https://doi.org/10.1016/j.jmat.2023.04.008 | This Work | Ag0.8 Bi0.8 Pb0.2 Se1.6 S0.2 | 623 | 3.09
1500 | https://doi.org/10.1016/j.jmat.2023.04.008 | This Work | Ag0.8 Bi0.8 Pb0.2 Se1.6 S0.2 | 673 | 3.11
1501 | https://doi.org/10.1016/j.jmat.2023.04.008 | This Work | Ag0.8 Bi0.8 Pb0.2 Se1.6 S0.2 | 723 | 3.14
1502 | https://doi.org/10.1016/j.jmat.2023.04.008 | This Work | Ag0.8 Bi0.8 Pb0.2 Se1.6 S0.2 | 773 | 3.54
1503 | https://doi.org/10.1016/j.jmat.2023.04.008 | This Work | Nb0.008 Ag0.792 Bi0.8 Pb0.2 Se1.6 S0.2 | 323 | 1.56
1504 | https://doi.org/10.1016/j.jmat.2023.04.008 | This Work | Nb0.008 Ag0.792 Bi0.8 Pb0.2 Se1.6 S0.2 | 373 | 1.92
1505 | https://doi.org/10.1016/j.jmat.2023.04.008 | This Work | Nb0.008 Ag0.792 Bi0.8 Pb0.2 Se1.6 S0.2 | 423 | 2.13
1506 | https://doi.org/10.1016/j.jmat.2023.04.008 | This Work | Nb0.008 Ag0.792 Bi0.8 Pb0.2 Se1.6 S0.2 | 473 | 2.37
1507 | https://doi.org/10.1016/j.jmat.2023.04.008 | This Work | Nb0.008 Ag0.792 Bi0.8 Pb0.2 Se1.6 S0.2 | 523 | 3.26
1508 | https://doi.org/10.1016/j.jmat.2023.04.008 | This Work | Nb0.008 Ag0.792 Bi0.8 Pb0.2 Se1.6 S0.2 | 573 | 3.51
1509 | https://doi.org/10.1016/j.jmat.2023.04.008 | This Work | Nb0.008 Ag0.792 Bi0.8 Pb0.2 Se1.6 S0.2 | 623 | 3.76
1510 | https://doi.org/10.1016/j.jmat.2023.04.008 | This Work | Nb0.008 Ag0.792 Bi0.8 Pb0.2 Se1.6 S0.2 | 673 | 3.91
1511 | https://doi.org/10.1016/j.jmat.2023.04.008 | This Work | Nb0.008 Ag0.792 Bi0.8 Pb0.2 Se1.6 S0.2 | 723 | 3.99
1512 | https://doi.org/10.1016/j.jmat.2023.04.008 | This Work | Nb0.008 Ag0.792 Bi0.8 Pb0.2 Se1.6 S0.2 | 773 | 4.08
1513 | https://doi.org/10.1016/j.jmat.2023.04.008 | This Work | Nb0.024 Ag0.776 Bi0.8 Pb0.2 Se1.6 S0.2 | 323 | 1.7
1514 | https://doi.org/10.1016/j.jmat.2023.04.008 | This Work | Nb0.024 Ag0.776 Bi0.8 Pb0.2 Se1.6 S0.2 | 373 | 1.97
1515 | https://doi.org/10.1016/j.jmat.2023.04.008 | This Work | Nb0.024 Ag0.776 Bi0.8 Pb0.2 Se1.6 S0.2 | 423 | 2.38
1516 | https://doi.org/10.1016/j.jmat.2023.04.008 | This Work | Nb0.024 Ag0.776 Bi0.8 Pb0.2 Se1.6 S0.2 | 473 | 2.65
1517 | https://doi.org/10.1016/j.jmat.2023.04.008 | This Work | Nb0.024 Ag0.776 Bi0.8 Pb0.2 Se1.6 S0.2 | 523 | 3.43
1518 | https://doi.org/10.1016/j.jmat.2023.04.008 | This Work | Nb0.024 Ag0.776 Bi0.8 Pb0.2 Se1.6 S0.2 | 573 | 3.81
1519 | https://doi.org/10.1016/j.jmat.2023.04.008 | This Work | Nb0.024 Ag0.776 Bi0.8 Pb0.2 Se1.6 S0.2 | 623 | 4.18
1520 | https://doi.org/10.1016/j.jmat.2023.04.008 | This Work | Nb0.024 Ag0.776 Bi0.8 Pb0.2 Se1.6 S0.2 | 673 | 4.43
1521 | https://doi.org/10.1016/j.jmat.2023.04.008 | This Work | Nb0.024 Ag0.776 Bi0.8 Pb0.2 Se1.6 S0.2 | 723 | 4.56
1522 | https://doi.org/10.1016/j.jmat.2023.04.008 | This Work | Nb0.024 Ag0.776 Bi0.8 Pb0.2 Se1.6 S0.2 | 773 | 4.63
1523 | https://doi.org/10.1016/j.jmat.2023.04.008 | This Work | Nb0.04 Ag0.76 Bi0.8 Pb0.2 Se1.6 S0.2 | 323 | 1.98
1524 | https://doi.org/10.1016/j.jmat.2023.04.008 | This Work | Nb0.04 Ag0.76 Bi0.8 Pb0.2 Se1.6 S0.2 | 373 | 2.22
1525 | https://doi.org/10.1016/j.jmat.2023.04.008 | This Work | Nb0.04 Ag0.76 Bi0.8 Pb0.2 Se1.6 S0.2 | 423 | 2.4
1526 | https://doi.org/10.1016/j.jmat.2023.04.008 | This Work | Nb0.04 Ag0.76 Bi0.8 Pb0.2 Se1.6 S0.2 | 473 | 2.56
1527 | https://doi.org/10.1016/j.jmat.2023.04.008 | This Work | Nb0.04 Ag0.76 Bi0.8 Pb0.2 Se1.6 S0.2 | 523 | 3.34
1528 | https://doi.org/10.1016/j.jmat.2023.04.008 | This Work | Nb0.04 Ag0.76 Bi0.8 Pb0.2 Se1.6 S0.2 | 573 | 3.57
1529 | https://doi.org/10.1016/j.jmat.2023.04.008 | This Work | Nb0.04 Ag0.76 Bi0.8 Pb0.2 Se1.6 S0.2 | 623 | 3.98
1530 | https://doi.org/10.1016/j.jmat.2023.04.008 | This Work | Nb0.04 Ag0.76 Bi0.8 Pb0.2 Se1.6 S0.2 | 673 | 4.24
1531 | https://doi.org/10.1016/j.jmat.2023.04.008 | This Work | Nb0.04 Ag0.76 Bi0.8 Pb0.2 Se1.6 S0.2 | 723 | 4.5
1532 | https://doi.org/10.1016/j.jmat.2023.04.008 | This Work | Nb0.04 Ag0.76 Bi0.8 Pb0.2 Se1.6 S0.2 | 773 | 4.67
1533 | https://doi.org/10.1016/j.jallcom.2022.166598 | This Work | Mg3.5 Bi0.96 Sb1 Te0.04 | 323 | 16.7
1534 | https://doi.org/10.1016/j.jallcom.2022.166598 | This Work | Mg3.5 Bi0.96 Sb1 Te0.04 | 360 | 18.05
1535 | https://doi.org/10.1016/j.jallcom.2022.166598 | This Work | Mg3.5 Bi0.96 Sb1 Te0.04 | 393 | 19.7
1536 | https://doi.org/10.1016/j.jallcom.2022.166598 | This Work | Mg3.5 Bi0.96 Sb1 Te0.04 | 429 | 20.27
1537 | https://doi.org/10.1016/j.jallcom.2022.166598 | This Work | Mg3.5 Bi0.96 Sb1 Te0.04 | 464 | 20.1
1538 | https://doi.org/10.1016/j.jallcom.2022.166598 | This Work | Mg3.5 Bi0.96 Sb1 Te0.04 | 499 | 20.47
1540 | https://doi.org/10.1016/j.jallcom.2022.166598 | This Work | Mg3.5 Bi0.96 Sb1 Te0.04 | 570 | 18.85
1541 | https://doi.org/10.1016/j.jallcom.2022.166598 | This Work | Mg3.5 Bi0.96 Sb1 Te0.04 | 606 | 18.9
1542 | https://doi.org/10.1016/j.jallcom.2022.166598 | This Work | Mg3.5 Bi0.96 Sb1 Te0.04 | 642 | 17.45
1543 | https://doi.org/10.1016/j.jallcom.2022.166598 | This Work | Mg3.5 Bi0.96 Sb1 Te0.04 | 677 | 17.9
1544 | https://doi.org/10.1016/j.jallcom.2022.166598 | This Work | Mg3.5 Bi0.96 Sb1 Te0.04 | 713 | 15.92
1545 | https://doi.org/10.1016/j.jallcom.2022.166598 | This Work | Mg3.5 Bi0.96 Sb1 Te0.04 | 747 | 16.57
1546 | https://doi.org/10.1016/j.jallcom.2022.166598 | This Work | Mg3.485 Ni0.015 Bi0.96 Sb1 Te0.04 | 323 | 20.7
1547 | https://doi.org/10.1016/j.jallcom.2022.166598 | This Work | Mg3.485 Ni0.015 Bi0.96 Sb1 Te0.04 | 360 | 22.1
1548 | https://doi.org/10.1016/j.jallcom.2022.166598 | This Work | Mg3.485 Ni0.015 Bi0.96 Sb1 Te0.04 | 393 | 22.77
1549 | https://doi.org/10.1016/j.jallcom.2022.166598 | This Work | Mg3.485 Ni0.015 Bi0.96 Sb1 Te0.04 | 429 | 22.27
1550 | https://doi.org/10.1016/j.jallcom.2022.166598 | This Work | Mg3.485 Ni0.015 Bi0.96 Sb1 Te0.04 | 464 | 22.07
1551 | https://doi.org/10.1016/j.jallcom.2022.166598 | This Work | Mg3.485 Ni0.015 Bi0.96 Sb1 Te0.04 | 499 | 21.65
1553 | https://doi.org/10.1016/j.jallcom.2022.166598 | This Work | Mg3.485 Ni0.015 Bi0.96 Sb1 Te0.04 | 570 | 20.02
1554 | https://doi.org/10.1016/j.jallcom.2022.166598 | This Work | Mg3.485 Ni0.015 Bi0.96 Sb1 Te0.04 | 606 | 20
1555 | https://doi.org/10.1016/j.jallcom.2022.166598 | This Work | Mg3.485 Ni0.015 Bi0.96 Sb1 Te0.04 | 642 | 19.37
1556 | https://doi.org/10.1016/j.jallcom.2022.166598 | This Work | Mg3.485 Ni0.015 Bi0.96 Sb1 Te0.04 | 677 | 18.47
1557 | https://doi.org/10.1016/j.jallcom.2022.166598 | This Work | Mg3.485 Ni0.015 Bi0.96 Sb1 Te0.04 | 713 | 18.3
1558 | https://doi.org/10.1016/j.jallcom.2022.166598 | This Work | Mg3.485 Ni0.015 Bi0.96 Sb1 Te0.04 | 747 | 17.72
1559 | https://doi.org/10.1016/j.jallcom.2022.166598 | This Work | Mg3.48 Ni0.02 Bi0.96 Sb1 Te0.04 | 323 | 19.5
1560 | https://doi.org/10.1016/j.jallcom.2022.166598 | This Work | Mg3.48 Ni0.02 Bi0.96 Sb1 Te0.04 | 360 | 20.42
1561 | https://doi.org/10.1016/j.jallcom.2022.166598 | This Work | Mg3.48 Ni0.02 Bi0.96 Sb1 Te0.04 | 393 | 21.2
1562 | https://doi.org/10.1016/j.jallcom.2022.166598 | This Work | Mg3.48 Ni0.02 Bi0.96 Sb1 Te0.04 | 429 | 21.45
1563 | https://doi.org/10.1016/j.jallcom.2022.166598 | This Work | Mg3.48 Ni0.02 Bi0.96 Sb1 Te0.04 | 464 | 20.72
1564 | https://doi.org/10.1016/j.jallcom.2022.166598 | This Work | Mg3.48 Ni0.02 Bi0.96 Sb1 Te0.04 | 499 | 21.17
1566 | https://doi.org/10.1016/j.jallcom.2022.166598 | This Work | Mg3.48 Ni0.02 Bi0.96 Sb1 Te0.04 | 570 | 19.62
1567 | https://doi.org/10.1016/j.jallcom.2022.166598 | This Work | Mg3.48 Ni0.02 Bi0.96 Sb1 Te0.04 | 606 | 18.85
1568 | https://doi.org/10.1016/j.jallcom.2022.166598 | This Work | Mg3.48 Ni0.02 Bi0.96 Sb1 Te0.04 | 642 | 17.2
1569 | https://doi.org/10.1016/j.jallcom.2022.166598 | This Work | Mg3.48 Ni0.02 Bi0.96 Sb1 Te0.04 | 677 | 17.57
1570 | https://doi.org/10.1016/j.jallcom.2022.166598 | This Work | Mg3.48 Ni0.02 Bi0.96 Sb1 Te0.04 | 713 | 16
1571 | https://doi.org/10.1016/j.jallcom.2022.166598 | This Work | Mg3.48 Ni0.02 Bi0.96 Sb1 Te0.04 | 747 | 14.62
1572 | https://doi.org/10.1016/j.jallcom.2022.166598 | This Work | Mg3.47 Ni0.03 Bi0.96 Sb1 Te0.04 | 323 | 15.02
1573 | https://doi.org/10.1016/j.jallcom.2022.166598 | This Work | Mg3.47 Ni0.03 Bi0.96 Sb1 Te0.04 | 360 | 16.45
1574 | https://doi.org/10.1016/j.jallcom.2022.166598 | This Work | Mg3.47 Ni0.03 Bi0.96 Sb1 Te0.04 | 393 | 17.92
1575 | https://doi.org/10.1016/j.jallcom.2022.166598 | This Work | Mg3.47 Ni0.03 Bi0.96 Sb1 Te0.04 | 429 | 18.45
1576 | https://doi.org/10.1016/j.jallcom.2022.166598 | This Work | Mg3.47 Ni0.03 Bi0.96 Sb1 Te0.04 | 464 | 18.35
1577 | https://doi.org/10.1016/j.jallcom.2022.166598 | This Work | Mg3.47 Ni0.03 Bi0.96 Sb1 Te0.04 | 499 | 17.6
1579 | https://doi.org/10.1016/j.jallcom.2022.166598 | This Work | Mg3.47 Ni0.03 Bi0.96 Sb1 Te0.04 | 570 | 16.35
1580 | https://doi.org/10.1016/j.jallcom.2022.166598 | This Work | Mg3.47 Ni0.03 Bi0.96 Sb1 Te0.04 | 606 | 15.92
1581 | https://doi.org/10.1016/j.jallcom.2022.166598 | This Work | Mg3.47 Ni0.03 Bi0.96 Sb1 Te0.04 | 642 | 15.57
1582 | https://doi.org/10.1016/j.jallcom.2022.166598 | This Work | Mg3.47 Ni0.03 Bi0.96 Sb1 Te0.04 | 677 | 15.12
1583 | https://doi.org/10.1016/j.jallcom.2022.166598 | This Work | Mg3.47 Ni0.03 Bi0.96 Sb1 Te0.04 | 713 | 13.75
1584 | https://doi.org/10.1016/j.jallcom.2022.166598 | This Work | Mg3.47 Ni0.03 Bi0.96 Sb1 Te0.04 | 747 | 12.8
1585 | https://doi.org/10.1016/j.jallcom.2022.166598 | This Work | Mg3.46 Ni0.04 Bi0.96 Sb1 Te0.04 | 323 | 18.57
1586 | https://doi.org/10.1016/j.jallcom.2022.166598 | This Work | Mg3.46 Ni0.04 Bi0.96 Sb1 Te0.04 | 360 | 20.35
1587 | https://doi.org/10.1016/j.jallcom.2022.166598 | This Work | Mg3.46 Ni0.04 Bi0.96 Sb1 Te0.04 | 393 | 21.37
1588 | https://doi.org/10.1016/j.jallcom.2022.166598 | This Work | Mg3.46 Ni0.04 Bi0.96 Sb1 Te0.04 | 429 | 21.27
1589 | https://doi.org/10.1016/j.jallcom.2022.166598 | This Work | Mg3.46 Ni0.04 Bi0.96 Sb1 Te0.04 | 464 | 20.72
1590 | https://doi.org/10.1016/j.jallcom.2022.166598 | This Work | Mg3.46 Ni0.04 Bi0.96 Sb1 Te0.04 | 499 | 20.65
1592 | https://doi.org/10.1016/j.jallcom.2022.166598 | This Work | Mg3.46 Ni0.04 Bi0.96 Sb1 Te0.04 | 570 | 19.02
1593 | https://doi.org/10.1016/j.jallcom.2022.166598 | This Work | Mg3.46 Ni0.04 Bi0.96 Sb1 Te0.04 | 606 | 18.67
1594 | https://doi.org/10.1016/j.jallcom.2022.166598 | This Work | Mg3.46 Ni0.04 Bi0.96 Sb1 Te0.04 | 642 | 17.95
1595 | https://doi.org/10.1016/j.jallcom.2022.166598 | This Work | Mg3.46 Ni0.04 Bi0.96 Sb1 Te0.04 | 677 | 17.15
1596 | https://doi.org/10.1016/j.jallcom.2022.166598 | This Work | Mg3.46 Ni0.04 Bi0.96 Sb1 Te0.04 | 713 | 16.22
1597 | https://doi.org/10.1016/j.jallcom.2022.166598 | This Work | Mg3.46 Ni0.04 Bi0.96 Sb1 Te0.04 | 747 | 16.25
1598 | https://doi.org/10.1016/j.jallcom.2022.166598 | This Work | Mg3.45 Ni0.05 Bi0.96 Sb1 Te0.04 | 323 | 15.85
1599 | https://doi.org/10.1016/j.jallcom.2022.166598 | This Work | Mg3.45 Ni0.05 Bi0.96 Sb1 Te0.04 | 360 | 17.5
1600 | https://doi.org/10.1016/j.jallcom.2022.166598 | This Work | Mg3.45 Ni0.05 Bi0.96 Sb1 Te0.04 | 393 | 19.05
1601 | https://doi.org/10.1016/j.jallcom.2022.166598 | This Work | Mg3.45 Ni0.05 Bi0.96 Sb1 Te0.04 | 429 | 19.3
1602 | https://doi.org/10.1016/j.jallcom.2022.166598 | This Work | Mg3.45 Ni0.05 Bi0.96 Sb1 Te0.04 | 464 | 19.77
1603 | https://doi.org/10.1016/j.jallcom.2022.166598 | This Work | Mg3.45 Ni0.05 Bi0.96 Sb1 Te0.04 | 499 | 19.62
1605 | https://doi.org/10.1016/j.jallcom.2022.166598 | This Work | Mg3.45 Ni0.05 Bi0.96 Sb1 Te0.04 | 570 | 16.92
1606 | https://doi.org/10.1016/j.jallcom.2022.166598 | This Work | Mg3.45 Ni0.05 Bi0.96 Sb1 Te0.04 | 606 | 16.32
1607 | https://doi.org/10.1016/j.jallcom.2022.166598 | This Work | Mg3.45 Ni0.05 Bi0.96 Sb1 Te0.04 | 642 | 16.2
1608 | https://doi.org/10.1016/j.jallcom.2022.166598 | This Work | Mg3.45 Ni0.05 Bi0.96 Sb1 Te0.04 | 677 | 15.42
1609 | https://doi.org/10.1016/j.jallcom.2022.166598 | This Work | Mg3.45 Ni0.05 Bi0.96 Sb1 Te0.04 | 713 | 14.37
1610 | https://doi.org/10.1016/j.jallcom.2022.166598 | This Work | Mg3.45 Ni0.05 Bi0.96 Sb1 Te0.04 | 747 | 14
1611 | https://doi.org/10.1016/j.jallcom.2022.166598 | This Work | Mg3.44 Ni0.06 Bi0.96 Sb1 Te0.04 | 323 | 14.7
1612 | https://doi.org/10.1016/j.jallcom.2022.166598 | This Work | Mg3.44 Ni0.06 Bi0.96 Sb1 Te0.04 | 360 | 16.4
1613 | https://doi.org/10.1016/j.jallcom.2022.166598 | This Work | Mg3.44 Ni0.06 Bi0.96 Sb1 Te0.04 | 393 | 17.75
1614 | https://doi.org/10.1016/j.jallcom.2022.166598 | This Work | Mg3.44 Ni0.06 Bi0.96 Sb1 Te0.04 | 429 | 17.32
1615 | https://doi.org/10.1016/j.jallcom.2022.166598 | This Work | Mg3.44 Ni0.06 Bi0.96 Sb1 Te0.04 | 464 | 17.02
1616 | https://doi.org/10.1016/j.jallcom.2022.166598 | This Work | Mg3.44 Ni0.06 Bi0.96 Sb1 Te0.04 | 499 | 17.05
1618 | https://doi.org/10.1016/j.jallcom.2022.166598 | This Work | Mg3.44 Ni0.06 Bi0.96 Sb1 Te0.04 | 570 | 15.32
1619 | https://doi.org/10.1016/j.jallcom.2022.166598 | This Work | Mg3.44 Ni0.06 Bi0.96 Sb1 Te0.04 | 606 | 14.7
1620 | https://doi.org/10.1016/j.jallcom.2022.166598 | This Work | Mg3.44 Ni0.06 Bi0.96 Sb1 Te0.04 | 642 | 13.52
1621 | https://doi.org/10.1016/j.jallcom.2022.166598 | This Work | Mg3.44 Ni0.06 Bi0.96 Sb1 Te0.04 | 677 | 13.65
1622 | https://doi.org/10.1016/j.jallcom.2022.166598 | This Work | Mg3.44 Ni0.06 Bi0.96 Sb1 Te0.04 | 713 | 11.72
1623 | https://doi.org/10.1016/j.jallcom.2022.166598 | This Work | Mg3.44 Ni0.06 Bi0.96 Sb1 Te0.04 | 747 | 12.08
1624 | https://doi.org/10.1016/j.mtener.2022.101029 | This Work | In5 Ag1 S8 | 300 | 0.839
1625 | https://doi.org/10.1016/j.mtener.2022.101029 | This Work | In5 Ag1 S8 | 323 | 1.144
1626 | https://doi.org/10.1016/j.mtener.2022.101029 | This Work | In5 Ag1 S8 | 373 | 1.254
1627 | https://doi.org/10.1016/j.mtener.2022.101029 | This Work | In5 Ag1 S8 | 423 | 1.678
1628 | https://doi.org/10.1016/j.mtener.2022.101029 | This Work | In5 Ag1 S8 | 473 | 1.992
1629 | https://doi.org/10.1016/j.mtener.2022.101029 | This Work | In5 Ag1 S8 | 523 | 2.203
1630 | https://doi.org/10.1016/j.mtener.2022.101029 | This Work | In5 Ag1 S8 | 573 | 2.449
1631 | https://doi.org/10.1016/j.mtener.2022.101029 | This Work | In5 Ag1 S8 | 623 | 2.619
1632 | https://doi.org/10.1016/j.mtener.2022.101029 | This Work | In5 Ag1 S8 | 673 | 2.831
1633 | https://doi.org/10.1016/j.mtener.2022.101029 | This Work | In5 Ag1 S8 | 723 | 2.864
1634 | https://doi.org/10.1016/j.mtener.2022.101029 | This Work | In5 Ag1 S8 | 773 | 2.907
1635 | https://doi.org/10.1016/j.mtener.2022.101029 | This Work | In5 Ag1 S8 | 823 | 2.797
1636 | https://doi.org/10.1016/j.mtener.2022.101029 | This Work | In5 Ag1 S8 | 873 | 2.797
1637 | https://doi.org/10.1016/j.mtener.2022.101029 | This Work | In5 Cu0.1 Ag0.9 S8 | 300 | 0.873
1638 | https://doi.org/10.1016/j.mtener.2022.101029 | This Work | In5 Cu0.1 Ag0.9 S8 | 323 | 1.153
1639 | https://doi.org/10.1016/j.mtener.2022.101029 | This Work | In5 Cu0.1 Ag0.9 S8 | 373 | 1.5
1640 | https://doi.org/10.1016/j.mtener.2022.101029 | This Work | In5 Cu0.1 Ag0.9 S8 | 423 | 1.949
1641 | https://doi.org/10.1016/j.mtener.2022.101029 | This Work | In5 Cu0.1 Ag0.9 S8 | 473 | 2.042
1642 | https://doi.org/10.1016/j.mtener.2022.101029 | This Work | In5 Cu0.1 Ag0.9 S8 | 523 | 2.322
1643 | https://doi.org/10.1016/j.mtener.2022.101029 | This Work | In5 Cu0.1 Ag0.9 S8 | 573 | 2.466
1644 | https://doi.org/10.1016/j.mtener.2022.101029 | This Work | In5 Cu0.1 Ag0.9 S8 | 623 | 2.576
1645 | https://doi.org/10.1016/j.mtener.2022.101029 | This Work | In5 Cu0.1 Ag0.9 S8 | 673 | 2.61
1646 | https://doi.org/10.1016/j.mtener.2022.101029 | This Work | In5 Cu0.1 Ag0.9 S8 | 723 | 2.619
1647 | https://doi.org/10.1016/j.mtener.2022.101029 | This Work | In5 Cu0.1 Ag0.9 S8 | 773 | 2.839
1648 | https://doi.org/10.1016/j.mtener.2022.101029 | This Work | In5 Cu0.1 Ag0.9 S8 | 823 | 2.729
1649 | https://doi.org/10.1016/j.mtener.2022.101029 | This Work | In5 Cu0.1 Ag0.9 S8 | 873 | 2.805
1650 | https://doi.org/10.1016/j.mtener.2022.101029 | This Work | In5 Cu0.3 Ag0.7 S8 | 300 | 1.678
1651 | https://doi.org/10.1016/j.mtener.2022.101029 | This Work | In5 Cu0.3 Ag0.7 S8 | 323 | 1.746
1652 | https://doi.org/10.1016/j.mtener.2022.101029 | This Work | In5 Cu0.3 Ag0.7 S8 | 373 | 2.102
1653 | https://doi.org/10.1016/j.mtener.2022.101029 | This Work | In5 Cu0.3 Ag0.7 S8 | 423 | 2.441
1654 | https://doi.org/10.1016/j.mtener.2022.101029 | This Work | In5 Cu0.3 Ag0.7 S8 | 473 | 2.788
1655 | https://doi.org/10.1016/j.mtener.2022.101029 | This Work | In5 Cu0.3 Ag0.7 S8 | 523 | 3.144
1656 | https://doi.org/10.1016/j.mtener.2022.101029 | This Work | In5 Cu0.3 Ag0.7 S8 | 573 | 3.22
1657 | https://doi.org/10.1016/j.mtener.2022.101029 | This Work | In5 Cu0.3 Ag0.7 S8 | 623 | 3.347
1658 | https://doi.org/10.1016/j.mtener.2022.101029 | This Work | In5 Cu0.3 Ag0.7 S8 | 673 | 3.533
1659 | https://doi.org/10.1016/j.mtener.2022.101029 | This Work | In5 Cu0.3 Ag0.7 S8 | 723 | 3.441
1660 | https://doi.org/10.1016/j.mtener.2022.101029 | This Work | In5 Cu0.3 Ag0.7 S8 | 773 | 3.195
1661 | https://doi.org/10.1016/j.mtener.2022.101029 | This Work | In5 Cu0.3 Ag0.7 S8 | 823 | 3.441
1662 | https://doi.org/10.1016/j.mtener.2022.101029 | This Work | In5 Cu0.3 Ag0.7 S8 | 873 | 3.381
1663 | https://doi.org/10.1016/j.mtener.2022.101029 | This Work | In5 Cu0.5 Ag0.5 S8 | 300 | 1.322
1664 | https://doi.org/10.1016/j.mtener.2022.101029 | This Work | In5 Cu0.5 Ag0.5 S8 | 323 | 1.619
1665 | https://doi.org/10.1016/j.mtener.2022.101029 | This Work | In5 Cu0.5 Ag0.5 S8 | 373 | 1.958
1666 | https://doi.org/10.1016/j.mtener.2022.101029 | This Work | In5 Cu0.5 Ag0.5 S8 | 423 | 2.331
1667 | https://doi.org/10.1016/j.mtener.2022.101029 | This Work | In5 Cu0.5 Ag0.5 S8 | 473 | 2.797
1668 | https://doi.org/10.1016/j.mtener.2022.101029 | This Work | In5 Cu0.5 Ag0.5 S8 | 523 | 3.22
1669 | https://doi.org/10.1016/j.mtener.2022.101029 | This Work | In5 Cu0.5 Ag0.5 S8 | 573 | 3.508
1670 | https://doi.org/10.1016/j.mtener.2022.101029 | This Work | In5 Cu0.5 Ag0.5 S8 | 623 | 3.729
1671 | https://doi.org/10.1016/j.mtener.2022.101029 | This Work | In5 Cu0.5 Ag0.5 S8 | 673 | 3.627
1672 | https://doi.org/10.1016/j.mtener.2022.101029 | This Work | In5 Cu0.5 Ag0.5 S8 | 723 | 3.78
1673 | https://doi.org/10.1016/j.mtener.2022.101029 | This Work | In5 Cu0.5 Ag0.5 S8 | 773 | 3.517
1674 | https://doi.org/10.1016/j.mtener.2022.101029 | This Work | In5 Cu0.5 Ag0.5 S8 | 823 | 3.441
1675 | https://doi.org/10.1016/j.mtener.2022.101029 | This Work | In5 Cu0.5 Ag0.5 S8 | 873 | 3.212
1676 | https://doi.org/10.1016/j.mtener.2022.101029 | This Work | In5 Cu1 S8 | 300 | 0.856
1677 | https://doi.org/10.1016/j.mtener.2022.101029 | This Work | In5 Cu1 S8 | 323 | 1.042
1678 | https://doi.org/10.1016/j.mtener.2022.101029 | This Work | In5 Cu1 S8 | 373 | 1.331
1679 | https://doi.org/10.1016/j.mtener.2022.101029 | This Work | In5 Cu1 S8 | 423 | 1.847
1680 | https://doi.org/10.1016/j.mtener.2022.101029 | This Work | In5 Cu1 S8 | 473 | 2.136
1681 | https://doi.org/10.1016/j.mtener.2022.101029 | This Work | In5 Cu1 S8 | 523 | 1.983
1682 | https://doi.org/10.1016/j.mtener.2022.101029 | This Work | In5 Cu1 S8 | 573 | 2.364
1683 | https://doi.org/10.1016/j.mtener.2022.101029 | This Work | In5 Cu1 S8 | 623 | 2.653
1684 | https://doi.org/10.1016/j.mtener.2022.101029 | This Work | In5 Cu1 S8 | 673 | 2.822
1685 | https://doi.org/10.1016/j.mtener.2022.101029 | This Work | In5 Cu1 S8 | 723 | 2.915
1686 | https://doi.org/10.1016/j.mtener.2022.101029 | This Work | In5 Cu1 S8 | 773 | 2.949
1688 | https://doi.org/10.1016/j.mtener.2022.101029 | This Work | In5 Cu1 S8 | 873 | 2.856
1689 | https://doi.org/10.1016/j.mtener.2022.101045 | This Work | In0.15 Sb1.85 Te2.98 | 303 | 9.556
1690 | https://doi.org/10.1016/j.mtener.2022.101045 | This Work | In0.15 Sb1.85 Te2.98 | 323 | 11.506
1691 | https://doi.org/10.1016/j.mtener.2022.101045 | This Work | In0.15 Sb1.85 Te2.98 | 373 | 12.716
1692 | https://doi.org/10.1016/j.mtener.2022.101045 | This Work | In0.15 Sb1.85 Te2.98 | 423 | 13.333
1693 | https://doi.org/10.1016/j.mtener.2022.101045 | This Work | In0.15 Sb1.85 Te2.98 | 473 | 13.506
1694 | https://doi.org/10.1016/j.mtener.2022.101045 | This Work | In0.15 Sb1.85 Te2.98 | 523 | 13.235
1695 | https://doi.org/10.1016/j.mtener.2022.101045 | This Work | In0.15 Sb1.85 Te2.98 | 573 | 12.667
1696 | https://doi.org/10.1016/j.mtener.2022.101045 | This Work | In0.15 Sb1.85 Te2.98 | 623 | 11.827
1697 | https://doi.org/10.1016/j.mtener.2022.101045 | This Work | In0.15 Sb1.85 Te2.98 | 673 | 10.79
1698 | https://doi.org/10.1016/j.mtener.2022.101045 | This Work | Mn0.01 In0.15 Sb1.84 Te2.98 | 303 | 9.383
1699 | https://doi.org/10.1016/j.mtener.2022.101045 | This Work | Mn0.01 In0.15 Sb1.84 Te2.98 | 323 | 10.889
1700 | https://doi.org/10.1016/j.mtener.2022.101045 | This Work | Mn0.01 In0.15 Sb1.84 Te2.98 | 373 | 12.321
1701 | https://doi.org/10.1016/j.mtener.2022.101045 | This Work | Mn0.01 In0.15 Sb1.84 Te2.98 | 423 | 13.383
1702 | https://doi.org/10.1016/j.mtener.2022.101045 | This Work | Mn0.01 In0.15 Sb1.84 Te2.98 | 473 | 14
1703 | https://doi.org/10.1016/j.mtener.2022.101045 | This Work | Mn0.01 In0.15 Sb1.84 Te2.98 | 523 | 14.272
1704 | https://doi.org/10.1016/j.mtener.2022.101045 | This Work | Mn0.01 In0.15 Sb1.84 Te2.98 | 573 | 14.099
1705 | https://doi.org/10.1016/j.mtener.2022.101045 | This Work | Mn0.01 In0.15 Sb1.84 Te2.98 | 623 | 13.556
1706 | https://doi.org/10.1016/j.mtener.2022.101045 | This Work | Mn0.01 In0.15 Sb1.84 Te2.98 | 673 | 12.593
1707 | https://doi.org/10.1016/j.mtener.2022.101045 | This Work | Mn0.02 In0.15 Sb1.83 Te2.98 | 303 | 10.395
1708 | https://doi.org/10.1016/j.mtener.2022.101045 | This Work | Mn0.02 In0.15 Sb1.83 Te2.98 | 323 | 11.704
1709 | https://doi.org/10.1016/j.mtener.2022.101045 | This Work | Mn0.02 In0.15 Sb1.83 Te2.98 | 373 | 13.21
1710 | https://doi.org/10.1016/j.mtener.2022.101045 | This Work | Mn0.02 In0.15 Sb1.83 Te2.98 | 423 | 14.42
1711 | https://doi.org/10.1016/j.mtener.2022.101045 | This Work | Mn0.02 In0.15 Sb1.83 Te2.98 | 473 | 15.309
1712 | https://doi.org/10.1016/j.mtener.2022.101045 | This Work | Mn0.02 In0.15 Sb1.83 Te2.98 | 523 | 15.926
1713 | https://doi.org/10.1016/j.mtener.2022.101045 | This Work | Mn0.02 In0.15 Sb1.83 Te2.98 | 573 | 16.272
1714 | https://doi.org/10.1016/j.mtener.2022.101045 | This Work | Mn0.02 In0.15 Sb1.83 Te2.98 | 623 | 16.395
1715 | https://doi.org/10.1016/j.mtener.2022.101045 | This Work | Mn0.02 In0.15 Sb1.83 Te2.98 | 673 | 16.272
1716 | https://doi.org/10.1016/j.mtener.2022.101045 | This Work | Mn0.03 In0.15 Sb1.82 Te2.98 | 303 | 8.321
1717 | https://doi.org/10.1016/j.mtener.2022.101045 | This Work | Mn0.03 In0.15 Sb1.82 Te2.98 | 323 | 10.222
1718 | https://doi.org/10.1016/j.mtener.2022.101045 | This Work | Mn0.03 In0.15 Sb1.82 Te2.98 | 373 | 11.852
1719 | https://doi.org/10.1016/j.mtener.2022.101045 | This Work | Mn0.03 In0.15 Sb1.82 Te2.98 | 423 | 13.136
1720 | https://doi.org/10.1016/j.mtener.2022.101045 | This Work | Mn0.03 In0.15 Sb1.82 Te2.98 | 473 | 14.148
1721 | https://doi.org/10.1016/j.mtener.2022.101045 | This Work | Mn0.03 In0.15 Sb1.82 Te2.98 | 523 | 14.963
1722 | https://doi.org/10.1016/j.mtener.2022.101045 | This Work | Mn0.03 In0.15 Sb1.82 Te2.98 | 573 | 15.58
1723 | https://doi.org/10.1016/j.mtener.2022.101045 | This Work | Mn0.03 In0.15 Sb1.82 Te2.98 | 623 | 16.074
1724 | https://doi.org/10.1016/j.mtener.2022.101045 | This Work | Mn0.03 In0.15 Sb1.82 Te2.98 | 673 | 16.469
1725 | https://doi.org/10.1016/j.mtener.2022.101045 | This Work | Mn0.04 In0.15 Sb1.81 Te2.98 | 303 | 7.086
1726 | https://doi.org/10.1016/j.mtener.2022.101045 | This Work | Mn0.04 In0.15 Sb1.81 Te2.98 | 323 | 8.395
1727 | https://doi.org/10.1016/j.mtener.2022.101045 | This Work | Mn0.04 In0.15 Sb1.81 Te2.98 | 373 | 9.728
1728 | https://doi.org/10.1016/j.mtener.2022.101045 | This Work | Mn0.04 In0.15 Sb1.81 Te2.98 | 423 | 10.963
1729 | https://doi.org/10.1016/j.mtener.2022.101045 | This Work | Mn0.04 In0.15 Sb1.81 Te2.98 | 473 | 12.099
1730 | https://doi.org/10.1016/j.mtener.2022.101045 | This Work | Mn0.04 In0.15 Sb1.81 Te2.98 | 523 | 13.062
1731 | https://doi.org/10.1016/j.mtener.2022.101045 | This Work | Mn0.04 In0.15 Sb1.81 Te2.98 | 573 | 13.852
1732 | https://doi.org/10.1016/j.mtener.2022.101045 | This Work | Mn0.04 In0.15 Sb1.81 Te2.98 | 623 | 14.494
1733 | https://doi.org/10.1016/j.mtener.2022.101045 | This Work | Mn0.04 In0.15 Sb1.81 Te2.98 | 673 | 14.914
1744 | https://doi.org/10.1016/j.apmt.2024.102075 | This Work | Yb1 Mg1 Zn1 Sb2 | 305 | 5.134
1745 | https://doi.org/10.1016/j.apmt.2024.102075 | This Work | Yb1 Mg1 Zn1 Sb2 | 345 | 5.705
1746 | https://doi.org/10.1016/j.apmt.2024.102075 | This Work | Yb1 Mg1 Zn1 Sb2 | 390 | 6.173
1747 | https://doi.org/10.1016/j.apmt.2024.102075 | This Work | Yb1 Mg1 Zn1 Sb2 | 430 | 6.723
1748 | https://doi.org/10.1016/j.apmt.2024.102075 | This Work | Yb1 Mg1 Zn1 Sb2 | 478 | 7.496
1749 | https://doi.org/10.1016/j.apmt.2024.102075 | This Work | Yb1 Mg1 Zn1 Sb2 | 529 | 8.087
1750 | https://doi.org/10.1016/j.apmt.2024.102075 | This Work | Yb1 Mg1 Zn1 Sb2 | 573 | 8.556
1751 | https://doi.org/10.1016/j.apmt.2024.102075 | This Work | Yb1 Mg1 Zn1 Sb2 | 623 | 8.599
1752 | https://doi.org/10.1016/j.apmt.2024.102075 | This Work | Yb1 Mg1 Zn1 Sb2 | 671 | 8.561
1753 | https://doi.org/10.1016/j.apmt.2024.102075 | This Work | Yb1 Mg1 Zn1 Sb2 | 719 | 8.502
1754 | https://doi.org/10.1016/j.apmt.2024.102075 | This Work | Yb1 Mg0.9 Zn1.1 Sb2 | 305 | 5.5
1755 | https://doi.org/10.1016/j.apmt.2024.102075 | This Work | Yb1 Mg0.9 Zn1.1 Sb2 | 345 | 6.049
1756 | https://doi.org/10.1016/j.apmt.2024.102075 | This Work | Yb1 Mg0.9 Zn1.1 Sb2 | 390 | 6.538
1757 | https://doi.org/10.1016/j.apmt.2024.102075 | This Work | Yb1 Mg0.9 Zn1.1 Sb2 | 430 | 7.372
1758 | https://doi.org/10.1016/j.apmt.2024.102075 | This Work | Yb1 Mg0.9 Zn1.1 Sb2 | 478 | 7.983
1759 | https://doi.org/10.1016/j.apmt.2024.102075 | This Work | Yb1 Mg0.9 Zn1.1 Sb2 | 529 | 8.371
1760 | https://doi.org/10.1016/j.apmt.2024.102075 | This Work | Yb1 Mg0.9 Zn1.1 Sb2 | 573 | 8.576
1761 | https://doi.org/10.1016/j.apmt.2024.102075 | This Work | Yb1 Mg0.9 Zn1.1 Sb2 | 623 | 8.68
1762 | https://doi.org/10.1016/j.apmt.2024.102075 | This Work | Yb1 Mg0.9 Zn1.1 Sb2 | 671 | 8.784
1763 | https://doi.org/10.1016/j.apmt.2024.102075 | This Work | Yb1 Mg0.9 Zn1.1 Sb2 | 719 | 8.807
1764 | https://doi.org/10.1016/j.apmt.2024.102075 | This Work | Yb1 Mg0.8 Zn1.2 Sb2 | 305 | 5.581
1765 | https://doi.org/10.1016/j.apmt.2024.102075 | This Work | Yb1 Mg0.8 Zn1.2 Sb2 | 345 | 6.536
1766 | https://doi.org/10.1016/j.apmt.2024.102075 | This Work | Yb1 Mg0.8 Zn1.2 Sb2 | 390 | 7.106
1767 | https://doi.org/10.1016/j.apmt.2024.102075 | This Work | Yb1 Mg0.8 Zn1.2 Sb2 | 430 | 8.122
1768 | https://doi.org/10.1016/j.apmt.2024.102075 | This Work | Yb1 Mg0.8 Zn1.2 Sb2 | 478 | 8.896
1769 | https://doi.org/10.1016/j.apmt.2024.102075 | This Work | Yb1 Mg0.8 Zn1.2 Sb2 | 529 | 9.588
1770 | https://doi.org/10.1016/j.apmt.2024.102075 | This Work | Yb1 Mg0.8 Zn1.2 Sb2 | 573 | 10.097
1771 | https://doi.org/10.1016/j.apmt.2024.102075 | This Work | Yb1 Mg0.8 Zn1.2 Sb2 | 623 | 10.019
1772 | https://doi.org/10.1016/j.apmt.2024.102075 | This Work | Yb1 Mg0.8 Zn1.2 Sb2 | 671 | 10.102
1773 | https://doi.org/10.1016/j.apmt.2024.102075 | This Work | Yb1 Mg0.8 Zn1.2 Sb2 | 719 | 9.963
1774 | https://doi.org/10.1016/j.apmt.2024.102075 | This Work | Yb1 Mg0.7 Zn1.3 Sb2 | 305 | 5.824
1775 | https://doi.org/10.1016/j.apmt.2024.102075 | This Work | Yb1 Mg0.7 Zn1.3 Sb2 | 345 | 6.719
1776 | https://doi.org/10.1016/j.apmt.2024.102075 | This Work | Yb1 Mg0.7 Zn1.3 Sb2 | 390 | 7.471
1777 | https://doi.org/10.1016/j.apmt.2024.102075 | This Work | Yb1 Mg0.7 Zn1.3 Sb2 | 430 | 8.346
1778 | https://doi.org/10.1016/j.apmt.2024.102075 | This Work | Yb1 Mg0.7 Zn1.3 Sb2 | 478 | 9.403
1779 | https://doi.org/10.1016/j.apmt.2024.102075 | This Work | Yb1 Mg0.7 Zn1.3 Sb2 | 529 | 9.973
1780 | https://doi.org/10.1016/j.apmt.2024.102075 | This Work | Yb1 Mg0.7 Zn1.3 Sb2 | 573 | 10.219
1781 | https://doi.org/10.1016/j.apmt.2024.102075 | This Work | Yb1 Mg0.7 Zn1.3 Sb2 | 623 | 10.181
1782 | https://doi.org/10.1016/j.apmt.2024.102075 | This Work | Yb1 Mg0.7 Zn1.3 Sb2 | 671 | 10
1783 | https://doi.org/10.1016/j.apmt.2024.102075 | This Work | Yb1 Mg0.7 Zn1.3 Sb2 | 719 | 9.902
1784 | https://doi.org/10.1016/j.apmt.2024.102075 | This Work | Yb1 Mg0.6 Zn1.4 Sb2 | 305 | 6.048
1785 | https://doi.org/10.1016/j.apmt.2024.102075 | This Work | Yb1 Mg0.6 Zn1.4 Sb2 | 345 | 6.76
1786 | https://doi.org/10.1016/j.apmt.2024.102075 | This Work | Yb1 Mg0.6 Zn1.4 Sb2 | 390 | 7.451
1787 | https://doi.org/10.1016/j.apmt.2024.102075 | This Work | Yb1 Mg0.6 Zn1.4 Sb2 | 430 | 7.94
1788 | https://doi.org/10.1016/j.apmt.2024.102075 | This Work | Yb1 Mg0.6 Zn1.4 Sb2 | 478 | 8.693
1789 | https://doi.org/10.1016/j.apmt.2024.102075 | This Work | Yb1 Mg0.6 Zn1.4 Sb2 | 529 | 9.284
1790 | https://doi.org/10.1016/j.apmt.2024.102075 | This Work | Yb1 Mg0.6 Zn1.4 Sb2 | 573 | 9.753
1791 | https://doi.org/10.1016/j.apmt.2024.102075 | This Work | Yb1 Mg0.6 Zn1.4 Sb2 | 623 | 9.857
1792 | https://doi.org/10.1016/j.apmt.2024.102075 | This Work | Yb1 Mg0.6 Zn1.4 Sb2 | 671 | 9.676
1793 | https://doi.org/10.1016/j.apmt.2024.102075 | This Work | Yb1 Mg0.6 Zn1.4 Sb2 | 719 | 9.983
1794 | https://doi.org/10.1002/aenm.202302551 | This Work | Ag2 Se0.5 S0.5 | 299 | 4.92
1795 | https://doi.org/10.1002/aenm.202302551 | This Work | Ag2 Se0.5 S0.5 | 303 | 5
1796 | https://doi.org/10.1002/aenm.202302551 | This Work | Ag2 Se0.5 S0.5 | 308 | 4.93
1797 | https://doi.org/10.1002/aenm.202302551 | This Work | Ag2 Se0.5 S0.5 | 313 | 5.04
1798 | https://doi.org/10.1002/aenm.202302551 | This Work | Ag2 Se0.5 S0.5 | 318 | 5.13
1799 | https://doi.org/10.1002/aenm.202302551 | This Work | Ag2 Se0.5 S0.5 | 322 | 5.26
1800 | https://doi.org/10.1002/aenm.202302551 | This Work | Ag2.01 Te0.005 Se0.5 S0.5 | 299 | 5.83
1801 | https://doi.org/10.1002/aenm.202302551 | This Work | Ag2.01 Te0.005 Se0.5 S0.5 | 303 | 5.68
1802 | https://doi.org/10.1002/aenm.202302551 | This Work | Ag2.01 Te0.005 Se0.5 S0.5 | 308 | 5.7
1803 | https://doi.org/10.1002/aenm.202302551 | This Work | Ag2.01 Te0.005 Se0.5 S0.5 | 313 | 5.75
1804 | https://doi.org/10.1002/aenm.202302551 | This Work | Ag2.01 Te0.005 Se0.5 S0.5 | 318 | 5.74
1805 | https://doi.org/10.1002/aenm.202302551 | This Work | Ag2.01 Te0.005 Se0.5 S0.5 | 322 | 5.91
1806 | https://doi.org/10.1002/aenm.202302551 | This Work | Ag2.02 Te0.01 Se0.5 S0.5 | 299 | 5.13
1807 | https://doi.org/10.1002/aenm.202302551 | This Work | Ag2.02 Te0.01 Se0.5 S0.5 | 303 | 5.05
1808 | https://doi.org/10.1002/aenm.202302551 | This Work | Ag2.02 Te0.01 Se0.5 S0.5 | 308 | 5.11
1809 | https://doi.org/10.1002/aenm.202302551 | This Work | Ag2.02 Te0.01 Se0.5 S0.5 | 313 | 5.06
1810 | https://doi.org/10.1002/aenm.202302551 | This Work | Ag2.02 Te0.01 Se0.5 S0.5 | 318 | 5.14
1811 | https://doi.org/10.1002/aenm.202302551 | This Work | Ag2.02 Te0.01 Se0.5 S0.5 | 322 | 5.1
1812 | https://doi.org/10.1002/aenm.202302551 | This Work | Ag2.06 Te0.03 Se0.5 S0.5 | 299 | 4.26
1813 | https://doi.org/10.1002/aenm.202302551 | This Work | Ag2.06 Te0.03 Se0.5 S0.5 | 303 | 4.24
1814 | https://doi.org/10.1002/aenm.202302551 | This Work | Ag2.06 Te0.03 Se0.5 S0.5 | 308 | 4.28
1815 | https://doi.org/10.1002/aenm.202302551 | This Work | Ag2.06 Te0.03 Se0.5 S0.5 | 313 | 4.34
1816 | https://doi.org/10.1002/aenm.202302551 | This Work | Ag2.06 Te0.03 Se0.5 S0.5 | 318 | 4.39
1817 | https://doi.org/10.1002/aenm.202302551 | This Work | Ag2.06 Te0.03 Se0.5 S0.5 | 322 | 4.48
1822 | https://www.jmst.org/EN/Y2009/V25/I04/0535 | Extended MRL | Ca0.98 La0.02 Mn1 O3 | 300 | 0.88228
1823 | https://www.jmst.org/EN/Y2009/V25/I04/0535 | Extended MRL | Ca0.98 La0.02 Mn1 O3 | 400 | 0.88228
1824 | https://www.jmst.org/EN/Y2009/V25/I04/0535 | Extended MRL | Ca0.98 La0.02 Mn1 O3 | 700 | 0.77218
1825 | https://www.jmst.org/EN/Y2009/V25/I04/0535 | Extended MRL | Ca0.98 La0.02 Mn1 O3 | 1000 | 0.88035
1826 | https://www.jmst.org/EN/Y2009/V25/I04/0535 | Extended MRL | Ca0.96 La0.04 Mn1 O3 | 300 | 1.0012
1827 | https://www.jmst.org/EN/Y2009/V25/I04/0535 | Extended MRL | Ca0.96 La0.04 Mn1 O3 | 400 | 1.0012
1828 | https://www.jmst.org/EN/Y2009/V25/I04/0535 | Extended MRL | Ca0.96 La0.04 Mn1 O3 | 700 | 1.3891
1829 | https://www.jmst.org/EN/Y2009/V25/I04/0535 | Extended MRL | Ca0.96 La0.04 Mn1 O3 | 1000 | 1.1535
1830 | https://www.jmst.org/EN/Y2009/V25/I04/0535 | Extended MRL | Ca0.94 La0.06 Mn1 O3 | 300 | 0.88443
1831 | https://www.jmst.org/EN/Y2009/V25/I04/0535 | Extended MRL | Ca0.94 La0.06 Mn1 O3 | 400 | 0.88443
1832 | https://www.jmst.org/EN/Y2009/V25/I04/0535 | Extended MRL | Ca0.94 La0.06 Mn1 O3 | 700 | 0.95371
1833 | https://www.jmst.org/EN/Y2009/V25/I04/0535 | Extended MRL | Ca0.94 La0.06 Mn1 O3 | 1000 | 0.97818
1834 | https://www.jmst.org/EN/Y2009/V25/I04/0535 | Extended MRL | Ca0.92 La0.08 Mn1 O3 | 300 | 0.69532
1835 | https://www.jmst.org/EN/Y2009/V25/I04/0535 | Extended MRL | Ca0.92 La0.08 Mn1 O3 | 400 | 0.69532
1836 | https://www.jmst.org/EN/Y2009/V25/I04/0535 | Extended MRL | Ca0.92 La0.08 Mn1 O3 | 700 | 1.0294
1837 | https://www.jmst.org/EN/Y2009/V25/I04/0535 | Extended MRL | Ca0.92 La0.08 Mn1 O3 | 1000 | 1.2635
1838 | https://doi.org/10.1143/JJAP.38.L1336 | Extended MRL | Ni1 O1 | 700 | 0.0015285
1839 | https://doi.org/10.1143/JJAP.38.L1336 | Extended MRL | Ni1 O1 | 1000 | 0.028193
1841 | https://doi.org/10.1143/JJAP.38.L1336 | Extended MRL | Li0.0024 Ni0.9976 O1 | 700 | 0.23727
1842 | https://doi.org/10.1143/JJAP.38.L1336 | Extended MRL | Li0.0024 Ni0.9976 O1 | 1000 | 1.4775
1843 | https://doi.org/10.1143/JJAP.38.L1336 | Extended MRL | Li0.0066 Ni0.9944 O1 | 400 | 0.012226
1844 | https://doi.org/10.1143/JJAP.38.L1336 | Extended MRL | Li0.0066 Ni0.9944 O1 | 700 | 1.2699
1845 | https://doi.org/10.1143/JJAP.38.L1336 | Extended MRL | Li0.0066 Ni0.9944 O1 | 1000 | 1.4996
1846 | https://doi.org/10.1143/JJAP.38.L1336 | Extended MRL | Li0.0184 Ni0.9816 O1 | 400 | 0.21265
1847 | https://doi.org/10.1143/JJAP.38.L1336 | Extended MRL | Li0.0184 Ni0.9816 O1 | 700 | 0.48375
1848 | https://doi.org/10.1143/JJAP.38.L1336 | Extended MRL | Li0.0184 Ni0.9816 O1 | 1000 | 1.6606
1849 | https://doi.org/10.1143/JJAP.38.L1336 | Extended MRL | Li0.0242 Ni0.9758 O1 | 400 | 0.85269
1850 | https://doi.org/10.1143/JJAP.38.L1336 | Extended MRL | Li0.0242 Ni0.9758 O1 | 700 | 1.2304
1851 | https://doi.org/10.1143/JJAP.38.L1336 | Extended MRL | Li0.0242 Ni0.9758 O1 | 1000 | 1.6311
1856 | https://doi.org/10.1016/j.jallcom.2009.08.012 | Extended MRL | Ca0.98 Mn0.98 Nb0.02 Bi0.02 O3 | 300 | 0.49234
1857 | https://doi.org/10.1016/j.jallcom.2009.08.012 | Extended MRL | Ca0.98 Mn0.98 Nb0.02 Bi0.02 O3 | 400 | 0.65979
1858 | https://doi.org/10.1016/j.jallcom.2009.08.012 | Extended MRL | Ca0.98 Mn0.98 Nb0.02 Bi0.02 O3 | 700 | 1.3108
1859 | https://doi.org/10.1016/j.jallcom.2009.08.012 | Extended MRL | Ca0.98 Mn0.98 Nb0.02 Bi0.02 O3 | 1000 | 1.5802
1860 | https://doi.org/10.1016/j.jallcom.2009.08.012 | Extended MRL | Ca0.96 Mn0.96 Nb0.04 Bi0.04 O3 | 300 | 0.93801
1861 | https://doi.org/10.1016/j.jallcom.2009.08.012 | Extended MRL | Ca0.96 Mn0.96 Nb0.04 Bi0.04 O3 | 400 | 1.3265
1862 | https://doi.org/10.1016/j.jallcom.2009.08.012 | Extended MRL | Ca0.96 Mn0.96 Nb0.04 Bi0.04 O3 | 700 | 2.1535
1864 | https://doi.org/10.1016/j.jallcom.2009.08.012 | Extended MRL | Ca0.9 Mn0.9 Nb0.1 Bi0.1 O3 | 300 | 0.71219
1865 | https://doi.org/10.1016/j.jallcom.2009.08.012 | Extended MRL | Ca0.9 Mn0.9 Nb0.1 Bi0.1 O3 | 400 | 0.72295
1866 | https://doi.org/10.1016/j.jallcom.2009.08.012 | Extended MRL | Ca0.9 Mn0.9 Nb0.1 Bi0.1 O3 | 700 | 0.85216
1868 | https://doi.org/10.1557/jmr.2011.140 | Extended MRL | Ca1 Mn0.98 Nb0.02 O3 | 300 | 1.62
1869 | https://doi.org/10.1557/jmr.2011.140 | Extended MRL | Ca1 Mn0.98 Nb0.02 O3 | 400 | 1.9296
1870 | https://doi.org/10.1557/jmr.2011.140 | Extended MRL | Ca1 Mn0.98 Nb0.02 O3 | 700 | 1.9404
1871 | https://doi.org/10.1557/jmr.2011.140 | Extended MRL | Ca1 Mn0.98 Nb0.02 O3 | 1000 | 1.9952
1872 | https://doi.org/10.1016/S0025-5408(02)00997-2 | Extended MRL | Ca1 Mn0.98 Ru0.02 O3 | 400 | 1.2855
1873 | https://doi.org/10.1016/S0025-5408(02)00997-2 | Extended MRL | Ca1 Mn0.98 Ru0.02 O3 | 700 | 1.5851
1874 | https://doi.org/10.1016/S0025-5408(02)00997-2 | Extended MRL | Ca1 Mn0.98 Ru0.02 O3 | 1000 | 1.6313
1875 | https://doi.org/10.1016/S0025-5408(02)00997-2 | Extended MRL | Ca1 Mn0.96 Ru0.04 O3 | 400 | 1.9141
1876 | https://doi.org/10.1016/S0025-5408(02)00997-2 | Extended MRL | Ca1 Mn0.96 Ru0.04 O3 | 700 | 1.8489
1877 | https://doi.org/10.1016/S0025-5408(02)00997-2 | Extended MRL | Ca1 Mn0.96 Ru0.04 O3 | 1000 | 1.8409
1878 | https://doi.org/10.1016/S0025-5408(02)00997-2 | Extended MRL | Ca1 Mn0.94 Ru0.06 O3 | 400 | 1.5635
1879 | https://doi.org/10.1016/S0025-5408(02)00997-2 | Extended MRL | Ca1 Mn0.94 Ru0.06 O3 | 700 | 1.674
1880 | https://doi.org/10.1016/S0025-5408(02)00997-2 | Extended MRL | Ca1 Mn0.94 Ru0.06 O3 | 1000 | 1.8339
1881 | https://doi.org/10.1016/S0025-5408(02)00997-2 | Extended MRL | Ca1 Mn0.9 Ru0.1 O3 | 400 | 0.92725
1882 | https://doi.org/10.1016/S0025-5408(02)00997-2 | Extended MRL | Ca1 Mn0.9 Ru0.1 O3 | 700 | 1.2592
1883 | https://doi.org/10.1016/S0025-5408(02)00997-2 | Extended MRL | Ca1 Mn0.9 Ru0.1 O3 | 1000 | 1.5387
1884 | https://doi.org/10.1016/S0025-5408(02)00997-2 | Extended MRL | Ca1 Mn0.82 Ru0.18 O3 | 400 | 0.40981
1885 | https://doi.org/10.1016/S0025-5408(02)00997-2 | Extended MRL | Ca1 Mn0.82 Ru0.18 O3 | 700 | 0.77458
1886 | https://doi.org/10.1016/S0025-5408(02)00997-2 | Extended MRL | Ca1 Mn0.82 Ru0.18 O3 | 1000 | 0.91278
1887 | https://doi.org/10.1111/j.1551-2916.2010.03673.x | Extended MRL | Ca1 Gd0.98 Mn0.02 O3 | 300 | 1.4709
1888 | https://doi.org/10.1111/j.1551-2916.2010.03673.x | Extended MRL | Ca1 Gd0.98 Mn0.02 O3 | 400 | 1.6844
1889 | https://doi.org/10.1111/j.1551-2916.2010.03673.x | Extended MRL | Ca1 Gd0.98 Mn0.02 O3 | 700 | 2.35
1890 | https://doi.org/10.1111/j.1551-2916.2010.03673.x | Extended MRL | Ca1 Gd0.98 Mn0.02 O3 | 1000 | 2.4393
1891 | https://doi.org/10.1111/j.1551-2916.2010.03673.x | Extended MRL | Ca1 Gd0.96 Mn0.04 O3 | 300 | 1.7738
1892 | https://doi.org/10.1111/j.1551-2916.2010.03673.x | Extended MRL | Ca1 Gd0.96 Mn0.04 O3 | 400 | 2.0774
1893 | https://doi.org/10.1111/j.1551-2916.2010.03673.x | Extended MRL | Ca1 Gd0.96 Mn0.04 O3 | 700 | 2.555
1894 | https://doi.org/10.1111/j.1551-2916.2010.03673.x | Extended MRL | Ca1 Gd0.96 Mn0.04 O3 | 1000 | 2.8211
1895 | https://doi.org/10.1111/j.1551-2916.2010.03673.x | Extended MRL | Ca1 Gd0.94 Mn0.06 O3 | 300 | 0.74752
1896 | https://doi.org/10.1111/j.1551-2916.2010.03673.x | Extended MRL | Ca1 Gd0.94 Mn0.06 O3 | 400 | 1.2375
1897 | https://doi.org/10.1111/j.1551-2916.2010.03673.x | Extended MRL | Ca1 Gd0.94 Mn0.06 O3 | 700 | 2.4188
1898 | https://doi.org/10.1111/j.1551-2916.2010.03673.x | Extended MRL | Ca1 Gd0.94 Mn0.06 O3 | 1000 | 2.3627
1899 | https://doi.org/10.1016/S0167-577X(01)00317-2 | Extended MRL | Nd1.4 Bi0.6 Ru2 O7 | 400 | 0.30321
1900 | https://doi.org/10.1016/S0167-577X(01)00317-2 | Extended MRL | Nd1.4 Bi0.6 Ru2 O7 | 700 | 0.54631
1901 | https://doi.org/10.1016/S0167-577X(01)00317-2 | Extended MRL | Nd1.4 Bi0.6 Ru2 O7 | 1000 | 0.78364
1902 | https://doi.org/10.1016/S0167-577X(01)00317-2 | Extended MRL | Nd1 Bi1 Ru2 O7 | 400 | 0.38281
1903 | https://doi.org/10.1016/S0167-577X(01)00317-2 | Extended MRL | Nd1 Bi1 Ru2 O7 | 700 | 0.68271
1904 | https://doi.org/10.1016/S0167-577X(01)00317-2 | Extended MRL | Nd1 Bi1 Ru2 O7 | 1000 | 0.82074
1905 | https://doi.org/10.1016/S0167-577X(01)00317-2 | Extended MRL | Yb1.4 Bi0.6 Ru2 O7 | 400 | 0.097548
1906 | https://doi.org/10.1016/S0167-577X(01)00317-2 | Extended MRL | Yb1.4 Bi0.6 Ru2 O7 | 700 | 0.27739
1907 | https://doi.org/10.1016/S0167-577X(01)00317-2 | Extended MRL | Yb1.4 Bi0.6 Ru2 O7 | 1000 | 0.50975
1908 | https://doi.org/10.1016/S0167-577X(01)00317-2 | Extended MRL | Yb1 Bi1 Ru2 O7 | 400 | 0.21993
1909 | https://doi.org/10.1016/S0167-577X(01)00317-2 | Extended MRL | Yb1 Bi1 Ru2 O7 | 700 | 0.48611
1910 | https://doi.org/10.1016/S0167-577X(01)00317-2 | Extended MRL | Yb1 Bi1 Ru2 O7 | 1000 | 0.70995
1911 | https://doi.org/10.1016/S0038-1098(03)00080-2 | Extended MRL | Bi2 Ru2 O7 | 400 | 0.0054624
1912 | https://doi.org/10.1016/S0038-1098(03)00080-2 | Extended MRL | Bi2 Ru2 O7 | 700 | 0.050344
1913 | https://doi.org/10.1016/S0038-1098(03)00080-2 | Extended MRL | Bi2 Ru2 O7 | 1000 | 0.22512
1914 | https://doi.org/10.1016/S0038-1098(03)00080-2 | Extended MRL | Y0.5 Bi1.5 Ru2 O7 | 400 | 0.45545
1915 | https://doi.org/10.1016/S0038-1098(03)00080-2 | Extended MRL | Y0.5 Bi1.5 Ru2 O7 | 700 | 0.22248
1916 | https://doi.org/10.1016/S0038-1098(03)00080-2 | Extended MRL | Y0.5 Bi1.5 Ru2 O7 | 1000 | 0.25011
1917 | https://doi.org/10.1016/S0038-1098(03)00080-2 | Extended MRL | Y1 Bi1 Ru2 O7 | 400 | 0.11951
1918 | https://doi.org/10.1016/S0038-1098(03)00080-2 | Extended MRL | Y1 Bi1 Ru2 O7 | 700 | 0.1546
1919 | https://doi.org/10.1016/S0038-1098(03)00080-2 | Extended MRL | Y1 Bi1 Ru2 O7 | 1000 | 0.14823
1920 | https://doi.org/10.1016/S0038-1098(03)00080-2 | Extended MRL | Y2 Ru2 O7 | 400 | 0.012717
1921 | https://doi.org/10.1016/S0038-1098(03)00080-2 | Extended MRL | Y2 Ru2 O7 | 700 | 0.0016908
1922 | https://doi.org/10.1016/S0038-1098(03)00080-2 | Extended MRL | Y2 Ru2 O7 | 1000 | 0.0035248
1930 | https://doi.org/10.1063/1.2362922 | Extended MRL | Ca0.9 Nd0.1 Mn1 O3 | 400 | 0.68295
1931 | https://doi.org/10.1063/1.2362922 | Extended MRL | Ca0.9 Nd0.1 Mn1 O3 | 700 | 0.88121
1932 | https://doi.org/10.1063/1.2362922 | Extended MRL | Ca0.9 Nd0.1 Mn1 O3 | 1000 | 0.79308
1939 | https://doi.org/10.1063/1.2362922 | Extended MRL | Ca0.9 Yb0.1 Mn1 O3 | 400 | 2.0091
1940 | https://doi.org/10.1063/1.2362922 | Extended MRL | Ca0.9 Yb0.1 Mn1 O3 | 700 | 2.5604
1941 | https://doi.org/10.1063/1.2362922 | Extended MRL | Ca0.9 Yb0.1 Mn1 O3 | 1000 | 2.0484
1945 | https://doi.org/10.1016/0022-4596(91)90248-G | Extended MRL | Ca0.9 Tb0.1 Mn1 O3 | 300 | 0.97565
1949 | https://doi.org/10.1016/0022-4596(91)90248-G | Extended MRL | Ca0.7 Tb0.3 Mn1 O3 | 300 | 0.35322
1950 | https://doi.org/10.1016/0022-4596(91)90248-G | Extended MRL | Ca0.7 Tb0.3 Mn1 O3 | 400 | 0.35775
1951 | https://doi.org/10.1016/0022-4596(91)90248-G | Extended MRL | Ca0.7 Tb0.3 Mn1 O3 | 700 | 0.58243
1952 | https://doi.org/10.1016/0022-4596(91)90248-G | Extended MRL | Ca0.7 Tb0.3 Mn1 O3 | 1000 | 0.83291
1953 | https://doi.org/10.1016/0022-4596(91)90248-G | Extended MRL | Ca0.9 Ho0.1 Mn1 O3 | 300 | 0.7748
1957 | https://doi.org/10.1016/0022-4596(91)90248-G | Extended MRL | Ca0.7 Ho0.3 Mn1 O3 | 300 | 0.37294
1958 | https://doi.org/10.1016/0022-4596(91)90248-G | Extended MRL | Ca0.7 Ho0.3 Mn1 O3 | 400 | 0.46177
1959 | https://doi.org/10.1016/0022-4596(91)90248-G | Extended MRL | Ca0.7 Ho0.3 Mn1 O3 | 700 | 0.68989
1960 | https://doi.org/10.1016/0022-4596(91)90248-G | Extended MRL | Ca0.7 Ho0.3 Mn1 O3 | 1000 | 0.99069
1965 | https://doi.org/10.1016/0022-4596(91)90248-G | Extended MRL | Ca0.7 Y0.3 Mn1 O3 | 300 | 0.22698
1966 | https://doi.org/10.1016/0022-4596(91)90248-G | Extended MRL | Ca0.7 Y0.3 Mn1 O3 | 400 | 0.26697
1967 | https://doi.org/10.1016/0022-4596(91)90248-G | Extended MRL | Ca0.7 Y0.3 Mn1 O3 | 700 | 0.43845
1968 | https://doi.org/10.1016/0022-4596(91)90248-G | Extended MRL | Ca0.7 Y0.3 Mn1 O3 | 1000 | 0.52271
1969 | https://doi.org/10.1023/A:1018515223271 | Extended MRL | Ba1 Pb1 O3 | 300 | 1.5585
1970 | https://doi.org/10.1023/A:1018515223271 | Extended MRL | Ba1 Pb1 O3 | 400 | 2.0077
1971 | https://doi.org/10.1023/A:1018515223271 | Extended MRL | Ba1 Pb1 O3 | 700 | 2.1455
1972 | https://doi.org/10.1023/A:1018515223271 | Extended MRL | Ba1 Pb1 O3 | 1000 | 1.0604
1973 | https://doi.org/10.1023/A:1018515223271 | Extended MRL | Ba0.8 Sr0.2 Pb1 O3 | 300 | 1.2942
1974 | https://doi.org/10.1023/A:1018515223271 | Extended MRL | Ba0.8 Sr0.2 Pb1 O3 | 400 | 1.9271
1975 | https://doi.org/10.1023/A:1018515223271 | Extended MRL | Ba0.8 Sr0.2 Pb1 O3 | 700 | 3.1691
1976 | https://doi.org/10.1023/A:1018515223271 | Extended MRL | Ba0.8 Sr0.2 Pb1 O3 | 1000 | 1.8904
1977 | https://doi.org/10.1023/A:1018515223271 | Extended MRL | Ba0.6 Sr0.4 Pb1 O3 | 300 | 1.3507
1978 | https://doi.org/10.1023/A:1018515223271 | Extended MRL | Ba0.6 Sr0.4 Pb1 O3 | 400 | 2.0742
1979 | https://doi.org/10.1023/A:1018515223271 | Extended MRL | Ba0.6 Sr0.4 Pb1 O3 | 700 | 3.6816
1980 | https://doi.org/10.1023/A:1018515223271 | Extended MRL | Ba0.6 Sr0.4 Pb1 O3 | 1000 | 2.2956
1981 | https://doi.org/10.1023/A:1018515223271 | Extended MRL | Ba0.4 Sr0.6 Pb1 O3 | 300 | 1.6597
1982 | https://doi.org/10.1023/A:1018515223271 | Extended MRL | Ba0.4 Sr0.6 Pb1 O3 | 400 | 2.3542
1983 | https://doi.org/10.1023/A:1018515223271 | Extended MRL | Ba0.4 Sr0.6 Pb1 O3 | 700 | 3.9612
1984 | https://doi.org/10.1023/A:1018515223271 | Extended MRL | Ba0.4 Sr0.6 Pb1 O3 | 1000 | 2.9463
1985 | https://doi.org/10.1557/PROC-793-S3.3 | Extended MRL | La1 Ni1 O3 | 400 | 0.13906
1986 | https://doi.org/10.1557/PROC-793-S3.3 | Extended MRL | La1 Ni1 O3 | 700 | 0.14424
1987 | https://doi.org/10.1557/PROC-793-S3.3 | Extended MRL | La1 Ni1 O3 | 1000 | 0.11747
1988 | https://doi.org/10.1557/PROC-793-S3.3 | Extended MRL | La0.9 Ni1 Bi0.1 O3 | 400 | 0.16418
1989 | https://doi.org/10.1557/PROC-793-S3.3 | Extended MRL | La0.9 Ni1 Bi0.1 O3 | 700 | 0.19626
1990 | https://doi.org/10.1557/PROC-793-S3.3 | Extended MRL | La0.9 Ni1 Bi0.1 O3 | 1000 | 0.15575
1991 | https://doi.org/10.1109/ICT.2007.4569450 | Extended MRL | Ca0.96 Sm0.04 Mn1 O3 | 400 | 3.2218
1992 | https://doi.org/10.1109/ICT.2007.4569450 | Extended MRL | Ca0.96 Sm0.04 Mn1 O3 | 700 | 3.495
1993 | https://doi.org/10.1109/ICT.2007.4569450 | Extended MRL | Ca0.96 Sm0.04 Mn1 O3 | 1000 | 3.1829
1998 | https://doi.org/10.1201/9781420049718 | Extended MRL | Ag0.15 Ge0.85 Sb0.15 Te1.15 | 300 | 8.9147
1999 | https://doi.org/10.1201/9781420049718 | Extended MRL | Ag0.15 Ge0.85 Sb0.15 Te1.15 | 400 | 17.56
2000 | https://doi.org/10.1201/9781420049718 | Extended MRL | Ag0.15 Ge0.85 Sb0.15 Te1.15 | 700 | 32.646
2001 | https://doi.org/10.1201/9781420049718 | Extended MRL | Ag0.15 Ge0.85 Sb0.15 Te1.15 | 1000 | 21.541
2002 | https://doi.org/10.1021/cm052055b | Extended MRL | In0.05 Co4 Sb12 | 300 | 13.106
2003 | https://doi.org/10.1021/cm052055b | Extended MRL | In0.05 Co4 Sb12 | 400 | 12.896
2004 | https://doi.org/10.1021/cm052055b | Extended MRL | In0.05 Co4 Sb12 | 700 | 13.279
2005 | https://doi.org/10.1021/cm052055b | Extended MRL | In0.1 Co4 Sb12 | 300 | 22.67
2006 | https://doi.org/10.1021/cm052055b | Extended MRL | In0.1 Co4 Sb12 | 400 | 22.415
2008 | https://doi.org/10.1021/cm052055b | Extended MRL | In0.15 Co4 Sb12 | 300 | 32.487
2009 | https://doi.org/10.1021/cm052055b | Extended MRL | In0.15 Co4 Sb12 | 400 | 33.336
2014 | https://doi.org/10.1021/cm052055b | Extended MRL | In0.25 Co4 Sb12 | 300 | 41.366
2015 | https://doi.org/10.1021/cm052055b | Extended MRL | In0.25 Co4 Sb12 | 400 | 45.828
2017 | https://doi.org/10.1021/cm052055b | Extended MRL | In0.3 Co4 Sb12 | 300 | 29.71
2018 | https://doi.org/10.1021/cm052055b | Extended MRL | In0.3 Co4 Sb12 | 400 | 34.104
2023 | https://doi.org/10.1038/nature09996 | Extended MRL | Na0.02 Te1 Pb1 | 300 | 10.557
2024 | https://doi.org/10.1038/nature09996 | Extended MRL | Na0.02 Te1 Pb1 | 400 | 19.362
2025 | https://doi.org/10.1038/nature09996 | Extended MRL | Na0.02 Te1 Pb1 | 700 | 26.459
2026 | https://doi.org/10.1038/nature09996 | Extended MRL | Na0.02 Te0.85 Pb1 Se0.15 | 300 | 6.2827
2027 | https://doi.org/10.1038/nature09996 | Extended MRL | Na0.02 Te0.85 Pb1 Se0.15 | 400 | 15.621
2028 | https://doi.org/10.1038/nature09996 | Extended MRL | Na0.02 Te0.85 Pb1 Se0.15 | 700 | 27.215
2029 | https://doi.org/10.1038/nature09996 | Extended MRL | Na0.02 Te0.85 Pb1 Se0.15 | 1000 | 20.256
2030 | https://doi.org/10.1038/nature09996 | Extended MRL | Na0.02 Te0.75 Pb1 Se0.25 | 300 | 6.7498
2031 | https://doi.org/10.1038/nature09996 | Extended MRL | Na0.02 Te0.75 Pb1 Se0.25 | 400 | 11.662
2032 | https://doi.org/10.1038/nature09996 | Extended MRL | Na0.02 Te0.75 Pb1 Se0.25 | 700 | 25.794
2033 | https://doi.org/10.1038/nature09996 | Extended MRL | Na0.02 Te0.75 Pb1 Se0.25 | 1000 | 19.574
2034 | https://doi.org/10.1126/science.1159725 | Extended MRL | Tl0.01 Te1 Pb0.99 | 300 | 7.1879
2035 | https://doi.org/10.1126/science.1159725 | Extended MRL | Tl0.01 Te1 Pb0.99 | 400 | 11.447
2036 | https://doi.org/10.1126/science.1159725 | Extended MRL | Tl0.01 Te1 Pb0.99 | 700 | 12.024
2037 | https://doi.org/10.1126/science.1159725 | Extended MRL | Tl0.02 Te1 Pb0.98 | 300 | 7.7455
2038 | https://doi.org/10.1126/science.1159725 | Extended MRL | Tl0.02 Te1 Pb0.98 | 400 | 13.1
2039 | https://doi.org/10.1126/science.1159725 | Extended MRL | Tl0.02 Te1 Pb0.98 | 700 | 20.016
2048 | https://doi.org/10.1063/1.348408 | Extended MRL | Si0.79936 Ge0.19984 B0.0008 | 300 | 12.217
2049 | https://doi.org/10.1063/1.348408 | Extended MRL | Si0.79936 Ge0.19984 B0.0008 | 400 | 15.088
2050 | https://doi.org/10.1063/1.348408 | Extended MRL | Si0.79936 Ge0.19984 B0.0008 | 700 | 20.154
2051 | https://doi.org/10.1063/1.348408 | Extended MRL | Si0.79936 Ge0.19984 B0.0008 | 1000 | 20.879
2052 | https://doi.org/10.1063/1.348408 | Extended MRL | Si0.7956 Ge0.1989 P0.0055 | 300 | 12.89
2053 | https://doi.org/10.1063/1.348408 | Extended MRL | Si0.7956 Ge0.1989 P0.0055 | 400 | 16.859
2054 | https://doi.org/10.1063/1.348408 | Extended MRL | Si0.7956 Ge0.1989 P0.0055 | 700 | 27.441
2055 | https://doi.org/10.1063/1.348408 | Extended MRL | Si0.7956 Ge0.1989 P0.0055 | 1000 | 31.634
2060 | https://doi.org/10.1063/1.1502190 | Extended MRL | Sr1 Co1 Bi1 O4 | 300 | 5.5818
2061 | https://doi.org/10.1063/1.1502190 | Extended MRL | Sr1 Co1 Bi1 O4 | 400 | 6.0454
2062 | https://doi.org/10.1063/1.1502190 | Extended MRL | Sr1 Co1 Bi1 O4 | 700 | 10.626
2063 | https://doi.org/10.1063/1.1502190 | Extended MRL | Sr1 Co1 Bi1 O4 | 1000 | 23.502
2066 | https://doi.org/10.1143/JJAP.39.L1127 | Extended MRL | Ca2 Co2 O5 | 300 | 12.429
2067 | https://doi.org/10.1143/JJAP.39.L1127 | Extended MRL | Ca2 Co2 O5 | 400 | 13.819
2068 | https://doi.org/10.1143/JJAP.39.L1127 | Extended MRL | Ca2 Co2 O5 | 700 | 20.788
2069 | https://doi.org/10.1143/JJAP.39.L1127 | Extended MRL | Ca2 Co2 O5 | 1000 | 31.167
2076 | https://doi.org/10.1111/j.1551-2916.2005.00131.x | Extended MRL | Zn0.98 Ni0.02 O1 | 700 | 0.044307
2077 | https://doi.org/10.1111/j.1551-2916.2005.00131.x | Extended MRL | Zn0.98 Ni0.02 O1 | 1000 | 0.18428
2079 | https://doi.org/10.1111/j.1551-2916.2005.00131.x | Extended MRL | Al0.0196 Zn0.9604 Ni0.02 O1 | 700 | 0.16058
2080 | https://doi.org/10.1111/j.1551-2916.2005.00131.x | Extended MRL | Al0.0196 Zn0.9604 Ni0.02 O1 | 1000 | 0.3873
2089 | https://doi.org/10.1103/PhysRevB.59.192 | Extended MRL | La2 Cu1 O4 | 300 | 0.65241
2090 | https://doi.org/10.1016/j.ssc.2012.03.013 | Extended MRL | Sr0.39 La1.61 Ti0.06 Cu0.94 O4 | 300 | 5.2813
2091 | https://doi.org/10.1016/j.ssc.2012.03.013 | Extended MRL | Sr0.15 La1.85 Ti0.06 Cu0.94 O4 | 300 | 0.0031721
2092 | https://doi.org/10.1016/j.ssc.2012.03.013 | Extended MRL | Sr0.27 La1.73 Ti0.06 Cu0.94 O4 | 300 | 0.10256
2093 | https://doi.org/10.1016/j.ssc.2012.03.013 | Extended MRL | Sr0.31 La1.69 Ti0.06 Cu0.94 O4 | 300 | 0.0071429
2094 | https://doi.org/10.1016/j.ssc.2012.03.013 | Extended MRL | Sr0.34 La1.67 Ti0.06 Cu0.94 O4 | 300 | 0.012403
2095 | https://doi.org/10.1103/PhysRevLett.69.2975 | Extended MRL | Sr0.05 La1.95 Cu1 O4 | 300 | 2.7469
2096 | https://doi.org/10.1103/PhysRevLett.69.2975 | Extended MRL | Sr0.05 La1.95 Cu1 O4 | 400 | 1.8152
2097 | https://doi.org/10.1103/PhysRevLett.69.2975 | Extended MRL | Sr0.05 La1.95 Cu1 O4 | 700 | 0.90918
2098 | https://doi.org/10.1103/PhysRevLett.69.2975 | Extended MRL | Sr0.05 La1.95 Cu1 O4 | 1000 | 0.5215
2099 | https://doi.org/10.1103/PhysRevLett.69.2975 | Extended MRL | Sr0.1 La1.9 Cu1 O4 | 300 | 1.0684
2100 | https://doi.org/10.1103/PhysRevLett.69.2975 | Extended MRL | Sr0.1 La1.9 Cu1 O4 | 400 | 0.65528
2101 | https://doi.org/10.1103/PhysRevLett.69.2975 | Extended MRL | Sr0.1 La1.9 Cu1 O4 | 700 | 0.26302
2102 | https://doi.org/10.1103/PhysRevLett.69.2975 | Extended MRL | Sr0.1 La1.9 Cu1 O4 | 1000 | 0.10996
2103 | https://doi.org/10.1103/PhysRevLett.69.2975 | Extended MRL | Sr0.15 La1.85 Cu1 O4 | 300 | 0.55464
2104 | https://doi.org/10.1103/PhysRevLett.69.2975 | Extended MRL | Sr0.15 La1.85 Cu1 O4 | 400 | 0.26889
2106 | https://doi.org/10.1103/PhysRevLett.69.2975 | Extended MRL | Sr0.15 La1.85 Cu1 O4 | 1000 | 0.0002657
2107 | https://doi.org/10.1103/PhysRevLett.69.2975 | Extended MRL | Sr0.28 La1.725 Cu1 O4 | 300 | 0.00053039
2115 | https://doi.org/10.1039/c2jm16297k | Extended MRL | Li1 Mn2 O4 | 400 | 0.00025343
2118 | https://doi.org/10.1007/s11664-009-0815-2 | Extended MRL | Cr0.1 Fe0.9 Cu1 O2 | 300 | 0.71696
2119 | https://doi.org/10.1007/s11664-009-0815-2 | Extended MRL | Cr0.1 Fe0.9 Cu1 O2 | 400 | 1.2778
2120 | https://doi.org/10.1007/s11664-009-0815-2 | Extended MRL | Cr0.1 Fe0.9 Cu1 O2 | 700 | 1.8548
2121 | https://doi.org/10.1007/s11664-009-0815-2 | Extended MRL | Cr0.1 Fe0.9 Cu1 O2 | 1000 | 1.9837
2132 | https://doi.org/10.1007/s10854-011-0574-8 | Extended MRL | W1 O3 | 700 | 0.00014363
2133 | https://doi.org/10.1007/s10854-011-0574-8 | Extended MRL | W1 O3 | 1000 | 0.00039868
2136 | https://doi.org/10.1007/s10854-011-0574-8 | Extended MRL | Co0.02 W0.99 O3 | 700 | 0.00014975
2137 | https://doi.org/10.1007/s10854-011-0574-8 | Extended MRL | Co0.02 W0.99 O3 | 1000 | 0.00035636
2139 | https://doi.org/10.1007/s10854-011-0574-8 | Extended MRL | Co0.1 W0.95 O3.1 | 400 | 0.00011304
2140 | https://doi.org/10.1007/s10854-011-0574-8 | Extended MRL | Co0.1 W0.95 O3.1 | 700 | 0.00071301
2141 | https://doi.org/10.1007/s10854-011-0574-8 | Extended MRL | Co0.1 W0.95 O3.1 | 1000 | 0.0009928
2144 | https://doi.org/10.1007/s10854-011-0574-8 | Extended MRL | Co0.2 W0.9 O3 | 700 | 0.00028392
2145 | https://doi.org/10.1007/s10854-011-0574-8 | Extended MRL | Co0.2 W0.9 O3 | 1000 | 0.00043181
2150 | https://doi.org/10.1109/ICT.2006.331291 | Extended MRL | Ca1 Yb0.05 Mn0.95 O3 | 300 | 1.2984
2151 | https://doi.org/10.1109/ICT.2006.331291 | Extended MRL | Ca1 Yb0.05 Mn0.95 O3 | 400 | 1.4661
2152 | https://doi.org/10.1109/ICT.2006.331291 | Extended MRL | Ca1 Yb0.05 Mn0.95 O3 | 700 | 1.8216
2153 | https://doi.org/10.1109/ICT.2006.331291 | Extended MRL | Ca1 Yb0.05 Mn0.95 O3 | 1000 | 3.2131
2154 | https://doi.org/10.1109/ICT.2006.331291 | Extended MRL | Ca1 Yb0.1 Mn0.9 O3 | 300 | 0.71501
2155 | https://doi.org/10.1109/ICT.2006.331291 | Extended MRL | Ca1 Yb0.1 Mn0.9 O3 | 400 | 0.82364
2156 | https://doi.org/10.1109/ICT.2006.331291 | Extended MRL | Ca1 Yb0.1 Mn0.9 O3 | 700 | 1.1662
2157 | https://doi.org/10.1109/ICT.2006.331291 | Extended MRL | Ca1 Yb0.1 Mn0.9 O3 | 1000 | 2.1057
2158 | https://doi.org/10.1109/ICT.2006.331291 | Extended MRL | Ca1 Yb0.15 Mn0.85 O3 | 300 | 0.43491
2159 | https://doi.org/10.1109/ICT.2006.331291 | Extended MRL | Ca1 Yb0.15 Mn0.85 O3 | 400 | 0.67305
2160 | https://doi.org/10.1109/ICT.2006.331291 | Extended MRL | Ca1 Yb0.15 Mn0.85 O3 | 700 | 0.77247
2161 | https://doi.org/10.1109/ICT.2006.331291 | Extended MRL | Ca1 Yb0.15 Mn0.85 O3 | 1000 | 1.7142
2162 | https://doi.org/10.1109/ICT.2006.331291 | Extended MRL | Ca1 Yb0.4 Mn0.6 O3 | 300 | 0.0054453
2163 | https://doi.org/10.1109/ICT.2006.331291 | Extended MRL | Ca1 Yb0.4 Mn0.6 O3 | 400 | 0.033202
2164 | https://doi.org/10.1109/ICT.2006.331291 | Extended MRL | Ca1 Yb0.4 Mn0.6 O3 | 700 | 0.24477
2165 | https://doi.org/10.1109/ICT.2006.331291 | Extended MRL | Ca1 Yb0.4 Mn0.6 O3 | 1000 | 0.058645
2166 | https://doi.org/10.1016/j.ssc.2007.12.033 | Extended MRL | In2 O3 | 300 | 1.8019
2167 | https://doi.org/10.1016/j.ssc.2007.12.033 | Extended MRL | In2 O3 | 400 | 1.9957
2168 | https://doi.org/10.1016/j.ssc.2007.12.033 | Extended MRL | In2 O3 | 700 | 2.0988
2169 | https://doi.org/10.1016/j.ssc.2007.12.033 | Extended MRL | In2 O3 | 1000 | 2.1601
2170 | https://doi.org/10.1016/j.ssc.2007.12.033 | Extended MRL | In1.998 Ge0.002 O3 | 300 | 3.725
2171 | https://doi.org/10.1016/j.ssc.2007.12.033 | Extended MRL | In1.998 Ge0.002 O3 | 400 | 4.7665
2172 | https://doi.org/10.1016/j.ssc.2007.12.033 | Extended MRL | In1.998 Ge0.002 O3 | 700 | 6.3376
2173 | https://doi.org/10.1016/j.ssc.2007.12.033 | Extended MRL | In1.998 Ge0.002 O3 | 1000 | 7.0346
2174 | https://doi.org/10.1016/j.ssc.2007.12.033 | Extended MRL | In1.994 Ge0.006 O3 | 300 | 3.0448
2175 | https://doi.org/10.1016/j.ssc.2007.12.033 | Extended MRL | In1.994 Ge0.006 O3 | 400 | 4.1422
2176 | https://doi.org/10.1016/j.ssc.2007.12.033 | Extended MRL | In1.994 Ge0.006 O3 | 700 | 6.8621
2177 | https://doi.org/10.1016/j.ssc.2007.12.033 | Extended MRL | In1.994 Ge0.006 O3 | 1000 | 8.4553
2178 | https://doi.org/10.1016/j.ssc.2007.12.033 | Extended MRL | In1.985 Ge0.015 O3 | 300 | 3.0244
2179 | https://doi.org/10.1016/j.ssc.2007.12.033 | Extended MRL | In1.985 Ge0.015 O3 | 400 | 3.9158
2180 | https://doi.org/10.1016/j.ssc.2007.12.033 | Extended MRL | In1.985 Ge0.015 O3 | 700 | 6.1341
2181 | https://doi.org/10.1016/j.ssc.2007.12.033 | Extended MRL | In1.985 Ge0.015 O3 | 1000 | 8.2002
2182 | https://doi.org/10.1016/j.ssc.2007.12.033 | Extended MRL | In1.94 Ge0.06 O3 | 300 | 2.8782
2183 | https://doi.org/10.1016/j.ssc.2007.12.033 | Extended MRL | In1.94 Ge0.06 O3 | 400 | 3.6914
2184 | https://doi.org/10.1016/j.ssc.2007.12.033 | Extended MRL | In1.94 Ge0.06 O3 | 700 | 5.6196
2185 | https://doi.org/10.1016/j.ssc.2007.12.033 | Extended MRL | In1.94 Ge0.06 O3 | 1000 | 7.4327
2186 | https://doi.org/10.1016/j.ssc.2007.12.033 | Extended MRL | In1.9 Ge0.1 O3 | 300 | 2.147
2187 | https://doi.org/10.1016/j.ssc.2007.12.033 | Extended MRL | In1.9 Ge0.1 O3 | 400 | 2.9971
2188 | https://doi.org/10.1016/j.ssc.2007.12.033 | Extended MRL | In1.9 Ge0.1 O3 | 700 | 5.0218
2189 | https://doi.org/10.1016/j.ssc.2007.12.033 | Extended MRL | In1.9 Ge0.1 O3 | 1000 | 6.6102
2190 | https://doi.org/10.1016/j.ssc.2007.12.033 | Extended MRL | In1.8 Ge0.2 O3 | 300 | 0.95332
2191 | https://doi.org/10.1016/j.ssc.2007.12.033 | Extended MRL | In1.8 Ge0.2 O3 | 400 | 1.4664
2192 | https://doi.org/10.1016/j.ssc.2007.12.033 | Extended MRL | In1.8 Ge0.2 O3 | 700 | 3.0628
2193 | https://doi.org/10.1016/j.ssc.2007.12.033 | Extended MRL | In1.8 Ge0.2 O3 | 1000 | 4.532
2195 | https://doi.org/10.1016/j.jssc.2008.08.017 | Extended MRL | La1 Co1 O3 | 400 | 0.051276
2196 | https://doi.org/10.1016/j.jssc.2008.08.017 | Extended MRL | La1 Co1 O3 | 700 | 0.60894
2197 | https://doi.org/10.1016/j.jssc.2008.08.017 | Extended MRL | La1 Co1 O3 | 1000 | 0.2505
2198 | https://doi.org/10.1016/j.jssc.2008.08.017 | Extended MRL | Sr0.01 La0.99 Co1 O3 | 300 | 0.99356
2199 | https://doi.org/10.1016/j.jssc.2008.08.017 | Extended MRL | Sr0.01 La0.99 Co1 O3 | 400 | 1.2467
2200 | https://doi.org/10.1016/j.jssc.2008.08.017 | Extended MRL | Sr0.01 La0.99 Co1 O3 | 700 | 0.8575
2201 | https://doi.org/10.1016/j.jssc.2008.08.017 | Extended MRL | Sr0.01 La0.99 Co1 O3 | 1000 | 0.36237
2202 | https://doi.org/10.1016/j.jssc.2008.08.017 | Extended MRL | Sr0.02 La0.98 Co1 O3 | 300 | 1.5741
2203 | https://doi.org/10.1016/j.jssc.2008.08.017 | Extended MRL | Sr0.02 La0.98 Co1 O3 | 400 | 1.7539
2204 | https://doi.org/10.1016/j.jssc.2008.08.017 | Extended MRL | Sr0.02 La0.98 Co1 O3 | 700 | 0.75436
2205 | https://doi.org/10.1016/j.jssc.2008.08.017 | Extended MRL | Sr0.02 La0.98 Co1 O3 | 1000 | 0.33808
2206 | https://doi.org/10.1016/j.jssc.2008.08.017 | Extended MRL | Sr0.05 La0.95 Co1 O3 | 300 | 2.8884
2207 | https://doi.org/10.1016/j.jssc.2008.08.017 | Extended MRL | Sr0.05 La0.95 Co1 O3 | 400 | 2.2865
2208 | https://doi.org/10.1016/j.jssc.2008.08.017 | Extended MRL | Sr0.05 La0.95 Co1 O3 | 700 | 0.66034
2209 | https://doi.org/10.1016/j.jssc.2008.08.017 | Extended MRL | Sr0.05 La0.95 Co1 O3 | 1000 | 0.26334
2210 | https://doi.org/10.1016/j.jssc.2008.08.017 | Extended MRL | Sr0.2 La0.8 Co1 O3 | 300 | 0.97179
2211 | https://doi.org/10.1016/j.jssc.2008.08.017 | Extended MRL | Sr0.2 La0.8 Co1 O3 | 400 | 0.69347
2212 | https://doi.org/10.1016/j.jssc.2008.08.017 | Extended MRL | Sr0.2 La0.8 Co1 O3 | 700 | 0.20732
2213 | https://doi.org/10.1016/j.jssc.2008.08.017 | Extended MRL | Sr0.2 La0.8 Co1 O3 | 1000 | 0.051036
2214 | https://doi.org/10.1021/cm060261t | Extended MRL | Yb14 Mn1 Sb11 | 300 | 1.5624
2215 | https://doi.org/10.1021/cm060261t | Extended MRL | Yb14 Mn1 Sb11 | 400 | 2.0336
2216 | https://doi.org/10.1021/cm060261t | Extended MRL | Yb14 Mn1 Sb11 | 700 | 3.9691
2217 | https://doi.org/10.1021/cm060261t | Extended MRL | Yb14 Mn1 Sb11 | 1000 | 5.8838
2227 | https://doi.org/10.1109/ICT.1996.553263 | Extended MRL | Ce1 Fe3.5 Co0.5 Sb12 | 300 | 8.5149
2228 | https://doi.org/10.1109/ICT.1996.553263 | Extended MRL | Ce1 Fe3.5 Co0.5 Sb13 | 400 | 11.791
2229 | https://doi.org/10.1109/ICT.1996.553263 | Extended MRL | Ce1 Fe3.5 Co0.5 Sb14 | 700 | 23.331
2233 | https://doi.org/10.1021/cm200581k | Extended MRL | Cr1 Ag1 Se2 | 300 | 1.75
2234 | https://doi.org/10.1021/cm200581k | Extended MRL | Cr1 Ag1 Se2 | 400 | 2.2395
2235 | https://doi.org/10.1021/cm200581k | Extended MRL | Cr1 Ag1 Se2 | 700 | 2.8625
2240 | https://doi.org/10.1007/s11664-009-0815-2 | Extended MRL | Al0.005 Zn0.995 O1 | 300 | 0.88192
2241 | https://doi.org/10.1007/s11664-009-0815-2 | Extended MRL | Al0.005 Zn0.995 O1 | 400 | 1.0981
2242 | https://doi.org/10.1007/s11664-009-0815-2 | Extended MRL | Al0.005 Zn0.995 O1 | 700 | 1.7201
2243 | https://doi.org/10.1007/s11664-009-0815-2 | Extended MRL | Al0.005 Zn0.995 O1 | 1000 | 3.8283
2244 | https://doi.org/10.1007/s11664-009-0815-2 | Extended MRL | Al0.0075 Zn0.9925 O1 | 300 | 1.2589
2245 | https://doi.org/10.1007/s11664-009-0815-2 | Extended MRL | Al0.0075 Zn0.9925 O1 | 400 | 1.4786
2246 | https://doi.org/10.1007/s11664-009-0815-2 | Extended MRL | Al0.0075 Zn0.9925 O1 | 700 | 2.1516
2247 | https://doi.org/10.1007/s11664-009-0815-2 | Extended MRL | Al0.0075 Zn0.9925 O1 | 1000 | 3.7044
2248 | https://doi.org/10.1007/s11664-009-0815-2 | Extended MRL | Al0.01 Zn0.99 O1 | 300 | 1.8176
2249 | https://doi.org/10.1007/s11664-009-0815-2 | Extended MRL | Al0.01 Zn0.99 O1 | 400 | 1.936
2250 | https://doi.org/10.1007/s11664-009-0815-2 | Extended MRL | Al0.01 Zn0.99 O1 | 700 | 2.7164
2251 | https://doi.org/10.1007/s11664-009-0815-2 | Extended MRL | Al0.01 Zn0.99 O1 | 1000 | 4.0019
2252 | https://doi.org/10.1007/s11664-009-0815-2 | Extended MRL | Al0.03 Zn0.97 O1 | 300 | 0.9809
2253 | https://doi.org/10.1007/s11664-009-0815-2 | Extended MRL | Al0.03 Zn0.97 O1 | 400 | 1.0456
2256 | https://doi.org/10.1016/j.progsolidstchem.2007.01.027 | Extended MRL | Sr1 Mn0.98 Mo0.02 O3 | 300 | 0.25189
2257 | https://doi.org/10.1016/j.progsolidstchem.2007.01.027 | Extended MRL | Sr1 Mn0.98 Mo0.02 O3 | 400 | 0.20925
2258 | https://doi.org/10.1016/j.progsolidstchem.2007.01.027 | Extended MRL | Sr1 Mn0.98 Mo0.02 O3 | 700 | 0.1015
2259 | https://doi.org/10.1016/j.progsolidstchem.2007.01.027 | Extended MRL | Sr1 Mn0.98 Mo0.02 O3 | 1000 | 0.045446
2260 | https://doi.org/10.1016/j.progsolidstchem.2007.01.027 | Extended MRL | Sr1 Mn0.96 Mo0.04 O3 | 300 | 0.78962
2261 | https://doi.org/10.1016/j.progsolidstchem.2007.01.027 | Extended MRL | Sr1 Mn0.96 Mo0.04 O3 | 400 | 0.72709
2262 | https://doi.org/10.1016/j.progsolidstchem.2007.01.027 | Extended MRL | Sr1 Mn0.96 Mo0.04 O3 | 700 | 0.45145
2263 | https://doi.org/10.1016/j.progsolidstchem.2007.01.027 | Extended MRL | Sr1 Mn0.96 Mo0.04 O3 | 1000 | 0.24117
2264 | https://doi.org/10.1103/PhysRevB.60.14057 | Extended MRL | Ca0.3 Sm0.7 Mn1 O3 | 300 | 0.019373
2265 | https://doi.org/10.1103/PhysRevB.60.14057 | Extended MRL | Ca0.5 Sm0.5 Mn1 O3 | 300 | 0.11102
2267 | https://doi.org/10.1016/j.jallcom.2004.02.061 | Extended MRL | Zr1 Cu0.02 Ni1.98 Sn1 | 300 | 16.847
2268 | https://doi.org/10.1016/j.jallcom.2004.02.061 | Extended MRL | Zr1 Cu0.02 Ni1.98 Sn1 | 400 | 15.822
2269 | https://doi.org/10.1016/j.jallcom.2004.02.061 | Extended MRL | Zr1 Co0.004 Cu0.2 Ni0.76 Sn1 | 300 | 1.0303
2270 | https://doi.org/10.1016/j.jallcom.2004.02.061 | Extended MRL | Zr1 Co0.004 Cu0.2 Ni0.76 Sn1 | 400 | 2.4317
2271 | https://doi.org/10.1016/j.jallcom.2006.02.075 | Extended MRL | Zr1 Ni1 Sn0.98 Sb0.02 | 300 | 21.353
2272 | https://doi.org/10.1016/j.jallcom.2006.02.075 | Extended MRL | Zr1 Ni1 Sn0.98 Sb0.02 | 400 | 30.079
2273 | https://doi.org/10.1016/j.jallcom.2006.02.075 | Extended MRL | Y0.06 Zr0.94 Ni1 Sn0.96 Sb0.04 | 300 | 10.978
2274 | https://doi.org/10.1016/j.jallcom.2006.02.075 | Extended MRL | Y0.06 Zr0.94 Ni1 Sn0.96 Sb0.04 | 400 | 15.077
2275 | https://doi.org/10.1063/1.2828713 | Extended MRL | Nb1 Co1 Sn1 | 300 | 11.565
2276 | https://doi.org/10.1063/1.2828713 | Extended MRL | Nb1 Co1 Sn1 | 400 | 13.266
2277 | https://doi.org/10.1063/1.2828713 | Extended MRL | Nb1 Co1 Sn1 | 700 | 13.913
2278 | https://doi.org/10.1063/1.2828713 | Extended MRL | Nb1 Co1 Sn1 | 1000 | 12.167
2279 | https://doi.org/10.1063/1.2828713 | Extended MRL | Nb1 Co1.05 Sn1 | 300 | 19.44
2280 | https://doi.org/10.1063/1.2828713 | Extended MRL | Nb1 Co1.05 Sn1 | 400 | 21.079
2281 | https://doi.org/10.1063/1.2828713 | Extended MRL | Nb1 Co1.05 Sn1 | 700 | 23.999
2282 | https://doi.org/10.1063/1.2828713 | Extended MRL | Nb1 Co1.05 Sn1 | 1000 | 21.124
2283 | https://doi.org/10.1063/1.2828713 | Extended MRL | Nb1 Co1.1 Sn1 | 300 | 15.402
2284 | https://doi.org/10.1063/1.2828713 | Extended MRL | Nb1 Co1.1 Sn1 | 400 | 17.798
2285 | https://doi.org/10.1063/1.2828713 | Extended MRL | Nb1 Co1.1 Sn1 | 700 | 19.418
2286 | https://doi.org/10.1063/1.2828713 | Extended MRL | Nb1 Co1.1 Sn1 | 1000 | 16.405
2288 | https://doi.org/10.1016/j.jpcs.2004.01.010 | Extended MRL | Bi23 Sb2 | 300 | 41.137
2289 | https://doi.org/10.1016/j.jpcs.2004.01.010 | Extended MRL | Bi23 Sb2 | 400 | 30.897
2290 | https://doi.org/10.1016/j.jpcs.2004.01.010 | Extended MRL | Bi9 Sb1 | 300 | 35.767
2291 | https://doi.org/10.1016/j.jpcs.2004.01.010 | Extended MRL | Bi9 Sb1 | 400 | 25.965
2292 | https://doi.org/10.1016/j.jpcs.2004.01.010 | Extended MRL | Bi22 Sb3 | 300 | 42.277
2293 | https://doi.org/10.1016/j.jpcs.2004.01.010 | Extended MRL | Bi22 Sb3 | 400 | 31.613
2294 | https://doi.org/10.1016/j.jpcs.2004.01.010 | Extended MRL | Bi43 Sb7 | 300 | 25.822
2295 | https://doi.org/10.1016/j.jpcs.2004.01.010 | Extended MRL | Bi43 Sb7 | 400 | 16.319
2296 | https://doi.org/10.1016/j.jpcs.2004.01.010 | Extended MRL | Bi83 Sb17 | 300 | 21.801
2297 | https://doi.org/10.1016/j.jpcs.2004.01.010 | Extended MRL | Bi83 Sb17 | 400 | 13.304
2298 | https://doi.org/10.1063/1.1687532 | Extended MRL | Ca1 Mn7 O12 | 700 | 0.00072116
2299 | https://doi.org/10.1063/1.1687532 | Extended MRL | Ca1 Mn7 O12 | 1000 | 0.010039
2300 | https://doi.org/10.1063/1.1687532 | Extended MRL | Ca1 Mn6.5 Cu0.5 O12 | 300 | 0.0020665
2301 | https://doi.org/10.1063/1.1687532 | Extended MRL | Ca1 Mn6.5 Cu0.5 O12 | 400 | 0.00049993
2302 | https://doi.org/10.1063/1.1687532 | Extended MRL | Ca1 Mn6.5 Cu0.5 O12 | 700 | 0.0047018
2303 | https://doi.org/10.1063/1.1687532 | Extended MRL | Ca1 Mn6.5 Cu0.5 O12 | 1000 | 0.021087
2304 | https://doi.org/10.1063/1.1687532 | Extended MRL | Ca1 Mn6 Cu1 O12 | 300 | 0.00069665
2305 | https://doi.org/10.1063/1.1687532 | Extended MRL | Ca1 Mn6 Cu1 O12 | 400 | 0.0039273
2306 | https://doi.org/10.1063/1.1687532 | Extended MRL | Ca1 Mn6 Cu1 O12 | 700 | 0.022888
2307 | https://doi.org/10.1063/1.1687532 | Extended MRL | Ca1 Mn6 Cu1 O12 | 1000 | 0.044697
2312 | https://doi.org/10.1063/1.1687532 | Extended MRL | Ca0.5 Pr0.5 Mn1 O3 | 300 | 0.0089735
2313 | https://doi.org/10.1063/1.1687532 | Extended MRL | Ca0.5 Pr0.5 Mn1 O3 | 400 | 0.017392
2314 | https://doi.org/10.1063/1.1687532 | Extended MRL | Ca0.5 Pr0.5 Mn1 O3 | 700 | 0.034122
2315 | https://doi.org/10.1063/1.1687532 | Extended MRL | Ca0.5 Pr0.5 Mn1 O3 | 1000 | 0.044312
2316 | https://doi.org/10.1016/S0925-8388(02)01002-2 | Extended MRL | Te4 Mo3 | 300 | 0.023497
2317 | https://doi.org/10.1016/S0925-8388(02)01002-2 | Extended MRL | Te4 Mo3 | 400 | 0.078331
2318 | https://doi.org/10.1016/S0925-8388(02)01002-2 | Extended MRL | Te4 Mo3 | 700 | 0.38354
2319 | https://doi.org/10.1016/S0925-8388(02)01002-2 | Extended MRL | Te4 Mo3 | 1000 | 0.79084
2320 | https://doi.org/10.1016/S0925-8388(02)01002-2 | Extended MRL | Te7 Mo6 S1 | 300 | 0.014626
2321 | https://doi.org/10.1016/S0925-8388(02)01002-2 | Extended MRL | Te7 Mo6 S1 | 400 | 0.038355
2322 | https://doi.org/10.1016/S0925-8388(02)01002-2 | Extended MRL | Te7 Mo6 S1 | 700 | 0.23911
2323 | https://doi.org/10.1016/S0925-8388(02)01002-2 | Extended MRL | Te7 Mo6 S1 | 1000 | 0.53486
2324 | https://doi.org/10.1016/S0925-8388(02)01002-2 | Extended MRL | Te3 Mo3 S1 | 300 | 0.046331
2325 | https://doi.org/10.1016/S0925-8388(02)01002-2 | Extended MRL | Te3 Mo3 S1 | 400 | 0.073298
2326 | https://doi.org/10.1016/S0925-8388(02)01002-2 | Extended MRL | Te3 Mo3 S1 | 700 | 0.14444
2327 | https://doi.org/10.1016/S0925-8388(02)01002-2 | Extended MRL | Te3 Mo3 S1 | 1000 | 0.21356
2332 | https://doi.org/10.1063/1.3117943 | Extended MRL | Sr2 Ti0.8 Nb0.2 O4 | 300 | 0.60332
2333 | https://doi.org/10.1063/1.3117943 | Extended MRL | Sr2 Ti0.8 Nb0.2 O4 | 400 | 0.80611
2334 | https://doi.org/10.1063/1.3117943 | Extended MRL | Sr2 Ti0.8 Nb0.2 O4 | 700 | 1.4058
2335 | https://doi.org/10.1063/1.3117943 | Extended MRL | Sr2 Ti0.8 Nb0.2 O4 | 1000 | 2.0917
2336 | https://doi.org/10.1063/1.3117943 | Extended MRL | Sr3 Ti1.6 Nb0.4 O7 | 300 | 0.96719
2337 | https://doi.org/10.1063/1.3117943 | Extended MRL | Sr3 Ti1.6 Nb0.4 O7 | 400 | 1.5029
2338 | https://doi.org/10.1063/1.3117943 | Extended MRL | Sr3 Ti1.6 Nb0.4 O7 | 700 | 2.2515
2339 | https://doi.org/10.1063/1.3117943 | Extended MRL | Sr3 Ti1.6 Nb0.4 O7 | 1000 | 3.1954
2344 | https://doi.org/10.1016/S0925-8388(02)00972-6 | Extended MRL | Sr0.95 La0.05 Ti1 O3 | 300 | 3.9766
2345 | https://doi.org/10.1016/S0925-8388(02)00972-6 | Extended MRL | Sr0.95 La0.05 Ti1 O3 | 400 | 7.9831
2346 | https://doi.org/10.1016/S0925-8388(02)00972-6 | Extended MRL | Sr0.95 La0.05 Ti1 O3 | 700 | 6.8653
2347 | https://doi.org/10.1016/S0925-8388(02)00972-6 | Extended MRL | Sr0.95 La0.05 Ti1 O3 | 1000 | 4.4323
2348 | https://doi.org/10.1016/S0925-8388(02)00972-6 | Extended MRL | Sr0.9 La0.1 Ti1 O3 | 300 | 3.6438
2349 | https://doi.org/10.1016/S0925-8388(02)00972-6 | Extended MRL | Sr0.9 La0.1 Ti1 O3 | 400 | 8.0136
2350 | https://doi.org/10.1016/S0925-8388(02)00972-6 | Extended MRL | Sr0.9 La0.1 Ti1 O3 | 700 | 8.7569
2351 | https://doi.org/10.1016/S0925-8388(02)00972-6 | Extended MRL | Sr0.9 La0.1 Ti1 O3 | 1000 | 6.157
2352 | https://doi.org/10.1016/S0925-8388(02)00972-6 | Extended MRL | Sr0.8 La0.2 Ti1 O3 | 300 | 4.7045
2353 | https://doi.org/10.1016/S0925-8388(02)00972-6 | Extended MRL | Sr0.8 La0.2 Ti1 O3 | 400 | 7.8439
2354 | https://doi.org/10.1016/S0925-8388(02)00972-6 | Extended MRL | Sr0.8 La0.2 Ti1 O3 | 700 | 10.712
2355 | https://doi.org/10.1016/S0925-8388(02)00972-6 | Extended MRL | Sr0.8 La0.2 Ti1 O3 | 1000 | 10.486
2360 | https://doi.org/10.1016/j.jallcom.2008.02.041 | Extended MRL | Ti0.99 Nb0.01 Ni1 Sn1 | 300 | 27.221
2361 | https://doi.org/10.1016/j.jallcom.2008.02.041 | Extended MRL | Ti0.99 Nb0.01 Ni1 Sn1 | 400 | 29.869
2362 | https://doi.org/10.1016/j.jallcom.2008.02.041 | Extended MRL | Ti0.99 Nb0.01 Ni1 Sn1 | 700 | 35.003
2363 | https://doi.org/10.1016/j.jallcom.2008.02.041 | Extended MRL | Ti0.99 Nb0.01 Ni1 Sn1 | 1000 | 26.077
2364 | https://doi.org/10.1016/j.jallcom.2008.02.041 | Extended MRL | Ti0.98 Nb0.02 Ni1 Sn1 | 300 | 29.965
2365 | https://doi.org/10.1016/j.jallcom.2008.02.041 | Extended MRL | Ti0.98 Nb0.02 Ni1 Sn1 | 400 | 34.579
2366 | https://doi.org/10.1016/j.jallcom.2008.02.041 | Extended MRL | Ti0.98 Nb0.02 Ni1 Sn1 | 700 | 39.157
2367 | https://doi.org/10.1016/j.jallcom.2008.02.041 | Extended MRL | Ti0.98 Nb0.02 Ni1 Sn1 | 1000 | 31.639
2368 | https://doi.org/10.1016/j.jallcom.2008.02.041 | Extended MRL | Ti0.95 Nb0.05 Ni1 Sn1 | 300 | 26.396
2369 | https://doi.org/10.1016/j.jallcom.2008.02.041 | Extended MRL | Ti0.95 Nb0.05 Ni1 Sn1 | 400 | 31.098
2370 | https://doi.org/10.1016/j.jallcom.2008.02.041 | Extended MRL | Ti0.95 Nb0.05 Ni1 Sn1 | 700 | 37.655
2371 | https://doi.org/10.1016/j.jallcom.2008.02.041 | Extended MRL | Ti0.95 Nb0.05 Ni1 Sn1 | 1000 | 27.997
2372 | https://doi.org/10.1016/j.jallcom.2008.02.041 | Extended MRL | Zr1 Ni1 Sn1 | 300 | 3.9822
2373 | https://doi.org/10.1016/j.jallcom.2008.02.041 | Extended MRL | Zr1 Ni1 Sn1 | 400 | 13.432
2374 | https://doi.org/10.1016/j.jallcom.2008.02.041 | Extended MRL | Zr1 Ni1 Sn1 | 700 | 28.969
2375 | https://doi.org/10.1016/j.jallcom.2008.02.041 | Extended MRL | Zr1 Ni1 Sn1 | 1000 | 28.52
2376 | https://doi.org/10.1016/j.jallcom.2008.02.041 | Extended MRL | Zr0.99 Nb0.01 Ni1 Sn1 | 300 | 26.664
2377 | https://doi.org/10.1016/j.jallcom.2008.02.041 | Extended MRL | Zr0.99 Nb0.01 Ni1 Sn1 | 400 | 28.807
2378 | https://doi.org/10.1016/j.jallcom.2008.02.041 | Extended MRL | Zr0.99 Nb0.01 Ni1 Sn1 | 700 | 38.694
2379 | https://doi.org/10.1016/j.jallcom.2008.02.041 | Extended MRL | Zr0.99 Nb0.01 Ni1 Sn1 | 1000 | 36.582
2380 | https://doi.org/10.1016/j.jallcom.2008.02.041 | Extended MRL | Zr0.98 Nb0.02 Ni1 Sn1 | 300 | 28.04
2381 | https://doi.org/10.1016/j.jallcom.2008.02.041 | Extended MRL | Zr0.98 Nb0.02 Ni1 Sn1 | 400 | 31.786
2382 | https://doi.org/10.1016/j.jallcom.2008.02.041 | Extended MRL | Zr0.98 Nb0.02 Ni1 Sn1 | 700 | 42.923
2383 | https://doi.org/10.1016/j.jallcom.2008.02.041 | Extended MRL | Zr0.98 Nb0.02 Ni1 Sn1 | 1000 | 40.451
2384 | https://doi.org/10.1016/j.jallcom.2008.02.041 | Extended MRL | Zr0.95 Nb0.05 Ni1 Sn1 | 300 | 18.125
2385 | https://doi.org/10.1016/j.jallcom.2008.02.041 | Extended MRL | Zr0.95 Nb0.05 Ni1 Sn1 | 400 | 21.755
2386 | https://doi.org/10.1016/j.jallcom.2008.02.041 | Extended MRL | Zr0.95 Nb0.05 Ni1 Sn1 | 700 | 35.296
2387 | https://doi.org/10.1016/j.jallcom.2008.02.041 | Extended MRL | Zr0.95 Nb0.05 Ni1 Sn1 | 1000 | 38.724
2392 | https://doi.org/10.1016/S0038-1098(02)00555-0 | Extended MRL | Ca2.85 La0.05 Co3.8 O8.55 | 300 | 0.094677
2393 | https://doi.org/10.1016/S0038-1098(02)00555-0 | Extended MRL | Ca2.85 La0.05 Co3.8 O8.55 | 400 | 0.12957
2394 | https://doi.org/10.1016/S0038-1098(02)00555-0 | Extended MRL | Ca2.85 La0.05 Co3.8 O8.55 | 700 | 0.31249
2395 | https://doi.org/10.1016/S0038-1098(02)00555-0 | Extended MRL | Ca2.85 La0.05 Co3.8 O8.55 | 1000 | 0.80426
2396 | https://doi.org/10.1016/S0038-1098(02)00555-0 | Extended MRL | Ca2.7 La0.3 Co4 O9 | 300 | 0.059813
2397 | https://doi.org/10.1016/S0038-1098(02)00555-0 | Extended MRL | Ca2.7 La0.3 Co4 O9 | 400 | 0.12121
2398 | https://doi.org/10.1016/S0038-1098(02)00555-0 | Extended MRL | Ca2.7 La0.3 Co4 O9 | 700 | 0.41283
2399 | https://doi.org/10.1016/S0038-1098(02)00555-0 | Extended MRL | Ca2.7 La0.3 Co4 O9 | 1000 | 1.0702
2400 | https://doi.org/10.1016/S0038-1098(02)00555-0 | Extended MRL | Ca2.55 La0.45 Co4 O9 | 300 | 0.099038
2401 | https://doi.org/10.1016/S0038-1098(02)00555-0 | Extended MRL | Ca2.55 La0.45 Co4 O9 | 400 | 0.14344
2402 | https://doi.org/10.1016/S0038-1098(02)00555-0 | Extended MRL | Ca2.55 La0.45 Co4 O9 | 700 | 0.39355
2403 | https://doi.org/10.1016/S0038-1098(02)00555-0 | Extended MRL | Ca2.55 La0.45 Co4 O9 | 1000 | 0.98624
2404 | https://doi.org/10.1007/s11664-009-0975-0 | Extended MRL | Cr1.3 Mo6 S8 | 300 | 0.90941
2405 | https://doi.org/10.1007/s11664-009-0975-0 | Extended MRL | Cr1.3 Mo6 S8 | 400 | 1.3278
2406 | https://doi.org/10.1007/s11664-009-0975-0 | Extended MRL | Cr1.3 Mo6 S8 | 700 | 3.7842
2407 | https://doi.org/10.1007/s11664-009-0975-0 | Extended MRL | Cr1.3 Mo6 S8 | 1000 | 6.0099
2408 | https://doi.org/10.1007/s11664-009-0975-0 | Extended MRL | Mn1.3 Mo6 S8 | 300 | 1.0786
2409 | https://doi.org/10.1007/s11664-009-0975-0 | Extended MRL | Mn1.3 Mo6 S8 | 400 | 1.3037
2410 | https://doi.org/10.1007/s11664-009-0975-0 | Extended MRL | Mn1.3 Mo6 S8 | 700 | 2.5892
2411 | https://doi.org/10.1007/s11664-009-0975-0 | Extended MRL | Mn1.3 Mo6 S8 | 1000 | 3.4346
2412 | https://doi.org/10.1007/s11664-009-0975-0 | Extended MRL | Fe1.3 Mo6 S8 | 300 | 0.78762
2413 | https://doi.org/10.1007/s11664-009-0975-0 | Extended MRL | Fe1.3 Mo6 S8 | 400 | 1.1806
2414 | https://doi.org/10.1007/s11664-009-0975-0 | Extended MRL | Fe1.3 Mo6 S8 | 700 | 2.6958
2415 | https://doi.org/10.1007/s11664-009-0975-0 | Extended MRL | Fe1.3 Mo6 S8 | 1000 | 3.5205
2416 | https://doi.org/10.1007/s11664-009-0975-0 | Extended MRL | Ni1 Mo3 S4 | 300 | 0.11053
2417 | https://doi.org/10.1007/s11664-009-0975-0 | Extended MRL | Ni1 Mo3 S4 | 400 | 0.16433
2418 | https://doi.org/10.1007/s11664-009-0975-0 | Extended MRL | Ni1 Mo3 S4 | 700 | 0.94937
2419 | https://doi.org/10.1007/s11664-009-0975-0 | Extended MRL | Ni1 Mo3 S4 | 1000 | 2.3574
2420 | https://doi.org/10.1007/s11664-009-0975-0 | Extended MRL | Cu2 Mo3 S4 | 300 | 2.7472
2421 | https://doi.org/10.1007/s11664-009-0975-0 | Extended MRL | Cu2 Mo3 S4 | 400 | 3.6983
2422 | https://doi.org/10.1007/s11664-009-0975-0 | Extended MRL | Cu2 Mo3 S4 | 700 | 6.567
2423 | https://doi.org/10.1007/s11664-009-0975-0 | Extended MRL | Cu2 Mo3 S4 | 1000 | 8.1176
2424 | https://doi.org/10.1006/jssc.1995.1384 | Extended MRL | Ca0.9 Mn1 Bi0.1 O3 | 300 | 1.8435
2425 | https://doi.org/10.1006/jssc.1995.1384 | Extended MRL | Ca0.9 Mn1 Bi0.1 O3 | 400 | 2.5416
2426 | https://doi.org/10.1006/jssc.1995.1384 | Extended MRL | Ca0.9 Mn1 Bi0.1 O3 | 700 | 2.8677
2427 | https://doi.org/10.1006/jssc.1995.1384 | Extended MRL | Ca0.9 Mn1 Bi0.1 O3 | 1000 | 1.7762
2428 | https://doi.org/10.1006/jssc.1995.1384 | Extended MRL | Ca0.9 Ce0.1 Mn1 O3 | 300 | 0.33178
2429 | https://doi.org/10.1006/jssc.1995.1384 | Extended MRL | Ca0.9 Ce0.1 Mn1 O3 | 400 | 0.47576
2430 | https://doi.org/10.1006/jssc.1995.1384 | Extended MRL | Ca0.9 Ce0.1 Mn1 O3 | 700 | 0.5401
2431 | https://doi.org/10.1006/jssc.1995.1384 | Extended MRL | Ca0.9 Ce0.1 Mn1 O3 | 1000 | 0.82052
2436 | https://doi.org/10.1006/jssc.1995.1384 | Extended MRL | Ca0.9 Sm0.1 Mn1 O3 | 300 | 1.209
2437 | https://doi.org/10.1006/jssc.1995.1384 | Extended MRL | Ca0.9 Sm0.1 Mn1 O3 | 400 | 1.5034
2438 | https://doi.org/10.1006/jssc.1995.1384 | Extended MRL | Ca0.9 Sm0.1 Mn1 O3 | 700 | 2.7331
2439 | https://doi.org/10.1006/jssc.1995.1384 | Extended MRL | Ca0.9 Sm0.1 Mn1 O3 | 1000 | 1.9219
2440 | https://doi.org/10.1006/jssc.1995.1384 | Extended MRL | Ca0.9 Mn1 Sb0.1 O3 | 300 | 0.010576
2441 | https://doi.org/10.1006/jssc.1995.1384 | Extended MRL | Ca0.9 Mn1 Sb0.1 O3 | 400 | 0.043627
2442 | https://doi.org/10.1006/jssc.1995.1384 | Extended MRL | Ca0.9 Mn1 Sb0.1 O3 | 700 | 0.098016
2443 | https://doi.org/10.1006/jssc.1995.1384 | Extended MRL | Ca0.9 Mn1 Sb0.1 O3 | 1000 | 0.076537
2444 | https://doi.org/10.1006/jssc.1995.1384 | Extended MRL | Ca0.9 La0.1 Mn1 O3 | 300 | 1.0863
2445 | https://doi.org/10.1006/jssc.1995.1384 | Extended MRL | Ca0.9 La0.1 Mn1 O3 | 400 | 1.3853
2446 | https://doi.org/10.1006/jssc.1995.1384 | Extended MRL | Ca0.9 La0.1 Mn1 O3 | 700 | 1.5994
2447 | https://doi.org/10.1006/jssc.1995.1384 | Extended MRL | Ca0.9 La0.1 Mn1 O3 | 1000 | 0.76039
2448 | https://doi.org/10.1006/jssc.1995.1384 | Extended MRL | Ca0.9 Mn1 Pb0.1 O3 | 300 | 1.6892
2449 | https://doi.org/10.1006/jssc.1995.1384 | Extended MRL | Ca0.9 Mn1 Pb0.1 O3 | 400 | 1.3501
2450 | https://doi.org/10.1006/jssc.1995.1384 | Extended MRL | Ca0.9 Mn1 Pb0.1 O3 | 700 | 1.269
2451 | https://doi.org/10.1006/jssc.1995.1384 | Extended MRL | Ca0.9 Mn1 Pb0.1 O3 | 1000 | 0.28123
2452 | https://doi.org/10.1006/jssc.1995.1384 | Extended MRL | Ca0.9 Mn1 In0.1 O3 | 300 | 0.56455
2453 | https://doi.org/10.1006/jssc.1995.1384 | Extended MRL | Ca0.9 Mn1 In0.1 O3 | 400 | 0.62145
2454 | https://doi.org/10.1006/jssc.1995.1384 | Extended MRL | Ca0.9 Mn1 In0.1 O3 | 700 | 0.7318
2455 | https://doi.org/10.1006/jssc.1995.1384 | Extended MRL | Ca0.9 Mn1 In0.1 O3 | 1000 | 0.31755
2456 | https://doi.org/10.1006/jssc.1995.1384 | Extended MRL | Ca0.9 Mn1 Sn0.1 O3 | 300 | 0.036657
2457 | https://doi.org/10.1006/jssc.1995.1384 | Extended MRL | Ca0.9 Mn1 Sn0.1 O3 | 400 | 0.034477
2458 | https://doi.org/10.1006/jssc.1995.1384 | Extended MRL | Ca0.9 Mn1 Sn0.1 O3 | 700 | 0.031276
2459 | https://doi.org/10.1006/jssc.1995.1384 | Extended MRL | Ca0.9 Mn1 Sn0.1 O3 | 1000 | 0.044186
2464 | https://doi.org/10.1109/ICT.2006.331288 | Extended MRL | Cr1 Cu1 O2 | 300 | 0.083093
2465 | https://doi.org/10.1109/ICT.2006.331288 | Extended MRL | Cr1 Cu1 O2 | 400 | 0.04494
2466 | https://doi.org/10.1109/ICT.2006.331288 | Extended MRL | Cr1 Cu1 O2 | 700 | 0.1179
2467 | https://doi.org/10.1109/ICT.2006.331288 | Extended MRL | Cr1 Cu1 O2 | 1000 | 0.22904
2468 | https://doi.org/10.1109/ICT.2006.331288 | Extended MRL | Mg0.01 Cr0.99 Cu1 O2 | 300 | 0.045128
2469 | https://doi.org/10.1109/ICT.2006.331288 | Extended MRL | Mg0.01 Cr0.99 Cu1 O2 | 400 | 0.1125
2470 | https://doi.org/10.1109/ICT.2006.331288 | Extended MRL | Mg0.01 Cr0.99 Cu1 O2 | 700 | 0.38831
2471 | https://doi.org/10.1109/ICT.2006.331288 | Extended MRL | Mg0.01 Cr0.99 Cu1 O2 | 1000 | 0.54308
2476 | https://doi.org/10.1109/ICT.2006.331288 | Extended MRL | Mg0.03 Cr0.97 Cu1 O2 | 300 | 0.38944
2477 | https://doi.org/10.1109/ICT.2006.331288 | Extended MRL | Mg0.03 Cr0.97 Cu1 O2 | 400 | 0.83985
2478 | https://doi.org/10.1109/ICT.2006.331288 | Extended MRL | Mg0.03 Cr0.97 Cu1 O2 | 700 | 1.7281
2479 | https://doi.org/10.1109/ICT.2006.331288 | Extended MRL | Mg0.03 Cr0.97 Cu1 O2 | 1000 | 2.2499
2480 | https://doi.org/10.1109/ICT.2006.331288 | Extended MRL | Mg0.04 Cr0.96 Cu1 O2 | 300 | 0.3629
2481 | https://doi.org/10.1109/ICT.2006.331288 | Extended MRL | Mg0.04 Cr0.96 Cu1 O2 | 400 | 0.76841
2482 | https://doi.org/10.1109/ICT.2006.331288 | Extended MRL | Mg0.04 Cr0.96 Cu1 O2 | 700 | 1.5573
2483 | https://doi.org/10.1109/ICT.2006.331288 | Extended MRL | Mg0.04 Cr0.96 Cu1 O2 | 1000 | 2.0848
2484 | https://doi.org/10.1109/ICT.2006.331288 | Extended MRL | Mg0.05 Cr0.95 Cu1 O2 | 300 | 0.57416
2485 | https://doi.org/10.1109/ICT.2006.331288 | Extended MRL | Mg0.05 Cr0.95 Cu1 O2 | 400 | 1.0651
2486 | https://doi.org/10.1109/ICT.2006.331288 | Extended MRL | Mg0.05 Cr0.95 Cu1 O2 | 700 | 1.9501
2487 | https://doi.org/10.1109/ICT.2006.331288 | Extended MRL | Mg0.05 Cr0.95 Cu1 O2 | 1000 | 2.595
2496 | https://doi.org/10.1016/j.jeurceramsoc.2006.04.012 | Extended MRL | Zn1 O1 | 700 | 0.3014
2502 | https://doi.org/10.1016/j.jeurceramsoc.2006.04.012 | Extended MRL | Al0.05 Zn0.95 O1 | 700 | 0.27139
2503 | https://doi.org/10.1016/j.jeurceramsoc.2006.04.012 | Extended MRL | Al0.05 Zn0.95 O1 | 1000 | 1.4762
2504 | https://doi.org/10.1016/j.jeurceramsoc.2006.04.012 | Extended MRL | Ti0.005 Al0.025 Zn0.97 O1 | 700 | 0.86224
2505 | https://doi.org/10.1016/j.jeurceramsoc.2006.04.012 | Extended MRL | Ti0.005 Al0.025 Zn0.97 O1 | 1000 | 2.7135
2506 | https://doi.org/10.1016/j.jeurceramsoc.2006.04.012 | Extended MRL | Ti0.01 Al0.02 Zn0.97 O1 | 700 | 0.74455
2507 | https://doi.org/10.1016/j.jeurceramsoc.2006.04.012 | Extended MRL | Ti0.01 Al0.02 Zn0.97 O1 | 1000 | 2.8337
2508 | https://doi.org/10.1016/j.jeurceramsoc.2006.04.012 | Extended MRL | Ti0.015 Al0.015 Zn0.97 O1 | 700 | 0.7883
2509 | https://doi.org/10.1016/j.jeurceramsoc.2006.04.012 | Extended MRL | Ti0.015 Al0.015 Zn0.97 O1 | 1000 | 2.9159
2510 | https://doi.org/10.1016/j.jeurceramsoc.2006.04.012 | Extended MRL | Ti0.02 Al0.01 Zn0.97 O1 | 700 | 0.8219
2511 | https://doi.org/10.1016/j.jeurceramsoc.2006.04.012 | Extended MRL | Ti0.02 Al0.01 Zn0.97 O1 | 1000 | 2.8721
2513 | https://doi.org/10.1063/1.1868063 | Extended MRL | Hf0.5 Zr0.5 Ni1 Sn1 | 400 | 6.9537
2516 | https://doi.org/10.1063/1.1868063 | Extended MRL | Hf0.4 Zr0.4 Ti0.2 Ni1 Sn1 | 400 | 10.668
2519 | https://doi.org/10.1063/1.1868063 | Extended MRL | Hf0.35 Zr0.35 Ti0.3 Ni1 Sn1 | 400 | 25.928
2522 | https://doi.org/10.1063/1.1868063 | Extended MRL | Hf0.25 Zr0.25 Ti0.5 Ni1 Sn1 | 400 | 32.195
2525 | https://doi.org/10.1063/1.1868063 | Extended MRL | Hf0.15 Zr0.15 Ti0.7 Ni1 Sn1 | 400 | 22.382
2530 | https://www.jstor.org/stable/2889796 | Extended MRL | Ce1 Fe4 Sb12 | 1000 | 14.091
2534 | https://www.jstor.org/stable/2889796 | Extended MRL | Ce1 Fe3 Co1 Sb12 | 1000 | 13.513
2535 | https://www.jstor.org/stable/2889796 | Extended MRL | Ce1 Fe2.5 Co1.5 Sb12 | 300 | 3.9699
2536 | https://www.jstor.org/stable/2889796 | Extended MRL | Ce1 Fe2.5 Co1.5 Sb12 | 400 | 5.2637
2537 | https://www.jstor.org/stable/2889796 | Extended MRL | Ce1 Fe2.5 Co1.5 Sb12 | 700 | 7.9325
2538 | https://www.jstor.org/stable/2889796 | Extended MRL | Ce1 Fe2.5 Co1.5 Sb12 | 1000 | 10.63
2542 | https://www.jstor.org/stable/2889796 | Extended MRL | Ce1 Fe2 Co2 Sb12 | 1000 | 2.7777
2543 | https://www.jstor.org/stable/2889796 | Extended MRL | Ce1 Fe1 Co3 Sb12 | 300 | 0.72429
2544 | https://www.jstor.org/stable/2889796 | Extended MRL | Ce1 Fe1 Co3 Sb12 | 400 | 1.0647
2545 | https://www.jstor.org/stable/2889796 | Extended MRL | Ce1 Fe1 Co3 Sb12 | 700 | 3.2585
2546 | https://www.jstor.org/stable/2889796 | Extended MRL | Ce1 Fe1 Co3 Sb12 | 1000 | 4.2481
2547 | https://www.jstor.org/stable/2889796 | Extended MRL | Ce1 Fe1.5 Co2.5 Sb12 | 300 | 0.0043814
2548 | https://www.jstor.org/stable/2889796 | Extended MRL | Ce1 Fe1.5 Co2.5 Sb12 | 400 | 0.0032316
2549 | https://www.jstor.org/stable/2889796 | Extended MRL | Ce1 Fe1.5 Co2.5 Sb12 | 700 | 0.10597
2550 | https://www.jstor.org/stable/2889796 | Extended MRL | Ce1 Fe1.5 Co2.5 Sb12 | 1000 | 2.0338
2551 | https://www.jstor.org/stable/2889796 | Extended MRL | La1 Fe3 Co1 Sb12 | 300 | 7.1504
2552 | https://www.jstor.org/stable/2889796 | Extended MRL | La1 Fe3 Co1 Sb12 | 400 | 11.119
2553 | https://www.jstor.org/stable/2889796 | Extended MRL | La1 Fe3 Co1 Sb12 | 700 | 19.115
2556 | https://doi.org/10.1016/j.jallcom.2004.05.078 | Extended MRL | Hf0.5 Zr0.5 Ni1 Sn1.998 Sb0.002 | 300 | 25.955
2557 | https://doi.org/10.1016/j.jallcom.2004.05.078 | Extended MRL | Hf0.5 Zr0.5 Ni1 Sn1.998 Sb0.002 | 400 | 36.421
2558 | https://doi.org/10.1016/j.jallcom.2004.05.078 | Extended MRL | Hf0.5 Zr0.5 Ni1 Sn1.998 Sb0.002 | 700 | 61.042
2559 | https://doi.org/10.1016/j.jallcom.2004.05.078 | Extended MRL | Hf0.5 Zr0.5 Ni1 Sn1.994 Sb0.006 | 300 | 38.183
2560 | https://doi.org/10.1016/j.jallcom.2004.05.078 | Extended MRL | Hf0.5 Zr0.5 Ni1 Sn1.994 Sb0.006 | 400 | 44.842
2561 | https://doi.org/10.1016/j.jallcom.2004.05.078 | Extended MRL | Hf0.5 Zr0.5 Ni1 Sn1.994 Sb0.006 | 700 | 56.936
2566 | https://doi.org/10.1016/j.jallcom.2004.05.078 | Extended MRL | Hf0.3 Zr0.3 Ti0.4 Ni1 Sn1 | 300 | 11.82
2567 | https://doi.org/10.1016/j.jallcom.2004.05.078 | Extended MRL | Hf0.3 Zr0.3 Ti0.4 Ni1 Sn1 | 700 | 63.051
2576 | https://doi.org/10.1007/978-3-540-88201-5_24 | Extended MRL | Sr1 Dy0.08 Ti0.92 O3 | 300 | 0.25689
2577 | https://doi.org/10.1007/978-3-540-88201-5_24 | Extended MRL | Sr1 Dy0.08 Ti0.92 O3 | 400 | 1.2426
2578 | https://doi.org/10.1007/978-3-540-88201-5_24 | Extended MRL | Sr1 Dy0.08 Ti0.92 O3 | 700 | 4.7108
2579 | https://doi.org/10.1007/978-3-540-88201-5_24 | Extended MRL | Sr1 Dy0.08 Ti0.92 O3 | 1000 | 4.4053
2580 | https://doi.org/10.1007/978-3-540-88201-5_24 | Extended MRL | Sr1 Nd0.17 Ti0.83 O3 | 300 | 0.40666
2581 | https://doi.org/10.1007/978-3-540-88201-5_24 | Extended MRL | Sr1 Nd0.17 Ti0.83 O3 | 400 | 0.92426
2582 | https://doi.org/10.1007/978-3-540-88201-5_24 | Extended MRL | Sr1 Nd0.17 Ti0.83 O3 | 700 | 4.0606
2583 | https://doi.org/10.1007/978-3-540-88201-5_24 | Extended MRL | Sr1 Nd0.17 Ti0.83 O3 | 1000 | 4.8056
2584 | https://doi.org/10.1007/978-3-540-88201-5_24 | Extended MRL | Sr1 Nd0.2 Ti0.8 O3 | 300 | 0.64375
2585 | https://doi.org/10.1007/978-3-540-88201-5_24 | Extended MRL | Sr1 Nd0.2 Ti0.8 O3 | 400 | 1.3669
2586 | https://doi.org/10.1007/978-3-540-88201-5_24 | Extended MRL | Sr1 Nd0.2 Ti0.8 O3 | 700 | 4.5626
2587 | https://doi.org/10.1007/978-3-540-88201-5_24 | Extended MRL | Sr1 Nd0.2 Ti0.8 O3 | 1000 | 4.9588
2588 | https://doi.org/10.1007/978-3-540-88201-5_24 | Extended MRL | Sr1 Nd0.24 Ti0.76 O3 | 300 | 0.22729
2589 | https://doi.org/10.1007/978-3-540-88201-5_24 | Extended MRL | Sr1 Nd0.24 Ti0.76 O3 | 400 | 0.54871
2590 | https://doi.org/10.1007/978-3-540-88201-5_24 | Extended MRL | Sr1 Nd0.24 Ti0.76 O3 | 700 | 3.4972
2591 | https://doi.org/10.1007/978-3-540-88201-5_24 | Extended MRL | Sr1 Nd0.24 Ti0.76 O3 | 1000 | 4.8127
2622 | https://doi.org/10.1016/j.jallcom.2010.06.195 | Extended MRL | Sr1 Ti0.85 Nb0.15 O3 | 400 | 0.0060185
2623 | https://doi.org/10.1016/j.jallcom.2010.06.195 | Extended MRL | Sr1 Ti0.85 Nb0.15 O3 | 700 | 0.18114
2624 | https://doi.org/10.1016/j.jallcom.2010.06.195 | Extended MRL | Sr1 Ti0.85 Nb0.15 O3 | 1000 | 1.2782
2633 | https://doi.org/10.1126/science.287.5455.1024 | Extended MRL | Cs1 Bi4 Te6 | 300 | 14.326
2634 | https://doi.org/10.1126/science.287.5455.1024 | Extended MRL | Cs0.995 Bi3.98 Sb0.005 Te5.97 I0.015 | 300 | 27.974
2639 | https://doi.org/10.1103/PhysRevLett.86.4350 | Extended MRL | Tl9 Bi1 Te6 | 300 | 10.208
2640 | https://doi.org/10.1103/PhysRevLett.86.4350 | Extended MRL | Tl9 Bi1 Te6 | 400 | 10.222
2641 | https://doi.org/10.3390/ma3042606 | Extended MRL | Ti2 Bi1.2 S5.2 | 300 | 5.2645
2642 | https://doi.org/10.3390/ma3042606 | Extended MRL | Ti2 Bi1.2 S5.2 | 400 | 6.0291
2643 | https://doi.org/10.3390/ma3042606 | Extended MRL | Ti2 Bi1.2 S5.2 | 700 | 8.378
2644 | https://doi.org/10.3390/ma3042606 | Extended MRL | Ti2 Pb1.8 S5.8 | 300 | 5.6101
2645 | https://doi.org/10.3390/ma3042606 | Extended MRL | Ti2 Pb1.8 S5.8 | 400 | 6.8855
2646 | https://doi.org/10.3390/ma3042606 | Extended MRL | Ti2 Pb1.8 S5.8 | 700 | 7.6427
2647 | https://doi.org/10.3390/ma3042606 | Extended MRL | Ti2 Sn1.2 S5.2 | 300 | 8.7846
2648 | https://doi.org/10.3390/ma3042606 | Extended MRL | Ti2 Sn1.2 S5.2 | 400 | 9.277
2649 | https://doi.org/10.3390/ma3042606 | Extended MRL | Ti2 Sn1.2 S5.2 | 700 | 9.119
2650 | https://doi.org/10.1063/1.3682585 | Extended MRL | Ba8 Si40.85 Au5.15 | 300 | 3.1527
2651 | https://doi.org/10.1063/1.3682585 | Extended MRL | Ba8 Si40.85 Au5.15 | 400 | 4.0782
2652 | https://doi.org/10.1063/1.3682585 | Extended MRL | Ba8 Si40.85 Au5.15 | 700 | 3.3634
2653 | https://doi.org/10.1063/1.3682585 | Extended MRL | Ba8 Si40.55 Au5.45 | 300 | 4.8198
2654 | https://doi.org/10.1063/1.3682585 | Extended MRL | Ba8 Si40.55 Au5.45 | 400 | 6.325
2655 | https://doi.org/10.1063/1.3682585 | Extended MRL | Ba8 Si40.55 Au5.45 | 700 | 6.7734
2656 | https://doi.org/10.1063/1.3682585 | Extended MRL | Ba4 Si20 Au3 | 300 | 3.4654
2657 | https://doi.org/10.1063/1.3682585 | Extended MRL | Ba4 Si20 Au3 | 400 | 4.6266
2658 | https://doi.org/10.1063/1.3682585 | Extended MRL | Ba4 Si20 Au3 | 700 | 7.4892
2659 | https://doi.org/10.1002/chin.199644003 | Extended MRL | K1 Bi6.33 S10 | 300 | 0.0037879
2660 | https://doi.org/10.1021/cm050412c | Extended MRL | Tl11.5 Cu8 Sb11.5 Se27 | 300 | 0.23048
2662 | https://doi.org/10.1021/cm050412c | Extended MRL | Tl2 Cu2 Sn1 Te4 | 300 | 0.00091558
2663 | https://doi.org/10.1039/C1JM10827A | Extended MRL | Mg2 Si0.999 Bi0.001 | 300 | 15.768
2664 | https://doi.org/10.1039/C1JM10827A | Extended MRL | Mg2 Si0.999 Bi0.001 | 400 | 15.843
2665 | https://doi.org/10.1039/C1JM10827A | Extended MRL | Mg2 Si0.999 Bi0.001 | 700 | 16.849
2666 | https://doi.org/10.1039/C1JM10827A | Extended MRL | Mg2 Si0.9985 Bi0.0015 | 300 | 13.962
2667 | https://doi.org/10.1039/C1JM10827A | Extended MRL | Mg2 Si0.9985 Bi0.0015 | 400 | 24.613
2668 | https://doi.org/10.1039/C1JM10827A | Extended MRL | Mg2 Si0.9985 Bi0.0015 | 700 | 29.898
2669 | https://doi.org/10.1039/C1JM10827A | Extended MRL | Mg2 Si0.997 Bi0.003 | 300 | 12.024
2670 | https://doi.org/10.1039/C1JM10827A | Extended MRL | Mg2 Si0.997 Bi0.003 | 400 | 18.856
2671 | https://doi.org/10.1039/C1JM10827A | Extended MRL | Mg2 Si0.997 Bi0.003 | 700 | 25.198
2672 | https://doi.org/10.1039/C1JM10827A | Extended MRL | Mg2 Si0.995 Bi0.005 | 300 | 12.421
2673 | https://doi.org/10.1039/C1JM10827A | Extended MRL | Mg2 Si0.995 Bi0.005 | 400 | 17.607
2674 | https://doi.org/10.1039/C1JM10827A | Extended MRL | Mg2 Si0.995 Bi0.005 | 700 | 23.654
2675 | https://doi.org/10.1039/C1JM10827A | Extended MRL | Mg2 Si0.994 Bi0.006 | 300 | 11.276
2676 | https://doi.org/10.1039/C1JM10827A | Extended MRL | Mg2 Si0.993 Bi0.007 | 400 | 17.753
2677 | https://doi.org/10.1039/C1JM10827A | Extended MRL | Mg2 Si0.993 Bi0.007 | 700 | 27.46
2678 | https://doi.org/10.1007/s11664-009-0735-1 | Extended MRL | Mg2 Si0.98 Bi0.02 | 300 | 4.5213
2679 | https://doi.org/10.1007/s11664-009-0735-1 | Extended MRL | Mg2 Si0.98 Bi0.02 | 400 | 10.055
2680 | https://doi.org/10.1007/s11664-009-0735-1 | Extended MRL | Mg2 Si0.98 Bi0.02 | 700 | 24.531
2681 | https://doi.org/10.1007/s11664-009-0735-1 | Extended MRL | Mg2 Si0.98 Bi0.02 | 1000 | 24.271
2682 | https://doi.org/10.1007/s11664-009-0735-1 | Extended MRL | Mg2 Si0.6 Ge0.4 Bi0.02 | 300 | 4.5927
2683 | https://doi.org/10.1007/s11664-009-0735-1 | Extended MRL | Mg2 Si0.6 Ge0.4 Bi0.02 | 400 | 10.871
2684 | https://doi.org/10.1007/s11664-009-0735-1 | Extended MRL | Mg2 Si0.6 Ge0.4 Bi0.02 | 700 | 22.662
2685 | https://doi.org/10.1007/s11664-009-0735-1 | Extended MRL | Mg2 Si0.6 Ge0.4 Bi0.02 | 1000 | 16.014
2687 | https://doi.org/10.1007/s11664-009-0735-1 | Extended MRL | Mg2 Si0.98 Ag0.02 | 400 | 0.076717
2688 | https://doi.org/10.1007/s11664-009-0735-1 | Extended MRL | Mg2 Si0.98 Ag0.02 | 700 | 0.55922
2689 | https://doi.org/10.1007/s11664-009-0735-1 | Extended MRL | Mg2 Si0.98 Ag0.02 | 1000 | 5.5855
2690 | https://doi.org/10.1007/s11664-009-0735-1 | Extended MRL | Mg2 Si0.6 Ag0.02 Ge0.4 | 300 | 0.018039
2691 | https://doi.org/10.1007/s11664-009-0735-1 | Extended MRL | Mg2 Si0.6 Ag0.02 Ge0.4 | 400 | 0.8779
2692 | https://doi.org/10.1007/s11664-009-0735-1 | Extended MRL | Mg2 Si0.6 Ag0.02 Ge0.4 | 700 | 6.821
2693 | https://doi.org/10.1007/s11664-009-0735-1 | Extended MRL | Mg2 Si0.6 Ag0.02 Ge0.4 | 1000 | 9.2235
2694 | https://doi.org/10.1063/1.2009828 | Extended MRL | Tl1 Ag9 Te5 | 300 | 0.59176
2695 | https://doi.org/10.1063/1.2009828 | Extended MRL | Tl1 Ag9 Te5 | 400 | 1.2852
2696 | https://doi.org/10.1063/1.2009828 | Extended MRL | Tl1 Ag9 Te5 | 700 | 3.6637
2698 | https://doi.org/10.1063/1.124182 | Extended MRL | Tl2 Ge1 Te5 | 300 | 3.5102
2701 | https://doi.org/10.1063/1.121747 | Extended MRL | Sr0.145 Ga0.302 Ge0.553 | 300 | 7.938
2702 | https://doi.org/10.1063/1.121747 | Extended MRL | Sr0.147 Ga0.298 Ge0.555 | 300 | 9.0519
2703 | https://doi.org/10.1063/1.121747 | Extended MRL | Sr0.146 Ga0.285 Ge0.569 | 300 | 8.4454
2712 | https://doi.org/10.1109/ICT.1999.843362 | Extended MRL | Ba4 Ga8 Sn15 | 300 | 3.2045
2713 | https://doi.org/10.1109/ICT.1999.843362 | Extended MRL | Ba4 Ga8 Sn15 | 400 | 4.7208
2714 | https://doi.org/10.1109/ICT.1999.843362 | Extended MRL | Ba4 Ga8 Sn15 | 700 | 2.7441
2715 | https://doi.org/10.1109/ICT.1999.843362 | Extended MRL | Sr4 Ga8 Ge15 | 300 | 6.5771
2716 | https://doi.org/10.1109/ICT.1999.843362 | Extended MRL | Sr4 Ga8 Ge15 | 400 | 9.8534
2717 | https://doi.org/10.1109/ICT.1999.843362 | Extended MRL | Sr4 Ga8 Ge15 | 700 | 13.703
2721 | https://doi.org/10.1109/ICT.1999.843362 | Extended MRL | Ba4 Ga8 Si15 | 300 | 1.9922
2722 | https://doi.org/10.1109/ICT.1999.843362 | Extended MRL | Ba4 Ga8 Si15 | 400 | 2.9653
2723 | https://doi.org/10.1109/ICT.1999.843362 | Extended MRL | Ba4 Ga8 Si15 | 700 | 6.5888
2727 | https://doi.org/10.1016/j.jallcom.2007.09.101 | Extended MRL | Ca0.05 Mg1.95 Si1 | 300 | 5.3954
2728 | https://doi.org/10.1016/j.jallcom.2007.09.101 | Extended MRL | Ca0.05 Mg1.95 Si1 | 400 | 7.8148
2729 | https://doi.org/10.1016/j.jallcom.2007.09.101 | Extended MRL | Ca0.05 Mg1.95 Si1 | 700 | 9.1656
2730 | https://doi.org/10.1016/j.jallcom.2007.09.101 | Extended MRL | Ca0.1 Mg1.9 Si1 | 300 | 1.7577
2731 | https://doi.org/10.1016/j.jallcom.2007.09.101 | Extended MRL | Ca0.1 Mg1.9 Si1 | 400 | 2.5577
2732 | https://doi.org/10.1016/j.jallcom.2007.09.101 | Extended MRL | Ca0.1 Mg1.9 Si1 | 700 | 6.1432
2740 | https://doi.org/10.1038/nmat3273 | Extended MRL | Cu1.98 Se1 | 300 | 6.436
2741 | https://doi.org/10.1038/nmat3273 | Extended MRL | Cu1.98 Se1 | 400 | 5.7325
2742 | https://doi.org/10.1038/nmat3273 | Extended MRL | Cu1.98 Se1 | 700 | 11.021
2743 | https://doi.org/10.1038/nmat3273 | Extended MRL | Cu1.98 Se1 | 1000 | 12.493
2752 | https://doi.org/10.1063/1.1480115 | Extended MRL | Na0.3 Ca2.7 Co4 O9 | 300 | 1.6838
2753 | https://doi.org/10.1063/1.1480115 | Extended MRL | Na0.3 Ca2.7 Co4 O9 | 400 | 2.9799
2754 | https://doi.org/10.1063/1.1480115 | Extended MRL | Na0.3 Ca2.7 Co4 O9 | 700 | 2.9469
2755 | https://doi.org/10.1063/1.1480115 | Extended MRL | Na0.3 Ca2.7 Co4 O9 | 1000 | 4.6486
2756 | https://doi.org/10.1063/1.1480115 | Extended MRL | Ca2.7 Co4 Bi0.3 O9 | 300 | 1.7713
2757 | https://doi.org/10.1063/1.1480115 | Extended MRL | Ca2.7 Co4 Bi0.3 O9 | 400 | 1.952
2758 | https://doi.org/10.1063/1.1480115 | Extended MRL | Ca2.7 Co4 Bi0.3 O9 | 700 | 3.1403
2759 | https://doi.org/10.1063/1.1480115 | Extended MRL | Ca2.7 Co4 Bi0.3 O9 | 1000 | 4.9458
2760 | https://doi.org/10.1063/1.1480115 | Extended MRL | Na0.3 Ca2.4 Co4 Bi0.3 O9 | 300 | 1.8621
2761 | https://doi.org/10.1063/1.1480115 | Extended MRL | Na0.3 Ca2.4 Co4 Bi0.3 O9 | 400 | 2.2666
2762 | https://doi.org/10.1063/1.1480115 | Extended MRL | Na0.3 Ca2.4 Co4 Bi0.3 O9 | 700 | 3.5198
2763 | https://doi.org/10.1063/1.1480115 | Extended MRL | Na0.3 Ca2.4 Co4 Bi0.3 O9 | 1000 | 5.5136
2764 | https://doi.org/10.1143/JJAP.43.L540 | Extended MRL | Sr0.9 Y0.1 Ti1 O3 | 300 | 9.7452
2765 | https://doi.org/10.1143/JJAP.43.L540 | Extended MRL | Sr0.9 Y0.1 Ti1 O3 | 400 | 11.343
2766 | https://doi.org/10.1143/JJAP.43.L540 | Extended MRL | Sr0.9 Y0.1 Ti1 O3 | 700 | 9.9814
2767 | https://doi.org/10.1143/JJAP.43.L540 | Extended MRL | Sr0.9 Y0.1 Ti1 O3 | 1000 | 7.8597
2768 | https://doi.org/10.1016/j.jallcom.2003.07.016 | Extended MRL | Ba0.3 Sr0.6 La0.1 Ti1 O3 | 300 | 13.686
2769 | https://doi.org/10.1016/j.jallcom.2003.07.016 | Extended MRL | Ba0.3 Sr0.6 La0.1 Ti1 O3 | 400 | 13.469
2770 | https://doi.org/10.1016/j.jallcom.2003.07.016 | Extended MRL | Ba0.3 Sr0.6 La0.1 Ti1 O3 | 700 | 9.7322
2771 | https://doi.org/10.1103/PhysRevB.80.115103 | Extended MRL | Cu1 Rh1 O2 | 300 | 0.1481
2772 | https://doi.org/10.1103/PhysRevB.80.115103 | Extended MRL | Cu1 Rh1 O2 | 400 | 0.3456
2773 | https://doi.org/10.1103/PhysRevB.80.115103 | Extended MRL | Cu1 Rh1 O2 | 700 | 0.83576
2774 | https://doi.org/10.1103/PhysRevB.80.115103 | Extended MRL | Cu1 Rh1 O2 | 1000 | 0.94267
2775 | https://doi.org/10.1103/PhysRevB.80.115103 | Extended MRL | Mg0.01 Cu1 Rh0.99 O2 | 300 | 0.51842
2776 | https://doi.org/10.1103/PhysRevB.80.115103 | Extended MRL | Mg0.01 Cu1 Rh0.99 O2 | 400 | 1.0226
2777 | https://doi.org/10.1103/PhysRevB.80.115103 | Extended MRL | Mg0.01 Cu1 Rh0.99 O2 | 700 | 1.7487
2778 | https://doi.org/10.1103/PhysRevB.80.115103 | Extended MRL | Mg0.01 Cu1 Rh0.99 O2 | 1000 | 2.0333
2779 | https://doi.org/10.1103/PhysRevB.80.115103 | Extended MRL | Mg0.04 Cu1 Rh0.96 O2 | 300 | 2.765
2780 | https://doi.org/10.1103/PhysRevB.80.115103 | Extended MRL | Mg0.04 Cu1 Rh0.96 O2 | 400 | 3.149
2781 | https://doi.org/10.1103/PhysRevB.80.115103 | Extended MRL | Mg0.04 Cu1 Rh0.96 O2 | 700 | 3.9288
2782 | https://doi.org/10.1103/PhysRevB.80.115103 | Extended MRL | Mg0.04 Cu1 Rh0.96 O2 | 1000 | 4.2948
2786 | https://doi.org/10.1103/PhysRevB.80.115103 | Extended MRL | Mg0.4 Cu1 Rh0.6 O2 | 1000 | 6.9341
2787 | https://doi.org/10.1039/c0ee00517g | Extended MRL | Ca3 Al1 Sb3 | 300 | 0.022706
2788 | https://doi.org/10.1039/c0ee00517g | Extended MRL | Ca3 Al1 Sb3 | 400 | 0.18563
2789 | https://doi.org/10.1039/c0ee00517g | Extended MRL | Ca3 Al1 Sb3 | 700 | 0.68214
2790 | https://doi.org/10.1039/c0ee00517g | Extended MRL | Ca3 Al1 Sb3 | 1000 | 0.625
2791 | https://doi.org/10.1039/c0ee00517g | Extended MRL | Na0.03 Ca2.97 Al1 Sb3 | 300 | 0.082569
2792 | https://doi.org/10.1039/c0ee00517g | Extended MRL | Na0.03 Ca2.97 Al1 Sb3 | 400 | 0.58913
2793 | https://doi.org/10.1039/c0ee00517g | Extended MRL | Na0.03 Ca2.97 Al1 Sb3 | 700 | 3.5758
2794 | https://doi.org/10.1039/c0ee00517g | Extended MRL | Na0.03 Ca2.97 Al1 Sb3 | 1000 | 4.8056
2795 | https://doi.org/10.1039/c0ee00517g | Extended MRL | Na0.06 Ca2.94 Al1 Sb3 | 300 | 0.11277
2796 | https://doi.org/10.1039/c0ee00517g | Extended MRL | Na0.06 Ca2.94 Al1 Sb3 | 400 | 0.66766
2797 | https://doi.org/10.1039/c0ee00517g | Extended MRL | Na0.06 Ca2.94 Al1 Sb3 | 700 | 3.934
2798 | https://doi.org/10.1039/c0ee00517g | Extended MRL | Na0.06 Ca2.94 Al1 Sb3 | 1000 | 5.1227
2799 | https://doi.org/10.1039/c0ee00517g | Extended MRL | Na0.15 Ca2.85 Al1 Sb3 | 300 | 0.46105
2800 | https://doi.org/10.1039/c0ee00517g | Extended MRL | Na0.15 Ca2.85 Al1 Sb3 | 400 | 1.2355
2801 | https://doi.org/10.1039/c0ee00517g | Extended MRL | Na0.15 Ca2.85 Al1 Sb3 | 700 | 3.7889
2802 | https://doi.org/10.1039/c0ee00517g | Extended MRL | Na0.15 Ca2.85 Al1 Sb3 | 1000 | 4.7239
2803 | https://doi.org/10.1016/j.jallcom.2005.04.060 | Extended MRL | Fe0.998 Co0.002 Si2 | 300 | 0.76802
2804 | https://doi.org/10.1016/j.jallcom.2005.04.060 | Extended MRL | Fe0.998 Co0.002 Si2 | 400 | 1.288
2805 | https://doi.org/10.1016/j.jallcom.2005.04.060 | Extended MRL | Fe0.998 Co0.002 Si2 | 700 | 2.6517
2806 | https://doi.org/10.1016/j.jallcom.2005.04.060 | Extended MRL | Fe0.998 Co0.002 Si2 | 1000 | 1.2597
2807 | https://doi.org/10.1016/j.jallcom.2005.04.060 | Extended MRL | Y0.04 Fe0.978 Co0.00196 Si1.96 O0.06 | 300 | 0.79313
2808 | https://doi.org/10.1016/j.jallcom.2005.04.060 | Extended MRL | Y0.04 Fe0.978 Co0.00196 Si1.96 O0.06 | 400 | 1.8993
2809 | https://doi.org/10.1016/j.jallcom.2005.04.060 | Extended MRL | Y0.04 Fe0.978 Co0.00196 Si1.96 O0.06 | 700 | 3.432
2810 | https://doi.org/10.1016/j.jallcom.2005.04.060 | Extended MRL | Y0.04 Fe0.978 Co0.00196 Si1.96 O0.06 | 1000 | 0.83284
2811 | https://doi.org/10.1016/j.jallcom.2005.04.060 | Extended MRL | Y0.12 Fe0.978 Co0.00196 Si1.96 O0.18 | 300 | 0.18917
2812 | https://doi.org/10.1016/j.jallcom.2005.04.060 | Extended MRL | Y0.12 Fe0.978 Co0.00196 Si1.96 O0.18 | 400 | 0.34468
2813 | https://doi.org/10.1016/j.jallcom.2005.04.060 | Extended MRL | Y0.12 Fe0.978 Co0.00196 Si1.96 O0.18 | 700 | 0.95143
2814 | https://doi.org/10.1016/j.jallcom.2005.04.060 | Extended MRL | Y0.12 Fe0.978 Co0.00196 Si1.96 O0.18 | 1000 | 0.21607
2815 | https://doi.org/10.1002/adfm.201000970 | Extended MRL | Ca5 Al2 Sb6 | 300 | 0.48326
2816 | https://doi.org/10.1002/adfm.201000970 | Extended MRL | Ca5 Al2 Sb6 | 400 | 0.52413
2817 | https://doi.org/10.1002/adfm.201000970 | Extended MRL | Ca5 Al2 Sb6 | 700 | 0.64751
2818 | https://doi.org/10.1002/adfm.201000970 | Extended MRL | Na0.05 Ca4.95 Al2 Sb6 | 300 | 1.122
2819 | https://doi.org/10.1002/adfm.201000970 | Extended MRL | Na0.05 Ca4.95 Al2 Sb6 | 400 | 2.1588
2820 | https://doi.org/10.1002/adfm.201000970 | Extended MRL | Na0.05 Ca4.95 Al2 Sb6 | 700 | 3.7838
2821 | https://doi.org/10.1002/adfm.201000970 | Extended MRL | Na0.25 Ca4.75 Al2 Sb6 | 300 | 4.0244
2822 | https://doi.org/10.1002/adfm.201000970 | Extended MRL | Na0.25 Ca4.75 Al2 Sb6 | 400 | 4.7649
2823 | https://doi.org/10.1002/adfm.201000970 | Extended MRL | Na0.25 Ca4.75 Al2 Sb6 | 700 | 5.5008
2824 | https://doi.org/10.1002/adfm.201000970 | Extended MRL | Na0.25 Ca4.75 Al2 Sb6 | 1000 | 4.5633
2825 | https://doi.org/10.1016/S0925-8388(01)01804-7 | Extended MRL | Ti0.02 Fe1.98 O3 | 300 | 0.19248
2826 | https://doi.org/10.1016/S0925-8388(01)01804-7 | Extended MRL | Ti0.02 Fe1.98 O3 | 400 | 0.32988
2827 | https://doi.org/10.1016/S0925-8388(01)01804-7 | Extended MRL | Ti0.02 Fe1.98 O3 | 700 | 0.76333
2828 | https://doi.org/10.1016/S0925-8388(01)01804-7 | Extended MRL | Ti0.02 Fe1.98 O3 | 1000 | 1.0013
2829 | https://doi.org/10.1016/S0925-8388(01)01804-7 | Extended MRL | Ti0.04 Fe1.96 O3 | 300 | 0.35679
2830 | https://doi.org/10.1016/S0925-8388(01)01804-7 | Extended MRL | Ti0.04 Fe1.96 O3 | 400 | 0.55271
2831 | https://doi.org/10.1016/S0925-8388(01)01804-7 | Extended MRL | Ti0.04 Fe1.96 O3 | 700 | 1.107
2832 | https://doi.org/10.1016/S0925-8388(01)01804-7 | Extended MRL | Ti0.04 Fe1.96 O3 | 1000 | 1.4956
2833 | https://doi.org/10.1016/S0925-8388(01)01804-7 | Extended MRL | Ti0.06 Fe1.94 O3 | 300 | 0.27273
2834 | https://doi.org/10.1016/S0925-8388(01)01804-7 | Extended MRL | Ti0.06 Fe1.94 O3 | 400 | 0.46289
2835 | https://doi.org/10.1016/S0925-8388(01)01804-7 | Extended MRL | Ti0.06 Fe1.94 O3 | 700 | 1.1239
2836 | https://doi.org/10.1016/S0925-8388(01)01804-7 | Extended MRL | Ti0.06 Fe1.94 O3 | 1000 | 1.5089
2837 | https://doi.org/10.1016/S0925-8388(01)01804-7 | Extended MRL | Fe1.98 Sn0.02 O3 | 300 | 0.18288
2838 | https://doi.org/10.1016/S0925-8388(01)01804-7 | Extended MRL | Fe1.98 Sn0.02 O3 | 400 | 0.33155
2839 | https://doi.org/10.1016/S0925-8388(01)01804-7 | Extended MRL | Fe1.98 Sn0.02 O3 | 700 | 0.65606
2840 | https://doi.org/10.1016/S0925-8388(01)01804-7 | Extended MRL | Fe1.98 Sn0.02 O3 | 1000 | 0.86444
2841 | https://doi.org/10.1016/S0925-8388(01)01804-7 | Extended MRL | Fe1.96 Sn0.04 O3 | 300 | 0.28421
2842 | https://doi.org/10.1016/S0925-8388(01)01804-7 | Extended MRL | Fe1.96 Sn0.04 O3 | 400 | 0.4273
2843 | https://doi.org/10.1016/S0925-8388(01)01804-7 | Extended MRL | Fe1.96 Sn0.04 O3 | 700 | 0.93968
2844 | https://doi.org/10.1016/S0925-8388(01)01804-7 | Extended MRL | Fe1.96 Sn0.04 O3 | 1000 | 1.1987
2845 | https://doi.org/10.1016/j.jssc.2011.02.027 | Extended MRL | Ba7 Sr1 Al16 Si30 | 300 | 1.1958
2846 | https://doi.org/10.1016/j.jssc.2011.02.027 | Extended MRL | Ba7 Sr1 Al16 Si30 | 400 | 1.7247
2847 | https://doi.org/10.1016/j.jssc.2011.02.027 | Extended MRL | Ba7 Sr1 Al16 Si30 | 700 | 3.2179
2848 | https://doi.org/10.1016/j.jssc.2011.02.027 | Extended MRL | Ba7 Sr1 Al16 Si30 | 1000 | 5.5922
2849 | https://doi.org/10.1002/chin.200318015 | Extended MRL | Nd2 Cu1 O4 | 300 | 0.19384
2850 | https://doi.org/10.1002/chin.200318015 | Extended MRL | Nd2 Cu1 O4 | 400 | 0.17693
2851 | https://doi.org/10.1002/chin.200318015 | Extended MRL | Nd2 Cu1 O4 | 700 | 0.40782
2852 | https://doi.org/10.1002/chin.200318015 | Extended MRL | Nd2 Cu1 O4 | 1000 | 0.43537
2853 | https://doi.org/10.1002/chin.200318015 | Extended MRL | Nd2 Cu0.98 Ni0.02 O4 | 300 | 1.0468
2854 | https://doi.org/10.1002/chin.200318015 | Extended MRL | Nd2 Cu0.98 Ni0.02 O4 | 400 | 0.87248
2855 | https://doi.org/10.1002/chin.200318015 | Extended MRL | Nd2 Cu0.98 Ni0.02 O4 | 700 | 0.44887
2856 | https://doi.org/10.1002/chin.200318015 | Extended MRL | Nd2 Cu0.98 Ni0.02 O4 | 1000 | 0.29774
2857 | https://doi.org/10.1002/chin.200318015 | Extended MRL | Nd2 Zn0.02 Cu0.98 O4 | 300 | 0.6207
2858 | https://doi.org/10.1002/chin.200318015 | Extended MRL | Nd2 Zn0.02 Cu0.98 O4 | 400 | 0.61658
2859 | https://doi.org/10.1002/chin.200318015 | Extended MRL | Nd2 Zn0.02 Cu0.98 O4 | 700 | 0.4042
2860 | https://doi.org/10.1002/chin.200318015 | Extended MRL | Nd2 Zn0.02 Cu0.98 O4 | 1000 | 0.10926
2861 | https://doi.org/10.1103/PhysRevB.81.125205 | Extended MRL | La3 Sb0.2 Te3.8 | 300 | 3.8208
2862 | https://doi.org/10.1103/PhysRevB.81.125205 | Extended MRL | La3 Sb0.2 Te3.8 | 400 | 3.6869
2863 | https://doi.org/10.1103/PhysRevB.81.125205 | Extended MRL | La3 Sb0.2 Te3.8 | 700 | 5.698
2864 | https://doi.org/10.1103/PhysRevB.81.125205 | Extended MRL | La3 Sb0.2 Te3.8 | 1000 | 7.4843
2865 | https://doi.org/10.1103/PhysRevB.81.125205 | Extended MRL | La3 Sb0.35 Te3.65 | 300 | 2.5536
2866 | https://doi.org/10.1103/PhysRevB.81.125205 | Extended MRL | La3 Sb0.35 Te3.65 | 400 | 2.4555
2867 | https://doi.org/10.1103/PhysRevB.81.125205 | Extended MRL | La3 Sb0.35 Te3.65 | 700 | 4.0662
2868 | https://doi.org/10.1103/PhysRevB.81.125205 | Extended MRL | La3 Sb0.35 Te3.65 | 1000 | 6.1152
2869 | https://doi.org/10.1103/PhysRevB.81.125205 | Extended MRL | La3 Sb0.65 Te3.35 | 300 | 0.46006
2870 | https://doi.org/10.1103/PhysRevB.81.125205 | Extended MRL | La3 Sb0.65 Te3.35 | 400 | 5.9867
2871 | https://doi.org/10.1103/PhysRevB.81.125205 | Extended MRL | La3 Sb0.65 Te3.35 | 700 | 3.5196
2872 | https://doi.org/10.1103/PhysRevB.81.125205 | Extended MRL | La3 Sb0.65 Te3.35 | 1000 | 7.1222
2873 | https://doi.org/10.1103/PhysRevB.81.125205 | Extended MRL | La3 Bi0.65 Te3.35 | 300 | 0.71
2874 | https://doi.org/10.1103/PhysRevB.81.125205 | Extended MRL | La3 Bi0.65 Te3.35 | 400 | 0.90285
2875 | https://doi.org/10.1103/PhysRevB.81.125205 | Extended MRL | La3 Bi0.65 Te3.35 | 700 | 3.9031
2876 | https://doi.org/10.1103/PhysRevB.81.125205 | Extended MRL | La3 Bi0.65 Te3.35 | 1000 | 6.5084
2877 | https://doi.org/10.1103/PhysRevB.81.125205 | Extended MRL | La2.99 Te4 | 300 | 2.7383
2878 | https://doi.org/10.1103/PhysRevB.81.125205 | Extended MRL | La2.99 Te4 | 400 | 2.837
2879 | https://doi.org/10.1103/PhysRevB.81.125205 | Extended MRL | La2.99 Te4 | 700 | 4.1369
2880 | https://doi.org/10.1103/PhysRevB.81.125205 | Extended MRL | La2.99 Te4 | 1000 | 5.729
2881 | https://doi.org/10.1103/PhysRevB.81.125205 | Extended MRL | La2.74 Te4 | 300 | 0.62259
2882 | https://doi.org/10.1103/PhysRevB.81.125205 | Extended MRL | La2.74 Te4 | 400 | 2.9556
2883 | https://doi.org/10.1103/PhysRevB.81.125205 | Extended MRL | La2.74 Te4 | 700 | 5.9485
2884 | https://doi.org/10.1103/PhysRevB.81.125205 | Extended MRL | La2.74 Te4 | 1000 | 7.234
2896 | https://doi.org/10.1111/j.1551-2916.2012.05169.x | Extended MRL | Sr4.5 Nb4.5 O15.5 | 300 | 0.31667
2897 | https://doi.org/10.1111/j.1551-2916.2012.05169.x | Extended MRL | Sr1.6 La0.4 Nb2 O7 | 300 | 2.2898
2898 | https://doi.org/10.1021/nl8026795 | Extended MRL | Si0.8 Ge0.2 | 300 | 12.374
2899 | https://doi.org/10.1021/nl8026795 | Extended MRL | Si0.8 Ge0.2 | 400 | 14.833
2900 | https://doi.org/10.1021/nl8026795 | Extended MRL | Si0.8 Ge0.2 | 700 | 20.519
2901 | https://doi.org/10.1021/nl8026795 | Extended MRL | Si0.8 Ge0.2 | 1000 | 21.601
2902 | https://doi.org/10.1038/nature11439 | Extended MRL | Na0.02 Sr0.04 Te1 Pb0.96 | 300 | 9.6644
2903 | https://doi.org/10.1038/nature11439 | Extended MRL | Na0.02 Sr0.04 Te1 Pb0.96 | 400 | 19.399
2904 | https://doi.org/10.1038/nature11439 | Extended MRL | Na0.02 Sr0.04 Te1 Pb0.96 | 700 | 26.904
2906 | https://doi.org/10.1038/nature11439 | Extended MRL | Na0.01 Sr0.02 Te1 Pb0.98 | 300 | 11.292
2907 | https://doi.org/10.1038/nature11439 | Extended MRL | Na0.01 Sr0.02 Te1 Pb0.98 | 400 | 19.37
2908 | https://doi.org/10.1038/nature11439 | Extended MRL | Na0.01 Sr0.02 Te1 Pb0.98 | 700 | 22.964
2909 | https://doi.org/10.1038/nature11439 | Extended MRL | Na0.02 Te1 Pb0.98 | 300 | 9.8263
2910 | https://doi.org/10.1038/nature11439 | Extended MRL | Na0.02 Te1 Pb0.98 | 400 | 19.139
2911 | https://doi.org/10.1038/nature11439 | Extended MRL | Na0.02 Te1 Pb0.98 | 700 | 24.729
2916 | https://doi.org/10.1039/C8EE03374A | Extended MRL | Mg0.305 Bi0.013993 Sb0.005997 Te0.001 | 300 | 25.323
2917 | https://doi.org/10.1039/C8EE03374A | Extended MRL | Mg0.305 Bi0.013993 Sb0.005997 Te0.001 | 400 | 31.555
2919 | https://doi.org/10.1039/C8EE03374A | Extended MRL | Mg0.305 Bi0.0139825 Sb0.0059925 Te0.00025 | 300 | 21.054
2920 | https://doi.org/10.1039/C8EE03374A | Extended MRL | Mg0.305 Bi0.0139825 Sb0.0059925 Te0.00025 | 400 | 20.618
2926 | https://doi.org/10.1002/aenm.201502423 | Extended MRL | Ca0.01 Cu1 Bi0.98 Pb0.01 Se1 O1 | 320 | 3.52970239
2927 | https://doi.org/10.1002/aenm.201502423 | Extended MRL | Ca0.01 Cu1 Bi0.98 Pb0.01 Se1 O1 | 400 | 3.270438
2928 | https://doi.org/10.1002/aenm.201502423 | Extended MRL | Ca0.01 Cu1 Bi0.98 Pb0.01 Se1 O1 | 700 | 2.79792311
2929 | https://doi.org/10.1002/aenm.201502423 | Extended MRL | Ca0.01 Cu1 Bi0.98 Pb0.01 Se1 O1 | 850 | 3.39934661
2930 | https://doi.org/10.1002/aenm.201502423 | Extended MRL | Ca0.02 Cu1 Bi0.94 Pb0.02 Se1 O1 | 320 | 5.22516671
2931 | https://doi.org/10.1002/aenm.201502423 | Extended MRL | Ca0.02 Cu1 Bi0.94 Pb0.02 Se1 O1 | 400 | 4.88480237
2932 | https://doi.org/10.1002/aenm.201502423 | Extended MRL | Ca0.02 Cu1 Bi0.94 Pb0.02 Se1 O1 | 700 | 3.82801787
2933 | https://doi.org/10.1002/aenm.201502423 | Extended MRL | Ca0.02 Cu1 Bi0.94 Pb0.02 Se1 O1 | 850 | 4.40839271
2934 | https://doi.org/10.1002/aenm.201502423 | Extended MRL | Ca0.04 Cu1 Bi0.92 Pb0.04 Se1 O1 | 320 | 7.11878031
2935 | https://doi.org/10.1002/aenm.201502423 | Extended MRL | Ca0.04 Cu1 Bi0.92 Pb0.04 Se1 O1 | 400 | 6.71166014
2936 | https://doi.org/10.1002/aenm.201502423 | Extended MRL | Ca0.04 Cu1 Bi0.92 Pb0.04 Se1 O1 | 700 | 4.90633877
2937 | https://doi.org/10.1002/aenm.201502423 | Extended MRL | Ca0.04 Cu1 Bi0.92 Pb0.04 Se1 O1 | 850 | 5.02533143
2938 | https://doi.org/10.1002/aenm.201502423 | Extended MRL | Ca0.06 Cu1 Bi0.88 Pb0.06 Se1 O1 | 320 | 9.99208375
2939 | https://doi.org/10.1002/aenm.201502423 | Extended MRL | Ca0.06 Cu1 Bi0.88 Pb0.06 Se1 O1 | 400 | 9.70147882
2940 | https://doi.org/10.1002/aenm.201502423 | Extended MRL | Ca0.06 Cu1 Bi0.88 Pb0.06 Se1 O1 | 700 | 7.90790294
2941 | https://doi.org/10.1002/aenm.201502423 | Extended MRL | Ca0.06 Cu1 Bi0.88 Pb0.06 Se1 O1 | 850 | 8.09871356
2942 | https://doi.org/10.1002/aenm.201502423 | Extended MRL | Ca0.08 Cu1 Bi0.84 Pb0.08 Se1 O1 | 320 | 7.3656845
2943 | https://doi.org/10.1002/aenm.201502423 | Extended MRL | Ca0.08 Cu1 Bi0.84 Pb0.08 Se1 O1 | 400 | 7.55286577
2944 | https://doi.org/10.1002/aenm.201502423 | Extended MRL | Ca0.08 Cu1 Bi0.84 Pb0.08 Se1 O1 | 700 | 6.95053096
2945 | https://doi.org/10.1002/aenm.201502423 | Extended MRL | Ca0.08 Cu1 Bi0.84 Pb0.08 Se1 O1 | 850 | 7.39043411
2946 | https://doi.org/10.1002/aenm.201502423 | Extended MRL | Ca0.1 Cu1 Bi0.8 Pb0.1 Se1 O1 | 320 | 5.82861884
2947 | https://doi.org/10.1002/aenm.201502423 | Extended MRL | Ca0.1 Cu1 Bi0.8 Pb0.1 Se1 O1 | 400 | 6.0173719
2948 | https://doi.org/10.1002/aenm.201502423 | Extended MRL | Ca0.1 Cu1 Bi0.8 Pb0.1 Se1 O1 | 700 | 5.91105755
2949 | https://doi.org/10.1002/aenm.201502423 | Extended MRL | Ca0.1 Cu1 Bi0.8 Pb0.1 Se1 O1 | 850 | 6.28849581
2950 | https://doi.org/10.7566/JPSJ.85.074702 | Extended MRL | La1 Bi1 S2 O1 | 300 | 0.00082334
2951 | https://doi.org/10.7566/JPSJ.85.074702 | Extended MRL | La1 Bi1 S2 O1 | 400 | 0.0020447
2952 | https://doi.org/10.7566/JPSJ.85.074702 | Extended MRL | La1 Bi1 S2 O1 | 650 | 0.0032205
2953 | https://doi.org/10.7566/JPSJ.85.074702 | Extended MRL | La1 Bi1 Se0.04 S0.16 O1 | 300 | 0.0014055
2954 | https://doi.org/10.7566/JPSJ.85.074702 | Extended MRL | La1 Bi1 Se0.04 S0.16 O1 | 400 | 0.0021213
2955 | https://doi.org/10.7566/JPSJ.85.074702 | Extended MRL | La1 Bi1 Se0.04 S0.16 O1 | 650 | 0.003033
2956 | https://doi.org/10.7566/JPSJ.85.074702 | Extended MRL | La1 Bi1 Se0.06 S0.14 O1 | 300 | 0.0017636
2957 | https://doi.org/10.7566/JPSJ.85.074702 | Extended MRL | La1 Bi1 Se0.06 S0.14 O1 | 400 | 0.0026895
2958 | https://doi.org/10.7566/JPSJ.85.074702 | Extended MRL | La1 Bi1 Se0.06 S0.14 O1 | 650 | 0.0034435
2959 | https://doi.org/10.7566/JPSJ.85.074702 | Extended MRL | La1 Bi1 Se0.08 S0.12 O1 | 300 | 0.0033816
2960 | https://doi.org/10.7566/JPSJ.85.074702 | Extended MRL | La1 Bi1 Se0.08 S0.12 O1 | 400 | 0.0044145
2961 | https://doi.org/10.7566/JPSJ.85.074702 | Extended MRL | La1 Bi1 Se0.08 S0.12 O1 | 650 | 0.0050301
2962 | https://doi.org/10.7566/JPSJ.85.074702 | Extended MRL | La1 Bi1 Se0.1 S0.1 O1 | 300 | 0.0040878
2963 | https://doi.org/10.7566/JPSJ.85.074702 | Extended MRL | La1 Bi1 Se0.1 S0.1 O1 | 400 | 0.0051728
2964 | https://doi.org/10.7566/JPSJ.85.074702 | Extended MRL | La1 Bi1 Se0.1 S0.1 O1 | 650 | 0.0055869
2965 | https://doi.org/10.1063/1.4867186 | Extended MRL | La0.95 Bi1 S2 O1 F0.05 | 300 | 0.76448
2966 | https://doi.org/10.1063/1.4867186 | Extended MRL | La0.95 Bi1 S2 O1 F0.05 | 400 | 1.0376
2967 | https://doi.org/10.1063/1.4867186 | Extended MRL | La0.75 Bi1 S2 O1 F0.25 | 300 | 0.28749
2968 | https://doi.org/10.1063/1.4867186 | Extended MRL | La0.75 Bi1 S2 O1 F0.25 | 400 | 0.38942
2969 | https://doi.org/10.1063/1.4867186 | Extended MRL | La0.5 Bi1 S2 O1 F0.5 | 300 | 0.288
2970 | https://doi.org/10.1063/1.4867186 | Extended MRL | La0.5 Bi1 S2 O1 F0.5 | 400 | 0.33971
2973 | https://doi.org/10.1002/aenm.201900354 | Extended MRL | Bi2 Se1 O2 | 700 | 0.55715
2974 | https://doi.org/10.1002/aenm.201900354 | Extended MRL | Ta0.06 Bi1.94 O2 | 300 | 1.2637
2975 | https://doi.org/10.1002/aenm.201900354 | Extended MRL | Ta0.06 Bi1.94 O2 | 400 | 2.1002
2976 | https://doi.org/10.1002/aenm.201900354 | Extended MRL | Ta0.06 Bi1.94 O2 | 700 | 3.9642
2977 | https://doi.org/10.1002/aenm.201900354 | Extended MRL | Ta0.08 Bi1.92 O2 | 300 | 1.6042
2978 | https://doi.org/10.1002/aenm.201900354 | Extended MRL | Ta0.08 Bi1.92 O2 | 400 | 2.6579
2979 | https://doi.org/10.1002/aenm.201900354 | Extended MRL | Ta0.08 Bi1.92 O2 | 700 | 4.1819
2980 | https://doi.org/10.1002/aenm.201900354 | Extended MRL | Ta0.1 Bi1.9 O2 | 300 | 2.0162
2981 | https://doi.org/10.1002/aenm.201900354 | Extended MRL | Ta0.1 Bi1.9 O2 | 400 | 3.0286
2982 | https://doi.org/10.1002/aenm.201900354 | Extended MRL | Ta0.1 Bi1.9 O2 | 700 | 4.3311
2983 | https://doi.org/10.1002/aenm.201900354 | Extended MRL | Ta0.12 Bi1.88 O2 | 300 | 1.8848
2984 | https://doi.org/10.1002/aenm.201900354 | Extended MRL | Ta0.12 Bi1.88 O2 | 400 | 2.9739
2985 | https://doi.org/10.1002/aenm.201900354 | Extended MRL | Ta0.12 Bi1.88 O2 | 700 | 4.0762
2986 | https://doi.org/10.1016/j.jssc.2016.03.032 | Extended MRL | Y1 Cu2 Bi2 Se2 O4 | 300 | 0.33753
2987 | https://doi.org/10.1016/j.jssc.2016.03.032 | Extended MRL | Y1 Cu2 Bi2 Se2 O4 | 400 | 0.36651
2988 | https://doi.org/10.1016/j.jssc.2016.03.032 | Extended MRL | Y1 Cu2 Bi2 Se2 O4 | 700 | 0.46578
2990 | https://doi.org/10.1016/j.jssc.2016.03.032 | Extended MRL | Y1 Cu2 Bi2 Se1.95 I0.05 O4 | 300 | 0.19406
2991 | https://doi.org/10.1016/j.jssc.2016.03.032 | Extended MRL | Y1 Cu2 Bi2 Se1.95 I0.05 O4 | 400 | 0.22337
2992 | https://doi.org/10.1016/j.jssc.2016.03.032 | Extended MRL | Y1 Cu2 Bi2 Se1.95 I0.05 O4 | 700 | 0.32942
2993 | https://doi.org/10.1016/j.jssc.2016.03.032 | Extended MRL | Y1 Cu2 Bi2 Se1.9 I0.1 O4 | 300 | 0.27556
2994 | https://doi.org/10.1016/j.jssc.2016.03.032 | Extended MRL | Y1 Cu2 Bi2 Se1.9 I0.1 O4 | 400 | 0.27098
2995 | https://doi.org/10.1016/j.jssc.2016.03.032 | Extended MRL | Y1 Cu2 Bi2 Se1.9 I0.1 O4 | 700 | 0.31522
2997 | https://doi.org/10.1016/j.jssc.2016.03.032 | Extended MRL | Y1 Cu2 Bi2 Se1.85 I0.15 O4 | 300 | 0.11971
2998 | https://doi.org/10.1016/j.jssc.2016.03.032 | Extended MRL | Y1 Cu2 Bi2 Se1.85 I0.15 O4 | 400 | 0.13159
2999 | https://doi.org/10.1016/j.jssc.2016.03.032 | Extended MRL | Y1 Cu2 Bi2 Se1.85 I0.15 O4 | 700 | 0.16154
3000 | https://doi.org/10.1016/j.jssc.2016.03.032 | Extended MRL | Y1 Cu2 Bi2 Se1.8 I0.2 O4 | 300 | 0.18295
3001 | https://doi.org/10.1016/j.jssc.2016.03.032 | Extended MRL | Y1 Cu2 Bi2 Se1.8 I0.2 O4 | 400 | 0.20425
3002 | https://doi.org/10.1016/j.jssc.2016.03.032 | Extended MRL | Y1 Cu2 Bi2 Se1.8 I0.2 O4 | 700 | 0.17637
3028 | https://doi.org/10.1039/C9TA01962F | Extended MRL | Bi0.38 Sb1.62 Te3 | 300 | 40.792
3029 | https://doi.org/10.1039/C9TA01962F | Extended MRL | Bi0.38 Sb1.62 Te3 | 400 | 30.793
3031 | https://doi.org/10.1039/C9TA01962F | Extended MRL | Mn0.0025 Ge0.0025 Bi0.3781 Sb1.6119 Te2.99 | 300 | 39.586
3032 | https://doi.org/10.1039/C9TA01962F | Extended MRL | Mn0.0025 Ge0.0025 Bi0.3781 Sb1.6119 Te2.99 | 400 | 32.257
3034 | https://doi.org/10.1039/C9TA01962F | Extended MRL | Mn0.005 Ge0.005 Bi0.3762 Sb1.6038 Te2.98 | 300 | 36.429
3035 | https://doi.org/10.1039/C9TA01962F | Extended MRL | Mn0.005 Ge0.005 Bi0.3762 Sb1.6038 Te2.98 | 400 | 31.557
3037 | https://doi.org/10.1039/C9TA01962F | Extended MRL | Mn0.0075 Ge0.0075 Bi0.3743 Sb1.5957 Te2.97 | 300 | 33.044
3038 | https://doi.org/10.1039/C9TA01962F | Extended MRL | Mn0.0075 Ge0.0075 Bi0.3743 Sb1.5957 Te2.97 | 400 | 31.184
3041 | https://doi.org/10.1039/c5ra28088e | Extended MRL | Bi1 Sb1 Te1.5 Se1.5 | 400 | 0.00024376
3043 | https://doi.org/10.1039/c5ra28088e | Extended MRL | Ag0.003 Bi0.997 Sb0.997 Te1.4955 Se1.4955 | 300 | 0.00048362
3044 | https://doi.org/10.1039/c5ra28088e | Extended MRL | Ag0.003 Bi0.997 Sb0.997 Te1.4955 Se1.4955 | 400 | 0.00066715
3046 | https://doi.org/10.1039/c5ra28088e | Extended MRL | Ag0.006 Bi0.994 Sb0.994 Te1.491 Se1.491 | 300 | 0.00041295
3047 | https://doi.org/10.1039/c5ra28088e | Extended MRL | Ag0.006 Bi0.994 Sb0.994 Te1.491 Se1.491 | 400 | 0.00063882
3049 | https://doi.org/10.1039/c5ra28088e | Extended MRL | Ag0.009 Bi0.991 Sb0.991 Te1.4865 Se1.4865 | 300 | 0.00038939
3050 | https://doi.org/10.1039/c5ra28088e | Extended MRL | Ag0.009 Bi0.991 Sb0.991 Te1.4865 Se1.4865 | 400 | 0.00063738
3052 | https://doi.org/10.1039/c5ra28088e | Extended MRL | Ag0.012 Bi0.988 Sb0.988 Te1.482 Se1.482 | 300 | 0.00030087
3053 | https://doi.org/10.1039/c5ra28088e | Extended MRL | Ag0.012 Bi0.988 Sb0.988 Te1.482 Se1.482 | 400 | 0.00044841
3055 | https://doi.org/10.1016/j.jallcom.2017.02.182 | Extended MRL | Bi0.5 Sb1.5 Te2.7 Se0.3 | 300 | 15.13
3056 | https://doi.org/10.1016/j.jallcom.2017.02.182 | Extended MRL | Bi0.5 Sb1.5 Te2.7 Se0.3 | 400 | 15.774
3057 | https://doi.org/10.1016/j.jallcom.2017.02.182 | Extended MRL | Bi0.5 Sb1.5 Te2.7 Se0.3 | 650 | 9.9704
3058 | https://doi.org/10.1016/j.jallcom.2017.02.182 | Extended MRL | Bi0.5 Sb1.5 Te2.5 Se0.5 | 300 | 12.367
3059 | https://doi.org/10.1016/j.jallcom.2017.02.182 | Extended MRL | Bi0.5 Sb1.5 Te2.5 Se0.5 | 400 | 13.972
3060 | https://doi.org/10.1016/j.jallcom.2017.02.182 | Extended MRL | Bi0.5 Sb1.5 Te2.5 Se0.5 | 650 | 10.925
3061 | https://doi.org/10.1016/j.jallcom.2017.02.182 | Extended MRL | Bi0.5 Sb1.5 Te2.25 Se0.75 | 300 | 8.9616
3062 | https://doi.org/10.1016/j.jallcom.2017.02.182 | Extended MRL | Bi0.5 Sb1.5 Te2.25 Se0.75 | 400 | 8.7858
3063 | https://doi.org/10.1016/j.jallcom.2017.02.182 | Extended MRL | Bi0.5 Sb1.5 Te2.25 Se0.75 | 650 | 3.237
3076 | https://doi.org/10.1021/acsami.8b06533 | Extended MRL | Bi2 Te2.4 Se0.6 | 300 | 20.943
3077 | https://doi.org/10.1021/acsami.8b06533 | Extended MRL | Bi2 Te2.4 Se0.6 | 400 | 14.469
3079 | https://doi.org/10.1021/acsami.8b06533 | Extended MRL | Bi2 Te2.3 Se0.6 I0.1 | 300 | 23.969
3080 | https://doi.org/10.1021/acsami.8b06533 | Extended MRL | Bi2 Te2.3 Se0.6 I0.1 | 400 | 22.798
3082 | https://doi.org/10.1021/acsami.8b06533 | Extended MRL | Bi2 Te2.2 Se0.6 I0.2 | 300 | 15.746
3083 | https://doi.org/10.1021/acsami.8b06533 | Extended MRL | Bi2 Te2.2 Se0.6 I0.2 | 400 | 17.465
3085 | https://doi.org/10.1021/acsami.8b06533 | Extended MRL | Bi2 Te2.5 Se0.6 | 300 | 30.908
3097 | https://doi.org/10.1007/s10854-018-8765-1 | Extended MRL | Bi0.07183631 Sb0.22748164 Te0.44927561 Pb0.00029869 | 300 | 54.073
3100 | https://doi.org/10.1007/s10854-018-8765-1 | Extended MRL | Bi0.09029204 B0.2859248 Te0.56477329 Pb0.00044803 S0.18810842 | 300 | 50.412
3124 | https://doi.org/10.1088/1674-1056/26/1/017202 | Extended MRL | Bi0.48 B1.52 Te3 S1 | 300 | 29.933
3125 | https://doi.org/10.1088/1674-1056/26/1/017202 | Extended MRL | Bi0.48 B1.52 Te3 S1 | 400 | 20.008
3127 | https://doi.org/10.1088/1674-1056/26/1/017202 | Extended MRL | Mn0.01 Bi0.48 B1.52 Sb0.02 Te3 Se0.04 S1 | 300 | 33.772
3128 | https://doi.org/10.1088/1674-1056/26/1/017202 | Extended MRL | Mn0.01 Bi0.48 B1.52 Sb0.02 Te3 Se0.04 S1 | 400 | 28.263
3130 | https://doi.org/10.1088/1674-1056/26/1/017202 | Extended MRL | Mn0.02 Bi0.48 B1.52 Sb0.04 Te3 Se0.08 S1 | 300 | 31.803
3131 | https://doi.org/10.1088/1674-1056/26/1/017202 | Extended MRL | Mn0.02 Bi0.48 B1.52 Sb0.04 Te3 Se0.08 S1 | 400 | 27.785
3133 | https://doi.org/10.1088/1674-1056/26/1/017202 | Extended MRL | Mn0.03 Bi0.48 B1.52 Sb0.06 Te3 Se0.12 S1 | 300 | 27.545
3134 | https://doi.org/10.1088/1674-1056/26/1/017202 | Extended MRL | Mn0.03 Bi0.48 B1.52 Sb0.06 Te3 Se0.12 S1 | 400 | 22.279
3136 | https://doi.org/10.1088/1674-1056/26/1/017202 | Extended MRL | Mn0.04 Bi0.48 B1.52 Sb0.08 Te3 Se0.16 S1 | 300 | 27.211
3137 | https://doi.org/10.1088/1674-1056/26/1/017202 | Extended MRL | Mn0.04 Bi0.48 B1.52 Sb0.08 Te3 Se0.16 S1 | 400 | 21.255
3139 | https://doi.org/10.1088/1674-1056/26/1/017202 | Extended MRL | Mn0.016 Cu0.004 Bi0.48 B1.52 Sb0.04 Te3 Se0.08 S1 | 300 | 34.937
3140 | https://doi.org/10.1088/1674-1056/26/1/017202 | Extended MRL | Mn0.016 Cu0.004 Bi0.48 B1.52 Sb0.04 Te3 Se0.08 S1 | 400 | 30.919
3146 | https://doi.org/10.1039/c3ta12508d | Extended MRL | Cu1.98 Ag0.02 Se1 | 300 | 1.1014
3147 | https://doi.org/10.1039/c3ta12508d | Extended MRL | Cu1.98 Ag0.02 Se1 | 400 | 3.5129
3148 | https://doi.org/10.1039/c3ta12508d | Extended MRL | Cu1.98 Ag0.02 Se1 | 700 | 3.4033
3149 | https://doi.org/10.1039/c3ta12508d | Extended MRL | Cu1.98 Ag0.02 Se1 | 900 | 1.6834
3150 | https://doi.org/10.1039/c3ta12508d | Extended MRL | Cu2 Te1 | 300 | 1.8511
3151 | https://doi.org/10.1039/c3ta12508d | Extended MRL | Cu2 Te1 | 400 | 3.7686
3152 | https://doi.org/10.1039/c3ta12508d | Extended MRL | Cu2 Te1 | 700 | 4.5858
3154 | https://doi.org/10.1039/c3ta12508d | Extended MRL | Cu1.98 Ag0.02 Te1 | 300 | 5.4434
3155 | https://doi.org/10.1039/c3ta12508d | Extended MRL | Cu1.98 Ag0.02 Te1 | 400 | 7.2685
3156 | https://doi.org/10.1039/c3ta12508d | Extended MRL | Cu1.98 Ag0.02 Te1 | 700 | 9.1854
3257 | https://doi.org/10.1039/c2cc30318c | Extended MRL | In1 Cu1 Te2 | 850 | 12.79250139
3258 | https://doi.org/10.1016/j.nanoen.2016.11.010 | Extended MRL | Mg1 Ag0.97 Sb0.985 As0.005 | 300 | 19.10279041
3259 | https://doi.org/10.1016/j.nanoen.2016.11.010 | Extended MRL | Mg1 Ag0.97 Sb0.985 As0.005 | 400 | 20.10398275
3260 | https://doi.org/10.1016/j.nanoen.2016.11.010 | Extended MRL | Mg1 Ag0.97 Sb0.985 As0.005 | 550 | 20.76792711
3261 | https://doi.org/10.1016/j.nanoen.2016.11.010 | Extended MRL | Mg1 Ag0.97 Sb0.98 As0.01 | 300 | 19.33602849
3262 | https://doi.org/10.1016/j.nanoen.2016.11.010 | Extended MRL | Mg1 Ag0.97 Sb0.98 As0.01 | 400 | 22.00719209
3263 | https://doi.org/10.1016/j.nanoen.2016.11.010 | Extended MRL | Mg1 Ag0.97 Sb0.98 As0.01 | 550 | 21.78591378
3264 | https://doi.org/10.1016/j.nanoen.2016.11.010 | Extended MRL | Mg1 Ag0.97 Bi0.005 Sb0.985 | 300 | 17.41131157
3265 | https://doi.org/10.1016/j.nanoen.2016.11.010 | Extended MRL | Mg1 Ag0.97 Bi0.005 Sb0.985 | 400 | 18.09198541
3266 | https://doi.org/10.1016/j.nanoen.2016.11.010 | Extended MRL | Mg1 Ag0.97 Bi0.005 Sb0.985 | 550 | 20.84446827
3267 | https://doi.org/10.1016/j.nanoen.2016.11.010 | Extended MRL | Mg1 Ag0.97 Bi0.01 Sb0.98 | 300 | 16.76070094
3268 | https://doi.org/10.1016/j.nanoen.2016.11.010 | Extended MRL | Mg1 Ag0.97 Bi0.01 Sb0.98 | 400 | 16.97846609
3269 | https://doi.org/10.1016/j.nanoen.2016.11.010 | Extended MRL | Mg1 Ag0.97 Bi0.01 Sb0.98 | 550 | 21.30959221
3270 | https://doi.org/10.1016/j.nanoen.2016.11.010 | Extended MRL | Mg1 Ag0.97 Sn0.005 Sb0.985 | 300 | 18.69740954
3271 | https://doi.org/10.1016/j.nanoen.2016.11.010 | Extended MRL | Mg1 Ag0.97 Sn0.005 Sb0.985 | 400 | 19.34506879
3272 | https://doi.org/10.1016/j.nanoen.2016.11.010 | Extended MRL | Mg1 Ag0.97 Sn0.005 Sb0.985 | 550 | 21.46626886
3273 | https://doi.org/10.1016/j.nanoen.2016.11.010 | Extended MRL | Mg1 Ag0.97 Sn0.01 Sb0.98 | 300 | 18.50187646
3274 | https://doi.org/10.1016/j.nanoen.2016.11.010 | Extended MRL | Mg1 Ag0.97 Sn0.01 Sb0.98 | 400 | 19.24207751
3275 | https://doi.org/10.1016/j.nanoen.2016.11.010 | Extended MRL | Mg1 Ag0.97 Sn0.01 Sb0.98 | 550 | 20.8154044
3276 | https://doi.org/10.1016/j.nanoen.2016.11.010 | Extended MRL | Mg1 Ag0.97 Sb0.985 Pb0.005 | 300 | 18.1414906
3277 | https://doi.org/10.1016/j.nanoen.2016.11.010 | Extended MRL | Mg1 Ag0.97 Sb0.985 Pb0.005 | 400 | 18.28547011
3278 | https://doi.org/10.1016/j.nanoen.2016.11.010 | Extended MRL | Mg1 Ag0.97 Sb0.985 Pb0.005 | 550 | 20.34606066
3279 | https://doi.org/10.1016/j.nanoen.2016.11.010 | Extended MRL | Mg1 Ag0.97 Sb0.98 Pb0.01 | 300 | 18.01259818
3280 | https://doi.org/10.1016/j.nanoen.2016.11.010 | Extended MRL | Mg1 Ag0.97 Sb0.98 Pb0.01 | 400 | 18.38699659
3281 | https://doi.org/10.1016/j.nanoen.2016.11.010 | Extended MRL | Mg1 Ag0.97 Sb0.98 Pb0.01 | 550 | 21.65545287
3282 | https://doi.org/10.1016/j.intermet.2016.11.002 | Extended MRL | Bi1 Sb1 Te1 | 300 | 36.46487921
3294 | https://doi.org/10.1002/ejic.201100284 | Extended MRL | Ba1 Cu5.7 Te6.4 Se0.6 | 350 | 0.34168041
3295 | https://doi.org/10.1002/ejic.201100284 | Extended MRL | Ba1 Cu5.7 Te6.4 Se0.6 | 400 | 0.56201501
3313 | https://doi.org/10.1021/ic502055z | Extended MRL | Ba1 Cu5.9 Te6 Se1 | 300 | 4.79
3314 | https://doi.org/10.1021/ic502055z | Extended MRL | Ba1 Cu5.9 Te6 Se1 | 400 | 5.49
3315 | https://doi.org/10.1021/ic502055z | Extended MRL | Ba1 Cu5.9 Te6 Se1 | 600 | 6.02
3316 | https://doi.org/10.1021/ic502055z | Extended MRL | Ba1 Cu5.9 Te6 S1 | 300 | 3.26
3317 | https://doi.org/10.1021/ic502055z | Extended MRL | Ba1 Cu5.9 Te6 S1 | 400 | 3.39
3319 | https://doi.org/10.1002/adfm.200901817 | Extended MRL | Ba4 Ni2 Ge21 | 300 | 3.30924293
3320 | https://doi.org/10.1002/adfm.200901817 | Extended MRL | Ba4 Ni2 Ge21 | 400 | 4.61939948
3321 | https://doi.org/10.1002/adfm.200901817 | Extended MRL | Ba4 Ni2 Ge21 | 700 | 2.84005128
3322 | https://doi.org/10.1002/adfm.200901817 | Extended MRL | Ba4 Ni2 Ge21 | 800 | 1.92843741
3323 | https://doi.org/10.1002/adfm.200901817 | Extended MRL | Ba8 Ga3.94 Ni2.97 Ge39.09 | 300 | 5.4527158
3324 | https://doi.org/10.1002/adfm.200901817 | Extended MRL | Ba8 Ga3.94 Ni2.97 Ge39.09 | 400 | 6.66669274
3325 | https://doi.org/10.1002/adfm.200901817 | Extended MRL | Ba8 Ga3.94 Ni2.97 Ge39.09 | 700 | 6.09963737
3326 | https://doi.org/10.1002/adfm.200901817 | Extended MRL | Ba8 Ga3.94 Ni2.97 Ge39.09 | 900 | 3.67601451
3327 | https://doi.org/10.1002/adfm.200901817 | Extended MRL | Ba8 Ga8.04 Ni1.9 Ge36.06 | 300 | 5.51482463
3328 | https://doi.org/10.1002/adfm.200901817 | Extended MRL | Ba8 Ga8.04 Ni1.9 Ge36.06 | 400 | 6.96736092
3329 | https://doi.org/10.1002/adfm.200901817 | Extended MRL | Ba8 Ga8.04 Ni1.9 Ge36.06 | 700 | 9.20301197
3330 | https://doi.org/10.1002/adfm.200901817 | Extended MRL | Ba8 Ga8.04 Ni1.9 Ge36.06 | 1000 | 2.18429764
3331 | https://doi.org/10.1002/adfm.200901817 | Extended MRL | Ba8 Ga12.07 Ni0.84 Ge33.09 | 300 | 3.9365447
3332 | https://doi.org/10.1002/adfm.200901817 | Extended MRL | Ba8 Ga12.07 Ni0.84 Ge33.09 | 400 | 5.83745895
3333 | https://doi.org/10.1002/adfm.200901817 | Extended MRL | Ba8 Ga12.07 Ni0.84 Ge33.09 | 700 | 11.61809858
3334 | https://doi.org/10.1002/adfm.200901817 | Extended MRL | Ba8 Ga12.07 Ni0.84 Ge33.09 | 900 | 16.98472443
3335 | https://doi.org/10.1002/adfm.200901817 | Extended MRL | Ba8 Ga13.63 Ni0.32 Ge32.05 | 300 | 2.77712771
3336 | https://doi.org/10.1002/adfm.200901817 | Extended MRL | Ba8 Ga13.63 Ni0.32 Ge32.05 | 400 | 4.05248554
3337 | https://doi.org/10.1002/adfm.200901817 | Extended MRL | Ba8 Ga13.63 Ni0.32 Ge32.05 | 700 | 8.50667882
3338 | https://doi.org/10.1002/adfm.200901817 | Extended MRL | Ba8 Ga13.63 Ni0.32 Ge32.05 | 1000 | 12.82664946
3339 | https://doi.org/10.1021/ja111199y | Extended MRL | Ba0.06 La0.05 Yb0.02 Co4 Sb12 | 300 | 35.44031784
3340 | https://doi.org/10.1021/ja111199y | Extended MRL | Ba0.06 La0.05 Yb0.02 Co4 Sb12 | 400 | 43.47591635
3341 | https://doi.org/10.1021/ja111199y | Extended MRL | Ba0.06 La0.05 Yb0.02 Co4 Sb12 | 700 | 51.27059945
3342 | https://doi.org/10.1021/ja111199y | Extended MRL | Ba0.06 La0.05 Yb0.02 Co4 Sb12 | 850 | 49.37469554
3343 | https://doi.org/10.1021/ja111199y | Extended MRL | Ba0.08 La0.05 Yb0.04 Co4 Sb12 | 300 | 39.06626543
3344 | https://doi.org/10.1021/ja111199y | Extended MRL | Ba0.08 La0.05 Yb0.04 Co4 Sb12 | 400 | 42.89563153
3345 | https://doi.org/10.1021/ja111199y | Extended MRL | Ba0.08 La0.05 Yb0.04 Co4 Sb12 | 700 | 52.46065878
3346 | https://doi.org/10.1021/ja111199y | Extended MRL | Ba0.08 La0.05 Yb0.04 Co4 Sb12 | 850 | 54.90155472
3347 | https://doi.org/10.1021/ja111199y | Extended MRL | Ba0.1 La0.05 Yb0.07 Co4 Sb12 | 300 | 35.35088864
3348 | https://doi.org/10.1021/ja111199y | Extended MRL | Ba0.1 La0.05 Yb0.07 Co4 Sb12 | 400 | 45.56760904
3349 | https://doi.org/10.1021/ja111199y | Extended MRL | Ba0.1 La0.05 Yb0.07 Co4 Sb12 | 700 | 59.38632534
3350 | https://doi.org/10.1021/ja111199y | Extended MRL | Ba0.1 La0.05 Yb0.07 Co4 Sb12 | 850 | 61.24879899
3351 | https://doi.org/10.1021/ja111199y | Extended MRL | Ba0.09 La0.04 Yb0.13 Co4 Sb12 | 300 | 34.03214806
3352 | https://doi.org/10.1021/ja111199y | Extended MRL | Ba0.09 La0.04 Yb0.13 Co4 Sb12 | 400 | 40.22186229
3353 | https://doi.org/10.1021/ja111199y | Extended MRL | Ba0.09 La0.04 Yb0.13 Co4 Sb12 | 700 | 54.39635412
3354 | https://doi.org/10.1021/ja111199y | Extended MRL | Ba0.09 La0.04 Yb0.13 Co4 Sb12 | 850 | 57.34094606
3355 | https://doi.org/10.1021/ja111199y | Extended MRL | Ba0.09 La0.04 Yb0.14 Co4 Sb12 | 300 | 30.83469122
3356 | https://doi.org/10.1021/ja111199y | Extended MRL | Ba0.09 La0.04 Yb0.14 Co4 Sb12 | 400 | 36.82956521
3357 | https://doi.org/10.1021/ja111199y | Extended MRL | Ba0.09 La0.04 Yb0.14 Co4 Sb12 | 700 | 53.59162704
3360 | https://doi.org/10.1007/s11664-014-3075-8 | Extended MRL | Cu2 Sn1 Hg1 Te4 | 400 | 3.8838
3363 | https://doi.org/10.1007/s11664-014-3075-8 | Extended MRL | Cu2 Sn1 Hg1 Te3.2 Se0.8 | 400 | 4.1576
3366 | https://doi.org/10.1007/s11664-014-3075-8 | Extended MRL | Cu2 Sn1 Hg1 Te2 Se2 | 400 | 3.63742958
3367 | https://doi.org/10.1007/s11664-014-3075-8 | Extended MRL | Cu2 Sn1 Hg1 Te2 Se2 | 700 | 5.593
3368 | https://doi.org/10.1007/s11664-014-3075-8 | Extended MRL | Cu2 Sn1 Hg1 Te0.8 Se3.2 | 300 | 1.9759
3369 | https://doi.org/10.1007/s11664-014-3075-8 | Extended MRL | Cu2 Sn1 Hg1 Te0.8 Se3.2 | 400 | 2.6087
3370 | https://doi.org/10.1007/s11664-014-3075-8 | Extended MRL | Cu2 Sn1 Hg1 Te0.8 Se3.2 | 700 | 3.42
3371 | https://doi.org/10.1007/s11664-014-3075-8 | Extended MRL | Cu2 Sn1 Hg1 Se4 | 300 | 2.7982
3372 | https://doi.org/10.1007/s11664-014-3075-8 | Extended MRL | Cu2 Sn1 Hg1 Se4 | 400 | 3.5208
3373 | https://doi.org/10.1007/s11664-014-3075-8 | Extended MRL | Cu2 Sn1 Hg1 Se4 | 700 | 3.3841
4185 | https://doi.org/10.1002/adfm.201806558 | ESTM | Bi1 Sb1 Se2.76 Br0.24 | 300 | 3.359686
4186 | https://doi.org/10.1002/adfm.201806558 | ESTM | Bi1 Sb1 Se2.76 Br0.24 | 400 | 4.54827852
4187 | https://doi.org/10.1002/adfm.201806558 | ESTM | Bi1 Sb1 Se2.76 Br0.24 | 500 | 5.5396365
4188 | https://doi.org/10.1002/adfm.201806558 | ESTM | Bi1 Sb1 Se2.76 Br0.24 | 600 | 6.22459
4189 | https://doi.org/10.1002/adfm.201806558 | ESTM | Bi1 Sb1 Se2.76 Br0.24 | 700 | 6.67688325
4190 | https://doi.org/10.1002/adfm.201806558 | ESTM | Bi1 Sb1 Se2.76 Br0.24 | 800 | 7.1456406
4191 | https://doi.org/10.1002/adfm.201806558 | ESTM | Bi1 Sb1 Se2.82 Br0.18 | 300 | 3.27611648
4192 | https://doi.org/10.1002/adfm.201806558 | ESTM | Bi1 Sb1 Se2.82 Br0.18 | 400 | 4.473225
4193 | https://doi.org/10.1002/adfm.201806558 | ESTM | Bi1 Sb1 Se2.82 Br0.18 | 500 | 5.52998082
4194 | https://doi.org/10.1002/adfm.201806558 | ESTM | Bi1 Sb1 Se2.82 Br0.18 | 600 | 6.0543
4195 | https://doi.org/10.1002/adfm.201806558 | ESTM | Bi1 Sb1 Se2.82 Br0.18 | 700 | 6.70758893
4196 | https://doi.org/10.1002/adfm.201806558 | ESTM | Bi1 Sb1 Se2.82 Br0.18 | 800 | 7.42388319
4198 | https://doi.org/10.1002/adfm.201806558 | ESTM | Bi1 Sb1 Se2.88 Br0.12 | 400 | 3.77739
4199 | https://doi.org/10.1002/adfm.201806558 | ESTM | Bi1 Sb1 Se2.88 Br0.12 | 500 | 4.69428596
4200 | https://doi.org/10.1002/adfm.201806558 | ESTM | Bi1 Sb1 Se2.88 Br0.12 | 600 | 5.3932032
4201 | https://doi.org/10.1002/adfm.201806558 | ESTM | Bi1 Sb1 Se2.88 Br0.12 | 700 | 6.03316962
4202 | https://doi.org/10.1002/adfm.201806558 | ESTM | Bi1 Sb1 Se2.88 Br0.12 | 800 | 6.498
4203 | https://doi.org/10.1002/adfm.201806558 | ESTM | Bi1 Sb1 Se2.94 Br0.06 | 300 | 2.60372115
4204 | https://doi.org/10.1002/adfm.201806558 | ESTM | Bi1 Sb1 Se2.94 Br0.06 | 400 | 4.18393458
4205 | https://doi.org/10.1002/adfm.201806558 | ESTM | Bi1 Sb1 Se2.94 Br0.06 | 500 | 4.99874158
4206 | https://doi.org/10.1002/adfm.201806558 | ESTM | Bi1 Sb1 Se2.94 Br0.06 | 600 | 5.415
4207 | https://doi.org/10.1002/adfm.201806558 | ESTM | Bi1 Sb1 Se2.94 Br0.06 | 700 | 5.96004864
4208 | https://doi.org/10.1002/adfm.201806558 | ESTM | Bi1 Sb1 Se2.94 Br0.06 | 800 | 6.36004448
4209 | https://doi.org/10.1002/adma.200900409 | ESTM | Cd0.975 Cu2.025 Sn1 Se4 | 300 | 1.60479298
4210 | https://doi.org/10.1002/adma.200900409 | ESTM | Cd0.975 Cu2.025 Sn1 Se4 | 350 | 1.822009
4211 | https://doi.org/10.1002/adma.200900409 | ESTM | Cd0.975 Cu2.025 Sn1 Se4 | 400 | 1.985169
4212 | https://doi.org/10.1002/adma.200900409 | ESTM | Cd0.975 Cu2.025 Sn1 Se4 | 450 | 2.203802
4213 | https://doi.org/10.1002/adma.200900409 | ESTM | Cd0.975 Cu2.025 Sn1 Se4 | 500 | 2.360225
4214 | https://doi.org/10.1002/adma.200900409 | ESTM | Cd0.975 Cu2.025 Sn1 Se4 | 550 | 2.584245
4215 | https://doi.org/10.1002/adma.200900409 | ESTM | Cd0.975 Cu2.025 Sn1 Se4 | 600 | 2.610377
4216 | https://doi.org/10.1002/adma.200900409 | ESTM | Cd0.975 Cu2.025 Sn1 Se4 | 650 | 2.5792
4217 | https://doi.org/10.1002/adma.200900409 | ESTM | Cd0.975 Cu2.025 Sn1 Se4 | 700 | 2.609855
4218 | https://doi.org/10.1002/adma.200900409 | ESTM | Cd0.95 Cu2.05 Sn1 Se4 | 300 | 2.1737403
4219 | https://doi.org/10.1002/adma.200900409 | ESTM | Cd0.95 Cu2.05 Sn1 Se4 | 350 | 2.488432224
4220 | https://doi.org/10.1002/adma.200900409 | ESTM | Cd0.95 Cu2.05 Sn1 Se4 | 400 | 2.850469088
4221 | https://doi.org/10.1002/adma.200900409 | ESTM | Cd0.95 Cu2.05 Sn1 Se4 | 450 | 3.527557
4222 | https://doi.org/10.1002/adma.200900409 | ESTM | Cd0.95 Cu2.05 Sn1 Se4 | 500 | 4.25737408
4223 | https://doi.org/10.1002/adma.200900409 | ESTM | Cd0.95 Cu2.05 Sn1 Se4 | 550 | 4.44326688
4224 | https://doi.org/10.1002/adma.200900409 | ESTM | Cd0.95 Cu2.05 Sn1 Se4 | 600 | 4.366921259
4225 | https://doi.org/10.1002/adma.200900409 | ESTM | Cd0.95 Cu2.05 Sn1 Se4 | 650 | 4.237966359
4226 | https://doi.org/10.1002/adma.200900409 | ESTM | Cd0.95 Cu2.05 Sn1 Se4 | 700 | 4.1902353
4227 | https://doi.org/10.1002/adma.200900409 | ESTM | Cd0.9 Cu2.1 Sn1 Se4 | 300 | 3.440752
4228 | https://doi.org/10.1002/adma.200900409 | ESTM | Cd0.9 Cu2.1 Sn1 Se4 | 350 | 3.66496416
4229 | https://doi.org/10.1002/adma.200900409 | ESTM | Cd0.9 Cu2.1 Sn1 Se4 | 400 | 4.025085
4230 | https://doi.org/10.1002/adma.200900409 | ESTM | Cd0.9 Cu2.1 Sn1 Se4 | 450 | 4.592717
4231 | https://doi.org/10.1002/adma.200900409 | ESTM | Cd0.9 Cu2.1 Sn1 Se4 | 500 | 5.07303477
4232 | https://doi.org/10.1002/adma.200900409 | ESTM | Cd0.9 Cu2.1 Sn1 Se4 | 550 | 4.979368352
4233 | https://doi.org/10.1002/adma.200900409 | ESTM | Cd0.9 Cu2.1 Sn1 Se4 | 600 | 4.796976
4234 | https://doi.org/10.1002/adma.200900409 | ESTM | Cd0.9 Cu2.1 Sn1 Se4 | 650 | 4.60122969
4235 | https://doi.org/10.1002/adma.200900409 | ESTM | Cd0.9 Cu2.1 Sn1 Se4 | 700 | 4.655607144
4236 | https://doi.org/10.1002/adma.200900409 | ESTM | Cd1 Cu2 Sn1 Se4 | 300 | 1.35053
4237 | https://doi.org/10.1002/adma.200900409 | ESTM | Cd1 Cu2 Sn1 Se4 | 350 | 1.55261204
4238 | https://doi.org/10.1002/adma.200900409 | ESTM | Cd1 Cu2 Sn1 Se4 | 400 | 1.831668
4239 | https://doi.org/10.1002/adma.200900409 | ESTM | Cd1 Cu2 Sn1 Se4 | 450 | 1.994372
4240 | https://doi.org/10.1002/adma.200900409 | ESTM | Cd1 Cu2 Sn1 Se4 | 500 | 2.188838
4241 | https://doi.org/10.1002/adma.200900409 | ESTM | Cd1 Cu2 Sn1 Se4 | 550 | 2.373071
4242 | https://doi.org/10.1002/adma.200900409 | ESTM | Cd1 Cu2 Sn1 Se4 | 600 | 2.6090625
4243 | https://doi.org/10.1002/adma.200900409 | ESTM | Cd1 Cu2 Sn1 Se4 | 650 | 2.716463
4244 | https://doi.org/10.1002/adma.200900409 | ESTM | Cd1 Cu2 Sn1 Se4 | 700 | 2.744503
4245 | https://doi.org/10.1002/adma.201004739 | ESTM | In4 Se2.32 Cl0.03 | 323 | 14.0775991
4246 | https://doi.org/10.1002/adma.201004739 | ESTM | In4 Se2.32 Cl0.03 | 698 | 10.5039006
4247 | https://doi.org/10.1002/adma.201004739 | ESTM | In4 Se2.32 Cl0.03 | 373 | 14.243616
4248 | https://doi.org/10.1002/adma.201004739 | ESTM | In4 Se2.32 Cl0.03 | 423 | 14.08
4249 | https://doi.org/10.1002/adma.201004739 | ESTM | In4 Se2.32 Cl0.03 | 473 | 12.8204
4250 | https://doi.org/10.1002/adma.201004739 | ESTM | In4 Se2.32 Cl0.03 | 523 | 11.9
4251 | https://doi.org/10.1002/adma.201004739 | ESTM | In4 Se2.32 Cl0.03 | 598 | 10.68219
4252 | https://doi.org/10.1002/adma.201004739 | ESTM | In4 Se2.32 Cl0.03 | 623 | 10.5637068
4253 | https://doi.org/10.1002/adma.201004739 | ESTM | In4 Se2.32 Cl0.03 | 648 | 10.4822
4254 | https://doi.org/10.1002/adma.201004739 | ESTM | In4 Se2.32 Cl0.03 | 673 | 10.47535
4255 | https://doi.org/10.1002/adma.201004739 | ESTM | In4 Se2.67 Cl0.03 | 323 | 11.2325
4256 | https://doi.org/10.1002/adma.201004739 | ESTM | In4 Se2.67 Cl0.03 | 423 | 13.35095
4258 | https://doi.org/10.1002/adma.201004739 | ESTM | In4 Se2.67 Cl0.03 | 523 | 11.7
4259 | https://doi.org/10.1002/adma.201004739 | ESTM | In4 Se2.67 Cl0.03 | 573 | 10.8
4260 | https://doi.org/10.1002/adma.201004739 | ESTM | In4 Se2.67 Cl0.03 | 598 | 11.86148
4261 | https://doi.org/10.1002/adma.201004739 | ESTM | In4 Se2.67 Cl0.03 | 623 | 12.51766
4262 | https://doi.org/10.1002/adma.201004739 | ESTM | In4 Se2.67 Cl0.03 | 648 | 12.63494
4263 | https://doi.org/10.1002/adma.201004739 | ESTM | In4 Se2.67 Cl0.03 | 698 | 12.57920847
4264 | https://doi.org/10.1002/adma.201302038 | ESTM | In3.94 Pb0.06 Se3 | 330 | 2.92
4265 | https://doi.org/10.1002/adma.201302038 | ESTM | In3.94 Pb0.06 Se3 | 405 | 3.7752
4266 | https://doi.org/10.1002/adma.201302038 | ESTM | In3.94 Pb0.06 Se3 | 480 | 5.701632
4267 | https://doi.org/10.1002/adma.201302038 | ESTM | In3.94 Pb0.06 Se3 | 518 | 5.308416
4268 | https://doi.org/10.1002/adma.201302038 | ESTM | In3.95 Pb0.05 Se3 | 330 | 2.2067235
4269 | https://doi.org/10.1002/adma.201302038 | ESTM | In3.95 Pb0.05 Se3 | 405 | 3.9675
4270 | https://doi.org/10.1002/adma.201302038 | ESTM | In3.95 Pb0.05 Se3 | 480 | 6.559168
4271 | https://doi.org/10.1002/adma.201302038 | ESTM | In3.95 Pb0.05 Se3 | 518 | 7.311829
4272 | https://doi.org/10.1002/adma.201302038 | ESTM | In3.96 Pb0.04 Se3 | 330 | 2.58048
4273 | https://doi.org/10.1002/adma.201302038 | ESTM | In3.96 Pb0.04 Se3 | 405 | 4.249167
4274 | https://doi.org/10.1002/adma.201302038 | ESTM | In3.96 Pb0.04 Se3 | 480 | 6.0025
4275 | https://doi.org/10.1002/adma.201302038 | ESTM | In3.96 Pb0.04 Se3 | 518 | 7.02848
4276 | https://doi.org/10.1002/adma.201302038 | ESTM | In3.99 Pb0.01 Se3 | 330 | 4.2436
4277 | https://doi.org/10.1002/adma.201302038 | ESTM | In3.99 Pb0.01 Se3 | 405 | 5.225987
4278 | https://doi.org/10.1002/adma.201302038 | ESTM | In3.99 Pb0.01 Se3 | 480 | 7.17233308
4279 | https://doi.org/10.1002/adma.201302038 | ESTM | In3.99 Pb0.01 Se3 | 518 | 7.05592944
4280 | https://doi.org/10.1002/adma.201302660 | ESTM | Cu2 Se1 | 410 | 3.97541175
4282 | https://doi.org/10.1002/adma.201302660 | ESTM | Cu2 Se1 | 425 | 7.1095944
4285 | https://doi.org/10.1002/adma.201302660 | ESTM | Cu2 Se1 | 359 | 8.995678
4286 | https://doi.org/10.1002/adma.201302660 | ESTM | Cu2 Se1 | 365 | 8.8529283
4287 | https://doi.org/10.1002/adma.201302660 | ESTM | Cu2 Se1 | 375 | 8.503864
4288 | https://doi.org/10.1002/adma.201302660 | ESTM | Cu2 Se1 | 385 | 8.57795666
4290 | https://doi.org/10.1002/adma.201302660 | ESTM | Cu2 Se0.92 I0.08 | 300 | 3.291467748
4291 | https://doi.org/10.1002/adma.201302660 | ESTM | Cu2 Se0.92 I0.08 | 385 | 3.48624
4292 | https://doi.org/10.1002/adma.201302660 | ESTM | Cu2 Se0.92 I0.08 | 400 | 3.62289312
4293 | https://doi.org/10.1002/adma.201302660 | ESTM | Cu2 Se0.92 I0.08 | 410 | 3.710358
4294 | https://doi.org/10.1002/adma.201302660 | ESTM | Cu2 Se0.92 I0.08 | 425 | 3.87722125
4295 | https://doi.org/10.1002/adma.201302660 | ESTM | Cu2 Se0.92 I0.08 | 375 | 3.338
4296 | https://doi.org/10.1002/adma.201302660 | ESTM | Cu2 Se0.92 I0.08 | 450 | 4.08548393
4297 | https://doi.org/10.1002/adma.201302660 | ESTM | Cu2 Se0.92 I0.08 | 365 | 2.553741
4298 | https://doi.org/10.1002/adma.201302660 | ESTM | Cu2 Se0.92 I0.08 | 350 | 3.5053375
4299 | https://doi.org/10.1002/adma.201302660 | ESTM | Cu2 Se0.92 I0.08 | 359 | 3.27818266
4300 | https://doi.org/10.1002/adma.201302660 | ESTM | Cu2 Se0.96 I0.04 | 300 | 4.62284
4301 | https://doi.org/10.1002/adma.201302660 | ESTM | Cu2 Se0.96 I0.04 | 385 | 3.62
4302 | https://doi.org/10.1002/adma.201302660 | ESTM | Cu2 Se0.96 I0.04 | 400 | 5.1944704
4303 | https://doi.org/10.1002/adma.201302660 | ESTM | Cu2 Se0.96 I0.04 | 410 | 5.457025
4304 | https://doi.org/10.1002/adma.201302660 | ESTM | Cu2 Se0.96 I0.04 | 425 | 5.7656258
4305 | https://doi.org/10.1002/adma.201302660 | ESTM | Cu2 Se0.96 I0.04 | 450 | 6.15101283
4306 | https://doi.org/10.1002/adma.201302660 | ESTM | Cu2 Se0.96 I0.04 | 350 | 5.391947
4307 | https://doi.org/10.1002/adma.201302660 | ESTM | Cu2 Se0.96 I0.04 | 359 | 5.29436425
4308 | https://doi.org/10.1002/adma.201302660 | ESTM | Cu2 Se0.96 I0.04 | 365 | 5.029488
4309 | https://doi.org/10.1002/adma.201302660 | ESTM | Cu2 Se0.96 I0.04 | 375 | 4.844207744
4310 | https://doi.org/10.1002/chem.201404453 | ESTM | Tm1 Cu1 Te2 | 320 | 5.211218
4311 | https://doi.org/10.1002/chem.201404453 | ESTM | Tm1 Cu1 Te2 | 363 | 5.98132318
4312 | https://doi.org/10.1002/chem.201404453 | ESTM | Tm1 Cu1 Te2 | 410 | 6.287775
4313 | https://doi.org/10.1002/chem.201404453 | ESTM | Tm1 Cu1 Te2 | 457 | 7.038613
4314 | https://doi.org/10.1002/chem.201404453 | ESTM | Tm1 Cu1 Te2 | 503 | 6.936446
4315 | https://doi.org/10.1002/chem.201404453 | ESTM | Tm1 Cu1 Te2 | 600 | 7.23877888
4316 | https://doi.org/10.1002/chem.201404453 | ESTM | Tm1 Cu1 Te2 | 550 | 7.39187811
4317 | https://doi.org/10.1002/chem.201404453 | ESTM | Tm1 Cu1 Te2 | 818 | 6.192654
4318 | https://doi.org/10.1002/chem.201404453 | ESTM | Tm1 Cu1 Te2 | 720 | 7.26761875
4319 | https://doi.org/10.1002/pssr.200701302 | ESTM | Ag8 Ge1 Te6 | 329 | 0.25589295
4320 | https://doi.org/10.1002/pssr.200701302 | ESTM | Ag8 Ge1 Te6 | 413 | 0.59974475
4321 | https://doi.org/10.1002/pssr.200701302 | ESTM | Ag8 Ge1 Te6 | 509 | 1.041772
4322 | https://doi.org/10.1002/pssr.200701302 | ESTM | Ag8 Ge1 Te6 | 607 | 1.8475776
4323 | https://doi.org/10.1002/pssr.200701302 | ESTM | Ag8 Ge1 Te6 | 703 | 2.3
4324 | https://doi.org/10.1002/pssr.201700372 | ESTM | Yb1 Si2 | 522 | 8.35745245
4325 | https://doi.org/10.1002/pssr.201700372 | ESTM | Yb1 Si2 | 475 | 10.0519056
4326 | https://doi.org/10.1002/pssr.201700372 | ESTM | Yb1 Si2 | 426 | 12.75924352
4327 | https://doi.org/10.1002/pssr.201700372 | ESTM | Yb1 Si2 | 377 | 14.94108
4328 | https://doi.org/10.1002/pssr.201700372 | ESTM | Yb1 Si2 | 330 | 18.989901
4329 | https://doi.org/10.1002/pssr.201700372 | ESTM | Yb1 Si2 | 300 | 20.6676972
4330 | https://doi.org/10.1007/s00339-010-5711-3 | ESTM | Ba0.18 Sr0.11 Co4 Sb12.09 | 300 | 37.03468032
4331 | https://doi.org/10.1007/s00339-010-5711-3 | ESTM | Ba0.18 Sr0.11 Co4 Sb12.09 | 350 | 40.52712825
4332 | https://doi.org/10.1007/s00339-010-5711-3 | ESTM | Ba0.18 Sr0.11 Co4 Sb12.09 | 400 | 44.2669845
4333 | https://doi.org/10.1007/s00339-010-5711-3 | ESTM | Ba0.18 Sr0.11 Co4 Sb12.09 | 450 | 46.85784138
4334 | https://doi.org/10.1007/s00339-010-5711-3 | ESTM | Ba0.18 Sr0.11 Co4 Sb12.09 | 500 | 48.779484
4335 | https://doi.org/10.1007/s00339-010-5711-3 | ESTM | Ba0.18 Sr0.11 Co4 Sb12.09 | 550 | 50.93230916
4336 | https://doi.org/10.1007/s00339-010-5711-3 | ESTM | Ba0.18 Sr0.11 Co4 Sb12.09 | 600 | 53.08789248
4337 | https://doi.org/10.1007/s00339-010-5711-3 | ESTM | Ba0.18 Sr0.11 Co4 Sb12.09 | 650 | 53.85807193
4338 | https://doi.org/10.1007/s00339-010-5711-3 | ESTM | Ba0.18 Sr0.11 Co4 Sb12.09 | 700 | 54.97795688
4339 | https://doi.org/10.1007/s00339-010-5711-3 | ESTM | Ba0.18 Sr0.11 Co4 Sb12.09 | 750 | 55.48823172
4340 | https://doi.org/10.1007/s00339-010-5711-3 | ESTM | Ba0.18 Sr0.11 Co4 Sb12.09 | 800 | 55.37658756
4341 | https://doi.org/10.1007/s00339-010-5711-3 | ESTM | Ba0.18 Sr0.11 Co4 Sb12.09 | 850 | 56.99076808
4342 | https://doi.org/10.1007/s00339-010-5711-3 | ESTM | Sr0.16 Yb0.03 Co4 Sb11.82 | 300 | 39.93983008
4343 | https://doi.org/10.1007/s00339-010-5711-3 | ESTM | Sr0.16 Yb0.03 Co4 Sb11.82 | 350 | 43.37037432
4344 | https://doi.org/10.1007/s00339-010-5711-3 | ESTM | Sr0.16 Yb0.03 Co4 Sb11.82 | 400 | 46.07187136
4345 | https://doi.org/10.1007/s00339-010-5711-3 | ESTM | Sr0.16 Yb0.03 Co4 Sb11.82 | 450 | 47.40191375
4346 | https://doi.org/10.1007/s00339-010-5711-3 | ESTM | Sr0.16 Yb0.03 Co4 Sb11.82 | 500 | 49.9115078
4347 | https://doi.org/10.1007/s00339-010-5711-3 | ESTM | Sr0.16 Yb0.03 Co4 Sb11.82 | 550 | 50.89951244
4348 | https://doi.org/10.1007/s00339-010-5711-3 | ESTM | Sr0.16 Yb0.03 Co4 Sb11.82 | 600 | 52.3428192
4349 | https://doi.org/10.1007/s00339-010-5711-3 | ESTM | Sr0.16 Yb0.03 Co4 Sb11.82 | 650 | 53.87213125
4350 | https://doi.org/10.1007/s00339-010-5711-3 | ESTM | Sr0.16 Yb0.03 Co4 Sb11.82 | 700 | 54.490968
4351 | https://doi.org/10.1007/s00339-010-5711-3 | ESTM | Sr0.16 Yb0.03 Co4 Sb11.82 | 750 | 54.1696
4352 | https://doi.org/10.1007/s00339-010-5711-3 | ESTM | Sr0.16 Yb0.03 Co4 Sb11.82 | 800 | 55.10447696
4353 | https://doi.org/10.1007/s00339-010-5711-3 | ESTM | Sr0.16 Yb0.03 Co4 Sb11.82 | 850 | 54.39343833
4354 | https://doi.org/10.1007/s00339-010-5711-3 | ESTM | Sr0.21 Co4 Sb12.25 | 300 | 38.1024
4355 | https://doi.org/10.1007/s00339-010-5711-3 | ESTM | Sr0.21 Co4 Sb12.25 | 350 | 40.27078592
4356 | https://doi.org/10.1007/s00339-010-5711-3 | ESTM | Sr0.21 Co4 Sb12.25 | 400 | 42.23565486
4357 | https://doi.org/10.1007/s00339-010-5711-3 | ESTM | Sr0.21 Co4 Sb12.25 | 450 | 43.47285696
4358 | https://doi.org/10.1007/s00339-010-5711-3 | ESTM | Sr0.21 Co4 Sb12.25 | 500 | 43.4220102
4359 | https://doi.org/10.1007/s00339-010-5711-3 | ESTM | Sr0.21 Co4 Sb12.25 | 550 | 44.795
4360 | https://doi.org/10.1007/s00339-010-5711-3 | ESTM | Sr0.21 Co4 Sb12.25 | 600 | 45.33771264
4361 | https://doi.org/10.1007/s00339-010-5711-3 | ESTM | Sr0.21 Co4 Sb12.25 | 650 | 46.47514688
4362 | https://doi.org/10.1007/s00339-010-5711-3 | ESTM | Sr0.21 Co4 Sb12.25 | 700 | 46.58975392
4363 | https://doi.org/10.1007/s00339-010-5711-3 | ESTM | Sr0.21 Co4 Sb12.25 | 750 | 47.25301248
4364 | https://doi.org/10.1007/s00339-010-5711-3 | ESTM | Sr0.21 Co4 Sb12.25 | 800 | 46.56125
4365 | https://doi.org/10.1007/s00339-010-5711-3 | ESTM | Sr0.21 Co4 Sb12.25 | 850 | 45.54546977
4366 | https://doi.org/10.1007/s00339-010-5711-3 | ESTM | Sr0.21 Yb0.03 Co4 Sb12.12 | 300 | 40.66545513
4367 | https://doi.org/10.1007/s00339-010-5711-3 | ESTM | Sr0.21 Yb0.03 Co4 Sb12.12 | 350 | 44.60715
4368 | https://doi.org/10.1007/s00339-010-5711-3 | ESTM | Sr0.21 Yb0.03 Co4 Sb12.12 | 400 | 46.33426217
4369 | https://doi.org/10.1007/s00339-010-5711-3 | ESTM | Sr0.21 Yb0.03 Co4 Sb12.12 | 450 | 48.0896
4370 | https://doi.org/10.1007/s00339-010-5711-3 | ESTM | Sr0.21 Yb0.03 Co4 Sb12.12 | 500 | 51.83667512
4371 | https://doi.org/10.1007/s00339-010-5711-3 | ESTM | Sr0.21 Yb0.03 Co4 Sb12.12 | 550 | 53.20233657
4372 | https://doi.org/10.1007/s00339-010-5711-3 | ESTM | Sr0.21 Yb0.03 Co4 Sb12.12 | 600 | 53.5590138
4373 | https://doi.org/10.1007/s00339-010-5711-3 | ESTM | Sr0.21 Yb0.03 Co4 Sb12.12 | 650 | 54.22493779
4374 | https://doi.org/10.1007/s00339-010-5711-3 | ESTM | Sr0.21 Yb0.03 Co4 Sb12.12 | 700 | 56.092299
4375 | https://doi.org/10.1007/s00339-010-5711-3 | ESTM | Sr0.21 Yb0.03 Co4 Sb12.12 | 750 | 57.2130125
4376 | https://doi.org/10.1007/s00339-010-5711-3 | ESTM | Sr0.21 Yb0.03 Co4 Sb12.12 | 800 | 56.3922
4377 | https://doi.org/10.1007/s00339-010-5711-3 | ESTM | Sr0.21 Yb0.03 Co4 Sb12.12 | 850 | 58.14896004
4379 | https://doi.org/10.1007/s11664-010-1149-9 | ESTM | Ca1 Yb13 Mn1 Sb11 | 573 | 3.849444
4381 | https://doi.org/10.1007/s11664-010-1149-9 | ESTM | Ca1 Yb13 Mn1 Sb11 | 973 | 6.33824667
4382 | https://doi.org/10.1007/s11664-010-1149-9 | ESTM | Ca1 Yb13 Mn1 Sb11 | 1163 | 6.963058
4383 | https://doi.org/10.1007/s11664-010-1149-9 | ESTM | Yb14 Mn1 Sb11 | 325 | 1.34736494
4384 | https://doi.org/10.1007/s11664-010-1149-9 | ESTM | Yb14 Mn1 Sb11 | 525 | 2.50488
4385 | https://doi.org/10.1007/s11664-010-1149-9 | ESTM | Yb14 Mn1 Sb11 | 725 | 3.8792264
4386 | https://doi.org/10.1007/s11664-010-1149-9 | ESTM | Yb14 Mn1 Sb11 | 925 | 5.25996269
4387 | https://doi.org/10.1007/s11664-010-1149-9 | ESTM | Yb14 Mn1 Sb11 | 1125 | 6.22020288
4392 | https://doi.org/10.1016/j.jallcom.2010.04.055 | ESTM | Ca3 Ti0.3 Co3.7 O9 | 300 | 1.36547532
4393 | https://doi.org/10.1016/j.jallcom.2010.04.055 | ESTM | Ca3 Ti0.3 Co3.7 O9 | 500 | 2.1566762
4394 | https://doi.org/10.1016/j.jallcom.2010.04.055 | ESTM | Ca3 Ti0.3 Co3.7 O9 | 700 | 3.21419904
4395 | https://doi.org/10.1016/j.jallcom.2010.04.055 | ESTM | Ca3 Ti0.3 Co3.7 O9 | 900 | 4.519428048
4396 | https://doi.org/10.1016/j.jallcom.2010.04.055 | ESTM | Ca3 Ti0.3 Co3.7 O9 | 1000 | 4.7771405
4397 | https://doi.org/10.1016/j.jallcom.2010.04.055 | ESTM | Ca3 Ti0.2 Co3.8 O9 | 300 | 1.10272367
4398 | https://doi.org/10.1016/j.jallcom.2010.04.055 | ESTM | Ca3 Ti0.2 Co3.8 O9 | 500 | 1.51516105
4399 | https://doi.org/10.1016/j.jallcom.2010.04.055 | ESTM | Ca3 Ti0.2 Co3.8 O9 | 700 | 2.506112
4400 | https://doi.org/10.1016/j.jallcom.2010.04.055 | ESTM | Ca3 Ti0.2 Co3.8 O9 | 900 | 3.24739072
4401 | https://doi.org/10.1016/j.jallcom.2010.04.055 | ESTM | Ca3 Ti0.2 Co3.8 O9 | 1000 | 3.729888
4402 | https://doi.org/10.1016/j.jallcom.2010.04.055 | ESTM | Ca3 Ti0.1 Co3.9 O9 | 300 | 0.96496303
4403 | https://doi.org/10.1016/j.jallcom.2010.04.055 | ESTM | Ca3 Ti0.1 Co3.9 O9 | 500 | 1.332256
4404 | https://doi.org/10.1016/j.jallcom.2010.04.055 | ESTM | Ca3 Ti0.1 Co3.9 O9 | 700 | 2.11712488
4405 | https://doi.org/10.1016/j.jallcom.2010.04.055 | ESTM | Ca3 Ti0.1 Co3.9 O9 | 900 | 2.99555724
4406 | https://doi.org/10.1016/j.jallcom.2010.04.055 | ESTM | Ca3 Ti0.1 Co3.9 O9 | 1000 | 3.23937216
4408 | https://doi.org/10.1016/j.jallcom.2010.04.055 | ESTM | Ca3 Co4 O9 | 500 | 1.269975
4410 | https://doi.org/10.1016/j.jallcom.2010.04.055 | ESTM | Ca3 Co4 O9 | 900 | 2.755125
4412 | https://doi.org/10.1021/acs.jpcc.6b09379 | ESTM | Cu3 Ge0.15 Sb0.85 S4 | 300 | 6.699943
4413 | https://doi.org/10.1021/acs.jpcc.6b09379 | ESTM | Cu3 Ge0.15 Sb0.85 S4 | 373 | 8.668547
4414 | https://doi.org/10.1021/acs.jpcc.6b09379 | ESTM | Cu3 Ge0.15 Sb0.85 S4 | 473 | 10.122789
4415 | https://doi.org/10.1021/acs.jpcc.6b09379 | ESTM | Cu3 Ge0.15 Sb0.85 S4 | 573 | 10.64849
4416 | https://doi.org/10.1021/acs.jpcc.6b09379 | ESTM | Cu3 Ge0.075 Sb0.925 S4 | 300 | 6.18625
4417 | https://doi.org/10.1021/acs.jpcc.6b09379 | ESTM | Cu3 Ge0.075 Sb0.925 S4 | 373 | 7.30894923
4418 | https://doi.org/10.1021/acs.jpcc.6b09379 | ESTM | Cu3 Ge0.075 Sb0.925 S4 | 473 | 8.22757045
4419 | https://doi.org/10.1021/acs.jpcc.6b09379 | ESTM | Cu3 Ge0.075 Sb0.925 S4 | 573 | 8.37304
4420 | https://doi.org/10.1021/acs.jpcc.6b09379 | ESTM | Cu3 Ge0.05 Sb0.95 S4 | 300 | 4.044402
4421 | https://doi.org/10.1021/acs.jpcc.6b09379 | ESTM | Cu3 Ge0.05 Sb0.95 S4 | 373 | 5.037552
4422 | https://doi.org/10.1021/acs.jpcc.6b09379 | ESTM | Cu3 Ge0.05 Sb0.95 S4 | 473 | 6.014338
4423 | https://doi.org/10.1021/acs.jpcc.6b09379 | ESTM | Cu3 Ge0.05 Sb0.95 S4 | 573 | 6.3
4424 | https://doi.org/10.1021/acs.jpcc.6b09379 | ESTM | Cu3 Ge0.025 Sb0.975 S4 | 300 | 4.11845
4425 | https://doi.org/10.1021/acs.jpcc.6b09379 | ESTM | Cu3 Ge0.025 Sb0.975 S4 | 373 | 4.9424144
4426 | https://doi.org/10.1021/acs.jpcc.6b09379 | ESTM | Cu3 Ge0.025 Sb0.975 S4 | 473 | 5.361187095
4427 | https://doi.org/10.1021/acs.jpcc.6b09379 | ESTM | Cu3 Ge0.025 Sb0.975 S4 | 573 | 5.309573
4428 | https://doi.org/10.1021/acs.jpcc.6b09379 | ESTM | Cu3 Ge0.0125 Sb0.9875 S4 | 300 | 1.953792
4429 | https://doi.org/10.1021/acs.jpcc.6b09379 | ESTM | Cu3 Ge0.0125 Sb0.9875 S4 | 373 | 2.792924
4430 | https://doi.org/10.1021/acs.jpcc.6b09379 | ESTM | Cu3 Ge0.0125 Sb0.9875 S4 | 473 | 3.303495072
4431 | https://doi.org/10.1021/acs.jpcc.6b09379 | ESTM | Cu3 Ge0.0125 Sb0.9875 S4 | 573 | 3.404377
4432 | https://doi.org/10.1021/acs.jpcc.6b09379 | ESTM | Cu3 Ge0.1 Sb0.9 S4 | 300 | 6.39
4433 | https://doi.org/10.1021/acs.jpcc.6b09379 | ESTM | Cu3 Ge0.1 Sb0.9 S4 | 373 | 7.65043272
4434 | https://doi.org/10.1021/acs.jpcc.6b09379 | ESTM | Cu3 Ge0.1 Sb0.9 S4 | 473 | 8.764722
4435 | https://doi.org/10.1021/acs.jpcc.6b09379 | ESTM | Cu3 Ge0.1 Sb0.9 S4 | 573 | 9.14475633
4436 | https://doi.org/10.1021/acs.jpcc.6b09379 | ESTM | Cu3 Sb1 S4 | 300 | 0.4012627
4437 | https://doi.org/10.1021/acs.jpcc.6b09379 | ESTM | Cu3 Sb1 S4 | 373 | 0.8270066
4438 | https://doi.org/10.1021/acs.jpcc.6b09379 | ESTM | Cu3 Sb1 S4 | 473 | 1.150876
4439 | https://doi.org/10.1021/acs.jpcc.6b09379 | ESTM | Cu3 Sb1 S4 | 573 | 1.291842
4440 | https://doi.org/10.1021/acs.jpcc.6b10308 | ESTM | In0.08 Fe0.92 Cu1 S2 | 300 | 2.6047434
4441 | https://doi.org/10.1021/acs.jpcc.6b10308 | ESTM | In0.08 Fe0.92 Cu1 S2 | 390 | 3.0886638
4442 | https://doi.org/10.1021/acs.jpcc.6b10308 | ESTM | In0.08 Fe0.92 Cu1 S2 | 510 | 3.649289375
4443 | https://doi.org/10.1021/acs.jpcc.6b10308 | ESTM | In0.08 Fe0.92 Cu1 S2 | 600 | 3.604881
4444 | https://doi.org/10.1021/acs.jpcc.6b10308 | ESTM | In0.04 Fe0.96 Cu1 S2 | 300 | 4.611309
4445 | https://doi.org/10.1021/acs.jpcc.6b10308 | ESTM | In0.04 Fe0.96 Cu1 S2 | 390 | 5.016099
4446 | https://doi.org/10.1021/acs.jpcc.6b10308 | ESTM | In0.04 Fe0.96 Cu1 S2 | 510 | 5.354529
4447 | https://doi.org/10.1021/acs.jpcc.6b10308 | ESTM | In0.04 Fe0.96 Cu1 S2 | 600 | 4.957603651
4448 | https://doi.org/10.1021/acs.jpcc.6b10308 | ESTM | In0.02 Fe0.98 Cu1 S2 | 300 | 5.7738258
4449 | https://doi.org/10.1021/acs.jpcc.6b10308 | ESTM | In0.02 Fe0.98 Cu1 S2 | 390 | 5.736336896
4450 | https://doi.org/10.1021/acs.jpcc.6b10308 | ESTM | In0.02 Fe0.98 Cu1 S2 | 510 | 5.981232
4451 | https://doi.org/10.1021/acs.jpcc.6b10308 | ESTM | In0.02 Fe0.98 Cu1 S2 | 600 | 5.38256
4452 | https://doi.org/10.1021/acs.jpcc.6b10308 | ESTM | Fe1 Cu1 S2 | 300 | 6.890765312
4453 | https://doi.org/10.1021/acs.jpcc.6b10308 | ESTM | Fe1 Cu1 S2 | 390 | 6.62834983
4454 | https://doi.org/10.1021/acs.jpcc.6b10308 | ESTM | Fe1 Cu1 S2 | 510 | 6.380822528
4455 | https://doi.org/10.1021/acs.jpcc.6b10308 | ESTM | Fe1 Cu1 S2 | 600 | 5.651816
4456 | https://doi.org/10.1021/acsaem.9b02004 | ESTM | Mg2 In3 Cu3 Te8 | 335 | 1.437141
4457 | https://doi.org/10.1021/acsaem.9b02004 | ESTM | Mg2 In3 Cu3 Te8 | 377 | 1.7216712
4458 | https://doi.org/10.1021/acsaem.9b02004 | ESTM | Mg2 In3 Cu3 Te8 | 427 | 2.052033
4459 | https://doi.org/10.1021/acsaem.9b02004 | ESTM | Mg2 In3 Cu3 Te8 | 473 | 2.54093931
4460 | https://doi.org/10.1021/acsaem.9b02004 | ESTM | Mg2 In3 Cu3 Te8 | 523 | 3.222845952
4461 | https://doi.org/10.1021/acsaem.9b02004 | ESTM | Mg2 In3 Cu3 Te8 | 572 | 4.108706
4462 | https://doi.org/10.1021/acsaem.9b02004 | ESTM | Mg2 In3 Cu3 Te8 | 620 | 4.7652955
4463 | https://doi.org/10.1021/acsaem.9b02004 | ESTM | Mg2 In3 Cu3 Te8 | 668 | 5.218767981
4464 | https://doi.org/10.1021/acsaem.9b02004 | ESTM | Mg2 In3 Cu3 Te8 | 720 | 5.3056584
4465 | https://doi.org/10.1021/acsaem.9b02004 | ESTM | Mg2 In3 Cu3 Te8 | 770 | 5.489253
4467 | https://doi.org/10.1021/cm502570b | ESTM | Zn1 Cu10.5 Ni0.5 Sb4 S13 | 323 | 1.940779064
4468 | https://doi.org/10.1021/cm502570b | ESTM | Zn1 Cu10.5 Ni0.5 Sb4 S13 | 420 | 3.07
4469 | https://doi.org/10.1021/cm502570b | ESTM | Zn1 Cu10.5 Ni0.5 Sb4 S13 | 517 | 4.283465
4470 | https://doi.org/10.1021/cm502570b | ESTM | Zn1 Cu10.5 Ni0.5 Sb4 S13 | 617 | 5.164
4471 | https://doi.org/10.1021/cm502570b | ESTM | Zn1 Cu10.5 Ni0.5 Sb4 S13 | 715 | 5.65433847
4472 | https://doi.org/10.1021/cm502570b | ESTM | Zn0.2 Cu10.5 Ni1.3 Sb4 S13 | 517 | 7.0709553
4473 | https://doi.org/10.1021/cm502570b | ESTM | Zn0.2 Cu10.5 Ni1.3 Sb4 S13 | 617 | 8.467819845
4474 | https://doi.org/10.1021/cm502570b | ESTM | Zn0.2 Cu10.5 Ni1.3 Sb4 S13 | 715 | 9.11
4475 | https://doi.org/10.1021/cm502570b | ESTM | Cu10.5 Ni1.5 Sb4 S13 | 323 | 3.047492448
4476 | https://doi.org/10.1021/cm502570b | ESTM | Cu10.5 Ni1.5 Sb4 S13 | 420 | 5.17629
4477 | https://doi.org/10.1021/cm502570b | ESTM | Cu10.5 Ni1.5 Sb4 S13 | 517 | 7.01572398
4478 | https://doi.org/10.1021/cm502570b | ESTM | Cu10.5 Ni1.5 Sb4 S13 | 617 | 8.13
4479 | https://doi.org/10.1021/cm502570b | ESTM | Cu10.5 Ni1.5 Sb4 S13 | 715 | 9.00413155
4480 | https://doi.org/10.1021/cm502570b | ESTM | Zn0.5 Cu10.5 Ni1 Sb4 S13 | 323 | 3.71968
4481 | https://doi.org/10.1021/cm502570b | ESTM | Zn0.5 Cu10.5 Ni1 Sb4 S13 | 420 | 5.2
4482 | https://doi.org/10.1021/cm502570b | ESTM | Zn0.5 Cu10.5 Ni1 Sb4 S13 | 517 | 7.19301528
4483 | https://doi.org/10.1021/cm502570b | ESTM | Zn0.5 Cu10.5 Ni1 Sb4 S13 | 715 | 8.52777665
4484 | https://doi.org/10.1021/cm504059t | ESTM | Ca14 Mg1 Sb11 | 400 | 0.3863254
4485 | https://doi.org/10.1021/cm504059t | ESTM | Ca14 Mg1 Sb11 | 600 | 0.9126
4486 | https://doi.org/10.1021/cm504059t | ESTM | Ca14 Mg1 Sb11 | 700 | 1.2145225
4487 | https://doi.org/10.1021/cm504059t | ESTM | Ca14 Mg1 Sb11 | 800 | 1.53405
4488 | https://doi.org/10.1021/cm504059t | ESTM | Ca14 Mg1 Sb11 | 900 | 1.759148
4489 | https://doi.org/10.1021/cm504059t | ESTM | Ca14 Mg1 Sb11 | 1000 | 1.973979
4490 | https://doi.org/10.1021/cm504059t | ESTM | Ca14 Mg1 Sb11 | 1083 | 2.219308
4492 | https://doi.org/10.1021/cm504059t | ESTM | Yb14 Mg1 Sb11 | 400 | 1.82661875
4493 | https://doi.org/10.1021/cm504059t | ESTM | Yb14 Mg1 Sb11 | 500 | 2.67740704
4494 | https://doi.org/10.1021/cm504059t | ESTM | Yb14 Mg1 Sb11 | 600 | 3.55570245
4495 | https://doi.org/10.1021/cm504059t | ESTM | Yb14 Mg1 Sb11 | 700 | 4.40990728
4496 | https://doi.org/10.1021/cm504059t | ESTM | Yb14 Mg1 Sb11 | 800 | 5.129301
4497 | https://doi.org/10.1021/cm504059t | ESTM | Yb14 Mg1 Sb11 | 900 | 5.81014
4498 | https://doi.org/10.1021/cm504059t | ESTM | Yb14 Mg1 Sb11 | 1000 | 6.422528
4499 | https://doi.org/10.1021/cm504059t | ESTM | Yb14 Mg1 Sb11 | 1083 | 6.7683645
4500 | https://doi.org/10.1021/ja312474n | ESTM | Nb0.04 Ag0.96 Bi1 Se2 | 296 | 1.596725
4501 | https://doi.org/10.1021/ja312474n | ESTM | Nb0.04 Ag0.96 Bi1 Se2 | 375 | 2.3640246
4502 | https://doi.org/10.1021/ja312474n | ESTM | Nb0.02 Ag0.98 Bi1 Se2 | 296 | 2.03383848
4503 | https://doi.org/10.1021/ja312474n | ESTM | Nb0.02 Ag0.98 Bi1 Se2 | 375 | 3.04704
4504 | https://doi.org/10.1021/ja312474n | ESTM | Nb0.02 Ag0.98 Bi1 Se2 | 425 | 3.310425
4505 | https://doi.org/10.1021/ja312474n | ESTM | Nb0.02 Ag0.98 Bi1 Se2 | 478 | 3.214984
4506 | https://doi.org/10.1021/ja312474n | ESTM | Nb0.02 Ag0.98 Bi1 Se2 | 528 | 2.81111
4507 | https://doi.org/10.1021/ja312474n | ESTM | Nb0.02 Ag0.98 Bi1 Se2 | 577 | 3.155129
4508 | https://doi.org/10.1021/ja312474n | ESTM | Nb0.02 Ag0.98 Bi1 Se2 | 625 | 3.2562
4509 | https://doi.org/10.1021/ja312474n | ESTM | Nb0.02 Ag0.98 Bi1 Se2 | 675 | 3.778123968
4510 | https://doi.org/10.1021/ja312474n | ESTM | Ag1 Bi1 Se2 | 296 | 1.71514112
4511 | https://doi.org/10.1021/ja312474n | ESTM | Ag1 Bi1 Se2 | 375 | 2.2899036
4512 | https://doi.org/10.1021/ja312474n | ESTM | Ag1 Bi1 Se2 | 478 | 2.00188416
4513 | https://doi.org/10.1021/ja312474n | ESTM | Ag1 Bi1 Se2 | 425 | 2.395369098
4514 | https://doi.org/10.1021/ja312474n | ESTM | Ag1 Bi1 Se2 | 528 | 1.679658
4515 | https://doi.org/10.1021/ja312474n | ESTM | Ag1 Bi1 Se2 | 577 | 1.98666838
4516 | https://doi.org/10.1021/ja312474n | ESTM | Ag1 Bi1 Se2 | 625 | 2.22784
4517 | https://doi.org/10.1021/ja312474n | ESTM | Ag1 Bi1 Se2 | 675 | 2.5452404
4518 | https://doi.org/10.1038/ncomms9144 | ESTM | Hf0.14 Nb0.86 Fe1 Sb1 | 300 | 47.73379
4519 | https://doi.org/10.1038/ncomms9144 | ESTM | Hf0.14 Nb0.86 Fe1 Sb1 | 400 | 52.12124
4520 | https://doi.org/10.1038/ncomms9144 | ESTM | Hf0.14 Nb0.86 Fe1 Sb1 | 500 | 56.8343
4521 | https://doi.org/10.1038/ncomms9144 | ESTM | Hf0.14 Nb0.86 Fe1 Sb1 | 600 | 59.3498
4522 | https://doi.org/10.1038/ncomms9144 | ESTM | Hf0.14 Nb0.86 Fe1 Sb1 | 700 | 59.30394525
4523 | https://doi.org/10.1038/ncomms9144 | ESTM | Hf0.14 Nb0.86 Fe1 Sb1 | 800 | 58.54321
4524 | https://doi.org/10.1038/ncomms9144 | ESTM | Hf0.14 Nb0.86 Fe1 Sb1 | 900 | 56.4502932
4525 | https://doi.org/10.1038/ncomms9144 | ESTM | Hf0.14 Nb0.86 Fe1 Sb1 | 1000 | 54.25772
4526 | https://doi.org/10.1038/ncomms9144 | ESTM | Hf0.14 Nb0.86 Fe1 Sb1 | 1100 | 51.776868
4527 | https://doi.org/10.1038/ncomms9144 | ESTM | Hf0.14 Nb0.86 Fe1 Sb1 | 1200 | 49.45767
4528 | https://doi.org/10.1038/ncomms9144 | ESTM | Zr0.14 Nb0.86 Fe1 Sb1 | 400 | 49.29428
4529 | https://doi.org/10.1038/ncomms9144 | ESTM | Zr0.14 Nb0.86 Fe1 Sb1 | 500 | 52.63162
4530 | https://doi.org/10.1038/ncomms9144 | ESTM | Hf0.12 Nb0.88 Fe1 Sb1 | 300 | 51.88377
4531 | https://doi.org/10.1038/ncomms9144 | ESTM | Hf0.12 Nb0.88 Fe1 Sb1 | 400 | 58.2312315
4532 | https://doi.org/10.1038/ncomms9144 | ESTM | Hf0.12 Nb0.88 Fe1 Sb1 | 500 | 61.4169
4533 | https://doi.org/10.1038/ncomms9144 | ESTM | Hf0.12 Nb0.88 Fe1 Sb1 | 600 | 62.67375
4534 | https://doi.org/10.1038/ncomms9144 | ESTM | Hf0.12 Nb0.88 Fe1 Sb1 | 700 | 62.08154
4535 | https://doi.org/10.1038/ncomms9144 | ESTM | Hf0.12 Nb0.88 Fe1 Sb1 | 800 | 59.0523
4536 | https://doi.org/10.1038/ncomms9144 | ESTM | Hf0.12 Nb0.88 Fe1 Sb1 | 900 | 56.64051
4537 | https://doi.org/10.1038/ncomms9144 | ESTM | Hf0.12 Nb0.88 Fe1 Sb1 | 1000 | 54.50013877
4538 | https://doi.org/10.1038/ncomms9144 | ESTM | Hf0.12 Nb0.88 Fe1 Sb1 | 1100 | 52.43867
4539 | https://doi.org/10.1038/ncomms9144 | ESTM | Hf0.12 Nb0.88 Fe1 Sb1 | 1200 | 50.23642
4540 | https://doi.org/10.1038/ncomms9144 | ESTM | Hf0.08 Nb0.92 Fe1 Sb1 | 300 | 46.73102
4541 | https://doi.org/10.1038/ncomms9144 | ESTM | Hf0.08 Nb0.92 Fe1 Sb1 | 400 | 58.43416624
4542 | https://doi.org/10.1038/ncomms9144 | ESTM | Hf0.08 Nb0.92 Fe1 Sb1 | 500 | 59.88549192
4543 | https://doi.org/10.1038/ncomms9144 | ESTM | Hf0.08 Nb0.92 Fe1 Sb1 | 600 | 59.3507044
4544 | https://doi.org/10.1038/ncomms9144 | ESTM | Hf0.08 Nb0.92 Fe1 Sb1 | 700 | 55.94282616
4545 | https://doi.org/10.1038/ncomms9144 | ESTM | Zr0.08 Nb0.92 Fe1 Sb1 | 300 | 49.81159
4546 | https://doi.org/10.1038/ncomms9144 | ESTM | Zr0.08 Nb0.92 Fe1 Sb1 | 500 | 59.72024831
4547 | https://doi.org/10.1038/ncomms9144 | ESTM | Zr0.08 Nb0.92 Fe1 Sb1 | 900 | 51.3857682
4548 | https://doi.org/10.1038/ncomms9144 | ESTM | Zr0.08 Nb0.92 Fe1 Sb1 | 1100 | 43.79788
4549 | https://doi.org/10.1038/ncomms9144 | ESTM | Zr0.08 Nb0.92 Fe1 Sb1 | 1000 | 48.26366
4550 | https://doi.org/10.1038/ncomms9144 | ESTM | Hf0.1 Nb0.9 Fe1 Sb1 | 400 | 73.61121749
4551 | https://doi.org/10.1038/ncomms9144 | ESTM | Hf0.1 Nb0.9 Fe1 Sb1 | 500 | 76.05400192
4552 | https://doi.org/10.1038/ncomms9144 | ESTM | Zr0.1 Nb0.9 Fe1 Sb1 | 300 | 45.97672
4553 | https://doi.org/10.1038/ncomms9144 | ESTM | Zr0.1 Nb0.9 Fe1 Sb1 | 400 | 56.54206
4554 | https://doi.org/10.1038/ncomms9144 | ESTM | Zr0.1 Nb0.9 Fe1 Sb1 | 500 | 60.57339
4555 | https://doi.org/10.1038/ncomms9144 | ESTM | Zr0.1 Nb0.9 Fe1 Sb1 | 600 | 60.03086848
4556 | https://doi.org/10.1038/ncomms9144 | ESTM | Zr0.1 Nb0.9 Fe1 Sb1 | 700 | 57.7508496
4557 | https://doi.org/10.1038/ncomms9144 | ESTM | Zr0.1 Nb0.9 Fe1 Sb1 | 800 | 55.37140336
4558 | https://doi.org/10.1038/ncomms9144 | ESTM | Zr0.1 Nb0.9 Fe1 Sb1 | 900 | 53.55189495
4559 | https://doi.org/10.1038/ncomms9144 | ESTM | Zr0.1 Nb0.9 Fe1 Sb1 | 1000 | 52.31357928
4560 | https://doi.org/10.1038/srep32501 | ESTM | Zn0.2 Cu2 Sn0.8 S3 | 323 | 2.66265824
4561 | https://doi.org/10.1038/srep32501 | ESTM | Zn0.2 Cu2 Sn0.8 S3 | 423 | 4.34285352
4562 | https://doi.org/10.1038/srep32501 | ESTM | Zn0.2 Cu2 Sn0.8 S3 | 523 | 5.986656
4563 | https://doi.org/10.1038/srep32501 | ESTM | Zn0.2 Cu2 Sn0.8 S3 | 623 | 7.39014192
4564 | https://doi.org/10.1038/srep32501 | ESTM | Zn0.2 Cu2 Sn0.8 S3 | 723 | 8.430622
4565 | https://doi.org/10.1038/srep32501 | ESTM | Zn0.05 Cu2 Sn0.95 S3 | 323 | 1.79491625
4566 | https://doi.org/10.1038/srep32501 | ESTM | Zn0.05 Cu2 Sn0.95 S3 | 423 | 2.5684375
4567 | https://doi.org/10.1038/srep32501 | ESTM | Zn0.05 Cu2 Sn0.95 S3 | 523 | 3.19214
4568 | https://doi.org/10.1038/srep32501 | ESTM | Zn0.05 Cu2 Sn0.95 S3 | 623 | 3.531622
4569 | https://doi.org/10.1038/srep32501 | ESTM | Zn0.05 Cu2 Sn0.95 S3 | 723 | 3.8416
4570 | https://doi.org/10.1038/srep32501 | ESTM | Zn0.1 Cu2 Sn0.9 S3 | 323 | 2.77996
4571 | https://doi.org/10.1038/srep32501 | ESTM | Zn0.1 Cu2 Sn0.9 S3 | 423 | 4.025956365
4572 | https://doi.org/10.1038/srep32501 | ESTM | Zn0.1 Cu2 Sn0.9 S3 | 523 | 4.794479
4573 | https://doi.org/10.1038/srep32501 | ESTM | Zn0.1 Cu2 Sn0.9 S3 | 623 | 5.640625
4574 | https://doi.org/10.1038/srep32501 | ESTM | Zn0.1 Cu2 Sn0.9 S3 | 723 | 6.59
4575 | https://doi.org/10.1038/srep32501 | ESTM | Cu2 Sn1 S3 | 323 | 0.10571748
4576 | https://doi.org/10.1038/srep32501 | ESTM | Cu2 Sn1 S3 | 423 | 0.19652
4577 | https://doi.org/10.1038/srep32501 | ESTM | Cu2 Sn1 S3 | 523 | 0.28899
4578 | https://doi.org/10.1038/srep32501 | ESTM | Cu2 Sn1 S3 | 623 | 0.37038303
4579 | https://doi.org/10.1038/srep32501 | ESTM | Cu2 Sn1 S3 | 723 | 0.46622196
4580 | https://doi.org/10.1039/B916346H | ESTM | Eu1 Zn1 Cd1 Sb2 | 300 | 9.3672675
4581 | https://doi.org/10.1039/B916346H | ESTM | Eu1 Zn1 Cd1 Sb2 | 350 | 10.35909
4582 | https://doi.org/10.1039/B916346H | ESTM | Eu1 Zn1 Cd1 Sb2 | 400 | 10.9179576
4583 | https://doi.org/10.1039/B916346H | ESTM | Eu1 Zn1 Cd1 Sb2 | 450 | 11.56788374
4584 | https://doi.org/10.1039/B916346H | ESTM | Eu1 Zn1 Cd1 Sb2 | 500 | 11.68964208
4585 | https://doi.org/10.1039/B916346H | ESTM | Eu1 Zn1 Cd1 Sb2 | 550 | 11.751856
4586 | https://doi.org/10.1039/B916346H | ESTM | Eu1 Zn1 Cd1 Sb2 | 600 | 11.71430336
4587 | https://doi.org/10.1039/B916346H | ESTM | Eu1 Zn1 Cd1 Sb2 | 650 | 11.65
4588 | https://doi.org/10.1039/B916346H | ESTM | Eu1 Zn1.4 Cd0.6 Sb2 | 300 | 12.48528
4589 | https://doi.org/10.1039/B916346H | ESTM | Eu1 Zn1.4 Cd0.6 Sb2 | 350 | 14.108139
4590 | https://doi.org/10.1039/B916346H | ESTM | Eu1 Zn1.4 Cd0.6 Sb2 | 400 | 14.9598592
4591 | https://doi.org/10.1039/B916346H | ESTM | Eu1 Zn1.4 Cd0.6 Sb2 | 450 | 15.58028
4592 | https://doi.org/10.1039/B916346H | ESTM | Eu1 Zn1.4 Cd0.6 Sb2 | 500 | 15.79394
4593 | https://doi.org/10.1039/B916346H | ESTM | Eu1 Zn1.4 Cd0.6 Sb2 | 550 | 15.79102
4594 | https://doi.org/10.1039/B916346H | ESTM | Eu1 Zn1.4 Cd0.6 Sb2 | 600 | 15.37953
4595 | https://doi.org/10.1039/B916346H | ESTM | Eu1 Zn1.4 Cd0.6 Sb2 | 650 | 14.896505
4596 | https://doi.org/10.1039/B916346H | ESTM | Eu1 Zn1.8 Cd0.2 Sb2 | 300 | 15.703125
4597 | https://doi.org/10.1039/B916346H | ESTM | Eu1 Zn1.8 Cd0.2 Sb2 | 350 | 18.129888
4598 | https://doi.org/10.1039/B916346H | ESTM | Eu1 Zn1.8 Cd0.2 Sb2 | 400 | 19.7057175
4599 | https://doi.org/10.1039/B916346H | ESTM | Eu1 Zn1.8 Cd0.2 Sb2 | 450 | 21.2309515
4600 | https://doi.org/10.1039/B916346H | ESTM | Eu1 Zn1.8 Cd0.2 Sb2 | 500 | 22.18626
4601 | https://doi.org/10.1039/B916346H | ESTM | Eu1 Zn1.8 Cd0.2 Sb2 | 550 | 22.72514
4602 | https://doi.org/10.1039/B916346H | ESTM | Eu1 Zn1.8 Cd0.2 Sb2 | 600 | 22.9235
4603 | https://doi.org/10.1039/B916346H | ESTM | Eu1 Zn1.8 Cd0.2 Sb2 | 650 | 22.816728
4604 | https://doi.org/10.1039/B916346H | ESTM | Eu1 Cd2 Sb2 | 300 | 5.73548
4605 | https://doi.org/10.1039/B916346H | ESTM | Eu1 Cd2 Sb2 | 350 | 6.30395172
4606 | https://doi.org/10.1039/B916346H | ESTM | Eu1 Cd2 Sb2 | 400 | 6.6013614
4607 | https://doi.org/10.1039/B916346H | ESTM | Eu1 Cd2 Sb2 | 450 | 6.795767936
4608 | https://doi.org/10.1039/B916346H | ESTM | Eu1 Cd2 Sb2 | 500 | 6.93822458
4609 | https://doi.org/10.1039/B916346H | ESTM | Eu1 Cd2 Sb2 | 550 | 7.068675
4610 | https://doi.org/10.1039/B916346H | ESTM | Eu1 Cd2 Sb2 | 600 | 7.240724784
4611 | https://doi.org/10.1039/B916346H | ESTM | Eu1 Cd2 Sb2 | 650 | 7.692174
4612 | https://doi.org/10.1039/B916346H | ESTM | Eu1 Zn2 Sb2 | 300 | 16.71776855
4613 | https://doi.org/10.1039/B916346H | ESTM | Eu1 Zn2 Sb2 | 350 | 17.5253
4614 | https://doi.org/10.1039/B916346H | ESTM | Eu1 Zn2 Sb2 | 400 | 18.21206
4615 | https://doi.org/10.1039/B916346H | ESTM | Eu1 Zn2 Sb2 | 450 | 19.5094125
4616 | https://doi.org/10.1039/B916346H | ESTM | Eu1 Zn2 Sb2 | 500 | 20.57760243
4617 | https://doi.org/10.1039/B916346H | ESTM | Eu1 Zn2 Sb2 | 550 | 20.808
4618 | https://doi.org/10.1039/B916346H | ESTM | Eu1 Zn2 Sb2 | 600 | 20.48446665
4619 | https://doi.org/10.1039/B916346H | ESTM | Eu1 Zn2 Sb2 | 650 | 19.3717296
4620 | https://doi.org/10.1039/c1jm13888j | ESTM | Ag1.9 Te1 Pb0.05 | 350 | 12.45362
4621 | https://doi.org/10.1039/c1jm13888j | ESTM | Ag1.9 Te1 Pb0.05 | 450 | 6.908952
4622 | https://doi.org/10.1039/c1jm13888j | ESTM | Ag1.9 Te1 Pb0.05 | 550 | 6.9313364
4623 | https://doi.org/10.1039/c1jm13888j | ESTM | Ag1.9 Te1 Pb0.05 | 650 | 5.32547136
4624 | https://doi.org/10.1039/c1jm13888j | ESTM | Ag1.9 Te1 Pb0.05 | 600 | 6.35387328
4625 | https://doi.org/10.1039/c1jm13888j | ESTM | Ag1.8 Te1 Pb0.1 | 300 | 12.36395
4626 | https://doi.org/10.1039/c1jm13888j | ESTM | Ag1.8 Te1 Pb0.1 | 350 | 11.5023625
4627 | https://doi.org/10.1039/c1jm13888j | ESTM | Ag1.8 Te1 Pb0.1 | 450 | 6.091158
4628 | https://doi.org/10.1039/c1jm13888j | ESTM | Ag1.8 Te1 Pb0.1 | 550 | 6.89836974
4629 | https://doi.org/10.1039/c1jm13888j | ESTM | Ag1.8 Te1 Pb0.1 | 600 | 6.483311
4632 | https://doi.org/10.1039/c1jm13888j | ESTM | Ag1.7 Te1 Pb0.15 | 450 | 7.359760428
4633 | https://doi.org/10.1039/c1jm13888j | ESTM | Ag1.7 Te1 Pb0.15 | 500 | 7.90839675
4634 | https://doi.org/10.1039/c1jm13888j | ESTM | Ag1.7 Te1 Pb0.15 | 650 | 5.18281984
4635 | https://doi.org/10.1039/c1jm13888j | ESTM | Ag1.7 Te1 Pb0.15 | 550 | 7.41638187
4636 | https://doi.org/10.1039/c1jm13888j | ESTM | Ag1.7 Te1 Pb0.15 | 600 | 6.50722432
4637 | https://doi.org/10.1039/c1jm13888j | ESTM | Ag2 Te1 | 500 | 7.07913
4638 | https://doi.org/10.1039/c1jm13888j | ESTM | Ag2 Te1 | 550 | 6.669725895
4639 | https://doi.org/10.1039/c1jm13888j | ESTM | Ag2 Te1 | 600 | 6.54182144
4640 | https://doi.org/10.1039/c1jm13888j | ESTM | Ag2 Te1 | 650 | 6.395752017
4641 | https://doi.org/10.1039/c2ee21274a | ESTM | Cu1 Bi1 Se1 O1 | 773 | 4.31189175
4642 | https://doi.org/10.1039/c2ee21554c | ESTM | Hf0.5 Ti0.5 Co1 Sn0.2 Sb0.8 | 305 | 13.7468592
4643 | https://doi.org/10.1039/c2ee21554c | ESTM | Hf0.5 Ti0.5 Co1 Sn0.2 Sb0.8 | 377 | 16
4644 | https://doi.org/10.1039/c2ee21554c | ESTM | Hf0.5 Ti0.5 Co1 Sn0.2 Sb0.8 | 473 | 18.24
4645 | https://doi.org/10.1039/c2ee21554c | ESTM | Hf0.5 Ti0.5 Co1 Sn0.2 Sb0.8 | 574.6 | 19.86151
4646 | https://doi.org/10.1039/c2ee21554c | ESTM | Hf0.5 Ti0.5 Co1 Sn0.2 Sb0.8 | 676 | 21.48
4647 | https://doi.org/10.1039/c2ee21554c | ESTM | Hf0.5 Ti0.5 Co1 Sn0.2 Sb0.8 | 779 | 21.69
4648 | https://doi.org/10.1039/c2ee21554c | ESTM | Hf0.5 Ti0.5 Co1 Sn0.2 Sb0.8 | 885 | 22.593509
4649 | https://doi.org/10.1039/c2ee21554c | ESTM | Hf0.5 Ti0.5 Co1 Sn0.2 Sb0.8 | 989 | 22.6
4650 | https://doi.org/10.1039/c2ee21554c | ESTM | Hf0.7 Ti0.3 Co1 Sn0.2 Sb0.8 | 305 | 13.98307048
4651 | https://doi.org/10.1039/c2ee21554c | ESTM | Hf0.7 Ti0.3 Co1 Sn0.2 Sb0.8 | 377 | 16.139375
4652 | https://doi.org/10.1039/c2ee21554c | ESTM | Hf0.7 Ti0.3 Co1 Sn0.2 Sb0.8 | 473 | 18.38
4653 | https://doi.org/10.1039/c2ee21554c | ESTM | Hf0.7 Ti0.3 Co1 Sn0.2 Sb0.8 | 574.6 | 20.6
4654 | https://doi.org/10.1039/c2ee21554c | ESTM | Hf0.7 Ti0.3 Co1 Sn0.2 Sb0.8 | 676 | 22.09555
4655 | https://doi.org/10.1039/c2ee21554c | ESTM | Hf0.7 Ti0.3 Co1 Sn0.2 Sb0.8 | 779 | 22.92
4656 | https://doi.org/10.1039/c2ee21554c | ESTM | Hf0.7 Ti0.3 Co1 Sn0.2 Sb0.8 | 885 | 24.7
4657 | https://doi.org/10.1039/c2ee21554c | ESTM | Hf0.7 Ti0.3 Co1 Sn0.2 Sb0.8 | 989 | 25.1
4658 | https://doi.org/10.1039/c2ee21554c | ESTM | Hf0.7 Ti0.3 Co1 Sn0.2 Sb0.8 | 1088 | 25.53
4659 | https://doi.org/10.1039/c2ee21554c | ESTM | Hf0.8 Ti0.2 Co1 Sn0.2 Sb0.8 | 305 | 15.32
4660 | https://doi.org/10.1039/c2ee21554c | ESTM | Hf0.8 Ti0.2 Co1 Sn0.2 Sb0.8 | 377 | 17.82375
4661 | https://doi.org/10.1039/c2ee21554c | ESTM | Hf0.8 Ti0.2 Co1 Sn0.2 Sb0.8 | 480 | 20.42628
4662 | https://doi.org/10.1039/c2ee21554c | ESTM | Hf0.8 Ti0.2 Co1 Sn0.2 Sb0.8 | 580 | 21.87199075
4663 | https://doi.org/10.1039/c2ee21554c | ESTM | Hf0.8 Ti0.2 Co1 Sn0.2 Sb0.8 | 682 | 23.5445
4664 | https://doi.org/10.1039/c2ee21554c | ESTM | Hf0.8 Ti0.2 Co1 Sn0.2 Sb0.8 | 784 | 24.60237
4665 | https://doi.org/10.1039/c2ee21554c | ESTM | Hf0.8 Ti0.2 Co1 Sn0.2 Sb0.8 | 885 | 24.9986247
4666 | https://doi.org/10.1039/c2ee21554c | ESTM | Hf0.8 Ti0.2 Co1 Sn0.2 Sb0.8 | 987 | 24.86
4667 | https://doi.org/10.1039/c2ee21554c | ESTM | Hf0.8 Ti0.2 Co1 Sn0.2 Sb0.8 | 1088 | 25.73208
4668 | https://doi.org/10.1039/c2ee21554c | ESTM | Hf0.9 Ti0.1 Co1 Sn0.2 Sb0.8 | 305 | 16.06
4669 | https://doi.org/10.1039/c2ee21554c | ESTM | Hf0.9 Ti0.1 Co1 Sn0.2 Sb0.8 | 377 | 18.65
4670 | https://doi.org/10.1039/c2ee21554c | ESTM | Hf0.9 Ti0.1 Co1 Sn0.2 Sb0.8 | 473 | 21.2
4671 | https://doi.org/10.1039/c2ee21554c | ESTM | Hf0.9 Ti0.1 Co1 Sn0.2 Sb0.8 | 574.6 | 23.1
4672 | https://doi.org/10.1039/c2ee21554c | ESTM | Hf0.9 Ti0.1 Co1 Sn0.2 Sb0.8 | 676.4 | 23.61566459
4673 | https://doi.org/10.1039/c2ee21554c | ESTM | Hf0.9 Ti0.1 Co1 Sn0.2 Sb0.8 | 779 | 25.15
4674 | https://doi.org/10.1039/c2ee21554c | ESTM | Hf0.9 Ti0.1 Co1 Sn0.2 Sb0.8 | 885 | 26
4675 | https://doi.org/10.1039/c2ee21554c | ESTM | Hf0.9 Ti0.1 Co1 Sn0.2 Sb0.8 | 989 | 26.02034048
4676 | https://doi.org/10.1039/c2ee21554c | ESTM | Hf0.9 Ti0.1 Co1 Sn0.2 Sb0.8 | 1088 | 24.75
4677 | https://doi.org/10.1039/c2jm31324c | ESTM | Ca3 Al0.95 Zn0.05 Sb3 | 422 | 1.6064672
4678 | https://doi.org/10.1039/c2jm31324c | ESTM | Ca3 Al0.95 Zn0.05 Sb3 | 522 | 2.32135168
4679 | https://doi.org/10.1039/c2jm31324c | ESTM | Ca3 Al0.95 Zn0.05 Sb3 | 622 | 2.74531761
4680 | https://doi.org/10.1039/c2jm31324c | ESTM | Ca3 Al0.95 Zn0.05 Sb3 | 722 | 3.16873472
4681 | https://doi.org/10.1039/c2jm31324c | ESTM | Ca3 Al0.95 Zn0.05 Sb3 | 822 | 3.141510932
4682 | https://doi.org/10.1039/c2jm31324c | ESTM | Ca3 Al0.98 Zn0.02 Sb3 | 422 | 1.26
4683 | https://doi.org/10.1039/c2jm31324c | ESTM | Ca3 Al0.98 Zn0.02 Sb3 | 522 | 2.059710363
4684 | https://doi.org/10.1039/c2jm31324c | ESTM | Ca3 Al0.98 Zn0.02 Sb3 | 622 | 2.675424
4685 | https://doi.org/10.1039/c2jm31324c | ESTM | Ca3 Al0.98 Zn0.02 Sb3 | 722 | 2.971336
4686 | https://doi.org/10.1039/c2jm31324c | ESTM | Ca3 Al0.98 Zn0.02 Sb3 | 822 | 2.945089607
4687 | https://doi.org/10.1039/c2jm31324c | ESTM | Ca3 Al0.99 Zn0.01 Sb3 | 422 | 3.21341701
4688 | https://doi.org/10.1039/c2jm31324c | ESTM | Ca3 Al0.99 Zn0.01 Sb3 | 522 | 4.20136704
4689 | https://doi.org/10.1039/c2jm31324c | ESTM | Ca3 Al0.99 Zn0.01 Sb3 | 822 | 3.554496
4691 | https://doi.org/10.1039/c2jm31324c | ESTM | Ca3 Al1 Sb3 | 522 | 0.757458
4692 | https://doi.org/10.1039/c2jm31324c | ESTM | Ca3 Al1 Sb3 | 722 | 0.877805
4693 | https://doi.org/10.1039/c2jm31324c | ESTM | Ca3 Al1 Sb3 | 822 | 0.784836
4694 | https://doi.org/10.1039/c3dt50428j | ESTM | Ca5 Zn0.05 In1.95 Sb6 | 622 | 6.2682235
4695 | https://doi.org/10.1039/c3dt50428j | ESTM | Ca5 Zn0.05 In1.95 Sb6 | 722 | 5.8893656
4696 | https://doi.org/10.1039/c3dt50428j | ESTM | Ca5 Zn0.05 In1.95 Sb6 | 822 | 6.00237052
4697 | https://doi.org/10.1039/c3dt50428j | ESTM | Ca5 Zn0.05 In1.95 Sb6 | 922 | 5.984971
4698 | https://doi.org/10.1039/c3dt50428j | ESTM | Ca5 Zn0.02 In1.98 Sb6 | 422 | 3.767552
4699 | https://doi.org/10.1039/c3dt50428j | ESTM | Ca5 Zn0.02 In1.98 Sb6 | 522 | 4.419986886
4700 | https://doi.org/10.1039/c3dt50428j | ESTM | Ca5 Zn0.02 In1.98 Sb6 | 622 | 4.297359
4701 | https://doi.org/10.1039/c3dt50428j | ESTM | Ca5 Zn0.02 In1.98 Sb6 | 922 | 3.043907
4702 | https://doi.org/10.1039/c3dt50428j | ESTM | Ca5 Zn0.02 In1.98 Sb6 | 722 | 3.878692
4703 | https://doi.org/10.1039/c3dt50428j | ESTM | Ca5 Zn0.02 In1.98 Sb6 | 822 | 3.427758
4704 | https://doi.org/10.1039/c3dt50428j | ESTM | Ca5 Zn0.1 In1.9 Sb6 | 422 | 4.2425856
4705 | https://doi.org/10.1039/c3dt50428j | ESTM | Ca5 Zn0.1 In1.9 Sb6 | 522 | 5.4744984
4706 | https://doi.org/10.1039/c3dt50428j | ESTM | Ca5 Zn0.1 In1.9 Sb6 | 622 | 5.8306554
4707 | https://doi.org/10.1039/c3dt50428j | ESTM | Ca5 Zn0.1 In1.9 Sb6 | 722 | 5.642546
4708 | https://doi.org/10.1039/c3dt50428j | ESTM | Ca5 In2 Sb6 | 422 | 2.239423235
4710 | https://doi.org/10.1039/c3dt50428j | ESTM | Ca5 In2 Sb6 | 520 | 2.227968
4711 | https://doi.org/10.1039/c3dt50428j | ESTM | Ca5 In2 Sb6 | 620 | 1.78084
4712 | https://doi.org/10.1039/c3ra40457a | ESTM | Mg3 Bi0.4 Sb1.6 | 332 | 0.6966662
4713 | https://doi.org/10.1039/c3ra40457a | ESTM | Mg3 Bi0.4 Sb1.6 | 470 | 1.113025
4714 | https://doi.org/10.1039/c3ra40457a | ESTM | Mg3 Bi0.4 Sb1.6 | 750 | 0.6914
4715 | https://doi.org/10.1039/c3ra40457a | ESTM | Mg3 Bi0.4 Sb1.6 | 565 | 1.2163716
4716 | https://doi.org/10.1039/c3ra40457a | ESTM | Mg3 Bi0.4 Sb1.6 | 660 | 1.457851
4717 | https://doi.org/10.1039/c3ra40457a | ESTM | Mg3 Bi0.2 Sb1.8 | 332 | 0.31180788
4718 | https://doi.org/10.1039/c3ra40457a | ESTM | Mg3 Bi0.2 Sb1.8 | 470 | 0.71243991
4719 | https://doi.org/10.1039/c3ra40457a | ESTM | Mg3 Bi0.2 Sb1.8 | 565 | 1.2888154
4720 | https://doi.org/10.1039/c3ra40457a | ESTM | Mg3 Bi0.2 Sb1.8 | 660 | 2.6343
4721 | https://doi.org/10.1039/c3ra40457a | ESTM | Mg3 Bi0.2 Sb1.8 | 750 | 4.182025
4722 | https://doi.org/10.1039/c3ra40457a | ESTM | Mg3 Bi0.1 Sb1.9 | 332 | 0.23339768
4723 | https://doi.org/10.1039/c3ra40457a | ESTM | Mg3 Bi0.1 Sb1.9 | 470 | 0.578
4724 | https://doi.org/10.1039/c3ra40457a | ESTM | Mg3 Bi0.1 Sb1.9 | 565 | 0.9142224
4725 | https://doi.org/10.1039/c3ra40457a | ESTM | Mg3 Bi0.1 Sb1.9 | 660 | 1.52286714
4726 | https://doi.org/10.1039/c3ra40457a | ESTM | Mg3 Bi0.1 Sb1.9 | 750 | 2.532
4727 | https://doi.org/10.1039/c3ra40457a | ESTM | Mg3 Sb2 | 332 | 0.07710543
4728 | https://doi.org/10.1039/c3ra40457a | ESTM | Mg3 Sb2 | 470 | 0.26703432
4729 | https://doi.org/10.1039/c3ra40457a | ESTM | Mg3 Sb2 | 565 | 0.6001696
4730 | https://doi.org/10.1039/c3ra40457a | ESTM | Mg3 Sb2 | 660 | 1.4201088
4731 | https://doi.org/10.1039/c3ra40457a | ESTM | Mg3 Sb2 | 750 | 1.990656
4732 | https://doi.org/10.1039/c3ta00844d | ESTM | Ca5 Al1.9 Zn0.1 Sb6 | 425 | 3.320963748
4733 | https://doi.org/10.1039/c3ta00844d | ESTM | Ca5 Al1.9 Zn0.1 Sb6 | 525 | 3.862514944
4734 | https://doi.org/10.1039/c3ta00844d | ESTM | Ca5 Al1.9 Zn0.1 Sb6 | 624 | 4.30743384
4735 | https://doi.org/10.1039/c3ta00844d | ESTM | Ca5 Al1.9 Zn0.1 Sb6 | 724 | 4.542295
4736 | https://doi.org/10.1039/c3ta00844d | ESTM | Ca5 Al1.9 Zn0.1 Sb6 | 773 | 4.565893
4737 | https://doi.org/10.1039/c3ta00844d | ESTM | Ca5 Zn0.3 Ga1.7 Sb6 | 425 | 2.768451
4738 | https://doi.org/10.1039/c3ta00844d | ESTM | Ca5 Zn0.3 Ga1.7 Sb6 | 525 | 3.620549142
4739 | https://doi.org/10.1039/c3ta00844d | ESTM | Ca5 Zn0.3 Ga1.7 Sb6 | 624 | 4.17058445
4740 | https://doi.org/10.1039/c3ta00844d | ESTM | Ca5 Zn0.3 Ga1.7 Sb6 | 724 | 4.55240115
4741 | https://doi.org/10.1039/c3ta00844d | ESTM | Ca5 Zn0.3 Ga1.7 Sb6 | 773 | 4.506834
4742 | https://doi.org/10.1039/c3ta00844d | ESTM | Ca5 Zn0.2 Ga1.8 Sb6 | 425 | 2.49341733
4743 | https://doi.org/10.1039/c3ta00844d | ESTM | Ca5 Zn0.2 Ga1.8 Sb6 | 525 | 3.31236499
4744 | https://doi.org/10.1039/c3ta00844d | ESTM | Ca5 Zn0.2 Ga1.8 Sb6 | 624 | 3.764911612
4745 | https://doi.org/10.1039/c3ta00844d | ESTM | Ca5 Zn0.2 Ga1.8 Sb6 | 724 | 4.120922
4746 | https://doi.org/10.1039/c3ta00844d | ESTM | Ca5 Zn0.2 Ga1.8 Sb6 | 773 | 4.260996
4747 | https://doi.org/10.1039/c3ta00844d | ESTM | Ca5 Zn0.05 Ga1.95 Sb6 | 425 | 3.42371331
4748 | https://doi.org/10.1039/c3ta00844d | ESTM | Ca5 Zn0.05 Ga1.95 Sb6 | 525 | 4.42524352
4749 | https://doi.org/10.1039/c3ta00844d | ESTM | Ca5 Zn0.05 Ga1.95 Sb6 | 624 | 4.901492736
4750 | https://doi.org/10.1039/c3ta00844d | ESTM | Ca5 Zn0.05 Ga1.95 Sb6 | 773 | 4.365322
4751 | https://doi.org/10.1039/c3ta00844d | ESTM | Ca5 Zn0.05 Ga1.95 Sb6 | 724 | 4.723977152
4752 | https://doi.org/10.1039/c3ta00844d | ESTM | Ca5 Zn0.1 Ga1.9 Sb6 | 425 | 4.033625
4753 | https://doi.org/10.1039/c3ta00844d | ESTM | Ca5 Zn0.1 Ga1.9 Sb6 | 525 | 5.04366457
4754 | https://doi.org/10.1039/c3ta00844d | ESTM | Ca5 Zn0.1 Ga1.9 Sb6 | 624 | 5.51103408
4755 | https://doi.org/10.1039/c3ta00844d | ESTM | Ca5 Zn0.1 Ga1.9 Sb6 | 724 | 5.57524
4756 | https://doi.org/10.1039/c3ta00844d | ESTM | Ca5 Zn0.1 Ga1.9 Sb6 | 773 | 5.419115438
4758 | https://doi.org/10.1039/c3ta00844d | ESTM | Ca5 Ga2 Sb6 | 525 | 0.6506044
4759 | https://doi.org/10.1039/c3ta00844d | ESTM | Ca5 Ga2 Sb6 | 425 | 1.114705
4760 | https://doi.org/10.1039/c3ta14532h | ESTM | Na0.015 Cu1 Bi0.985 Se1 O1 | 300 | 8.03278125
4761 | https://doi.org/10.1039/c3ta14532h | ESTM | Na0.015 Cu1 Bi0.985 Se1 O1 | 923 | 4.752828
4762 | https://doi.org/10.1039/c4dt03432e | ESTM | In4 Sn0.03 Pb0.01 Se2.9 Cl0.02 | 323 | 3.13212325
4763 | https://doi.org/10.1039/c4dt03432e | ESTM | In4 Sn0.03 Pb0.01 Se2.9 Cl0.02 | 373 | 4.1796608
4764 | https://doi.org/10.1039/c4dt03432e | ESTM | In4 Sn0.03 Pb0.01 Se2.9 Cl0.02 | 473 | 7.31478604
4765 | https://doi.org/10.1039/c4dt03432e | ESTM | In4 Sn0.03 Pb0.01 Se2.9 Cl0.02 | 523 | 8.897641186
4766 | https://doi.org/10.1039/c4dt03432e | ESTM | In4 Sn0.03 Pb0.01 Se2.9 Cl0.02 | 623 | 10.0048
4767 | https://doi.org/10.1039/c4dt03432e | ESTM | In4 Sn0.03 Pb0.01 Se2.9 Cl0.02 | 673 | 9.474277376
4768 | https://doi.org/10.1039/c4dt03432e | ESTM | In4 Sn0.03 Pb0.01 Se2.9 Cl0.02 | 723 | 9.357712
4769 | https://doi.org/10.1039/c4dt03432e | ESTM | In4 Sn0.03 Pb0.01 Se2.9 Cl0.04 | 323 | 2.62136428
4770 | https://doi.org/10.1039/c4dt03432e | ESTM | In4 Sn0.03 Pb0.01 Se2.9 Cl0.04 | 623 | 9.57
4771 | https://doi.org/10.1039/c4dt03432e | ESTM | In4 Sn0.03 Pb0.01 Se2.9 Cl0.04 | 673 | 9.410765245
4772 | https://doi.org/10.1039/c4dt03432e | ESTM | In4 Sn0.03 Pb0.01 Se2.9 Cl0.04 | 723 | 9.38962304
4773 | https://doi.org/10.1039/c4dt03432e | ESTM | In4 Sn0.03 Pb0.01 Se2.9 Cl0.06 | 323 | 1.21025952
4774 | https://doi.org/10.1039/c4dt03432e | ESTM | In4 Sn0.03 Pb0.01 Se2.9 Cl0.06 | 373 | 1.8321102
4775 | https://doi.org/10.1039/c4dt03432e | ESTM | In4 Sn0.03 Pb0.01 Se2.9 Cl0.06 | 423 | 2.78811225
4776 | https://doi.org/10.1039/c4dt03432e | ESTM | In4 Sn0.03 Pb0.01 Se2.9 Cl0.06 | 523 | 4.8371499
4778 | https://doi.org/10.1039/c4dt03432e | ESTM | In4 Sn0.03 Pb0.01 Se2.9 Cl0.06 | 573 | 6.13
4779 | https://doi.org/10.1039/c4dt03432e | ESTM | In4 Sn0.03 Pb0.01 Se2.9 Cl0.06 | 623 | 6.433563
4780 | https://doi.org/10.1039/c4dt03432e | ESTM | In4 Sn0.03 Pb0.01 Se2.9 Cl0.06 | 673 | 7.3
4781 | https://doi.org/10.1039/c4dt03432e | ESTM | In4 Sn0.03 Pb0.01 Se2.9 Cl0.06 | 723 | 7.144947
4782 | https://doi.org/10.1021/ja2091195 | ESTM | Cu0.9 Bi1 Se1 O1 | 323 | 0.01184908
4783 | https://doi.org/10.1021/ja2091195 | ESTM | Cu0.9 Bi1 Se1 O1 | 523 | 0.01571724
4784 | https://doi.org/10.1021/ja2091195 | ESTM | Cu0.9 Bi1 Se1 O1 | 723 | 0.0397832
4785 | https://doi.org/10.1021/ja2091195 | ESTM | Cu0.9 Bi1 Se1 O1 | 923 | 0.130144625
4786 | https://doi.org/10.1021/ja2091195 | ESTM | Cu0.925 Bi1 Se1 O1 | 323 | 1.638842
4787 | https://doi.org/10.1021/ja2091195 | ESTM | Cu0.925 Bi1 Se1 O1 | 523 | 1.28304
4788 | https://doi.org/10.1021/ja2091195 | ESTM | Cu0.925 Bi1 Se1 O1 | 723 | 1.62598448
4789 | https://doi.org/10.1021/ja2091195 | ESTM | Cu0.925 Bi1 Se1 O1 | 923 | 2.43608576
4790 | https://doi.org/10.1021/ja2091195 | ESTM | Cu0.975 Bi1 Se1 O1 | 323 | 0.6544133
4792 | https://doi.org/10.1021/ja2091195 | ESTM | Cu0.975 Bi1 Se1 O1 | 723 | 2.117159
4793 | https://doi.org/10.1021/ja2091195 | ESTM | Cu0.975 Bi1 Se1 O1 | 923 | 4.12090254
4798 | https://doi.org/10.1039/c4ee03042g | ESTM | Ti0.2 Nb0.8 Fe1 Sb1 | 300 | 23.8464
4799 | https://doi.org/10.1039/c4ee03042g | ESTM | Ti0.2 Nb0.8 Fe1 Sb1 | 500 | 33.2667
4800 | https://doi.org/10.1039/c4ee03042g | ESTM | Ti0.2 Nb0.8 Fe1 Sb1 | 700 | 37.125
4801 | https://doi.org/10.1039/c4ee03042g | ESTM | Ti0.2 Nb0.8 Fe1 Sb1 | 900 | 40.5
4802 | https://doi.org/10.1039/c4ee03042g | ESTM | Ti0.12 Nb0.88 Fe1 Sb1 | 300 | 45.6187
4803 | https://doi.org/10.1039/c4ee03042g | ESTM | Ti0.12 Nb0.88 Fe1 Sb1 | 500 | 49
4804 | https://doi.org/10.1039/c4ee03042g | ESTM | Ti0.12 Nb0.88 Fe1 Sb1 | 700 | 43.0612
4805 | https://doi.org/10.1039/c4ee03042g | ESTM | Ti0.12 Nb0.88 Fe1 Sb1 | 900 | 41.2164
4806 | https://doi.org/10.1039/c4ee03042g | ESTM | Ti0.08 Nb0.92 Fe1 Sb1 | 300 | 57.6
4807 | https://doi.org/10.1039/c4ee03042g | ESTM | Ti0.08 Nb0.92 Fe1 Sb1 | 500 | 56.448
4808 | https://doi.org/10.1039/c4ee03042g | ESTM | Ti0.08 Nb0.92 Fe1 Sb1 | 700 | 47.1339
4809 | https://doi.org/10.1039/c4ee03042g | ESTM | Ti0.08 Nb0.92 Fe1 Sb1 | 900 | 45.504
4810 | https://doi.org/10.1039/c4ee03042g | ESTM | Ti0.04 Nb0.96 Fe1 Sb1 | 300 | 37.4544
4811 | https://doi.org/10.1039/c4ee03042g | ESTM | Ti0.04 Nb0.96 Fe1 Sb1 | 500 | 47.95268
4812 | https://doi.org/10.1039/c4ee03042g | ESTM | Ti0.04 Nb0.96 Fe1 Sb1 | 700 | 42.9165
4813 | https://doi.org/10.1039/c4ee03042g | ESTM | Ti0.04 Nb0.96 Fe1 Sb1 | 900 | 33.87552
4814 | https://doi.org/10.1039/c4ta05530f | ESTM | Ag1 Sn15 Bi1 Te17 | 300 | 8.883715
4815 | https://doi.org/10.1039/c4ta05530f | ESTM | Ag1 Sn15 Bi1 Te17 | 400 | 13.93366512
4816 | https://doi.org/10.1039/c4ta05530f | ESTM | Ag1 Sn15 Bi1 Te17 | 500 | 18.32923737
4817 | https://doi.org/10.1039/c4ta05530f | ESTM | Ag1 Sn15 Bi1 Te17 | 600 | 21.56050115
4818 | https://doi.org/10.1039/c4ta05530f | ESTM | Ag1 Sn25 Bi1 Te27 | 300 | 5.39173728
4819 | https://doi.org/10.1039/c4ta05530f | ESTM | Ag1 Sn25 Bi1 Te27 | 400 | 8.712
4820 | https://doi.org/10.1039/c4ta05530f | ESTM | Ag1 Sn25 Bi1 Te27 | 500 | 12.9735
4821 | https://doi.org/10.1039/c4ta05530f | ESTM | Ag1 Sn25 Bi1 Te27 | 600 | 17.1739034
4822 | https://doi.org/10.1039/c4ta05530f | ESTM | Ag1 Sn5 Bi1 Te7 | 300 | 12.544
4823 | https://doi.org/10.1039/c4ta05530f | ESTM | Ag1 Sn5 Bi1 Te7 | 400 | 14.41863
4824 | https://doi.org/10.1039/c4ta05530f | ESTM | Ag1 Sn5 Bi1 Te7 | 600 | 12.81867
4825 | https://doi.org/10.1039/c4ta05530f | ESTM | Ag1 Sn5 Bi1 Te7 | 500 | 14.61823565
4826 | https://doi.org/10.1039/c4ta05530f | ESTM | Sn1 Te1 | 300 | 9.453011
4827 | https://doi.org/10.1039/c4ta05530f | ESTM | Sn1 Te1 | 400 | 10.39032
4828 | https://doi.org/10.1039/c4ta05530f | ESTM | Sn1 Te1 | 500 | 9.9271746
4830 | https://doi.org/10.1039/c6ta03126a | ESTM | Sc0.02 Zn0.85 Cd0.15 O1.03 | 300 | 0.474161948
4831 | https://doi.org/10.1039/c6ta03126a | ESTM | Sc0.02 Zn0.85 Cd0.15 O1.03 | 373 | 0.689238
4832 | https://doi.org/10.1039/c6ta03126a | ESTM | Sc0.02 Zn0.85 Cd0.15 O1.03 | 473 | 0.98
4833 | https://doi.org/10.1039/c6ta03126a | ESTM | Sc0.02 Zn0.85 Cd0.15 O1.03 | 573 | 1.235718
4834 | https://doi.org/10.1039/c6ta03126a | ESTM | Sc0.02 Zn0.85 Cd0.15 O1.03 | 673 | 1.420032
4835 | https://doi.org/10.1039/c6ta03126a | ESTM | Sc0.02 Zn0.85 Cd0.15 O1.03 | 773 | 1.661855
4836 | https://doi.org/10.1039/c6ta03126a | ESTM | Sc0.02 Zn0.85 Cd0.15 O1.03 | 873 | 1.959552
4837 | https://doi.org/10.1039/c6ta03126a | ESTM | Sc0.02 Zn0.85 Cd0.15 O1.03 | 973 | 2.254714
4838 | https://doi.org/10.1039/c6ta03126a | ESTM | Sc0.02 Zn0.85 Cd0.15 O1.03 | 1073 | 2.260992
4839 | https://doi.org/10.1039/c6ta03126a | ESTM | Sc0.02 Zn0.85 Cd0.15 O1.03 | 1173 | 2.211125
4840 | https://doi.org/10.1039/c6ta03126a | ESTM | Sc0.02 Zn0.875 Cd0.125 O1.03 | 300 | 2.315242
4841 | https://doi.org/10.1039/c6ta03126a | ESTM | Sc0.02 Zn0.875 Cd0.125 O1.03 | 373 | 2.82449
4842 | https://doi.org/10.1039/c6ta03126a | ESTM | Sc0.02 Zn0.875 Cd0.125 O1.03 | 473 | 3.3151617
4843 | https://doi.org/10.1039/c6ta03126a | ESTM | Sc0.02 Zn0.875 Cd0.125 O1.03 | 573 | 3.6284957
4844 | https://doi.org/10.1039/c6ta03126a | ESTM | Sc0.02 Zn0.875 Cd0.125 O1.03 | 673 | 3.97606
4845 | https://doi.org/10.1039/c6ta03126a | ESTM | Sc0.02 Zn0.875 Cd0.125 O1.03 | 773 | 4.16275776
4846 | https://doi.org/10.1039/c6ta03126a | ESTM | Sc0.02 Zn0.875 Cd0.125 O1.03 | 873 | 4.6112211
4847 | https://doi.org/10.1039/c6ta03126a | ESTM | Sc0.02 Zn0.875 Cd0.125 O1.03 | 973 | 4.888213
4848 | https://doi.org/10.1039/c6ta03126a | ESTM | Sc0.02 Zn0.875 Cd0.125 O1.03 | 1073 | 4.97007
4849 | https://doi.org/10.1039/c6ta03126a | ESTM | Sc0.02 Zn0.875 Cd0.125 O1.03 | 1173 | 5.037552
4850 | https://doi.org/10.1039/c6ta03126a | ESTM | Sc0.02 Zn0.95 Cd0.05 O1.03 | 300 | 0.648
4851 | https://doi.org/10.1039/c6ta03126a | ESTM | Sc0.02 Zn0.95 Cd0.05 O1.03 | 373 | 0.887216
4852 | https://doi.org/10.1039/c6ta03126a | ESTM | Sc0.02 Zn0.95 Cd0.05 O1.03 | 473 | 1.279508
4853 | https://doi.org/10.1039/c6ta03126a | ESTM | Sc0.02 Zn0.95 Cd0.05 O1.03 | 573 | 1.68
4854 | https://doi.org/10.1039/c6ta03126a | ESTM | Sc0.02 Zn0.95 Cd0.05 O1.03 | 673 | 1.936
4855 | https://doi.org/10.1039/c6ta03126a | ESTM | Sc0.02 Zn0.95 Cd0.05 O1.03 | 773 | 2.26935
4856 | https://doi.org/10.1039/c6ta03126a | ESTM | Sc0.02 Zn0.95 Cd0.05 O1.03 | 873 | 2.491632
4857 | https://doi.org/10.1039/c6ta03126a | ESTM | Sc0.02 Zn0.95 Cd0.05 O1.03 | 973 | 2.787561
4858 | https://doi.org/10.1039/c6ta03126a | ESTM | Sc0.02 Zn0.95 Cd0.05 O1.03 | 1073 | 2.645217
4859 | https://doi.org/10.1039/c6ta03126a | ESTM | Sc0.02 Zn0.95 Cd0.05 O1.03 | 1173 | 2.5856
4860 | https://doi.org/10.1039/c6ta03126a | ESTM | Sc0.006 Zn0.9 Cd0.1 O1.009 | 300 | 3.32883705
4861 | https://doi.org/10.1039/c6ta03126a | ESTM | Sc0.006 Zn0.9 Cd0.1 O1.009 | 773 | 5.462428
4862 | https://doi.org/10.1039/c6ta03126a | ESTM | Sc0.006 Zn0.9 Cd0.1 O1.009 | 973 | 5.8774482
4863 | https://doi.org/10.1039/c6ta03126a | ESTM | Sc0.006 Zn0.9 Cd0.1 O1.009 | 1073 | 6.0695984
4864 | https://doi.org/10.1039/c6ta03126a | ESTM | Sc0.006 Zn0.9 Cd0.1 O1.009 | 1173 | 6.157008
4865 | https://doi.org/10.1039/c6ta03126a | ESTM | Sc0.01 Zn0.9 Cd0.1 O1.015 | 300 | 3.368645
4866 | https://doi.org/10.1039/c6ta03126a | ESTM | Sc0.01 Zn0.9 Cd0.1 O1.015 | 473 | 4.53179488
4867 | https://doi.org/10.1039/c6ta03126a | ESTM | Sc0.01 Zn0.9 Cd0.1 O1.015 | 573 | 4.99849
4868 | https://doi.org/10.1039/c6ta03126a | ESTM | Sc0.01 Zn0.9 Cd0.1 O1.015 | 673 | 5.569536
4869 | https://doi.org/10.1039/c6ta03126a | ESTM | Sc0.01 Zn0.9 Cd0.1 O1.015 | 773 | 5.866181
4870 | https://doi.org/10.1039/c6ta03126a | ESTM | Sc0.02 Zn0.9 Cd0.1 O1.03 | 300 | 2.962205148
4871 | https://doi.org/10.1039/c6ta03126a | ESTM | Sc0.02 Zn0.9 Cd0.1 O1.03 | 373 | 3.552
4872 | https://doi.org/10.1039/c6ta03126a | ESTM | Sc0.02 Zn0.9 Cd0.1 O1.03 | 473 | 3.89077
4873 | https://doi.org/10.1039/c6ta03126a | ESTM | Sc0.02 Zn0.9 Cd0.1 O1.03 | 573 | 4.6623357
4874 | https://doi.org/10.1039/c6ta03126a | ESTM | Sc0.02 Zn0.9 Cd0.1 O1.03 | 673 | 4.9784368
4875 | https://doi.org/10.1039/c6ta03126a | ESTM | Sc0.02 Zn0.9 Cd0.1 O1.03 | 773 | 5.621282748
4876 | https://doi.org/10.1039/c6ta03126a | ESTM | Sc0.02 Zn0.9 Cd0.1 O1.03 | 873 | 6.0333
4877 | https://doi.org/10.1039/c6ta03126a | ESTM | Sc0.02 Zn0.9 Cd0.1 O1.03 | 973 | 6.18272
4878 | https://doi.org/10.1039/c6ta03126a | ESTM | Sc0.02 Zn0.9 Cd0.1 O1.03 | 1073 | 6.525
4879 | https://doi.org/10.1039/c6ta03126a | ESTM | Sc0.02 Zn0.9 Cd0.1 O1.03 | 1173 | 6.784
4880 | https://doi.org/10.1039/c6ta03126a | ESTM | Sc0.03 Zn0.9 Cd0.1 O1.045 | 300 | 3.20775119
4881 | https://doi.org/10.1039/c6ta03126a | ESTM | Sc0.03 Zn0.9 Cd0.1 O1.045 | 373 | 3.64109824
4882 | https://doi.org/10.1039/c6ta03126a | ESTM | Sc0.03 Zn0.9 Cd0.1 O1.045 | 473 | 4.153395
4883 | https://doi.org/10.1039/c6ta03126a | ESTM | Sc0.03 Zn0.9 Cd0.1 O1.045 | 573 | 3.7810476
4884 | https://doi.org/10.1039/c6ta03126a | ESTM | Sc0.03 Zn0.9 Cd0.1 O1.045 | 673 | 4.9284
4885 | https://doi.org/10.1039/c6ta03126a | ESTM | Sc0.03 Zn0.9 Cd0.1 O1.045 | 773 | 5.4524916
4886 | https://doi.org/10.1039/c6ta03126a | ESTM | Sc0.03 Zn0.9 Cd0.1 O1.045 | 873 | 5.82268813
4887 | https://doi.org/10.1039/c6ta03126a | ESTM | Sc0.03 Zn0.9 Cd0.1 O1.045 | 973 | 6.0492
4888 | https://doi.org/10.1039/c6ta03126a | ESTM | Sc0.03 Zn0.9 Cd0.1 O1.045 | 1073 | 6.15375
4889 | https://doi.org/10.1039/c6ta03126a | ESTM | Sc0.03 Zn0.9 Cd0.1 O1.045 | 1173 | 6.3568729
4890 | https://doi.org/10.1039/c6ta03126a | ESTM | Sc0.04 Zn0.9 Cd0.1 O1.06 | 300 | 3.316386
4891 | https://doi.org/10.1039/c6ta03126a | ESTM | Sc0.04 Zn0.9 Cd0.1 O1.06 | 373 | 3.80556
4892 | https://doi.org/10.1039/c6ta03126a | ESTM | Sc0.04 Zn0.9 Cd0.1 O1.06 | 473 | 4.28082984
4893 | https://doi.org/10.1039/c6ta03126a | ESTM | Sc0.04 Zn0.9 Cd0.1 O1.06 | 573 | 4.566645
4894 | https://doi.org/10.1039/c6ta03126a | ESTM | Sc0.04 Zn0.9 Cd0.1 O1.06 | 673 | 4.83838887
4895 | https://doi.org/10.1039/c6ta03126a | ESTM | Sc0.04 Zn0.9 Cd0.1 O1.06 | 773 | 5.3443039
4896 | https://doi.org/10.1039/c6ta03126a | ESTM | Sc0.04 Zn0.9 Cd0.1 O1.06 | 873 | 5.62330125
4897 | https://doi.org/10.1039/c6ta03126a | ESTM | Sc0.04 Zn0.9 Cd0.1 O1.06 | 973 | 5.8188152
4898 | https://doi.org/10.1039/c6ta03126a | ESTM | Sc0.04 Zn0.9 Cd0.1 O1.06 | 1073 | 5.984106075
4899 | https://doi.org/10.1039/c6ta03126a | ESTM | Sc0.04 Zn0.9 Cd0.1 O1.06 | 1173 | 5.854830592
4902 | https://doi.org/10.1039/c6ta03126a | ESTM | Sc0.02 Zn1 O1.03 | 473 | 1.4
4903 | https://doi.org/10.1039/c6ta03126a | ESTM | Sc0.02 Zn1 O1.03 | 573 | 2.041135
4904 | https://doi.org/10.1039/c6ta03126a | ESTM | Sc0.02 Zn1 O1.03 | 673 | 3.022706
4905 | https://doi.org/10.1039/c6ta03126a | ESTM | Sc0.02 Zn1 O1.03 | 773 | 3.9115152
4906 | https://doi.org/10.1039/c6ta03126a | ESTM | Sc0.02 Zn1 O1.03 | 873 | 4.228137
4907 | https://doi.org/10.1039/c6ta03126a | ESTM | Sc0.02 Zn1 O1.03 | 973 | 4.288751
4908 | https://doi.org/10.1039/c6ta03126a | ESTM | Sc0.02 Zn1 O1.03 | 1073 | 4.1691408
4909 | https://doi.org/10.1039/c6ta03126a | ESTM | Sc0.02 Zn1 O1.03 | 1173 | 3.9527
4910 | https://doi.org/10.1039/c6ta11120c | ESTM | Mn0.03 Ga0.97 Cu1 Te2 | 325 | 7.455168
4911 | https://doi.org/10.1039/c6ta11120c | ESTM | Mn0.03 Ga0.97 Cu1 Te2 | 375 | 8.196828101
4912 | https://doi.org/10.1039/c6ta11120c | ESTM | Mn0.03 Ga0.97 Cu1 Te2 | 425 | 9.197981325
4913 | https://doi.org/10.1039/c6ta11120c | ESTM | Mn0.03 Ga0.97 Cu1 Te2 | 475 | 10.14335604
4914 | https://doi.org/10.1039/c6ta11120c | ESTM | Mn0.03 Ga0.97 Cu1 Te2 | 525 | 10.56355328
4915 | https://doi.org/10.1039/c6ta11120c | ESTM | Mn0.03 Ga0.97 Cu1 Te2 | 625 | 11.66726
4916 | https://doi.org/10.1039/c6ta11120c | ESTM | Mn0.03 Ga0.97 Cu1 Te2 | 575 | 11.09001663
4917 | https://doi.org/10.1039/c6ta11120c | ESTM | Mn0.03 Ga0.97 Cu1 Te2 | 670 | 12.74518584
4918 | https://doi.org/10.1039/c6ta11120c | ESTM | Mn0.02 Ga0.98 Cu1 Te2 | 425 | 8.114176
4919 | https://doi.org/10.1039/c6ta11120c | ESTM | Mn0.02 Ga0.98 Cu1 Te2 | 475 | 7.987201
4920 | https://doi.org/10.1039/c6ta11120c | ESTM | Mn0.02 Ga0.98 Cu1 Te2 | 525 | 8.2107
4921 | https://doi.org/10.1039/c6ta11120c | ESTM | Mn0.02 Ga0.98 Cu1 Te2 | 575 | 9.363682
4922 | https://doi.org/10.1039/c6ta11120c | ESTM | Mn0.02 Ga0.98 Cu1 Te2 | 625 | 11.38161
4923 | https://doi.org/10.1039/c6ta11120c | ESTM | Mn0.02 Ga0.98 Cu1 Te2 | 670 | 12.96475
4924 | https://doi.org/10.1039/c6ta11120c | ESTM | Mn0.01 Ga0.99 Cu1 Te2 | 325 | 6.67185872
4925 | https://doi.org/10.1039/c6ta11120c | ESTM | Mn0.01 Ga0.99 Cu1 Te2 | 375 | 6.579885
4926 | https://doi.org/10.1039/c6ta11120c | ESTM | Mn0.01 Ga0.99 Cu1 Te2 | 425 | 6.3546125
4927 | https://doi.org/10.1039/c6ta11120c | ESTM | Mn0.01 Ga0.99 Cu1 Te2 | 475 | 6.493433
4928 | https://doi.org/10.1039/c6ta11120c | ESTM | Mn0.01 Ga0.99 Cu1 Te2 | 525 | 7.593825
4929 | https://doi.org/10.1039/c6ta11120c | ESTM | Mn0.01 Ga0.99 Cu1 Te2 | 575 | 9.672253308
4930 | https://doi.org/10.1039/c6ta11120c | ESTM | Mn0.01 Ga0.99 Cu1 Te2 | 718 | 15.47279437
4931 | https://doi.org/10.1039/c6ta11120c | ESTM | Mn0.01 Ga0.99 Cu1 Te2 | 768 | 14.48096
4932 | https://doi.org/10.1039/c6ta11120c | ESTM | Mn0.01 Ga0.99 Cu1 Te2 | 818 | 15.095
4933 | https://doi.org/10.1039/c6ta11120c | ESTM | Mn0.01 Ga0.99 Cu1 Te2 | 868 | 15.637
4934 | https://doi.org/10.1039/c6ta11120c | ESTM | Ga1 Cu1 Te2 | 325 | 3.047408
4936 | https://doi.org/10.1039/c6ta11120c | ESTM | Ga1 Cu1 Te2 | 718 | 13.6587625
4937 | https://doi.org/10.1039/c6ta11120c | ESTM | Ga1 Cu1 Te2 | 775 | 13.53
4938 | https://doi.org/10.1039/c6ta11120c | ESTM | Ga1 Cu1 Te2 | 818 | 14.62350672
4939 | https://doi.org/10.1039/c6ta11120c | ESTM | Ga1 Cu1 Te2 | 868 | 14
4940 | https://doi.org/10.1039/c7cp04931e | ESTM | Mn0.18 Sn0.656 Ge0.164 Te1 | 300 | 6.15590037
4941 | https://doi.org/10.1039/c7cp04931e | ESTM | Mn0.18 Sn0.656 Ge0.164 Te1 | 673 | 17.288964
4942 | https://doi.org/10.1039/c7cp04931e | ESTM | Mn0.18 Sn0.656 Ge0.164 Te1 | 773 | 18.15081
4943 | https://doi.org/10.1039/c7cp04931e | ESTM | Mn0.18 Sn0.656 Ge0.164 Te1 | 873 | 18.867654
4944 | https://doi.org/10.1039/c7cp04931e | ESTM | Mn0.15 Sn0.68 Ge0.17 Te1 | 373 | 8.2040891
4945 | https://doi.org/10.1039/c7cp04931e | ESTM | Mn0.15 Sn0.68 Ge0.17 Te1 | 473 | 11.23959552
4946 | https://doi.org/10.1039/c7cp04931e | ESTM | Mn0.15 Sn0.68 Ge0.17 Te1 | 573 | 13.51
4947 | https://doi.org/10.1039/c7cp04931e | ESTM | Mn0.15 Sn0.68 Ge0.17 Te1 | 673 | 16.63778081
4948 | https://doi.org/10.1039/c7cp04931e | ESTM | Mn0.15 Sn0.68 Ge0.17 Te1 | 773 | 17.956
4949 | https://doi.org/10.1039/c7cp04931e | ESTM | Mn0.15 Sn0.68 Ge0.17 Te1 | 873 | 19.245632
4950 | https://doi.org/10.1039/c7cp04931e | ESTM | Mn0.12 Sn0.704 Ge0.176 Te1 | 298 | 5.667375
4951 | https://doi.org/10.1039/c7cp04931e | ESTM | Mn0.12 Sn0.704 Ge0.176 Te1 | 373 | 7.57339002
4952 | https://doi.org/10.1039/c7cp04931e | ESTM | Mn0.12 Sn0.704 Ge0.176 Te1 | 473 | 10.701756
4953 | https://doi.org/10.1039/c7cp04931e | ESTM | Mn0.12 Sn0.704 Ge0.176 Te1 | 573 | 13.7199987
4954 | https://doi.org/10.1039/c7cp04931e | ESTM | Mn0.12 Sn0.704 Ge0.176 Te1 | 673 | 16.30409765
4955 | https://doi.org/10.1039/c7cp04931e | ESTM | Mn0.12 Sn0.704 Ge0.176 Te1 | 773 | 18.1506
4956 | https://doi.org/10.1039/c7cp04931e | ESTM | Mn0.12 Sn0.704 Ge0.176 Te1 | 873 | 19.58895744
4957 | https://doi.org/10.1039/c7cp04931e | ESTM | Mn0.2 Sn0.64 Ge0.16 Te1 | 298 | 5.8347044
4958 | https://doi.org/10.1039/c7cp04931e | ESTM | Mn0.2 Sn0.64 Ge0.16 Te1 | 373 | 7.6295038
4959 | https://doi.org/10.1039/c7cp04931e | ESTM | Mn0.2 Sn0.64 Ge0.16 Te1 | 473 | 11.16799
4960 | https://doi.org/10.1039/c7cp04931e | ESTM | Mn0.2 Sn0.64 Ge0.16 Te1 | 573 | 13.90658949
4961 | https://doi.org/10.1039/c7cp04931e | ESTM | Mn0.2 Sn0.64 Ge0.16 Te1 | 673 | 15.74025388
4962 | https://doi.org/10.1039/c7cp04931e | ESTM | Mn0.2 Sn0.64 Ge0.16 Te1 | 773 | 17.2321544
4963 | https://doi.org/10.1039/c7cp04931e | ESTM | Mn0.2 Sn0.64 Ge0.16 Te1 | 873 | 18.446292
4964 | https://doi.org/10.1039/c7cp04931e | ESTM | Mn0.09 Sn0.728 Ge0.182 Te1 | 373 | 7.253875
4965 | https://doi.org/10.1039/c7cp04931e | ESTM | Mn0.09 Sn0.728 Ge0.182 Te1 | 473 | 10.23486984
4966 | https://doi.org/10.1039/c7cp04931e | ESTM | Mn0.09 Sn0.728 Ge0.182 Te1 | 573 | 13.78212772
4967 | https://doi.org/10.1039/c7cp04931e | ESTM | Mn0.09 Sn0.728 Ge0.182 Te1 | 773 | 18.91237746
4968 | https://doi.org/10.1039/c7cp04931e | ESTM | Mn0.06 Sn0.752 Ge0.188 Te1 | 373 | 7.523196
4969 | https://doi.org/10.1039/c7cp04931e | ESTM | Mn0.06 Sn0.752 Ge0.188 Te1 | 473 | 10.14325416
4970 | https://doi.org/10.1039/c7cp04931e | ESTM | Mn0.06 Sn0.752 Ge0.188 Te1 | 573 | 13.01173659
4971 | https://doi.org/10.1039/c7cp04931e | ESTM | Mn0.06 Sn0.752 Ge0.188 Te1 | 673 | 16.154539
4972 | https://doi.org/10.1039/c7cp04931e | ESTM | Mn0.06 Sn0.752 Ge0.188 Te1 | 773 | 18.41751
4973 | https://doi.org/10.1039/c7cp04931e | ESTM | Mn0.06 Sn0.752 Ge0.188 Te1 | 873 | 20.19438
4974 | https://doi.org/10.1039/c7cp04931e | ESTM | Mn0.03 Sn0.776 Ge0.194 Te1 | 573 | 13.676616
4975 | https://doi.org/10.1039/c7cp04931e | ESTM | Mn0.03 Sn0.776 Ge0.194 Te1 | 673 | 16.16526
4976 | https://doi.org/10.1039/c7cp04931e | ESTM | Mn0.03 Sn0.776 Ge0.194 Te1 | 773 | 17.686188
4977 | https://doi.org/10.1039/c7cp04931e | ESTM | Mn0.03 Sn0.776 Ge0.194 Te1 | 873 | 20.40756
4978 | https://doi.org/10.1039/c7cp04931e | ESTM | Sn0.8 Ge0.2 Te1 | 373 | 8.21015181
4979 | https://doi.org/10.1039/c7cp04931e | ESTM | Sn0.8 Ge0.2 Te1 | 473 | 9.49310748
4980 | https://doi.org/10.1039/c7cp04931e | ESTM | Sn0.8 Ge0.2 Te1 | 573 | 11.6985856
4981 | https://doi.org/10.1039/c7cp04931e | ESTM | Sn0.8 Ge0.2 Te1 | 673 | 15.00670314
4982 | https://doi.org/10.1039/c7cp04931e | ESTM | Sn0.8 Ge0.2 Te1 | 773 | 18.617527
4983 | https://doi.org/10.1039/c7cp04931e | ESTM | Sn0.8 Ge0.2 Te1 | 873 | 20.7025
4990 | https://doi.org/10.1039/c7cp04931e | ESTM | Sn1 Te1 | 873 | 13.1625
4991 | https://doi.org/10.1039/c7dt04821a | ESTM | Ag1 Bi1 Se2 | 323 | 3.2813095
4992 | https://doi.org/10.1039/c7dt04821a | ESTM | Ag1 Bi1 Se2 | 514 | 4.198086
4993 | https://doi.org/10.1039/c7dt04821a | ESTM | Ag1 Bi1 Se2 | 418 | 4.400112
4994 | https://doi.org/10.1039/c7dt04821a | ESTM | Ag1 Bi1 Se2 | 612 | 3.13750584
4995 | https://doi.org/10.1039/c7dt04821a | ESTM | Ag1 Bi1 Se2 | 660 | 3.14505984
4996 | https://doi.org/10.1039/c7dt04821a | ESTM | Ag1 Bi1 Se2 | 710 | 3.240864
4997 | https://doi.org/10.1039/c7dt04821a | ESTM | Ag1 Bi1 Se2 | 757 | 3.71662494
4998 | https://doi.org/10.1039/C9EE00317G | ESTM | Ge0.99 Te1 | 323 | 11.49639
4999 | https://doi.org/10.1039/C9EE00317G | ESTM | Ge0.99 Te1 | 423 | 17.2450414
5000 | https://doi.org/10.1039/C9EE00317G | ESTM | Ge0.99 Te1 | 523 | 26.96952
5001 | https://doi.org/10.1039/C9EE00317G | ESTM | Ge0.99 Te1 | 623 | 41.645664
5002 | https://doi.org/10.1039/C9EE00317G | ESTM | Ge0.99 Te1 | 673 | 50
5004 | https://doi.org/10.1039/C9EE00317G | ESTM | Ge1.04 Te1 | 423 | 32.69648
5005 | https://doi.org/10.1039/C9EE00317G | ESTM | Ge1.04 Te1 | 523 | 39.60259
5006 | https://doi.org/10.1039/C9EE00317G | ESTM | Ge1.04 Te1 | 623 | 44.83776
5007 | https://doi.org/10.1039/C9EE00317G | ESTM | Ge1.04 Te1 | 673 | 51.01526612
5013 | https://doi.org/10.1039/c9ta05115e | ESTM | Cu2.82 Ag0.18 Sb1 Se4 | 298 | 12.26262289
5014 | https://doi.org/10.1039/c9ta05115e | ESTM | Cu2.82 Ag0.18 Sb1 Se4 | 323 | 11.64635136
5015 | https://doi.org/10.1039/c9ta05115e | ESTM | Cu2.82 Ag0.18 Sb1 Se4 | 348 | 12.35729682
5016 | https://doi.org/10.1039/c9ta05115e | ESTM | Cu2.82 Ag0.18 Sb1 Se4 | 373 | 11.666618
5017 | https://doi.org/10.1039/c9ta05115e | ESTM | Cu2.82 Ag0.18 Sb1 Se4 | 398 | 10.9015911
5018 | https://doi.org/10.1039/c9ta05115e | ESTM | Cu2.82 Ag0.18 Sb1 Se4 | 423 | 9.9727936
5019 | https://doi.org/10.1039/c9ta05115e | ESTM | Cu2.82 Ag0.18 Sb1 Se4 | 448 | 9.73980864
5020 | https://doi.org/10.1039/c9ta05115e | ESTM | Cu2.82 Ag0.18 Sb1 Se4 | 473 | 9.76701222
5021 | https://doi.org/10.1039/c9ta05115e | ESTM | Cu2.82 Ag0.18 Sb1 Se4 | 498 | 9.7078755
5022 | https://doi.org/10.1039/c9ta05115e | ESTM | Cu2.82 Ag0.18 Sb1 Se4 | 523 | 10.35
5023 | https://doi.org/10.1039/c9ta05115e | ESTM | Cu2.82 Ag0.18 Sb1 Se4 | 548 | 10.2950575
5024 | https://doi.org/10.1039/c9ta05115e | ESTM | Cu2.82 Ag0.18 Sb1 Se4 | 573 | 10.56770064
5025 | https://doi.org/10.1039/c9ta05115e | ESTM | Cu2.82 Ag0.18 Sb1 Se4 | 598 | 10.690521
5026 | https://doi.org/10.1039/c9ta05115e | ESTM | Cu2.88 Ag0.12 Sb1 Se4 | 298 | 15.54975084
5027 | https://doi.org/10.1039/c9ta05115e | ESTM | Cu2.88 Ag0.12 Sb1 Se4 | 323 | 14.9635872
5028 | https://doi.org/10.1039/c9ta05115e | ESTM | Cu2.88 Ag0.12 Sb1 Se4 | 348 | 14.35792144
5029 | https://doi.org/10.1039/c9ta05115e | ESTM | Cu2.88 Ag0.12 Sb1 Se4 | 373 | 14.04636876
5030 | https://doi.org/10.1039/c9ta05115e | ESTM | Cu2.88 Ag0.12 Sb1 Se4 | 398 | 13.08674556
5031 | https://doi.org/10.1039/c9ta05115e | ESTM | Cu2.88 Ag0.12 Sb1 Se4 | 423 | 11.97800976
5032 | https://doi.org/10.1039/c9ta05115e | ESTM | Cu2.88 Ag0.12 Sb1 Se4 | 448 | 11.207227
5033 | https://doi.org/10.1039/c9ta05115e | ESTM | Cu2.88 Ag0.12 Sb1 Se4 | 473 | 10.45726848
5034 | https://doi.org/10.1039/c9ta05115e | ESTM | Cu2.88 Ag0.12 Sb1 Se4 | 498 | 10.3152
5035 | https://doi.org/10.1039/c9ta05115e | ESTM | Cu2.88 Ag0.12 Sb1 Se4 | 523 | 10.83877093
5036 | https://doi.org/10.1039/c9ta05115e | ESTM | Cu2.88 Ag0.12 Sb1 Se4 | 573 | 9.90048637
5037 | https://doi.org/10.1039/c9ta05115e | ESTM | Cu2.88 Ag0.12 Sb1 Se4 | 548 | 10.46568326
5038 | https://doi.org/10.1039/c9ta05115e | ESTM | Cu2.88 Ag0.12 Sb1 Se4 | 598 | 9.8
5039 | https://doi.org/10.1039/c9ta05115e | ESTM | Cu2.88 Ag0.12 Sb1 Se4 | 623 | 9.2420752
5040 | https://doi.org/10.1039/c9ta05115e | ESTM | Cu2.94 Ag0.06 Sb1 Se4 | 298 | 10.69219456
5041 | https://doi.org/10.1039/c9ta05115e | ESTM | Cu2.94 Ag0.06 Sb1 Se4 | 323 | 10.39447475
5042 | https://doi.org/10.1039/c9ta05115e | ESTM | Cu2.94 Ag0.06 Sb1 Se4 | 348 | 10.46713376
5043 | https://doi.org/10.1039/c9ta05115e | ESTM | Cu2.94 Ag0.06 Sb1 Se4 | 373 | 9.64155752
5044 | https://doi.org/10.1039/c9ta05115e | ESTM | Cu2.94 Ag0.06 Sb1 Se4 | 398 | 9.102627
5045 | https://doi.org/10.1039/c9ta05115e | ESTM | Cu2.94 Ag0.06 Sb1 Se4 | 423 | 8.89407415
5046 | https://doi.org/10.1039/c9ta05115e | ESTM | Cu2.94 Ag0.06 Sb1 Se4 | 448 | 8.295624
5047 | https://doi.org/10.1039/c9ta05115e | ESTM | Cu2.94 Ag0.06 Sb1 Se4 | 473 | 8.56452124
5048 | https://doi.org/10.1039/c9ta05115e | ESTM | Cu2.94 Ag0.06 Sb1 Se4 | 498 | 8.308134
5049 | https://doi.org/10.1039/c9ta05115e | ESTM | Cu2.94 Ag0.06 Sb1 Se4 | 523 | 8.33807806
5050 | https://doi.org/10.1039/c9ta05115e | ESTM | Cu2.94 Ag0.06 Sb1 Se4 | 548 | 7.61250384
5051 | https://doi.org/10.1039/c9ta05115e | ESTM | Cu2.94 Ag0.06 Sb1 Se4 | 573 | 8.04960256
5052 | https://doi.org/10.1039/c9ta05115e | ESTM | Cu2.94 Ag0.06 Sb1 Se4 | 598 | 8.40208675
5053 | https://doi.org/10.1039/c9ta05115e | ESTM | Cu2.94 Ag0.06 Sb1 Se4 | 623 | 8.70694468
5054 | https://doi.org/10.1039/c9ta05115e | ESTM | Cu3 Sb1 Se4 | 298 | 5.84156786
5056 | https://doi.org/10.1039/c9ta05115e | ESTM | Cu3 Sb1 Se4 | 348 | 5.70905208
5057 | https://doi.org/10.1039/c9ta05115e | ESTM | Cu3 Sb1 Se4 | 373 | 5.52195063
5058 | https://doi.org/10.1039/c9ta05115e | ESTM | Cu3 Sb1 Se4 | 398 | 5.37751575
5060 | https://doi.org/10.1039/c9ta05115e | ESTM | Cu3 Sb1 Se4 | 448 | 5.11068187
5062 | https://doi.org/10.1039/c9ta05115e | ESTM | Cu3 Sb1 Se4 | 498 | 6.0206638
5064 | https://doi.org/10.1039/c9ta05115e | ESTM | Cu3 Sb1 Se4 | 548 | 7.0122915
5066 | https://doi.org/10.1039/c9ta05115e | ESTM | Cu3 Sb1 Se4 | 598 | 7.6200748
5068 | https://doi.org/10.1039/d0ra04065g | ESTM | Bi1.2 Sb0.8 Se2.76 Cl0.24 | 300 | 3.14653804
5069 | https://doi.org/10.1039/d0ra04065g | ESTM | Bi1.2 Sb0.8 Se2.76 Cl0.24 | 400 | 4.1793645
5070 | https://doi.org/10.1039/d0ra04065g | ESTM | Bi1.2 Sb0.8 Se2.76 Cl0.24 | 500 | 4.89201427
5071 | https://doi.org/10.1039/d0ra04065g | ESTM | Bi1.2 Sb0.8 Se2.76 Cl0.24 | 600 | 5.47319808
5072 | https://doi.org/10.1039/d0ra04065g | ESTM | Bi1.2 Sb0.8 Se2.76 Cl0.24 | 700 | 5.619696
5073 | https://doi.org/10.1039/d0ra04065g | ESTM | Bi1.2 Sb0.8 Se2.82 Cl0.18 | 300 | 3.06930032
5074 | https://doi.org/10.1039/d0ra04065g | ESTM | Bi1.2 Sb0.8 Se2.82 Cl0.18 | 400 | 3.80629872
5075 | https://doi.org/10.1039/d0ra04065g | ESTM | Bi1.2 Sb0.8 Se2.82 Cl0.18 | 500 | 4.57104384
5076 | https://doi.org/10.1039/d0ra04065g | ESTM | Bi1.2 Sb0.8 Se2.82 Cl0.18 | 600 | 4.9900032
5077 | https://doi.org/10.1039/d0ra04065g | ESTM | Bi1.2 Sb0.8 Se2.82 Cl0.18 | 700 | 5.464818
5078 | https://doi.org/10.1039/d0ra04065g | ESTM | Bi1.2 Sb0.8 Se2.88 Cl0.12 | 300 | 2.7916503
5079 | https://doi.org/10.1039/d0ra04065g | ESTM | Bi1.2 Sb0.8 Se2.88 Cl0.12 | 400 | 3.42702108
5080 | https://doi.org/10.1039/d0ra04065g | ESTM | Bi1.2 Sb0.8 Se2.88 Cl0.12 | 500 | 3.95702208
5081 | https://doi.org/10.1039/d0ra04065g | ESTM | Bi1.2 Sb0.8 Se2.88 Cl0.12 | 600 | 4.292073
5082 | https://doi.org/10.1039/d0ra04065g | ESTM | Bi1.2 Sb0.8 Se2.88 Cl0.12 | 700 | 4.3931788
5083 | https://doi.org/10.1039/d0ra04065g | ESTM | Bi1 Sb1 Se2.76 Cl0.24 | 300 | 2.3104224
5084 | https://doi.org/10.1039/d0ra04065g | ESTM | Bi1 Sb1 Se2.76 Cl0.24 | 400 | 2.7935505
5085 | https://doi.org/10.1039/d0ra04065g | ESTM | Bi1 Sb1 Se2.76 Cl0.24 | 500 | 3.2182272
5086 | https://doi.org/10.1039/d0ra04065g | ESTM | Bi1 Sb1 Se2.76 Cl0.24 | 600 | 3.622374
5087 | https://doi.org/10.1039/d0ra04065g | ESTM | Bi1 Sb1 Se2.76 Cl0.24 | 700 | 3.714347
5088 | https://doi.org/10.1039/d0ra04065g | ESTM | Bi1 Sb1 Se2.82 Cl0.18 | 300 | 2.8140625
5089 | https://doi.org/10.1039/d0ra04065g | ESTM | Bi1 Sb1 Se2.82 Cl0.18 | 400 | 3.419392
5090 | https://doi.org/10.1039/d0ra04065g | ESTM | Bi1 Sb1 Se2.82 Cl0.18 | 500 | 3.8986948
5091 | https://doi.org/10.1039/d0ra04065g | ESTM | Bi1 Sb1 Se2.82 Cl0.18 | 600 | 4.41979296
5092 | https://doi.org/10.1039/d0ra04065g | ESTM | Bi1 Sb1 Se2.82 Cl0.18 | 700 | 4.521216
5093 | https://doi.org/10.1039/d0ra04065g | ESTM | Bi1 Sb1 Se2.88 Cl0.12 | 300 | 2.10585375
5094 | https://doi.org/10.1039/d0ra04065g | ESTM | Bi1 Sb1 Se2.88 Cl0.12 | 400 | 2.562885
5095 | https://doi.org/10.1039/d0ra04065g | ESTM | Bi1 Sb1 Se2.88 Cl0.12 | 500 | 2.933408
5096 | https://doi.org/10.1039/d0ra04065g | ESTM | Bi1 Sb1 Se2.88 Cl0.12 | 600 | 3.0596544
5097 | https://doi.org/10.1039/d0ra04065g | ESTM | Bi1 Sb1 Se2.88 Cl0.12 | 700 | 3.01928415
5098 | https://doi.org/10.1063/1.2194187 | ESTM | Sr14.1 Ga29.6 Ge56.3 | 367 | 9.713193
5099 | https://doi.org/10.1063/1.2194187 | ESTM | Sr14.1 Ga29.6 Ge56.3 | 774 | 7.98336
5100 | https://doi.org/10.1063/1.2194187 | ESTM | Sr14.1 Ga29.6 Ge56.3 | 463 | 10.74857
5101 | https://doi.org/10.1063/1.2194187 | ESTM | Sr14.1 Ga29.6 Ge56.3 | 568 | 10.62850932
5102 | https://doi.org/10.1063/1.2194187 | ESTM | Sr14.1 Ga29.6 Ge56.3 | 669 | 10.0106902
5103 | https://doi.org/10.1063/1.2194187 | ESTM | Sr14.5 Ga29.2 Ge56.3 | 367 | 10.57157
5104 | https://doi.org/10.1063/1.2194187 | ESTM | Sr14.5 Ga29.2 Ge56.3 | 463 | 11.870053
5105 | https://doi.org/10.1063/1.2194187 | ESTM | Sr14.5 Ga29.2 Ge56.3 | 564 | 12.34829
5106 | https://doi.org/10.1063/1.2194187 | ESTM | Sr14.5 Ga29.2 Ge56.3 | 669 | 12.26889
5107 | https://doi.org/10.1063/1.2194187 | ESTM | Sr14.5 Ga29.2 Ge56.3 | 774 | 11.19489
5108 | https://doi.org/10.1063/1.2194187 | ESTM | Sr14.7 Ga28.7 Ge56.6 | 563 | 11.99973792
5109 | https://doi.org/10.1063/1.2194187 | ESTM | Sr14.7 Ga28.7 Ge56.6 | 666 | 11.85653
5110 | https://doi.org/10.1063/1.2194187 | ESTM | Sr14.7 Ga28.7 Ge56.6 | 772 | 12.39892
5111 | https://doi.org/10.1063/1.2194187 | ESTM | Sr14.8 Ga28.6 Ge56.6 | 408 | 8.260792
5112 | https://doi.org/10.1063/1.2194187 | ESTM | Sr14.8 Ga28.6 Ge56.6 | 510 | 9.44051545
5113 | https://doi.org/10.1063/1.2194187 | ESTM | Sr14.8 Ga28.6 Ge56.6 | 613 | 10.03134375
5114 | https://doi.org/10.1063/1.2194187 | ESTM | Sr14.8 Ga28.6 Ge56.6 | 711 | 10.13676
5115 | https://doi.org/10.1063/1.2194187 | ESTM | Sr15 Ga29.5 Ge55.6 | 375 | 9.78401898
5116 | https://doi.org/10.1063/1.2194187 | ESTM | Sr15 Ga29.5 Ge55.6 | 774 | 8.083033
5117 | https://doi.org/10.1063/1.2194187 | ESTM | Sr15 Ga29.5 Ge55.6 | 468 | 10.3633216
5118 | https://doi.org/10.1063/1.2194187 | ESTM | Sr15 Ga29.5 Ge55.6 | 568 | 10.19434895
5119 | https://doi.org/10.1063/1.2194187 | ESTM | Sr15 Ga29.5 Ge55.6 | 669 | 9.797414
5120 | https://doi.org/10.1063/1.5099291 | ESTM | Ba1 Cu3.96 S3 | 300 | 0.812394
5121 | https://doi.org/10.1063/1.5099291 | ESTM | Ba1 Cu3.96 S3 | 400 | 1.08451296
5122 | https://doi.org/10.1063/1.5099291 | ESTM | Ba1 Cu3.96 S3 | 500 | 1.41846768
5123 | https://doi.org/10.1063/1.5099291 | ESTM | Ba1 Cu3.96 S3 | 600 | 1.854059
5124 | https://doi.org/10.1063/1.5099291 | ESTM | Ba1 Cu3.96 S3 | 700 | 2.46203595
5125 | https://doi.org/10.1063/1.5099291 | ESTM | Ba1 Cu4 S3 | 300 | 0.6614200224
5126 | https://doi.org/10.1063/1.5099291 | ESTM | Ba1 Cu4 S3 | 400 | 0.8253168
5127 | https://doi.org/10.1063/1.5099291 | ESTM | Ba1 Cu4 S3 | 500 | 1.03396224
5128 | https://doi.org/10.1063/1.5099291 | ESTM | Ba1 Cu4 S3 | 600 | 1.33374825
5129 | https://doi.org/10.1063/1.5099291 | ESTM | Ba1 Cu4 S3 | 700 | 1.86503661
5131 | https://doi.org/10.1103/PhysRevB.87.115206 | ESTM | Ba8.02 Cu4.98 Si35 Ge5.99 | 417 | 4.420296
5132 | https://doi.org/10.1103/PhysRevB.87.115206 | ESTM | Ba8.02 Cu4.98 Si35 Ge5.99 | 466 | 5.16807708
5133 | https://doi.org/10.1103/PhysRevB.87.115206 | ESTM | Ba8.02 Cu4.98 Si35 Ge5.99 | 517 | 5.9781888
5134 | https://doi.org/10.1103/PhysRevB.87.115206 | ESTM | Ba8.02 Cu4.98 Si35 Ge5.99 | 566 | 6.7168525
5135 | https://doi.org/10.1103/PhysRevB.87.115206 | ESTM | Ba8.02 Cu4.98 Si35 Ge5.99 | 615 | 7.363958
5136 | https://doi.org/10.1103/PhysRevB.87.115206 | ESTM | Ba8.02 Cu4.98 Si35 Ge5.99 | 665 | 7.72335
5137 | https://doi.org/10.1103/PhysRevB.87.115206 | ESTM | Ba8.02 Cu4.98 Si35 Ge5.99 | 713 | 8.104127
5138 | https://doi.org/10.1103/PhysRevB.87.115206 | ESTM | Ba8.02 Cu4.98 Si35 Ge5.99 | 763 | 8.460905
5139 | https://doi.org/10.1103/PhysRevB.87.115206 | ESTM | Ba8.02 Cu4.98 Si35 Ge5.99 | 811 | 8.51674297
5140 | https://doi.org/10.1103/PhysRevB.87.115206 | ESTM | Ba8.02 Cu5.04 Si6 Ge34.93 | 566 | 6.949543
5141 | https://doi.org/10.1103/PhysRevB.87.115206 | ESTM | Ba8.02 Cu5.04 Si6 Ge34.93 | 615 | 7.519701
5142 | https://doi.org/10.1103/PhysRevB.87.115206 | ESTM | Ba8.02 Cu5.04 Si6 Ge34.93 | 665 | 8.0860468
5143 | https://doi.org/10.1103/PhysRevB.87.115206 | ESTM | Ba8.02 Cu5.04 Si6 Ge34.93 | 716 | 8.052219
5144 | https://doi.org/10.1103/PhysRevB.87.115206 | ESTM | Ba8.02 Cu5.04 Si6 Ge34.93 | 766 | 8.058696
5145 | https://doi.org/10.1103/PhysRevB.87.115206 | ESTM | Ba8.02 Cu5.04 Si6 Ge34.93 | 814 | 8.0327592
5146 | https://doi.org/10.1103/PhysRevB.87.115206 | ESTM | Ba8.03 Cu5 Ge40.97 | 415 | 5.911072
5147 | https://doi.org/10.1103/PhysRevB.87.115206 | ESTM | Ba8.03 Cu5 Ge40.97 | 465 | 6.58125
5148 | https://doi.org/10.1103/PhysRevB.87.115206 | ESTM | Ba8.03 Cu5 Ge40.97 | 514 | 7.21872448
5149 | https://doi.org/10.1103/PhysRevB.87.115206 | ESTM | Ba8.03 Cu5 Ge40.97 | 564 | 7.640561
5150 | https://doi.org/10.1103/PhysRevB.87.115206 | ESTM | Ba8.03 Cu5 Ge40.97 | 613 | 8.07855881
5151 | https://doi.org/10.1103/PhysRevB.87.115206 | ESTM | Ba8.03 Cu5 Ge40.97 | 809 | 7.2559939
5152 | https://doi.org/10.1103/PhysRevB.87.115206 | ESTM | Ba8.03 Cu5 Ge40.97 | 760 | 7.560009
5153 | https://doi.org/10.1103/PhysRevB.87.115206 | ESTM | Ba8.03 Cu5 Ge40.97 | 711 | 7.9846207
5154 | https://doi.org/10.1103/PhysRevB.87.115206 | ESTM | Ba8.03 Cu5 Ge40.97 | 661 | 8.441267616
5155 | https://doi.org/10.1103/PhysRevB.87.115206 | ESTM | Ba8.04 Cu4.99 Si18 Ge22.98 | 760 | 3.74557678
5156 | https://doi.org/10.1103/PhysRevB.87.115206 | ESTM | Ba8.04 Cu4.99 Si18 Ge22.98 | 712 | 4.524600465
5157 | https://doi.org/10.1103/PhysRevB.87.115206 | ESTM | Ba8.04 Cu4.99 Si18 Ge22.98 | 417 | 6.794634
5158 | https://doi.org/10.1103/PhysRevB.87.115206 | ESTM | Ba8.04 Cu4.99 Si18 Ge22.98 | 663 | 5.423859
5159 | https://doi.org/10.1103/PhysRevB.87.115206 | ESTM | Ba8.04 Cu4.99 Si18 Ge22.98 | 615 | 6.4
5160 | https://doi.org/10.1103/PhysRevB.87.115206 | ESTM | Ba8.04 Cu4.99 Si18 Ge22.98 | 466 | 7.248676165
5161 | https://doi.org/10.1103/PhysRevB.87.115206 | ESTM | Ba8.04 Cu4.99 Si18 Ge22.98 | 514 | 7.41932734
5162 | https://doi.org/10.1103/PhysRevB.87.115206 | ESTM | Ba8.04 Cu4.99 Si18 Ge22.98 | 566 | 7.3521702
5163 | https://doi.org/10.1103/PhysRevB.87.115206 | ESTM | Ba8.04 Cu4.9 Si3.23 Ge37.83 | 417 | 5.5819872
5164 | https://doi.org/10.1103/PhysRevB.87.115206 | ESTM | Ba8.04 Cu4.9 Si3.23 Ge37.83 | 466 | 6.25769504
5165 | https://doi.org/10.1103/PhysRevB.87.115206 | ESTM | Ba8.04 Cu4.9 Si3.23 Ge37.83 | 517 | 7.0291775
5166 | https://doi.org/10.1103/PhysRevB.87.115206 | ESTM | Ba8.04 Cu4.9 Si3.23 Ge37.83 | 663 | 9.266422
5167 | https://doi.org/10.1103/PhysRevB.87.115206 | ESTM | Ba8.04 Cu4.9 Si3.23 Ge37.83 | 712 | 9.53934425
5168 | https://doi.org/10.1103/PhysRevB.87.115206 | ESTM | Ba8.04 Cu4.9 Si3.23 Ge37.83 | 763 | 9.774622
5169 | https://doi.org/10.1103/PhysRevB.87.115206 | ESTM | Ba8.04 Cu4.9 Si3.23 Ge37.83 | 810 | 9.31731255
5170 | https://doi.org/10.1103/PhysRevB.87.115206 | ESTM | Ba8.07 Cu4.89 Si41.03 | 417 | 4.43158047
5171 | https://doi.org/10.1103/PhysRevB.87.115206 | ESTM | Ba8.07 Cu4.89 Si41.03 | 466 | 5.148
5172 | https://doi.org/10.1103/PhysRevB.87.115206 | ESTM | Ba8.07 Cu4.89 Si41.03 | 517 | 5.9324364
5173 | https://doi.org/10.1103/PhysRevB.87.115206 | ESTM | Ba8.07 Cu4.89 Si41.03 | 566 | 6.790267
5174 | https://doi.org/10.1103/PhysRevB.87.115206 | ESTM | Ba8.07 Cu4.89 Si41.03 | 615 | 7.501572
5175 | https://doi.org/10.1103/PhysRevB.87.115206 | ESTM | Ba8.07 Cu4.89 Si41.03 | 665 | 7.868006832
5176 | https://doi.org/10.1103/PhysRevB.87.115206 | ESTM | Ba8.07 Cu4.89 Si41.03 | 713 | 8.3259
5177 | https://doi.org/10.1103/PhysRevB.87.115206 | ESTM | Ba8.07 Cu4.89 Si41.03 | 763 | 8.587397
5178 | https://doi.org/10.1103/PhysRevB.87.115206 | ESTM | Ba8.07 Cu4.89 Si41.03 | 811 | 8.55625
5179 | https://doi.org/10.1103/PhysRevB.87.115206 | ESTM | Ba8 Cu5.04 Si13.01 Ge27.96 | 417 | 5.52676914
5180 | https://doi.org/10.1103/PhysRevB.87.115206 | ESTM | Ba8 Cu5.04 Si13.01 Ge27.96 | 466 | 6.26143932
5181 | https://doi.org/10.1103/PhysRevB.87.115206 | ESTM | Ba8 Cu5.04 Si13.01 Ge27.96 | 517 | 6.890574
5182 | https://doi.org/10.1103/PhysRevB.87.115206 | ESTM | Ba8 Cu5.04 Si13.01 Ge27.96 | 566 | 7.314636
5183 | https://doi.org/10.1103/PhysRevB.87.115206 | ESTM | Ba8 Cu5.04 Si13.01 Ge27.96 | 615 | 7.669958
5184 | https://doi.org/10.1103/PhysRevB.87.115206 | ESTM | Ba8 Cu5.04 Si13.01 Ge27.96 | 665 | 7.75715178
5185 | https://doi.org/10.1103/PhysRevB.87.115206 | ESTM | Ba8 Cu5.04 Si13.01 Ge27.96 | 713 | 7.79893408
5186 | https://doi.org/10.1103/PhysRevB.87.115206 | ESTM | Ba8 Cu5.04 Si13.01 Ge27.96 | 763 | 7.895572
5187 | https://doi.org/10.1103/PhysRevB.87.115206 | ESTM | Ba8 Cu5.04 Si13.01 Ge27.96 | 811 | 7.58941488
5188 | https://doi.org/10.1103/PhysRevB.87.115206 | ESTM | Ba8 Cu5.18 Si9.98 Ge30.85 | 415 | 5.71233984
5189 | https://doi.org/10.1103/PhysRevB.87.115206 | ESTM | Ba8 Cu5.18 Si9.98 Ge30.85 | 466 | 6.702057
5190 | https://doi.org/10.1103/PhysRevB.87.115206 | ESTM | Ba8 Cu5.18 Si9.98 Ge30.85 | 514 | 7.554981
5191 | https://doi.org/10.1103/PhysRevB.87.115206 | ESTM | Ba8 Cu5.18 Si9.98 Ge30.85 | 566 | 8.043448
5192 | https://doi.org/10.1103/PhysRevB.87.115206 | ESTM | Ba8 Cu5.18 Si9.98 Ge30.85 | 613 | 8.3793528
5193 | https://doi.org/10.1103/PhysRevB.87.115206 | ESTM | Ba8 Cu5.18 Si9.98 Ge30.85 | 663 | 8.656284625
5194 | https://doi.org/10.1103/PhysRevB.87.115206 | ESTM | Ba8 Cu5.18 Si9.98 Ge30.85 | 809 | 7.637864
5195 | https://doi.org/10.1103/PhysRevB.87.115206 | ESTM | Ba8 Cu5.18 Si9.98 Ge30.85 | 711 | 8.949599
5196 | https://doi.org/10.1103/PhysRevB.87.115206 | ESTM | Ba8 Cu5.18 Si9.98 Ge30.85 | 760 | 8.526
5197 | https://doi.org/10.1103/PhysRevB.87.115206 | ESTM | Ba8 Cu5 Si25 Ge16 | 415 | 4.6892108
5198 | https://doi.org/10.1103/PhysRevB.87.115206 | ESTM | Ba8 Cu5 Si25 Ge16 | 465 | 5.70025
5199 | https://doi.org/10.1103/PhysRevB.87.115206 | ESTM | Ba8 Cu5 Si25 Ge16 | 514 | 6.53270706
5200 | https://doi.org/10.1103/PhysRevB.87.115206 | ESTM | Ba8 Cu5 Si25 Ge16 | 564 | 7.345247
5201 | https://doi.org/10.1103/PhysRevB.87.115206 | ESTM | Ba8 Cu5 Si25 Ge16 | 613 | 7.98525
5202 | https://doi.org/10.1103/PhysRevB.87.115206 | ESTM | Ba8 Cu5 Si25 Ge16 | 661 | 8.2369
5203 | https://doi.org/10.1103/PhysRevB.87.115206 | ESTM | Ba8 Cu5 Si25 Ge16 | 711 | 8.491392
5204 | https://doi.org/10.1103/PhysRevB.87.115206 | ESTM | Ba8 Cu5 Si25 Ge16 | 809 | 8.241408
5205 | https://doi.org/10.1103/PhysRevB.87.115206 | ESTM | Ba8 Cu5 Si25 Ge16 | 760 | 8.4460455
5206 | https://doi.org/10.1126/science.aax5123 | ESTM | Sn1 S1 | 300 | 30.9096
5207 | https://doi.org/10.1126/science.aax5123 | ESTM | Sn1 S1 | 423 | 25.07952
5208 | https://doi.org/10.1126/science.aax5123 | ESTM | Sn1 S1 | 573 | 17.99415
5209 | https://doi.org/10.1126/science.aax5123 | ESTM | Sn1 S1 | 723 | 11.086985
5210 | https://doi.org/10.1126/science.aax5123 | ESTM | Sn1 S1 | 873 | 7.428297
5211 | https://doi.org/10.1126/science.aax5123 | ESTM | Sn1 Se0.12 S0.88 | 300 | 34.77823744
5212 | https://doi.org/10.1126/science.aax5123 | ESTM | Sn1 Se0.12 S0.88 | 423 | 24.72020703
5213 | https://doi.org/10.1126/science.aax5123 | ESTM | Sn1 Se0.12 S0.88 | 573 | 15.6
5215 | https://doi.org/10.1126/science.aax5123 | ESTM | Sn1 Se0.12 S0.88 | 723 | 11.5835135
5216 | https://doi.org/10.1126/science.aax5123 | ESTM | Sn1 Se0.09 S0.91 | 300 | 53.04246629
5217 | https://doi.org/10.1126/science.aax5123 | ESTM | Sn1 Se0.09 S0.91 | 423 | 42.705
5218 | https://doi.org/10.1126/science.aax5123 | ESTM | Sn1 Se0.09 S0.91 | 573 | 27.1
5219 | https://doi.org/10.1126/science.aax5123 | ESTM | Sn1 Se0.09 S0.91 | 723 | 17.19286952
5220 | https://doi.org/10.1126/science.aax5123 | ESTM | Sn1 Se0.09 S0.91 | 873 | 11.2
5221 | https://doi.org/10.1126/science.aax5123 | ESTM | Sn1 Se0.06 S0.94 | 300 | 42.106264
5222 | https://doi.org/10.1126/science.aax5123 | ESTM | Sn1 Se0.06 S0.94 | 423 | 31.595151
5223 | https://doi.org/10.1126/science.aax5123 | ESTM | Sn1 Se0.06 S0.94 | 573 | 19.16315
5224 | https://doi.org/10.1126/science.aax5123 | ESTM | Sn1 Se0.06 S0.94 | 723 | 12.95
5225 | https://doi.org/10.1126/science.aax5123 | ESTM | Sn1 Se0.06 S0.94 | 873 | 9.8206852
5226 | https://doi.org/10.1126/science.aax5123 | ESTM | Sn1 Se0.03 S0.97 | 300 | 33.92915
5227 | https://doi.org/10.1126/science.aax5123 | ESTM | Sn1 Se0.03 S0.97 | 423 | 26.18
5228 | https://doi.org/10.1126/science.aax5123 | ESTM | Sn1 Se0.03 S0.97 | 573 | 17.623
5229 | https://doi.org/10.1021/cm400365q | ESTM | Tl1 Cr5 Se8 | 323 | 3.4067692
5230 | https://doi.org/10.1021/cm400365q | ESTM | Tl1 Cr5 Se8 | 423 | 3.597733
5231 | https://doi.org/10.1021/cm400365q | ESTM | Tl1 Cr5 Se8 | 523 | 3.849606
5232 | https://doi.org/10.1021/cm400365q | ESTM | Tl1 Cr5 Se8 | 623 | 4.0408656
5233 | https://doi.org/10.1021/cm400365q | ESTM | Tl1 Cr5 Se8 | 723 | 4.2756608
5234 | https://doi.org/10.1021/cm400365q | ESTM | Tl1 Cr5 Se8 | 823 | 4.35125
5235 | https://doi.org/10.1021/jp3021408 | ESTM | La1 Fe0.25 Co0.5 Ni0.25 O3 | 300 | 0.1259386
5238 | https://doi.org/10.1021/jp3021408 | ESTM | La1 Co0.75 Ni0.25 O3 | 300 | 0.5685874
5239 | https://doi.org/10.1021/jp3021408 | ESTM | La1 Fe0.1 Co0.8 Ni0.1 O3 | 300 | 0.7556328
5240 | https://doi.org/10.1021/jp3021408 | ESTM | La1 Fe0.05 Co0.9 Ni0.05 O3 | 300 | 0.8887252875
5242 | https://doi.org/10.1021/jp3021408 | ESTM | La1 Co0.95 Ni0.05 O3 | 300 | 1.368029
5244 | https://doi.org/10.1021/jp3021408 | ESTM | La1 Co0.9 Ni0.1 O3 | 300 | 1.0660155
5246 | https://doi.org/10.1016/j.jeurceramsoc.2014.09.015 | ESTM | Cu1 Ag0.08 Bi0.92 Se1 O1 | 323 | 0.825560978
5247 | https://doi.org/10.1016/j.jeurceramsoc.2014.09.015 | ESTM | Cu1 Ag0.08 Bi0.92 Se1 O1 | 373 | 0.8242284
5248 | https://doi.org/10.1016/j.jeurceramsoc.2014.09.015 | ESTM | Cu1 Ag0.08 Bi0.92 Se1 O1 | 423 | 0.789419999
5249 | https://doi.org/10.1016/j.jeurceramsoc.2014.09.015 | ESTM | Cu1 Ag0.08 Bi0.92 Se1 O1 | 473 | 0.8217185
5250 | https://doi.org/10.1016/j.jeurceramsoc.2014.09.015 | ESTM | Cu1 Ag0.08 Bi0.92 Se1 O1 | 523 | 1.22247
5251 | https://doi.org/10.1016/j.jeurceramsoc.2014.09.015 | ESTM | Cu1 Ag0.08 Bi0.92 Se1 O1 | 573 | 1.738887912
5252 | https://doi.org/10.1016/j.jeurceramsoc.2014.09.015 | ESTM | Cu1 Ag0.08 Bi0.92 Se1 O1 | 673 | 2.4212981
5253 | https://doi.org/10.1016/j.jeurceramsoc.2014.09.015 | ESTM | Cu1 Ag0.08 Bi0.92 Se1 O1 | 723 | 2.5615359
5254 | https://doi.org/10.1016/j.jeurceramsoc.2014.09.015 | ESTM | Cu1 Ag0.08 Bi0.92 Se1 O1 | 773 | 2.617026
5255 | https://doi.org/10.1016/j.jeurceramsoc.2014.09.015 | ESTM | Cu1 Ag0.06 Bi0.94 Se1 O1 | 323 | 0.82649598
5256 | https://doi.org/10.1016/j.jeurceramsoc.2014.09.015 | ESTM | Cu1 Ag0.06 Bi0.94 Se1 O1 | 373 | 0.87405354
5257 | https://doi.org/10.1016/j.jeurceramsoc.2014.09.015 | ESTM | Cu1 Ag0.06 Bi0.94 Se1 O1 | 423 | 0.89375
5258 | https://doi.org/10.1016/j.jeurceramsoc.2014.09.015 | ESTM | Cu1 Ag0.06 Bi0.94 Se1 O1 | 473 | 0.996014523
5259 | https://doi.org/10.1016/j.jeurceramsoc.2014.09.015 | ESTM | Cu1 Ag0.06 Bi0.94 Se1 O1 | 523 | 1.1862008
5260 | https://doi.org/10.1016/j.jeurceramsoc.2014.09.015 | ESTM | Cu1 Ag0.06 Bi0.94 Se1 O1 | 573 | 1.451629
5261 | https://doi.org/10.1016/j.jeurceramsoc.2014.09.015 | ESTM | Cu1 Ag0.06 Bi0.94 Se1 O1 | 673 | 2.008987
5262 | https://doi.org/10.1016/j.jeurceramsoc.2014.09.015 | ESTM | Cu1 Ag0.04 Bi0.96 Se1 O1 | 323 | 0.85111743
5263 | https://doi.org/10.1016/j.jeurceramsoc.2014.09.015 | ESTM | Cu1 Ag0.04 Bi0.96 Se1 O1 | 373 | 0.97031565
5264 | https://doi.org/10.1016/j.jeurceramsoc.2014.09.015 | ESTM | Cu1 Ag0.04 Bi0.96 Se1 O1 | 423 | 1.059258
5265 | https://doi.org/10.1016/j.jeurceramsoc.2014.09.015 | ESTM | Cu1 Ag0.04 Bi0.96 Se1 O1 | 473 | 1.123151
5266 | https://doi.org/10.1016/j.jeurceramsoc.2014.09.015 | ESTM | Cu1 Ag0.04 Bi0.96 Se1 O1 | 523 | 1.253052
5267 | https://doi.org/10.1016/j.jeurceramsoc.2014.09.015 | ESTM | Cu1 Ag0.04 Bi0.96 Se1 O1 | 573 | 1.431127
5268 | https://doi.org/10.1016/j.jeurceramsoc.2014.09.015 | ESTM | Cu1 Ag0.04 Bi0.96 Se1 O1 | 623 | 1.619409
5269 | https://doi.org/10.1016/j.jeurceramsoc.2014.09.015 | ESTM | Cu1 Ag0.04 Bi0.96 Se1 O1 | 723 | 2.316502604
5270 | https://doi.org/10.1016/j.jeurceramsoc.2014.09.015 | ESTM | Cu1 Ag0.04 Bi0.96 Se1 O1 | 823 | 3.0923
5271 | https://doi.org/10.1016/j.jeurceramsoc.2014.09.015 | ESTM | Cu1 Ag0.04 Bi0.96 Se1 O1 | 873 | 3.21770015
5272 | https://doi.org/10.1016/j.jeurceramsoc.2014.09.015 | ESTM | Cu1 Ag0.1 Bi0.9 Se1 O1 | 323 | 0.66393704
5273 | https://doi.org/10.1016/j.jeurceramsoc.2014.09.015 | ESTM | Cu1 Ag0.1 Bi0.9 Se1 O1 | 373 | 0.7490814975
5274 | https://doi.org/10.1016/j.jeurceramsoc.2014.09.015 | ESTM | Cu1 Ag0.1 Bi0.9 Se1 O1 | 423 | 0.8316
5275 | https://doi.org/10.1016/j.jeurceramsoc.2014.09.015 | ESTM | Cu1 Ag0.1 Bi0.9 Se1 O1 | 473 | 1.0327075
5276 | https://doi.org/10.1016/j.jeurceramsoc.2014.09.015 | ESTM | Cu1 Ag0.1 Bi0.9 Se1 O1 | 523 | 1.344364
5277 | https://doi.org/10.1016/j.jeurceramsoc.2014.09.015 | ESTM | Cu1 Ag0.1 Bi0.9 Se1 O1 | 573 | 1.608596
5278 | https://doi.org/10.1016/j.jeurceramsoc.2014.09.015 | ESTM | Cu1 Ag0.1 Bi0.9 Se1 O1 | 623 | 2.023229747
5279 | https://doi.org/10.1016/j.jeurceramsoc.2014.09.015 | ESTM | Cu1 Ag0.1 Bi0.9 Se1 O1 | 673 | 2.121643
5280 | https://doi.org/10.1016/j.jeurceramsoc.2014.09.015 | ESTM | Cu1 Ag0.1 Bi0.9 Se1 O1 | 723 | 2.2498125
5281 | https://doi.org/10.1016/j.jeurceramsoc.2014.09.015 | ESTM | Cu1 Ag0.1 Bi0.9 Se1 O1 | 773 | 2.33377078
5282 | https://doi.org/10.1016/j.jeurceramsoc.2014.09.015 | ESTM | Cu1 Ag0.1 Bi0.9 Se1 O1 | 823 | 2.80060225
5283 | https://doi.org/10.1016/j.jeurceramsoc.2014.09.015 | ESTM | Cu1 Ag0.1 Bi0.9 Se1 O1 | 873 | 2.935296
5285 | https://doi.org/10.1016/j.jeurceramsoc.2014.09.015 | ESTM | Cu1 Bi1 Se1 O1 | 373 | 1.068177
5286 | https://doi.org/10.1016/j.jeurceramsoc.2014.09.015 | ESTM | Cu1 Bi1 Se1 O1 | 423 | 0.981245
5287 | https://doi.org/10.1016/j.jeurceramsoc.2014.09.015 | ESTM | Cu1 Bi1 Se1 O1 | 473 | 1.05888064
5289 | https://doi.org/10.1016/j.jeurceramsoc.2014.09.015 | ESTM | Cu1 Bi1 Se1 O1 | 573 | 1.852578
5291 | https://doi.org/10.1016/j.jeurceramsoc.2014.09.015 | ESTM | Cu1 Bi1 Se1 O1 | 673 | 2.371842
5293 | https://doi.org/10.1016/j.jeurceramsoc.2014.09.015 | ESTM | Cu1 Bi1 Se1 O1 | 873 | 2.61015552
5294 | https://doi.org/10.1016/j.pnsc.2013.06.007 | ESTM | Bi2 Te3 | 373 | 22.105827
5295 | https://doi.org/10.1016/j.pnsc.2013.06.007 | ESTM | Bi2 Te3 | 473 | 19.00516352
5296 | https://doi.org/10.1016/j.pnsc.2013.06.007 | ESTM | Bi2 Te3 | 498 | 18.07479
5297 | https://doi.org/10.1016/j.pnsc.2013.06.007 | ESTM | Bi2 Te3 | 398 | 21.3953
5298 | https://doi.org/10.1016/j.pnsc.2013.06.007 | ESTM | Bi2 Te3 | 458 | 20.0285
5299 | https://doi.org/10.1016/j.pnsc.2013.06.007 | ESTM | Bi2 Te3 | 423 | 20.8541322
5300 | https://doi.org/10.1016/j.pnsc.2013.06.007 | ESTM | Ce0.2 Bi1.8 Te3 | 498 | 14.11385
5301 | https://doi.org/10.1016/j.pnsc.2013.06.007 | ESTM | Ce0.2 Bi1.8 Te3 | 373 | 16.764
5302 | https://doi.org/10.1016/j.pnsc.2013.06.007 | ESTM | Ce0.2 Bi1.8 Te3 | 458 | 15.69116
5303 | https://doi.org/10.1016/j.pnsc.2013.06.007 | ESTM | Ce0.2 Bi1.8 Te3 | 473 | 15.16324
5304 | https://doi.org/10.1016/j.pnsc.2013.06.007 | ESTM | Ce0.2 Bi1.8 Te3 | 423 | 16.29687
5305 | https://doi.org/10.1016/j.pnsc.2013.06.007 | ESTM | Ce0.2 Bi1.8 Te3 | 398 | 16.71909275
5306 | https://doi.org/10.1016/j.pnsc.2013.06.007 | ESTM | Sm0.2 Bi1.8 Te3 | 373 | 15.16973096
5307 | https://doi.org/10.1016/j.pnsc.2013.06.007 | ESTM | Sm0.2 Bi1.8 Te3 | 498 | 12.69511372
5308 | https://doi.org/10.1016/j.pnsc.2013.06.007 | ESTM | Sm0.2 Bi1.8 Te3 | 473 | 13.49614384
5309 | https://doi.org/10.1016/j.pnsc.2013.06.007 | ESTM | Sm0.2 Bi1.8 Te3 | 458 | 13.56308064
5310 | https://doi.org/10.1016/j.pnsc.2013.06.007 | ESTM | Sm0.2 Bi1.8 Te3 | 398 | 15.0525501
5311 | https://doi.org/10.1016/j.pnsc.2013.06.007 | ESTM | Sm0.2 Bi1.8 Te3 | 423 | 14.83914
5312 | https://doi.org/10.1016/j.pnsc.2013.06.007 | ESTM | Y0.2 Bi1.8 Te3 | 498 | 13.70106
5313 | https://doi.org/10.1016/j.pnsc.2013.06.007 | ESTM | Y0.2 Bi1.8 Te3 | 473 | 14.42629
5314 | https://doi.org/10.1016/j.pnsc.2013.06.007 | ESTM | Y0.2 Bi1.8 Te3 | 458 | 14.985
5315 | https://doi.org/10.1016/j.pnsc.2013.06.007 | ESTM | Y0.2 Bi1.8 Te3 | 373 | 16.26222144
5316 | https://doi.org/10.1016/j.pnsc.2013.06.007 | ESTM | Y0.2 Bi1.8 Te3 | 398 | 16.03774909
5317 | https://doi.org/10.1016/j.pnsc.2013.06.007 | ESTM | Y0.2 Bi1.8 Te3 | 423 | 15.66195
5318 | https://doi.org/10.1002/adfm.202000973 | ESTM | Cu3 Ge0.4 P0.6 S4 | 350 | 3.164526
5319 | https://doi.org/10.1002/adfm.202000973 | ESTM | Cu3 Ge0.4 P0.6 S4 | 400 | 3.79405
5320 | https://doi.org/10.1002/adfm.202000973 | ESTM | Cu3 Ge0.4 P0.6 S4 | 500 | 4.921968
5321 | https://doi.org/10.1002/adfm.202000973 | ESTM | Cu3 Ge0.3 P0.7 S4 | 350 | 2.70447
5322 | https://doi.org/10.1002/adfm.202000973 | ESTM | Cu3 Ge0.3 P0.7 S4 | 400 | 3.303612
5323 | https://doi.org/10.1002/adfm.202000973 | ESTM | Cu3 Ge0.3 P0.7 S4 | 500 | 4.42223
5324 | https://doi.org/10.1002/adfm.202000973 | ESTM | Cu3 Ge0.2 P0.8 S4 | 350 | 2.3300625
5325 | https://doi.org/10.1002/adfm.202000973 | ESTM | Cu3 Ge0.2 P0.8 S4 | 400 | 2.8329984
5326 | https://doi.org/10.1002/adfm.202000973 | ESTM | Cu3 Ge0.2 P0.8 S4 | 500 | 4.08109056
5327 | https://doi.org/10.1002/adfm.202000973 | ESTM | Cu3 Ge0.1 P0.9 S4 | 350 | 1.18951375
5328 | https://doi.org/10.1002/adfm.202000973 | ESTM | Cu3 Ge0.1 P0.9 S4 | 400 | 1.56937644
5329 | https://doi.org/10.1002/adfm.202000973 | ESTM | Cu3 Ge0.1 P0.9 S4 | 500 | 2.4875226
5330 | https://doi.org/10.1002/asia.201200827 | ESTM | La1 Yb10 Cd1 Sb9 | 323 | 0.2870418
5331 | https://doi.org/10.1002/asia.201200827 | ESTM | La1 Yb10 Cd1 Sb9 | 473 | 0.4777726752
5332 | https://doi.org/10.1002/asia.201200827 | ESTM | La1 Yb10 Cd1 Sb9 | 573 | 0.6535067
5333 | https://doi.org/10.1002/asia.201200827 | ESTM | La1 Yb10 Cd1 Sb9 | 673 | 0.8072822
5334 | https://doi.org/10.1002/asia.201200827 | ESTM | La1 Yb10 Cd1 Sb9 | 1023 | 1.298057
5335 | https://doi.org/10.1002/asia.201200827 | ESTM | La1 Yb10 Cd1 Sb9 | 773 | 1.0136
5336 | https://doi.org/10.1002/asia.201200827 | ESTM | La1 Yb10 Cd1 Sb9 | 973 | 1.325024
5337 | https://doi.org/10.1002/asia.201200827 | ESTM | La1 Yb10 Cd1 Sb9 | 873 | 1.218962
5338 | https://doi.org/10.1007/s11467-018-0845-4 | ESTM | Bi2 Se0.21 S2.79 | 323 | 1.14580416
5339 | https://doi.org/10.1007/s11467-018-0845-4 | ESTM | Bi2 Se0.21 S2.79 | 423 | 1.063406
5340 | https://doi.org/10.1007/s11467-018-0845-4 | ESTM | Bi2 Se0.21 S2.79 | 523 | 0.89296228
5341 | https://doi.org/10.1007/s11467-018-0845-4 | ESTM | Bi2 Se0.21 S2.79 | 623 | 0.84345228
5342 | https://doi.org/10.1007/s11467-018-0845-4 | ESTM | Bi2 Se0.21 S2.79 | 723 | 1.20377024
5343 | https://doi.org/10.1007/s11467-018-0845-4 | ESTM | Bi2 Se0.15 S2.85 | 323 | 1.80772298
5344 | https://doi.org/10.1007/s11467-018-0845-4 | ESTM | Bi2 Se0.15 S2.85 | 423 | 1.586062
5345 | https://doi.org/10.1007/s11467-018-0845-4 | ESTM | Bi2 Se0.15 S2.85 | 523 | 1.3677392
5346 | https://doi.org/10.1007/s11467-018-0845-4 | ESTM | Bi2 Se0.15 S2.85 | 623 | 1.07301168
5347 | https://doi.org/10.1007/s11467-018-0845-4 | ESTM | Bi2 Se0.15 S2.85 | 723 | 1.34028675
5348 | https://doi.org/10.1007/s11467-018-0845-4 | ESTM | Bi2 Se0.09 S2.91 | 323 | 1.32400583
5349 | https://doi.org/10.1007/s11467-018-0845-4 | ESTM | Bi2 Se0.09 S2.91 | 423 | 1.27335712
5350 | https://doi.org/10.1007/s11467-018-0845-4 | ESTM | Bi2 Se0.09 S2.91 | 523 | 1.08246096
5351 | https://doi.org/10.1007/s11467-018-0845-4 | ESTM | Bi2 Se0.09 S2.91 | 623 | 1.00084852
5352 | https://doi.org/10.1007/s11467-018-0845-4 | ESTM | Bi2 Se0.09 S2.91 | 723 | 1.06720625
5357 | https://doi.org/10.1007/s11467-018-0845-4 | ESTM | Bi2 S3 | 723 | 0.86846346
5358 | https://doi.org/10.1007/s11664-014-3064-y | ESTM | Cu3 Ge0.1 Sb0.9 S4 | 323 | 10.23544
5359 | https://doi.org/10.1007/s11664-014-3064-y | ESTM | Cu3 Ge0.08 Sb0.92 S4 | 323 | 11.17857
5360 | https://doi.org/10.1007/s11664-014-3064-y | ESTM | Cu3 Ge0.06 Sb0.94 S4 | 323 | 10.20354
5361 | https://doi.org/10.1007/s11664-014-3064-y | ESTM | Cu3 Ge0.02 Sb0.98 S4 | 323 | 8.42600448
5362 | https://doi.org/10.1007/s11664-014-3064-y | ESTM | Cu3 Sb1 S4 | 323 | 4.0756485
5363 | https://doi.org/10.1007/s11664-020-08258-9 | ESTM | Bi2 Te1.95 Se1.05 | 323 | 14.6418921
5364 | https://doi.org/10.1007/s11664-020-08258-9 | ESTM | Bi2 Te1.95 Se1.05 | 373 | 14.87390688
5365 | https://doi.org/10.1007/s11664-020-08258-9 | ESTM | Bi2 Te1.95 Se1.05 | 423 | 14.84
5366 | https://doi.org/10.1007/s11664-020-08258-9 | ESTM | Bi2 Te1.95 Se1.05 | 573 | 11.3
5367 | https://doi.org/10.1007/s11664-020-08258-9 | ESTM | Bi2 Te1.95 Se1.05 | 473 | 14
5368 | https://doi.org/10.1007/s11664-020-08258-9 | ESTM | Bi2 Te1.95 Se1.05 | 523 | 12.9
5369 | https://doi.org/10.1007/s11664-020-08258-9 | ESTM | Bi2 Te2.01 Se0.99 | 323 | 13.35
5370 | https://doi.org/10.1007/s11664-020-08258-9 | ESTM | Bi2 Te2.01 Se0.99 | 373 | 13.64926464
5371 | https://doi.org/10.1007/s11664-020-08258-9 | ESTM | Bi2 Te2.01 Se0.99 | 423 | 13.46486976
5372 | https://doi.org/10.1007/s11664-020-08258-9 | ESTM | Bi2 Te2.01 Se0.99 | 473 | 13.33848
5373 | https://doi.org/10.1007/s11664-020-08258-9 | ESTM | Bi2 Te2.01 Se0.99 | 523 | 12.1456896
5374 | https://doi.org/10.1007/s11664-020-08258-9 | ESTM | Bi2 Te2.1 Se0.9 | 323 | 15.05943027
5375 | https://doi.org/10.1007/s11664-020-08258-9 | ESTM | Bi2 Te2.1 Se0.9 | 373 | 15.130464
5376 | https://doi.org/10.1007/s11664-020-08258-9 | ESTM | Bi2 Te2.1 Se0.9 | 423 | 15.57321
5377 | https://doi.org/10.1007/s11664-020-08258-9 | ESTM | Bi2 Te2.1 Se0.9 | 573 | 12.4
5378 | https://doi.org/10.1007/s11664-020-08258-9 | ESTM | Bi2 Te2.1 Se0.9 | 473 | 14.76533
5379 | https://doi.org/10.1007/s11664-020-08258-9 | ESTM | Bi2 Te2.1 Se0.9 | 523 | 14.01580875
5380 | https://doi.org/10.1007/s11664-020-08258-9 | ESTM | Bi2 Te2.55 Se0.45 | 323 | 16.16059
5381 | https://doi.org/10.1007/s11664-020-08258-9 | ESTM | Bi2 Te2.55 Se0.45 | 373 | 16.7297
5382 | https://doi.org/10.1007/s11664-020-08258-9 | ESTM | Bi2 Te2.55 Se0.45 | 573 | 11.55095829
5383 | https://doi.org/10.1007/s11664-020-08258-9 | ESTM | Bi2 Te2.55 Se0.45 | 423 | 16.35906
5384 | https://doi.org/10.1007/s11664-020-08258-9 | ESTM | Bi2 Te2.55 Se0.45 | 523 | 14.11083
5385 | https://doi.org/10.1007/s11664-020-08258-9 | ESTM | Bi2 Te2.55 Se0.45 | 473 | 15.4332
5386 | https://doi.org/10.1007/s11664-020-08258-9 | ESTM | Bi2 Te2.7 Se0.3 | 323 | 18.73517248
5387 | https://doi.org/10.1007/s11664-020-08258-9 | ESTM | Bi2 Te2.7 Se0.3 | 573 | 12.79740528
5388 | https://doi.org/10.1007/s11664-020-08258-9 | ESTM | Bi2 Te2.7 Se0.3 | 373 | 18.80540064
5389 | https://doi.org/10.1007/s11664-020-08258-9 | ESTM | Bi2 Te2.7 Se0.3 | 423 | 18.47305
5390 | https://doi.org/10.1007/s11664-020-08258-9 | ESTM | Bi2 Te2.7 Se0.3 | 523 | 15.22006002
5391 | https://doi.org/10.1007/s11664-020-08258-9 | ESTM | Bi2 Te2.7 Se0.3 | 473 | 17.3
5392 | https://doi.org/10.1016/j.actamat.2010.10.046 | ESTM | Cr1 N0.9 O0.09 | 50 | 0.06393117
5393 | https://doi.org/10.1016/j.actamat.2010.10.046 | ESTM | Cr1 N0.9 O0.09 | 100 | 0.236966
5394 | https://doi.org/10.1016/j.actamat.2010.10.046 | ESTM | Cr1 N0.9 O0.09 | 150 | 0.4933328688
5395 | https://doi.org/10.1016/j.actamat.2010.10.046 | ESTM | Cr1 N0.9 O0.09 | 200 | 0.8143778917
5396 | https://doi.org/10.1016/j.actamat.2010.10.046 | ESTM | Cr1 N0.9 O0.09 | 250 | 1.111666
5397 | https://doi.org/10.1016/j.actamat.2010.10.046 | ESTM | Cr1 N0.9 O0.09 | 275 | 0.7258274048
5398 | https://doi.org/10.1016/j.actamat.2010.10.046 | ESTM | Cr1 N0.9 O0.09 | 300 | 0.8440089035
5399 | https://doi.org/10.1016/j.actamat.2015.04.023 | ESTM | Na0.025 Mg2.975 Sb2 | 323 | 2.05875
5400 | https://doi.org/10.1016/j.actamat.2015.04.023 | ESTM | Na0.025 Mg2.975 Sb2 | 373 | 3.08919
5401 | https://doi.org/10.1016/j.actamat.2015.04.023 | ESTM | Na0.025 Mg2.975 Sb2 | 473 | 4.87121
5402 | https://doi.org/10.1016/j.actamat.2015.04.023 | ESTM | Na0.025 Mg2.975 Sb2 | 573 | 5.905872
5403 | https://doi.org/10.1016/j.actamat.2015.04.023 | ESTM | Na0.025 Mg2.975 Sb2 | 673 | 6.75494
5404 | https://doi.org/10.1016/j.actamat.2015.04.023 | ESTM | Na0.0125 Mg2.9875 Sb2 | 323 | 2.4
5405 | https://doi.org/10.1016/j.actamat.2015.04.023 | ESTM | Na0.0125 Mg2.9875 Sb2 | 373 | 3.082195
5406 | https://doi.org/10.1016/j.actamat.2015.04.023 | ESTM | Na0.0125 Mg2.9875 Sb2 | 473 | 5.23130104
5407 | https://doi.org/10.1016/j.actamat.2015.04.023 | ESTM | Na0.0125 Mg2.9875 Sb2 | 573 | 6.538432
5408 | https://doi.org/10.1016/j.actamat.2015.04.023 | ESTM | Na0.0125 Mg2.9875 Sb2 | 673 | 7.01784
5409 | https://doi.org/10.1016/j.actamat.2015.04.023 | ESTM | Na0.006 Mg2.994 Sb2 | 323 | 1.99694
5410 | https://doi.org/10.1016/j.actamat.2015.04.023 | ESTM | Na0.006 Mg2.994 Sb2 | 370 | 3.17714524
5411 | https://doi.org/10.1016/j.actamat.2015.04.023 | ESTM | Na0.006 Mg2.994 Sb2 | 468 | 4.7498336
5412 | https://doi.org/10.1016/j.actamat.2015.04.023 | ESTM | Na0.006 Mg2.994 Sb2 | 565 | 5.5955
5413 | https://doi.org/10.1016/j.actamat.2015.04.023 | ESTM | Na0.006 Mg2.994 Sb2 | 663 | 5.61441375
5414 | https://doi.org/10.1016/j.cej.2021.131121 | ESTM | Ca1 Ti1 O3 | 321 | 3.43738566
5415 | https://doi.org/10.1016/j.cej.2021.131121 | ESTM | Ca1 Ti1 O3 | 538 | 1.717274
5416 | https://doi.org/10.1016/j.cej.2021.131121 | ESTM | Ca1 Ti1 O3 | 432 | 2.414916
5417 | https://doi.org/10.1016/j.cej.2021.131121 | ESTM | Ca1 Ti1 O3 | 640 | 1.707552
5418 | https://doi.org/10.1016/j.cej.2021.131121 | ESTM | Ca1 Ti1 O3 | 740 | 1.9208
5419 | https://doi.org/10.1016/j.cej.2021.131121 | ESTM | Ca1 Ti1 O3 | 840 | 1.874844935
5420 | https://doi.org/10.1016/j.cej.2021.131121 | ESTM | Ca1 Ti1 O3 | 1016 | 1.906254
5421 | https://doi.org/10.1016/j.cej.2021.131121 | ESTM | Ca0.85 La0.15 Ti1 O3 | 432 | 8.512796
5422 | https://doi.org/10.1016/j.cej.2021.131121 | ESTM | Ca0.85 La0.15 Ti1 O3 | 538 | 8.3715088
5423 | https://doi.org/10.1016/j.cej.2021.131121 | ESTM | Ca0.85 La0.15 Ti1 O3 | 640 | 7.767333
5424 | https://doi.org/10.1016/j.cej.2021.131121 | ESTM | Ca0.85 La0.15 Ti1 O3 | 740 | 7.301863
5425 | https://doi.org/10.1016/j.cej.2021.131121 | ESTM | Ca0.9 La0.1 Ti1 O3 | 538 | 4.410464424
5426 | https://doi.org/10.1016/j.cej.2021.131121 | ESTM | Ca0.9 La0.1 Ti1 O3 | 640 | 4.23027036
5427 | https://doi.org/10.1016/j.cej.2021.131121 | ESTM | Ca0.9 La0.1 Ti1 O3 | 740 | 3.8578188
5428 | https://doi.org/10.1016/j.cej.2021.131121 | ESTM | Ca0.9 La0.1 Ti1 O3 | 840 | 4.06272
5429 | https://doi.org/10.1016/j.cej.2021.131121 | ESTM | Ca0.75 La0.25 Ti1 O3 | 321 | 5.649408
5430 | https://doi.org/10.1016/j.cej.2021.131121 | ESTM | Ca0.75 La0.25 Ti1 O3 | 432 | 6.57756
5431 | https://doi.org/10.1016/j.cej.2021.131121 | ESTM | Ca0.75 La0.25 Ti1 O3 | 538 | 7.196308
5432 | https://doi.org/10.1016/j.cej.2021.131121 | ESTM | Ca0.75 La0.25 Ti1 O3 | 640 | 7.40161625
5433 | https://doi.org/10.1016/j.cej.2021.131121 | ESTM | Ca0.75 La0.25 Ti1 O3 | 740 | 7.582799
5434 | https://doi.org/10.1016/j.cej.2021.131121 | ESTM | Ca0.75 La0.25 Ti1 O3 | 840 | 7.825189064
5435 | https://doi.org/10.1016/j.cej.2021.131121 | ESTM | Ca0.75 La0.25 Ti1 O3 | 1016 | 8.8985
5436 | https://doi.org/10.1016/j.cej.2021.131121 | ESTM | Ca0.8 La0.2 Ti1 O3 | 321 | 9.17323888
5437 | https://doi.org/10.1016/j.cej.2021.131121 | ESTM | Ca0.8 La0.2 Ti1 O3 | 432 | 9.97780032
5438 | https://doi.org/10.1016/j.cej.2021.131121 | ESTM | Ca0.8 La0.2 Ti1 O3 | 538 | 10.055232
5439 | https://doi.org/10.1016/j.cej.2021.131121 | ESTM | Ca0.8 La0.2 Ti1 O3 | 740 | 9.656934636
5440 | https://doi.org/10.1016/j.cej.2021.131121 | ESTM | Ca0.8 La0.2 Ti1 O3 | 840 | 9.43897698
5441 | https://doi.org/10.1016/j.cej.2021.131121 | ESTM | Ca0.8 La0.2 Ti1 O3 | 1016 | 10.4
5442 | https://doi.org/10.1016/j.intermet.2004.02.030 | ESTM | Zn3.8 In0.2 Sb3 | 323 | 5.689100802
5443 | https://doi.org/10.1016/j.intermet.2004.02.030 | ESTM | Zn3.8 In0.2 Sb3 | 348 | 6.00822776
5444 | https://doi.org/10.1016/j.intermet.2004.02.030 | ESTM | Zn3.8 In0.2 Sb3 | 373 | 5.953838
5445 | https://doi.org/10.1016/j.intermet.2004.02.030 | ESTM | Zn3.8 In0.2 Sb3 | 398 | 6.401273
5446 | https://doi.org/10.1016/j.intermet.2004.02.030 | ESTM | Zn3.8 In0.2 Sb3 | 448 | 7.26155199
5447 | https://doi.org/10.1016/j.intermet.2004.02.030 | ESTM | Zn3.8 In0.2 Sb3 | 473 | 7.54395683
5448 | https://doi.org/10.1016/j.intermet.2004.02.030 | ESTM | Zn3.92 In0.08 Sb3 | 323 | 7.023915
5449 | https://doi.org/10.1016/j.intermet.2004.02.030 | ESTM | Zn3.92 In0.08 Sb3 | 373 | 6.407321976
5450 | https://doi.org/10.1016/j.intermet.2004.02.030 | ESTM | Zn3.92 In0.08 Sb3 | 423 | 7.307027448
5451 | https://doi.org/10.1016/j.intermet.2004.02.030 | ESTM | Zn3.6 In0.4 Sb3 | 323 | 3.228628
5452 | https://doi.org/10.1016/j.intermet.2004.02.030 | ESTM | Zn3.6 In0.4 Sb3 | 373 | 4.01034375
5453 | https://doi.org/10.1016/j.intermet.2004.02.030 | ESTM | Zn3.6 In0.4 Sb3 | 423 | 4.620586
5454 | https://doi.org/10.1016/j.intermet.2004.02.030 | ESTM | Zn3.6 In0.4 Sb3 | 473 | 5.3534848
5456 | https://doi.org/10.1016/j.jallcom.2004.08.049 | ESTM | Ag0.4 Sb1.1 Te18.8 Pb19.6 | 473 | 0.0533035008
5457 | https://doi.org/10.1016/j.jallcom.2004.08.049 | ESTM | Ag0.4 Sb1.1 Te18.8 Pb19.6 | 373 | 0.0796317184
5458 | https://doi.org/10.1016/j.jallcom.2004.08.049 | ESTM | Ag0.4 Sb1.1 Te18.8 Pb19.6 | 523 | 0.82598528
5459 | https://doi.org/10.1016/j.jallcom.2004.08.049 | ESTM | Ag0.4 Sb1.1 Te18.8 Pb19.6 | 573 | 2.6496
5460 | https://doi.org/10.1016/j.jallcom.2004.08.049 | ESTM | Ag0.4 Sb1.1 Te18.8 Pb19.6 | 623 | 5.09463
5461 | https://doi.org/10.1016/j.jallcom.2004.08.049 | ESTM | Ag0.4 Sb1.1 Te18.8 Pb19.6 | 673 | 7.56613
5462 | https://doi.org/10.1016/j.jallcom.2004.08.049 | ESTM | Ag0.5 Sb1.1 Te18.8 Pb19.6 | 423 | 0.0007648
5463 | https://doi.org/10.1016/j.jallcom.2004.08.049 | ESTM | Ag0.5 Sb1.1 Te18.8 Pb19.6 | 373 | 0.007325568
5464 | https://doi.org/10.1016/j.jallcom.2004.08.049 | ESTM | Ag0.5 Sb1.1 Te18.8 Pb19.6 | 473 | 0.0606528
5465 | https://doi.org/10.1016/j.jallcom.2004.08.049 | ESTM | Ag0.5 Sb1.1 Te18.8 Pb19.6 | 523 | 0.642347776
5466 | https://doi.org/10.1016/j.jallcom.2004.08.049 | ESTM | Ag0.5 Sb1.1 Te18.8 Pb19.6 | 573 | 2.4288
5467 | https://doi.org/10.1016/j.jallcom.2004.08.049 | ESTM | Ag0.5 Sb1.1 Te18.8 Pb19.6 | 623 | 5.7596544
5468 | https://doi.org/10.1016/j.jallcom.2004.08.049 | ESTM | Ag0.5 Sb1.1 Te18.8 Pb19.6 | 673 | 7.42938
5469 | https://doi.org/10.1016/j.jallcom.2004.08.049 | ESTM | Ag0.6 Sb0.9 Te19.1 Pb19.5 | 573 | 4.83966336
5470 | https://doi.org/10.1016/j.jallcom.2004.08.049 | ESTM | Ag0.6 Sb0.9 Te19.1 Pb19.5 | 623 | 9
5471 | https://doi.org/10.1016/j.jallcom.2004.08.049 | ESTM | Ag0.6 Sb0.9 Te19.1 Pb19.5 | 673 | 10.859508
5472 | https://doi.org/10.1016/j.jallcom.2004.08.049 | ESTM | Ag0.8 Sb0.8 Te20 Pb18.3 | 373 | 4.6061568
5473 | https://doi.org/10.1016/j.jallcom.2004.08.049 | ESTM | Ag0.8 Sb0.8 Te20 Pb18.3 | 423 | 5.23325952
5474 | https://doi.org/10.1016/j.jallcom.2004.08.049 | ESTM | Ag0.8 Sb0.8 Te20 Pb18.3 | 473 | 6.5
5475 | https://doi.org/10.1016/j.jallcom.2004.08.049 | ESTM | Ag0.8 Sb0.8 Te20 Pb18.3 | 523 | 7.606368
5476 | https://doi.org/10.1016/j.jallcom.2004.08.049 | ESTM | Ag0.8 Sb0.8 Te20 Pb18.3 | 573 | 9.153509
5477 | https://doi.org/10.1016/j.jallcom.2004.08.049 | ESTM | Ag0.8 Sb0.8 Te20 Pb18.3 | 623 | 10.816
5478 | https://doi.org/10.1016/j.jallcom.2004.08.049 | ESTM | Ag0.8 Sb0.8 Te20 Pb18.3 | 673 | 11.19509424
5479 | https://doi.org/10.1016/j.jallcom.2004.08.049 | ESTM | Ag0.9 Sb0.9 Te19.9 Pb18.3 | 373 | 2.601703
5480 | https://doi.org/10.1016/j.jallcom.2004.08.049 | ESTM | Ag0.9 Sb0.9 Te19.9 Pb18.3 | 423 | 4.105728
5481 | https://doi.org/10.1016/j.jallcom.2004.08.049 | ESTM | Ag0.9 Sb0.9 Te19.9 Pb18.3 | 473 | 5.9392
5482 | https://doi.org/10.1016/j.jallcom.2004.08.049 | ESTM | Ag0.9 Sb0.9 Te19.9 Pb18.3 | 523 | 7.55688
5483 | https://doi.org/10.1016/j.jallcom.2004.08.049 | ESTM | Ag1.1 Sb0.8 Te22.6 Pb15.5 | 573 | 3.21759872
5484 | https://doi.org/10.1016/j.jallcom.2004.08.049 | ESTM | Ag1.1 Sb0.8 Te22.6 Pb15.5 | 623 | 4.197556224
5485 | https://doi.org/10.1016/j.jallcom.2004.08.049 | ESTM | Ag1.1 Sb0.8 Te22.6 Pb15.5 | 673 | 4.38048
5486 | https://doi.org/10.1016/j.jallcom.2004.08.049 | ESTM | Ag1.1 Sb0.8 Te22.6 Pb15.5 | 373 | 5.12
5487 | https://doi.org/10.1016/j.jallcom.2004.08.049 | ESTM | Ag1.1 Sb0.8 Te22.6 Pb15.5 | 423 | 5.6376
5488 | https://doi.org/10.1016/j.jallcom.2004.08.049 | ESTM | Ag1.1 Sb0.8 Te22.6 Pb15.5 | 473 | 3.48534
5489 | https://doi.org/10.1016/j.jallcom.2004.08.049 | ESTM | Ag1.1 Sb0.8 Te22.6 Pb15.5 | 523 | 2.74944
5490 | https://doi.org/10.1016/j.jallcom.2004.08.049 | ESTM | Ag1.2 Sb0.8 Te22.7 Pb14.9 | 523 | 1.241072
5491 | https://doi.org/10.1016/j.jallcom.2004.08.049 | ESTM | Ag1.2 Sb0.8 Te22.7 Pb14.9 | 473 | 1.83065792
5492 | https://doi.org/10.1016/j.jallcom.2004.08.049 | ESTM | Ag1.2 Sb0.8 Te22.7 Pb14.9 | 573 | 1.771296
5493 | https://doi.org/10.1016/j.jallcom.2004.08.049 | ESTM | Ag1.2 Sb0.8 Te22.7 Pb14.9 | 373 | 3.793429376
5494 | https://doi.org/10.1016/j.jallcom.2004.08.049 | ESTM | Ag1.2 Sb0.8 Te22.7 Pb14.9 | 423 | 3.4610805
5495 | https://doi.org/10.1016/j.jallcom.2004.08.049 | ESTM | Ag1.2 Sb0.8 Te22.7 Pb14.9 | 623 | 3.1584
5496 | https://doi.org/10.1016/j.jallcom.2004.08.049 | ESTM | Ag1.2 Sb0.8 Te22.7 Pb14.9 | 673 | 4.0465875
5497 | https://doi.org/10.1016/j.jallcom.2004.08.049 | ESTM | Ag1.3 Sb0.9 Te22 Pb15.7 | 623 | 0.02672
5498 | https://doi.org/10.1016/j.jallcom.2004.08.049 | ESTM | Ag1.3 Sb0.9 Te22 Pb15.7 | 473 | 0.0721318912
5499 | https://doi.org/10.1016/j.jallcom.2004.08.049 | ESTM | Ag1.3 Sb0.9 Te22 Pb15.7 | 573 | 0.103968
5500 | https://doi.org/10.1016/j.jallcom.2004.08.049 | ESTM | Ag1.3 Sb0.9 Te22 Pb15.7 | 423 | 0.1965293568
5501 | https://doi.org/10.1016/j.jallcom.2004.08.049 | ESTM | Ag1.3 Sb0.9 Te22 Pb15.7 | 523 | 0.2675951872
5502 | https://doi.org/10.1016/j.jallcom.2004.08.049 | ESTM | Ag1.3 Sb0.9 Te22 Pb15.7 | 673 | 0.4593369088
5504 | https://doi.org/10.1016/j.jallcom.2004.09.036 | ESTM | Co1 Si1 | 320 | 35.00118
5505 | https://doi.org/10.1016/j.jallcom.2004.09.036 | ESTM | Co1 Si0.98 Ge0.02 | 320 | 38.77056
5506 | https://doi.org/10.1016/j.jallcom.2004.09.036 | ESTM | Co1 Si0.995 B0.005 | 320 | 47.7488
5508 | https://doi.org/10.1016/j.jallcom.2016.01.190 | ESTM | In0.02 Sn0.98 Se1 | 373 | 0.05350835
5509 | https://doi.org/10.1016/j.jallcom.2016.01.190 | ESTM | In0.02 Sn0.98 Se1 | 423 | 0.089056
5511 | https://doi.org/10.1016/j.jallcom.2016.01.190 | ESTM | In0.02 Sn0.98 Se1 | 523 | 0.1694448
5513 | https://doi.org/10.1016/j.jallcom.2016.01.190 | ESTM | In0.02 Sn0.98 Se1 | 623 | 0.30381125
5514 | https://doi.org/10.1016/j.jallcom.2016.01.190 | ESTM | In0.02 Sn0.98 Se1 | 673 | 0.41441595
5515 | https://doi.org/10.1016/j.jallcom.2016.01.190 | ESTM | In0.02 Sn0.98 Se1 | 723 | 0.585225
5516 | https://doi.org/10.1016/j.jallcom.2016.01.190 | ESTM | In0.02 Sn0.98 Se1 | 773 | 0.83158488
5517 | https://doi.org/10.1016/j.jallcom.2016.01.190 | ESTM | Sn1 Se1 | 323 | 0.14911533
5520 | https://doi.org/10.1016/j.jallcom.2016.01.190 | ESTM | Sn1 Se1 | 523 | 0.46247376
5523 | https://doi.org/10.1016/j.jallcom.2016.01.190 | ESTM | Sn1 Se1 | 623 | 0.69156864
5528 | https://doi.org/10.1016/j.jmat.2019.12.003 | ESTM | Sn1 S1 | 400 | 0.001676205
5529 | https://doi.org/10.1016/j.jmat.2019.12.003 | ESTM | Sn1 S1 | 500 | 0.0097344
5530 | https://doi.org/10.1016/j.jmat.2019.12.003 | ESTM | Sn1 S1 | 600 | 0.07248953
5531 | https://doi.org/10.1016/j.jmat.2019.12.003 | ESTM | Sn1 S1 | 700 | 0.30752
5532 | https://doi.org/10.1016/j.jmat.2019.12.003 | ESTM | Sn1 S1 | 800 | 0.900912
5533 | https://doi.org/10.1016/j.jmst.2020.12.063 | ESTM | Mn0.1 Sn0.87 Bi0.03 Te1 | 323 | 9.558
5534 | https://doi.org/10.1016/j.jmst.2020.12.063 | ESTM | Mn0.1 Sn0.87 Bi0.03 Te1 | 373 | 9.8304
5535 | https://doi.org/10.1016/j.jmst.2020.12.063 | ESTM | Mn0.1 Sn0.87 Bi0.03 Te1 | 423 | 11.30112
5536 | https://doi.org/10.1016/j.jmst.2020.12.063 | ESTM | Mn0.1 Sn0.87 Bi0.03 Te1 | 473 | 15.1247448
5537 | https://doi.org/10.1016/j.jmst.2020.12.063 | ESTM | Mn0.1 Sn0.87 Bi0.03 Te1 | 523 | 15.834112
5538 | https://doi.org/10.1016/j.jmst.2020.12.063 | ESTM | Mn0.1 Sn0.87 Bi0.03 Te1 | 623 | 17.3888336
5539 | https://doi.org/10.1016/j.jmst.2020.12.063 | ESTM | Mn0.1 Sn0.87 Bi0.03 Te1 | 773 | 20.467
5540 | https://doi.org/10.1016/j.jmst.2020.12.063 | ESTM | Mn0.08 Sn0.91 Bi0.01 Te1 | 323 | 8.37522
5541 | https://doi.org/10.1016/j.jmst.2020.12.063 | ESTM | Mn0.08 Sn0.91 Bi0.01 Te1 | 373 | 10.5145425
5542 | https://doi.org/10.1016/j.jmst.2020.12.063 | ESTM | Mn0.08 Sn0.91 Bi0.01 Te1 | 423 | 10.90063832
5543 | https://doi.org/10.1016/j.jmst.2020.12.063 | ESTM | Mn0.08 Sn0.91 Bi0.01 Te1 | 473 | 13.662486
5544 | https://doi.org/10.1016/j.jmst.2020.12.063 | ESTM | Mn0.08 Sn0.91 Bi0.01 Te1 | 523 | 16.72704
5545 | https://doi.org/10.1016/j.jmst.2020.12.063 | ESTM | Mn0.08 Sn0.91 Bi0.01 Te1 | 773 | 24.05376
5556 | https://doi.org/10.1016/j.jpcs.2010.06.006 | ESTM | Al0.04 Zn0.96 O1 | 373 | 2.69386
5557 | https://doi.org/10.1016/j.jpcs.2010.06.006 | ESTM | Al0.04 Zn0.96 O1 | 473 | 3.043125
5558 | https://doi.org/10.1016/j.jpcs.2010.06.006 | ESTM | Al0.04 Zn0.96 O1 | 573 | 3.313305
5559 | https://doi.org/10.1016/j.jpcs.2010.06.006 | ESTM | Al0.04 Zn0.96 O1 | 673 | 3.279584
5560 | https://doi.org/10.1016/j.jpcs.2010.06.006 | ESTM | Al0.03 Zn0.97 O1 | 373 | 2.26576
5561 | https://doi.org/10.1016/j.jpcs.2010.06.006 | ESTM | Al0.03 Zn0.97 O1 | 473 | 2.7378
5562 | https://doi.org/10.1016/j.jpcs.2010.06.006 | ESTM | Al0.03 Zn0.97 O1 | 573 | 2.9478
5564 | https://doi.org/10.1016/j.jssc.2013.04.041 | ESTM | Mg2.16 Si0.388 Sn0.582 Bi0.03 | 300 | 29.52965
5565 | https://doi.org/10.1016/j.jssc.2013.04.041 | ESTM | Mg2.16 Si0.388 Sn0.582 Bi0.03 | 400 | 35.26604807
5566 | https://doi.org/10.1016/j.jssc.2013.04.041 | ESTM | Mg2.16 Si0.388 Sn0.582 Bi0.03 | 500 | 38.72211024
5567 | https://doi.org/10.1016/j.jssc.2013.04.041 | ESTM | Mg2.16 Si0.388 Sn0.582 Bi0.03 | 600 | 40.551
5568 | https://doi.org/10.1016/j.jssc.2013.04.041 | ESTM | Mg2.16 Si0.388 Sn0.582 Bi0.03 | 700 | 41.63296
5569 | https://doi.org/10.1016/j.jssc.2013.04.041 | ESTM | Mg2.16 Si0.388 Sn0.582 Bi0.03 | 800 | 41.90249696
5570 | https://doi.org/10.1016/j.jssc.2013.04.041 | ESTM | Mg2.16 Si0.394 Sn0.591 Bi0.015 | 300 | 32.85
5571 | https://doi.org/10.1016/j.jssc.2013.04.041 | ESTM | Mg2.16 Si0.394 Sn0.591 Bi0.015 | 400 | 37.2
5572 | https://doi.org/10.1016/j.jssc.2013.04.041 | ESTM | Mg2.16 Si0.394 Sn0.591 Bi0.015 | 500 | 39.69394
5573 | https://doi.org/10.1016/j.jssc.2013.04.041 | ESTM | Mg2.16 Si0.394 Sn0.591 Bi0.015 | 600 | 40.811364
5574 | https://doi.org/10.1016/j.jssc.2013.04.041 | ESTM | Mg2.16 Si0.394 Sn0.591 Bi0.015 | 700 | 40.27890258
5575 | https://doi.org/10.1016/j.jssc.2013.04.041 | ESTM | Mg2.16 Si0.394 Sn0.591 Bi0.015 | 800 | 37.8
5576 | https://doi.org/10.1016/j.jssc.2013.04.041 | ESTM | Mg2.16 Si0.392 Sn0.588 Bi0.02 | 300 | 27.5354
5577 | https://doi.org/10.1016/j.jssc.2013.04.041 | ESTM | Mg2.16 Si0.392 Sn0.588 Bi0.02 | 400 | 32.31020864
5578 | https://doi.org/10.1016/j.jssc.2013.04.041 | ESTM | Mg2.16 Si0.392 Sn0.588 Bi0.02 | 500 | 36.59360495
5579 | https://doi.org/10.1016/j.jssc.2013.04.041 | ESTM | Mg2.16 Si0.392 Sn0.588 Bi0.02 | 600 | 39.15683
5580 | https://doi.org/10.1016/j.jssc.2013.04.041 | ESTM | Mg2.16 Si0.392 Sn0.588 Bi0.02 | 700 | 39.36568545
5581 | https://doi.org/10.1016/j.jssc.2013.04.041 | ESTM | Mg2.16 Si0.392 Sn0.588 Bi0.02 | 800 | 35.74152
5582 | https://doi.org/10.1016/j.jssc.2013.04.041 | ESTM | Mg2.16 Si0.398 Sn0.597 Bi0.005 | 300 | 23.4542892
5583 | https://doi.org/10.1016/j.jssc.2013.04.041 | ESTM | Mg2.16 Si0.398 Sn0.597 Bi0.005 | 520 | 29.85424
5584 | https://doi.org/10.1016/j.jssc.2013.04.041 | ESTM | Mg2.16 Si0.398 Sn0.597 Bi0.005 | 760 | 25.92849376
5585 | https://doi.org/10.1016/j.jssc.2013.04.041 | ESTM | Mg2.16 Si0.398 Sn0.597 Bi0.005 | 620 | 30.30141312
5586 | https://doi.org/10.1016/j.jssc.2013.04.041 | ESTM | Mg2.16 Si0.396 Sn0.594 Bi0.01 | 300 | 30.81062
5587 | https://doi.org/10.1016/j.jssc.2013.04.041 | ESTM | Mg2.16 Si0.396 Sn0.594 Bi0.01 | 400 | 32.85
5588 | https://doi.org/10.1016/j.jssc.2013.04.041 | ESTM | Mg2.16 Si0.396 Sn0.594 Bi0.01 | 500 | 35.69616
5589 | https://doi.org/10.1016/j.jssc.2013.04.041 | ESTM | Mg2.16 Si0.396 Sn0.594 Bi0.01 | 600 | 37.58345325
5590 | https://doi.org/10.1016/j.jssc.2013.04.041 | ESTM | Mg2.16 Si0.396 Sn0.594 Bi0.01 | 800 | 31.60692
5591 | https://doi.org/10.1016/j.jssc.2013.04.041 | ESTM | Mg2.16 Si0.396 Sn0.594 Bi0.01 | 700 | 36.52384288
5592 | https://doi.org/10.1016/j.jssc.2013.04.041 | ESTM | Mg2.16 Si0.4 Sn0.6 | 620 | 2.3
5593 | https://doi.org/10.1016/j.jssc.2013.04.041 | ESTM | Mg2.16 Si0.4 Sn0.6 | 760 | 2.741547375
5594 | https://doi.org/10.1016/j.matchemphys.2005.07.068 | ESTM | La0.1 Co4 Sb12 | 373 | 1.285465
5595 | https://doi.org/10.1016/j.matchemphys.2005.07.068 | ESTM | La0.1 Co4 Sb12 | 473 | 1.94837328
5596 | https://doi.org/10.1016/j.matchemphys.2005.07.068 | ESTM | La0.1 Co4 Sb12 | 573 | 2.76
5597 | https://doi.org/10.1016/j.matchemphys.2005.07.068 | ESTM | La0.1 Co4 Sb12 | 773 | 2.566911
5598 | https://doi.org/10.1016/j.matchemphys.2005.07.068 | ESTM | La0.1 Co4 Sb12 | 673 | 3.382654928
5599 | https://doi.org/10.1016/j.matchemphys.2005.07.068 | ESTM | La0.3 Co4 Sb12 | 373 | 1.15524415
5600 | https://doi.org/10.1016/j.matchemphys.2005.07.068 | ESTM | La0.3 Co4 Sb12 | 473 | 1.712935
5601 | https://doi.org/10.1016/j.matchemphys.2005.07.068 | ESTM | La0.3 Co4 Sb12 | 573 | 2.26750833
5602 | https://doi.org/10.1016/j.matchemphys.2005.07.068 | ESTM | La0.3 Co4 Sb12 | 673 | 2.48572962
5603 | https://doi.org/10.1016/j.matchemphys.2005.07.068 | ESTM | La0.5 Co4 Sb12 | 373 | 1.209936
5604 | https://doi.org/10.1016/j.matchemphys.2005.07.068 | ESTM | La0.5 Co4 Sb12 | 473 | 1.670507
5605 | https://doi.org/10.1016/j.matchemphys.2005.07.068 | ESTM | La0.5 Co4 Sb12 | 773 | 2.2700448
5606 | https://doi.org/10.1016/j.matchemphys.2005.07.068 | ESTM | La0.5 Co4 Sb12 | 573 | 2.30768523
5607 | https://doi.org/10.1016/j.matchemphys.2005.07.068 | ESTM | La0.5 Co4 Sb12 | 673 | 2.8283
5608 | https://doi.org/10.1016/j.matchemphys.2005.07.068 | ESTM | La0.7 Co4 Sb12 | 373 | 10.5105
5609 | https://doi.org/10.1016/j.matchemphys.2005.07.068 | ESTM | La0.7 Co4 Sb12 | 473 | 13.22749
5610 | https://doi.org/10.1016/j.matchemphys.2005.07.068 | ESTM | La0.7 Co4 Sb12 | 573 | 14.17590288
5611 | https://doi.org/10.1016/j.matchemphys.2005.07.068 | ESTM | La0.7 Co4 Sb12 | 773 | 13.39025431
5612 | https://doi.org/10.1016/j.matchemphys.2005.07.068 | ESTM | La1.25 Co4 Sb12 | 373 | 10.0352
5613 | https://doi.org/10.1016/j.matchemphys.2005.07.068 | ESTM | La1 Co2 Sb6 | 373 | 0.8513427384
5614 | https://doi.org/10.1016/j.matchemphys.2005.07.068 | ESTM | La1 Co4 Sb12 | 373 | 13.36074675
5615 | https://doi.org/10.1016/j.matdes.2016.03.001 | ESTM | In0.004 Cu3 Sb0.996 Se4 | 323 | 3.0682
5616 | https://doi.org/10.1016/j.matdes.2016.03.001 | ESTM | In0.004 Cu3 Sb0.996 Se4 | 373 | 3.873029
5617 | https://doi.org/10.1016/j.matdes.2016.03.001 | ESTM | In0.004 Cu3 Sb0.996 Se4 | 423 | 5.03490504
5618 | https://doi.org/10.1016/j.matdes.2016.03.001 | ESTM | In0.004 Cu3 Sb0.996 Se4 | 473 | 5.887
5619 | https://doi.org/10.1016/j.matdes.2016.03.001 | ESTM | In0.004 Cu3 Sb0.996 Se4 | 523 | 6.5061225
5620 | https://doi.org/10.1016/j.matdes.2016.03.001 | ESTM | In0.004 Cu3 Sb0.996 Se4 | 573 | 6.98771003
5621 | https://doi.org/10.1016/j.matdes.2016.03.001 | ESTM | In0.004 Cu3 Sb0.996 Se4 | 623 | 7.1289
5622 | https://doi.org/10.1016/j.matdes.2016.03.001 | ESTM | In0.003 Cu3 Sb0.997 Se4 | 323 | 3.7
5623 | https://doi.org/10.1016/j.matdes.2016.03.001 | ESTM | In0.003 Cu3 Sb0.997 Se4 | 373 | 4.43
5624 | https://doi.org/10.1016/j.matdes.2016.03.001 | ESTM | In0.003 Cu3 Sb0.997 Se4 | 423 | 5.13
5625 | https://doi.org/10.1016/j.matdes.2016.03.001 | ESTM | In0.003 Cu3 Sb0.997 Se4 | 473 | 6.070267
5626 | https://doi.org/10.1016/j.matdes.2016.03.001 | ESTM | In0.003 Cu3 Sb0.997 Se4 | 573 | 6.994980496
5627 | https://doi.org/10.1016/j.matdes.2016.03.001 | ESTM | In0.003 Cu3 Sb0.997 Se4 | 623 | 7.320742
5628 | https://doi.org/10.1016/j.matdes.2016.03.001 | ESTM | In0.002 Cu3 Sb0.998 Se4 | 323 | 3.101895
5629 | https://doi.org/10.1016/j.matdes.2016.03.001 | ESTM | In0.002 Cu3 Sb0.998 Se4 | 373 | 3.59698471
5630 | https://doi.org/10.1016/j.matdes.2016.03.001 | ESTM | In0.002 Cu3 Sb0.998 Se4 | 423 | 4.4160129
5631 | https://doi.org/10.1016/j.matdes.2016.03.001 | ESTM | In0.002 Cu3 Sb0.998 Se4 | 473 | 5.475613
5632 | https://doi.org/10.1016/j.matdes.2016.03.001 | ESTM | In0.002 Cu3 Sb0.998 Se4 | 523 | 5.999232
5633 | https://doi.org/10.1016/j.matdes.2016.03.001 | ESTM | In0.002 Cu3 Sb0.998 Se4 | 573 | 7.04701777
5640 | https://doi.org/10.1016/j.mtphys.2019.100156 | ESTM | Ce0.03 Sn0.97 Te1 | 323 | 7.802188
5641 | https://doi.org/10.1016/j.mtphys.2019.100156 | ESTM | Ce0.03 Sn0.97 Te1 | 423 | 11.80917
5642 | https://doi.org/10.1016/j.mtphys.2019.100156 | ESTM | Ce0.03 Sn0.97 Te1 | 523 | 17.1139652
5643 | https://doi.org/10.1016/j.mtphys.2019.100156 | ESTM | Ce0.03 Sn0.97 Te1 | 623 | 16.5195
5644 | https://doi.org/10.1016/j.mtphys.2019.100156 | ESTM | Ce0.03 Sn0.97 Te1 | 723 | 17.1125
5645 | https://doi.org/10.1016/j.mtphys.2019.100156 | ESTM | Ce0.02 Sn0.98 Te1 | 323 | 2.855405
5646 | https://doi.org/10.1016/j.mtphys.2019.100156 | ESTM | Ce0.02 Sn0.98 Te1 | 423 | 5.367904
5647 | https://doi.org/10.1016/j.mtphys.2019.100156 | ESTM | Ce0.02 Sn0.98 Te1 | 523 | 9.31852944
5648 | https://doi.org/10.1016/j.mtphys.2019.100156 | ESTM | Ce0.02 Sn0.98 Te1 | 623 | 13.35412
5649 | https://doi.org/10.1016/j.mtphys.2019.100156 | ESTM | Ce0.02 Sn0.98 Te1 | 723 | 15.3894604
5650 | https://doi.org/10.1016/j.mtphys.2019.100156 | ESTM | Ce0.01 Sn0.99 Te1 | 323 | 2.31058863
5651 | https://doi.org/10.1016/j.mtphys.2019.100156 | ESTM | Ce0.01 Sn0.99 Te1 | 423 | 4.096
5652 | https://doi.org/10.1016/j.mtphys.2019.100156 | ESTM | Ce0.01 Sn0.99 Te1 | 523 | 7.823065
5653 | https://doi.org/10.1016/j.mtphys.2019.100156 | ESTM | Ce0.01 Sn0.99 Te1 | 623 | 13.02744
5654 | https://doi.org/10.1016/j.mtphys.2019.100156 | ESTM | Ce0.01 Sn0.99 Te1 | 723 | 16.278804
5655 | https://doi.org/10.1016/j.mtphys.2020.100180 | ESTM | Er1 Cu2.7 Ag0.3 Te3 | 300 | 4.6448316
5656 | https://doi.org/10.1016/j.mtphys.2020.100180 | ESTM | Er1 Cu2.7 Ag0.3 Te3 | 400 | 5.940584
5657 | https://doi.org/10.1016/j.mtphys.2020.100180 | ESTM | Er1 Cu2.7 Ag0.3 Te3 | 500 | 7.162624
5658 | https://doi.org/10.1016/j.mtphys.2020.100180 | ESTM | Er1 Cu2.7 Ag0.3 Te3 | 600 | 6.936
5659 | https://doi.org/10.1016/j.mtphys.2020.100180 | ESTM | Er1 Cu2.7 Ag0.3 Te3 | 700 | 5.39055
5660 | https://doi.org/10.1016/j.mtphys.2020.100180 | ESTM | Er1 Cu2.7 Ag0.3 Te3 | 800 | 5.9629284
5661 | https://doi.org/10.1016/j.mtphys.2020.100180 | ESTM | Er1 Cu2.7 Ag0.3 Te3 | 900 | 6.51775
5662 | https://doi.org/10.1016/j.mtphys.2020.100180 | ESTM | Er1 Cu2.9 Ag0.1 Te3 | 300 | 4.0516137
5663 | https://doi.org/10.1016/j.mtphys.2020.100180 | ESTM | Er1 Cu2.9 Ag0.1 Te3 | 400 | 5.54445
5664 | https://doi.org/10.1016/j.mtphys.2020.100180 | ESTM | Er1 Cu2.9 Ag0.1 Te3 | 500 | 6.61353444
5665 | https://doi.org/10.1016/j.mtphys.2020.100180 | ESTM | Er1 Cu2.9 Ag0.1 Te3 | 600 | 7.098
5666 | https://doi.org/10.1016/j.mtphys.2020.100180 | ESTM | Er1 Cu2.9 Ag0.1 Te3 | 700 | 5.202
5667 | https://doi.org/10.1016/j.mtphys.2020.100180 | ESTM | Er1 Cu2.9 Ag0.1 Te3 | 800 | 5.408
5668 | https://doi.org/10.1016/j.mtphys.2020.100180 | ESTM | Er1 Cu2.9 Ag0.1 Te3 | 900 | 6.19115
5669 | https://doi.org/10.1016/j.mtphys.2020.100180 | ESTM | Er1 Cu3 Te3 | 300 | 4.5253557
5670 | https://doi.org/10.1016/j.mtphys.2020.100180 | ESTM | Er1 Cu3 Te3 | 400 | 5.784203844
5671 | https://doi.org/10.1016/j.mtphys.2020.100180 | ESTM | Er1 Cu3 Te3 | 500 | 6.8222304
5672 | https://doi.org/10.1016/j.mtphys.2020.100180 | ESTM | Er1 Cu3 Te3 | 600 | 6.9367264
5673 | https://doi.org/10.1016/j.mtphys.2020.100180 | ESTM | Er1 Cu3 Te3 | 800 | 4.76050067
5674 | https://doi.org/10.1016/j.mtphys.2020.100180 | ESTM | Er1 Cu3 Te3 | 700 | 5.23710432
5675 | https://doi.org/10.1016/j.mtphys.2020.100180 | ESTM | Er1 Cu3 Te3 | 900 | 5.141829
5676 | https://doi.org/10.1016/S0925-8388(00)01275-5 | ESTM | Co1 Sb3 | 523 | 0.02883584
5677 | https://doi.org/10.1016/S0925-8388(00)01275-5 | ESTM | Co1 Sb3 | 473 | 0.34453125
5678 | https://doi.org/10.1016/S0925-8388(00)01275-5 | ESTM | Co1 Sb3 | 323 | 1.79178496
5679 | https://doi.org/10.1016/S0925-8388(00)01275-5 | ESTM | Co1 Sb3 | 373 | 1.485125
5680 | https://doi.org/10.1016/S0925-8388(00)01275-5 | ESTM | Co1 Sb3 | 423 | 1.1764
5681 | https://doi.org/10.1016/S0925-8388(00)01275-5 | ESTM | Co1 Sb3 | 573 | 0.8555625
5682 | https://doi.org/10.1016/S0925-8388(00)01275-5 | ESTM | Co1 Sb3 | 623 | 2.36835
5683 | https://doi.org/10.1016/S0925-8388(00)01275-5 | ESTM | Co1 Sb3 | 673 | 2.97253585
5684 | https://doi.org/10.1016/S0925-8388(00)01275-5 | ESTM | Co1 Sb3 | 723 | 3.02725201
5685 | https://doi.org/10.1016/S1003-6326(08)60326-X | ESTM | Ag1 Te4 Mo3 | 500 | 0.34479
5686 | https://doi.org/10.1016/S1003-6326(08)60326-X | ESTM | Ag1 Te4 Mo3 | 600 | 0.6095717
5687 | https://doi.org/10.1016/S1003-6326(08)60326-X | ESTM | Ag1 Te4 Mo3 | 700 | 0.8721380228
5688 | https://doi.org/10.1016/S1003-6326(08)60326-X | ESTM | Ag1 Te4 Mo3 | 800 | 1.102029
5690 | https://doi.org/10.1016/S1003-6326(08)60326-X | ESTM | Ag1 Te8 Mo6 | 500 | 0.3153192
5691 | https://doi.org/10.1016/S1003-6326(08)60326-X | ESTM | Ag1 Te8 Mo6 | 600 | 0.6516382338
5692 | https://doi.org/10.1016/S1003-6326(08)60326-X | ESTM | Ag1 Te8 Mo6 | 700 | 1.108477
5693 | https://doi.org/10.1016/S1003-6326(08)60326-X | ESTM | Ag1 Te8 Mo6 | 800 | 1.944392
5694 | https://doi.org/10.1016/S1003-6326(08)60326-X | ESTM | Cu1 Te4 Mo3 | 500 | 0.0224858592
5695 | https://doi.org/10.1016/S1003-6326(08)60326-X | ESTM | Cu1 Te8 Mo6 | 400 | 0.01087658
5696 | https://doi.org/10.1016/S1003-6326(08)60326-X | ESTM | Cu1 Te8 Mo6 | 500 | 0.03284568
5697 | https://doi.org/10.1016/S1003-6326(08)60326-X | ESTM | Cu1 Te8 Mo6 | 600 | 0.236224512
5698 | https://doi.org/10.1016/S1003-6326(08)60326-X | ESTM | Cu1 Te8 Mo6 | 700 | 0.594392
5699 | https://doi.org/10.1016/S1003-6326(08)60326-X | ESTM | Cu1 Te8 Mo6 | 800 | 0.9864148736
5700 | https://doi.org/10.1021/acs.chemmater.0c00481 | ESTM | Ag1 Bi0.94 Pb0.06 Se2.12 | 300 | 3.7211232
5701 | https://doi.org/10.1021/acs.chemmater.0c00481 | ESTM | Ag1 Bi0.94 Pb0.06 Se2.12 | 350 | 6.130688
5702 | https://doi.org/10.1021/acs.chemmater.0c00481 | ESTM | Ag1 Bi0.94 Pb0.06 Se2.12 | 400 | 6.81701818
5703 | https://doi.org/10.1021/acs.chemmater.0c00481 | ESTM | Ag1 Bi0.95 Pb0.05 Se2.12 | 300 | 2.96039135
5704 | https://doi.org/10.1021/acs.chemmater.0c00481 | ESTM | Ag1 Bi0.95 Pb0.05 Se2.12 | 350 | 4.7578634
5705 | https://doi.org/10.1021/acs.chemmater.0c00481 | ESTM | Ag1 Bi0.95 Pb0.05 Se2.12 | 400 | 6.354532
5706 | https://doi.org/10.1021/acs.chemmater.0c00481 | ESTM | Ag1 Bi0.96 Pb0.04 Se2.12 | 300 | 2.220742524
5707 | https://doi.org/10.1021/acs.chemmater.0c00481 | ESTM | Ag1 Bi0.96 Pb0.04 Se2.12 | 350 | 3.151663
5708 | https://doi.org/10.1021/acs.chemmater.0c00481 | ESTM | Ag1 Bi0.96 Pb0.04 Se2.12 | 400 | 6.110472
5709 | https://doi.org/10.1021/acs.chemmater.0c00481 | ESTM | Ag1 Bi0.97 Pb0.03 Se2.12 | 300 | 1.655004
5710 | https://doi.org/10.1021/acs.chemmater.0c00481 | ESTM | Ag1 Bi0.97 Pb0.03 Se2.12 | 350 | 2.329848
5711 | https://doi.org/10.1021/acs.chemmater.0c00481 | ESTM | Ag1 Bi0.97 Pb0.03 Se2.12 | 400 | 5.249439
5712 | https://doi.org/10.1021/acs.chemmater.0c00481 | ESTM | Ag1 Bi0.97 Pb0.03 Se2.12 | 450 | 6.710386
5713 | https://doi.org/10.1021/acs.chemmater.0c00481 | ESTM | Ag1 Bi0.98 Pb0.02 Se2.12 | 300 | 1.104727
5714 | https://doi.org/10.1021/acs.chemmater.0c00481 | ESTM | Ag1 Bi0.98 Pb0.02 Se2.12 | 350 | 1.694367
5715 | https://doi.org/10.1021/acs.chemmater.0c00481 | ESTM | Ag1 Bi0.98 Pb0.02 Se2.12 | 400 | 3.043663
5716 | https://doi.org/10.1021/acs.chemmater.0c00481 | ESTM | Ag1 Bi0.98 Pb0.02 Se2.12 | 450 | 6.65993494
5717 | https://doi.org/10.1021/acs.chemmater.0c00481 | ESTM | Ag1 Bi0.99 Pb0.01 Se2.12 | 300 | 0.4547856
5718 | https://doi.org/10.1021/acs.chemmater.0c00481 | ESTM | Ag1 Bi0.99 Pb0.01 Se2.12 | 350 | 0.5827829544
5719 | https://doi.org/10.1021/acs.chemmater.0c00481 | ESTM | Ag1 Bi0.99 Pb0.01 Se2.12 | 400 | 1.140979
5720 | https://doi.org/10.1021/acs.chemmater.0c00481 | ESTM | Ag1 Bi0.99 Pb0.01 Se2.12 | 450 | 2.547116
5721 | https://doi.org/10.1021/acs.chemmater.0c00481 | ESTM | Ag1 Bi1 Se2.12 | 300 | 0.1820582
5722 | https://doi.org/10.1021/acs.chemmater.0c00481 | ESTM | Ag1 Bi1 Se2.12 | 350 | 0.3116393352
5723 | https://doi.org/10.1021/acs.chemmater.0c00481 | ESTM | Ag1 Bi1 Se2.12 | 400 | 0.50696172
5724 | https://doi.org/10.1021/acs.chemmater.0c00481 | ESTM | Ag1 Bi1 Se2.12 | 450 | 0.7559775225
5725 | https://doi.org/10.1021/acs.chemmater.0c00703 | ESTM | Rb2 Bi8 Se12.909 | 330 | 3.17913853
5726 | https://doi.org/10.1021/acs.chemmater.0c00703 | ESTM | Rb2 Bi8 Se12.909 | 428 | 2.9746702
5727 | https://doi.org/10.1021/acs.chemmater.0c00703 | ESTM | Rb2 Bi8 Se12.909 | 526 | 2.573056
5728 | https://doi.org/10.1021/acs.chemmater.0c00703 | ESTM | Rb2 Bi8 Se12.909 | 625 | 2.969302392
5729 | https://doi.org/10.1021/acs.chemmater.0c00703 | ESTM | Rb2 Bi8 Se12.909 | 724 | 3.439483968
5730 | https://doi.org/10.1021/acs.chemmater.0c00703 | ESTM | Rb2 Bi8 Se12.909 | 823 | 3.8332
5731 | https://doi.org/10.1021/acs.chemmater.0c00703 | ESTM | Rb2 Bi8 Se12.9415 | 330 | 3.151594054
5732 | https://doi.org/10.1021/acs.chemmater.0c00703 | ESTM | Rb2 Bi8 Se12.9415 | 428 | 3.034646208
5733 | https://doi.org/10.1021/acs.chemmater.0c00703 | ESTM | Rb2 Bi8 Se12.9415 | 526 | 2.8798
5734 | https://doi.org/10.1021/acs.chemmater.0c00703 | ESTM | Rb2 Bi8 Se12.9415 | 625 | 3.051654
5735 | https://doi.org/10.1021/acs.chemmater.0c00703 | ESTM | Rb2 Bi8 Se12.9415 | 724 | 3.577453
5736 | https://doi.org/10.1021/acs.chemmater.0c00703 | ESTM | Rb2 Bi8 Se12.9415 | 823 | 3.973005
5737 | https://doi.org/10.1021/acs.chemmater.0c00703 | ESTM | Rb2 Bi8 Se12.961 | 330 | 3.874752
5738 | https://doi.org/10.1021/acs.chemmater.0c00703 | ESTM | Rb2 Bi8 Se12.961 | 428 | 4.0485428
5739 | https://doi.org/10.1021/acs.chemmater.0c00703 | ESTM | Rb2 Bi8 Se12.961 | 526 | 3.5197086
5740 | https://doi.org/10.1021/acs.chemmater.0c00703 | ESTM | Rb2 Bi8 Se12.961 | 625 | 3.795909
5741 | https://doi.org/10.1021/acs.chemmater.0c00703 | ESTM | Rb2 Bi8 Se12.961 | 724 | 4.342386048
5742 | https://doi.org/10.1021/acs.chemmater.0c00703 | ESTM | Rb2 Bi8 Se12.961 | 823 | 4.82221672
5743 | https://doi.org/10.1021/acs.chemmater.0c00703 | ESTM | Rb2 Bi8 Se12.974 Cl0.026 | 330 | 2.557446615
5744 | https://doi.org/10.1021/acs.chemmater.0c00703 | ESTM | Rb2 Bi8 Se12.974 Cl0.026 | 428 | 2.478490553
5745 | https://doi.org/10.1021/acs.chemmater.0c00703 | ESTM | Rb2 Bi8 Se12.974 Cl0.026 | 526 | 2.027859561
5746 | https://doi.org/10.1021/acs.chemmater.0c00703 | ESTM | Rb2 Bi8 Se12.974 Cl0.026 | 625 | 2.220739632
5747 | https://doi.org/10.1021/acs.chemmater.0c00703 | ESTM | Rb2 Bi8 Se12.974 Cl0.026 | 724 | 3.03122
5748 | https://doi.org/10.1021/acs.chemmater.0c00703 | ESTM | Rb2 Bi8 Se12.974 Cl0.026 | 823 | 3.6390396
5749 | https://doi.org/10.1021/acs.chemmater.0c00703 | ESTM | Rb2 Bi8 Se12.9805 | 330 | 4.038267
5750 | https://doi.org/10.1021/acs.chemmater.0c00703 | ESTM | Rb2 Bi8 Se12.9805 | 428 | 3.608582872
5751 | https://doi.org/10.1021/acs.chemmater.0c00703 | ESTM | Rb2 Bi8 Se12.9805 | 526 | 3.076209
5752 | https://doi.org/10.1021/acs.chemmater.0c00703 | ESTM | Rb2 Bi8 Se12.9805 | 625 | 2.4880625
5753 | https://doi.org/10.1021/acs.chemmater.0c00703 | ESTM | Rb2 Bi8 Se12.9805 | 724 | 2.515604261
5754 | https://doi.org/10.1021/acs.chemmater.0c00703 | ESTM | Rb2 Bi8 Se12.9805 | 823 | 3.232361538
5755 | https://doi.org/10.1021/acs.chemmater.0c00703 | ESTM | Rb2 Bi8 Se12.9805 Cl0.0195 | 330 | 2.670954
5756 | https://doi.org/10.1021/acs.chemmater.0c00703 | ESTM | Rb2 Bi8 Se12.9805 Cl0.0195 | 428 | 2.516988
5757 | https://doi.org/10.1021/acs.chemmater.0c00703 | ESTM | Rb2 Bi8 Se12.9805 Cl0.0195 | 526 | 2.045478
5758 | https://doi.org/10.1021/acs.chemmater.0c00703 | ESTM | Rb2 Bi8 Se12.9805 Cl0.0195 | 625 | 2.390528
5759 | https://doi.org/10.1021/acs.chemmater.0c00703 | ESTM | Rb2 Bi8 Se12.9805 Cl0.0195 | 724 | 2.963307
5760 | https://doi.org/10.1021/acs.chemmater.0c00703 | ESTM | Rb2 Bi8 Se12.9805 Cl0.0195 | 823 | 3.405817
5761 | https://doi.org/10.1021/acs.chemmater.0c00703 | ESTM | Rb2 Bi8 Se12.9909 Cl0.0091 | 330 | 3.2
5762 | https://doi.org/10.1021/acs.chemmater.0c00703 | ESTM | Rb2 Bi8 Se12.9909 Cl0.0091 | 428 | 2.744796
5763 | https://doi.org/10.1021/acs.chemmater.0c00703 | ESTM | Rb2 Bi8 Se12.9909 Cl0.0091 | 526 | 2.501625
5764 | https://doi.org/10.1021/acs.chemmater.0c00703 | ESTM | Rb2 Bi8 Se12.9909 Cl0.0091 | 625 | 2.607849
5765 | https://doi.org/10.1021/acs.chemmater.0c00703 | ESTM | Rb2 Bi8 Se12.9909 Cl0.0091 | 724 | 2.86065675
5766 | https://doi.org/10.1021/acs.chemmater.0c00703 | ESTM | Rb2 Bi8 Se12.9909 Cl0.0091 | 823 | 3.198776
5767 | https://doi.org/10.1021/acs.chemmater.0c00703 | ESTM | Rb2 Bi8 Se12.9935 | 330 | 4.10674
5768 | https://doi.org/10.1021/acs.chemmater.0c00703 | ESTM | Rb2 Bi8 Se12.9935 | 428 | 3.790404568
5769 | https://doi.org/10.1021/acs.chemmater.0c00703 | ESTM | Rb2 Bi8 Se12.9935 | 526 | 3.39994215
5770 | https://doi.org/10.1021/acs.chemmater.0c00703 | ESTM | Rb2 Bi8 Se12.9935 | 625 | 3.72645
5771 | https://doi.org/10.1021/acs.chemmater.0c00703 | ESTM | Rb2 Bi8 Se12.9935 | 724 | 3.731873792
5772 | https://doi.org/10.1021/acs.chemmater.0c00703 | ESTM | Rb2 Bi8 Se12.9935 | 823 | 3.561836
5773 | https://doi.org/10.1021/acs.chemmater.0c00703 | ESTM | Rb2 Bi8 Se12.9935 Cl0.0065 | 330 | 3.794977
5774 | https://doi.org/10.1021/acs.chemmater.0c00703 | ESTM | Rb2 Bi8 Se12.9935 Cl0.0065 | 428 | 3.40016
5775 | https://doi.org/10.1021/acs.chemmater.0c00703 | ESTM | Rb2 Bi8 Se12.9935 Cl0.0065 | 526 | 2.673654
5776 | https://doi.org/10.1021/acs.chemmater.0c00703 | ESTM | Rb2 Bi8 Se12.9935 Cl0.0065 | 625 | 2.597567
5777 | https://doi.org/10.1021/acs.chemmater.0c00703 | ESTM | Rb2 Bi8 Se12.9935 Cl0.0065 | 724 | 2.504375
5778 | https://doi.org/10.1021/acs.chemmater.0c00703 | ESTM | Rb2 Bi8 Se12.9935 Cl0.0065 | 823 | 2.523298
5779 | https://doi.org/10.1021/acs.chemmater.0c00703 | ESTM | Rb2 Bi8 Se13 | 330 | 1.14271984
5780 | https://doi.org/10.1021/acs.chemmater.0c00703 | ESTM | Rb2 Bi8 Se13 | 428 | 0.973987222
5781 | https://doi.org/10.1021/acs.chemmater.0c00703 | ESTM | Rb2 Bi8 Se13 | 526 | 0.88766928
5782 | https://doi.org/10.1021/acs.chemmater.0c00703 | ESTM | Rb2 Bi8 Se13 | 625 | 0.80777103
5783 | https://doi.org/10.1021/acs.chemmater.0c00703 | ESTM | Rb2 Bi8 Se13 | 724 | 0.78805107
5784 | https://doi.org/10.1021/acs.chemmater.0c00703 | ESTM | Rb2 Bi8 Se13 | 823 | 1.969264738
5785 | https://doi.org/10.1021/acs.chemmater.0c01189 | ESTM | V1 Fe1 Sb1 | 350 | 41.87462
5788 | https://doi.org/10.1021/acs.chemmater.0c01189 | ESTM | V1 Fe1 Sb1 | 550 | 31.77262044
5791 | https://doi.org/10.1021/acs.chemmater.0c01189 | ESTM | V1 Fe1 Sb1 | 800 | 11.10377
5792 | https://doi.org/10.1021/acs.chemmater.0c03043 | ESTM | Yb13.43 Ce0.44 Mn1.07 Sb11.07 | 300 | 0.3479175
5793 | https://doi.org/10.1021/acs.chemmater.0c03043 | ESTM | Yb13.43 Ce0.44 Mn1.07 Sb11.07 | 373 | 1.718152
5794 | https://doi.org/10.1021/acs.chemmater.0c03043 | ESTM | Yb13.43 Ce0.44 Mn1.07 Sb11.07 | 473 | 3.257621136
5795 | https://doi.org/10.1021/acs.chemmater.0c03043 | ESTM | Yb13.43 Ce0.44 Mn1.07 Sb11.07 | 573 | 4.261558
5796 | https://doi.org/10.1021/acs.chemmater.0c03043 | ESTM | Yb13.43 Ce0.44 Mn1.07 Sb11.07 | 673 | 5.10931
5797 | https://doi.org/10.1021/acs.chemmater.0c03043 | ESTM | Yb13.43 Ce0.44 Mn1.07 Sb11.07 | 773 | 5.754035
5798 | https://doi.org/10.1021/acs.chemmater.0c03043 | ESTM | Yb13.43 Ce0.44 Mn1.07 Sb11.07 | 873 | 6.247187712
5799 | https://doi.org/10.1021/acs.chemmater.0c03043 | ESTM | Yb13.43 Ce0.44 Mn1.07 Sb11.07 | 973 | 6.49288073
5800 | https://doi.org/10.1021/acs.chemmater.0c03043 | ESTM | Yb13.43 Ce0.44 Mn1.07 Sb11.07 | 1073 | 6.73380125
5801 | https://doi.org/10.1021/acs.chemmater.0c03043 | ESTM | Yb13.43 Ce0.44 Mn1.07 Sb11.07 | 1173 | 7.115686912
5802 | https://doi.org/10.1021/acs.chemmater.0c03043 | ESTM | Yb13.44 Ce0.4 Mn1.09 Sb11.07 | 300 | 0.7152425
5803 | https://doi.org/10.1021/acs.chemmater.0c03043 | ESTM | Yb13.44 Ce0.4 Mn1.09 Sb11.07 | 373 | 1.798130019
5804 | https://doi.org/10.1021/acs.chemmater.0c03043 | ESTM | Yb13.44 Ce0.4 Mn1.09 Sb11.07 | 473 | 2.96328294
5805 | https://doi.org/10.1021/acs.chemmater.0c03043 | ESTM | Yb13.44 Ce0.4 Mn1.09 Sb11.07 | 573 | 4.002449355
5806 | https://doi.org/10.1021/acs.chemmater.0c03043 | ESTM | Yb13.44 Ce0.4 Mn1.09 Sb11.07 | 673 | 4.839521589
5807 | https://doi.org/10.1021/acs.chemmater.0c03043 | ESTM | Yb13.44 Ce0.4 Mn1.09 Sb11.07 | 773 | 5.32008
5808 | https://doi.org/10.1021/acs.chemmater.0c03043 | ESTM | Yb13.44 Ce0.4 Mn1.09 Sb11.07 | 873 | 5.483532906
5809 | https://doi.org/10.1021/acs.chemmater.0c03043 | ESTM | Yb13.44 Ce0.4 Mn1.09 Sb11.07 | 973 | 5.45455
5810 | https://doi.org/10.1021/acs.chemmater.0c03043 | ESTM | Yb13.44 Ce0.4 Mn1.09 Sb11.07 | 1073 | 5.704192
5811 | https://doi.org/10.1021/acs.chemmater.0c03043 | ESTM | Yb13.44 Ce0.4 Mn1.09 Sb11.07 | 1173 | 6.2373888
5812 | https://doi.org/10.1021/acs.chemmater.0c03043 | ESTM | Yb13.49 Ce0.39 Mn1.05 Sb11.08 | 300 | 0.699568
5813 | https://doi.org/10.1021/acs.chemmater.0c03043 | ESTM | Yb13.49 Ce0.39 Mn1.05 Sb11.08 | 473 | 3.195923
5814 | https://doi.org/10.1021/acs.chemmater.0c03043 | ESTM | Yb13.49 Ce0.39 Mn1.05 Sb11.08 | 573 | 4.269538
5815 | https://doi.org/10.1021/acs.chemmater.0c03043 | ESTM | Yb13.49 Ce0.39 Mn1.05 Sb11.08 | 673 | 5.046283
5816 | https://doi.org/10.1021/acs.chemmater.0c03043 | ESTM | Yb13.49 Ce0.39 Mn1.05 Sb11.08 | 873 | 5.7822385
5817 | https://doi.org/10.1021/acs.chemmater.0c03043 | ESTM | Yb13.49 Ce0.39 Mn1.05 Sb11.08 | 973 | 5.9095
5818 | https://doi.org/10.1021/acs.chemmater.0c03043 | ESTM | Yb13.49 Ce0.39 Mn1.05 Sb11.08 | 1073 | 6.152418
5819 | https://doi.org/10.1021/acs.chemmater.0c03043 | ESTM | Yb13.49 Ce0.39 Mn1.05 Sb11.08 | 1173 | 6.417662763
5820 | https://doi.org/10.1021/acs.chemmater.0c03043 | ESTM | Yb13.6 Ce0.363 Mn0.99 Sb11.05 | 300 | 0.4787988
5821 | https://doi.org/10.1021/acs.chemmater.0c03043 | ESTM | Yb13.6 Ce0.363 Mn0.99 Sb11.05 | 373 | 1.633038
5822 | https://doi.org/10.1021/acs.chemmater.0c03043 | ESTM | Yb13.6 Ce0.363 Mn0.99 Sb11.05 | 473 | 2.925407
5823 | https://doi.org/10.1021/acs.chemmater.0c03043 | ESTM | Yb13.6 Ce0.363 Mn0.99 Sb11.05 | 573 | 4.036642
5824 | https://doi.org/10.1021/acs.chemmater.0c03043 | ESTM | Yb13.6 Ce0.363 Mn0.99 Sb11.05 | 673 | 4.98414
5825 | https://doi.org/10.1021/acs.chemmater.0c03043 | ESTM | Yb13.6 Ce0.363 Mn0.99 Sb11.05 | 773 | 5.647097
5826 | https://doi.org/10.1021/acs.chemmater.0c03043 | ESTM | Yb13.6 Ce0.363 Mn0.99 Sb11.05 | 873 | 5.880276
5827 | https://doi.org/10.1021/acs.chemmater.0c03043 | ESTM | Yb13.6 Ce0.363 Mn0.99 Sb11.05 | 973 | 5.929625
5828 | https://doi.org/10.1021/acs.chemmater.0c03043 | ESTM | Yb13.6 Ce0.363 Mn0.99 Sb11.05 | 1073 | 6.071505
5829 | https://doi.org/10.1021/acs.chemmater.0c03043 | ESTM | Yb13.6 Ce0.363 Mn0.99 Sb11.05 | 1173 | 6.363214
5830 | https://doi.org/10.1021/acs.chemmater.0c03581 | ESTM | Gd2.75 Se4 | 350 | 0.6162717
5831 | https://doi.org/10.1021/acs.chemmater.0c03581 | ESTM | Gd2.75 Se4 | 450 | 1.134530001
5832 | https://doi.org/10.1021/acs.chemmater.0c03581 | ESTM | Gd2.75 Se4 | 550 | 1.5623307
5833 | https://doi.org/10.1021/acs.chemmater.0c03581 | ESTM | Gd2.75 Se4 | 650 | 1.629824768
5834 | https://doi.org/10.1021/acs.chemmater.0c03581 | ESTM | Gd2.75 Se4 | 750 | 1.677244
5835 | https://doi.org/10.1021/acs.chemmater.0c03581 | ESTM | Gd2.75 Se4 | 850 | 1.786708994
5836 | https://doi.org/10.1021/acs.chemmater.0c03581 | ESTM | Gd2.79 Se4 | 350 | 0.830978816
5837 | https://doi.org/10.1021/acs.chemmater.0c03581 | ESTM | Gd2.79 Se4 | 450 | 1.438533184
5838 | https://doi.org/10.1021/acs.chemmater.0c03581 | ESTM | Gd2.79 Se4 | 550 | 2.185512
5839 | https://doi.org/10.1021/acs.chemmater.0c03581 | ESTM | Gd2.79 Se4 | 650 | 2.7044228
5840 | https://doi.org/10.1021/acs.chemmater.0c03581 | ESTM | Gd2.79 Se4 | 750 | 2.8979336
5841 | https://doi.org/10.1021/acs.chemmater.0c03581 | ESTM | Gd2.79 Se4 | 850 | 3.422430208
5842 | https://doi.org/10.1021/acs.chemmater.0c03581 | ESTM | Gd2.84 Se4 | 350 | 1.20120975
5843 | https://doi.org/10.1021/acs.chemmater.0c03581 | ESTM | Gd2.84 Se4 | 450 | 1.91761756
5844 | https://doi.org/10.1021/acs.chemmater.0c03581 | ESTM | Gd2.84 Se4 | 550 | 2.631601
5845 | https://doi.org/10.1021/acs.chemmater.0c03581 | ESTM | Gd2.84 Se4 | 650 | 3.221004
5846 | https://doi.org/10.1021/acs.chemmater.0c03581 | ESTM | Gd2.84 Se4 | 750 | 3.6869184
5847 | https://doi.org/10.1021/acs.chemmater.0c03581 | ESTM | Gd2.84 Se4 | 850 | 4.16985822
5848 | https://doi.org/10.1021/acs.chemmater.0c03581 | ESTM | Gd2 Se2.92 | 350 | 2.330461
5849 | https://doi.org/10.1021/acs.chemmater.0c03581 | ESTM | Gd2 Se2.92 | 450 | 2.998947
5850 | https://doi.org/10.1021/acs.chemmater.0c03581 | ESTM | Gd2 Se2.92 | 550 | 3.390447
5851 | https://doi.org/10.1021/acs.chemmater.0c03581 | ESTM | Gd2 Se2.92 | 650 | 3.669216
5852 | https://doi.org/10.1021/acs.chemmater.0c03581 | ESTM | Gd2 Se2.92 | 750 | 3.757224
5853 | https://doi.org/10.1021/acs.chemmater.0c03581 | ESTM | Gd2 Se2.92 | 850 | 3.750914
5854 | https://doi.org/10.1021/acs.chemmater.0c03581 | ESTM | Gd2 Se2.94 | 350 | 2.55397604
5855 | https://doi.org/10.1021/acs.chemmater.0c03581 | ESTM | Gd2 Se2.94 | 450 | 3.66830234
5856 | https://doi.org/10.1021/acs.chemmater.0c03581 | ESTM | Gd2 Se2.94 | 550 | 4.22553376
5857 | https://doi.org/10.1021/acs.chemmater.0c03581 | ESTM | Gd2 Se2.94 | 650 | 4.43450252
5858 | https://doi.org/10.1021/acs.chemmater.0c03581 | ESTM | Gd2 Se2.94 | 750 | 4.82045607
5859 | https://doi.org/10.1021/acs.chemmater.0c03581 | ESTM | Gd2 Se2.94 | 850 | 4.555207
5860 | https://doi.org/10.1021/acs.chemmater.0c03581 | ESTM | Gd2 Se2.98 | 350 | 6.385946
5861 | https://doi.org/10.1021/acs.chemmater.0c03581 | ESTM | Gd2 Se2.98 | 450 | 7.486615
5862 | https://doi.org/10.1021/acs.chemmater.0c03581 | ESTM | Gd2 Se2.98 | 550 | 7.99537024
5863 | https://doi.org/10.1021/acs.chemmater.0c03581 | ESTM | Gd2 Se2.98 | 650 | 8.128055064
5864 | https://doi.org/10.1021/acs.chemmater.0c03581 | ESTM | Gd2 Se2.98 | 750 | 7.761999
5865 | https://doi.org/10.1021/acs.chemmater.0c03581 | ESTM | Gd2 Se2.98 | 850 | 7.165389
5866 | https://doi.org/10.1021/acs.chemmater.0c03657 | ESTM | Cd0.025 Sn0.965 Pb0.01 Se1 | 300 | 2.262095
5867 | https://doi.org/10.1021/acs.chemmater.0c03657 | ESTM | Cd0.025 Sn0.965 Pb0.01 Se1 | 373 | 3.74476032
5868 | https://doi.org/10.1021/acs.chemmater.0c03657 | ESTM | Cd0.025 Sn0.965 Pb0.01 Se1 | 423 | 4.336514
5869 | https://doi.org/10.1021/acs.chemmater.0c03657 | ESTM | Cd0.025 Sn0.965 Pb0.01 Se1 | 473 | 4.340304
5870 | https://doi.org/10.1021/acs.chemmater.0c03657 | ESTM | Cd0.025 Sn0.965 Pb0.01 Se1 | 573 | 3.793646934
5871 | https://doi.org/10.1021/acs.chemmater.0c03657 | ESTM | Cd0.025 Sn0.965 Pb0.01 Se1 | 673 | 2.960911
5872 | https://doi.org/10.1021/acs.chemmater.0c03657 | ESTM | Cd0.025 Sn0.965 Pb0.01 Se1 | 723 | 3.907758
5873 | https://doi.org/10.1021/acs.chemmater.0c03657 | ESTM | Cd0.025 Sn0.965 Pb0.01 Se1 | 823 | 6.767184
5874 | https://doi.org/10.1021/acs.chemmater.0c03657 | ESTM | Cd0.025 Sn0.965 Pb0.01 Se1 | 873 | 7.151496
5875 | https://doi.org/10.1021/acs.chemmater.0c03657 | ESTM | Cd0.035 Sn0.96 Pb0.01 Se1 | 300 | 2.466177
5876 | https://doi.org/10.1021/acs.chemmater.0c03657 | ESTM | Cd0.035 Sn0.96 Pb0.01 Se1 | 373 | 4.00007211
5877 | https://doi.org/10.1021/acs.chemmater.0c03657 | ESTM | Cd0.035 Sn0.96 Pb0.01 Se1 | 423 | 4.55006
5878 | https://doi.org/10.1021/acs.chemmater.0c03657 | ESTM | Cd0.035 Sn0.96 Pb0.01 Se1 | 473 | 4.65316299
5879 | https://doi.org/10.1021/acs.chemmater.0c03657 | ESTM | Cd0.035 Sn0.96 Pb0.01 Se1 | 573 | 4.11777
5880 | https://doi.org/10.1021/acs.chemmater.0c03657 | ESTM | Cd0.035 Sn0.96 Pb0.01 Se1 | 673 | 3.40918272
5881 | https://doi.org/10.1021/acs.chemmater.0c03657 | ESTM | Cd0.035 Sn0.96 Pb0.01 Se1 | 723 | 4.610197
5882 | https://doi.org/10.1021/acs.chemmater.0c03657 | ESTM | Cd0.035 Sn0.96 Pb0.01 Se1 | 823 | 7.137773
5883 | https://doi.org/10.1021/acs.chemmater.0c03657 | ESTM | Cd0.035 Sn0.96 Pb0.01 Se1 | 873 | 7.528031
5884 | https://doi.org/10.1021/acs.chemmater.0c03657 | ESTM | Cd0.015 Sn0.975 Pb0.01 Se1 | 300 | 1.553775
5885 | https://doi.org/10.1021/acs.chemmater.0c03657 | ESTM | Cd0.015 Sn0.975 Pb0.01 Se1 | 373 | 2.865151
5886 | https://doi.org/10.1021/acs.chemmater.0c03657 | ESTM | Cd0.015 Sn0.975 Pb0.01 Se1 | 423 | 3.453613
5887 | https://doi.org/10.1021/acs.chemmater.0c03657 | ESTM | Cd0.015 Sn0.975 Pb0.01 Se1 | 473 | 3.445065
5888 | https://doi.org/10.1021/acs.chemmater.0c03657 | ESTM | Cd0.015 Sn0.975 Pb0.01 Se1 | 573 | 2.7936
5889 | https://doi.org/10.1021/acs.chemmater.0c03657 | ESTM | Cd0.015 Sn0.975 Pb0.01 Se1 | 673 | 2.56017
5890 | https://doi.org/10.1021/acs.chemmater.0c03657 | ESTM | Cd0.015 Sn0.975 Pb0.01 Se1 | 723 | 3.406604
5891 | https://doi.org/10.1021/acs.chemmater.0c03657 | ESTM | Cd0.015 Sn0.975 Pb0.01 Se1 | 823 | 6.16619384
5892 | https://doi.org/10.1021/acs.chemmater.0c03657 | ESTM | Cd0.015 Sn0.975 Pb0.01 Se1 | 873 | 6.274435
5893 | https://doi.org/10.1021/acs.chemmater.0c03657 | ESTM | Cd0.025 Sn0.97 Pb0.01 Se1 | 300 | 2.068745
5894 | https://doi.org/10.1021/acs.chemmater.0c03657 | ESTM | Cd0.025 Sn0.97 Pb0.01 Se1 | 373 | 3.28100841
5895 | https://doi.org/10.1021/acs.chemmater.0c03657 | ESTM | Cd0.025 Sn0.97 Pb0.01 Se1 | 423 | 3.810975
5896 | https://doi.org/10.1021/acs.chemmater.0c03657 | ESTM | Cd0.025 Sn0.97 Pb0.01 Se1 | 473 | 3.834478
5897 | https://doi.org/10.1021/acs.chemmater.0c03657 | ESTM | Cd0.025 Sn0.97 Pb0.01 Se1 | 573 | 3.254773
5898 | https://doi.org/10.1021/acs.chemmater.0c03657 | ESTM | Cd0.025 Sn0.97 Pb0.01 Se1 | 673 | 2.852623
5899 | https://doi.org/10.1021/acs.chemmater.0c03657 | ESTM | Cd0.025 Sn0.97 Pb0.01 Se1 | 723 | 3.69556532
5900 | https://doi.org/10.1021/acs.chemmater.0c03657 | ESTM | Cd0.025 Sn0.97 Pb0.01 Se1 | 823 | 6.55534
5901 | https://doi.org/10.1021/acs.chemmater.0c03657 | ESTM | Cd0.025 Sn0.97 Pb0.01 Se1 | 873 | 6.80385825
5909 | https://doi.org/10.1021/acs.chemmater.0c03657 | ESTM | Sn1 Se1 | 823 | 5.611616
5911 | https://doi.org/10.1021/acs.chemmater.0c04940 | ESTM | Ca10 Ga1 Sb9 | 398 | 0.002138912748
5912 | https://doi.org/10.1021/acs.chemmater.0c04940 | ESTM | Ca10 Ga1 Sb9 | 473 | 0.0066153834
5913 | https://doi.org/10.1021/acs.chemmater.0c04940 | ESTM | Ca10 Ga1 Sb9 | 573 | 0.0210795245
5914 | https://doi.org/10.1021/acs.chemmater.0c04940 | ESTM | Ca10 Ga1 Sb9 | 673 | 0.05354408
5915 | https://doi.org/10.1021/acs.chemmater.0c04940 | ESTM | Ca10 In1 Sb9 | 398 | 0.3517944
5916 | https://doi.org/10.1021/acs.chemmater.0c04940 | ESTM | Ca10 In1 Sb9 | 573 | 1.140607
5917 | https://doi.org/10.1021/acs.chemmater.0c04940 | ESTM | Ca10 In1 Sb9 | 673 | 1.528807
5918 | https://doi.org/10.1021/acs.chemmater.0c04940 | ESTM | Ca10 In1 Sb9 | 772 | 1.8564425
5921 | https://doi.org/10.1021/acs.chemmater.0c04940 | ESTM | Ca10 Mn1 Sb9 | 573 | 0.000975375
5923 | https://doi.org/10.1021/acs.chemmater.0c04940 | ESTM | Ca10 Zn1 Sb9 | 473 | 0.0003768912
5924 | https://doi.org/10.1021/acs.chemmater.0c04940 | ESTM | Ca10 Zn1 Sb9 | 573 | 0.001570837536
5925 | https://doi.org/10.1021/acs.chemmater.1c00331 | ESTM | Mn0.05 Ge0.87 Sb0.08 Te1 | 298 | 9.808117
5926 | https://doi.org/10.1021/acs.chemmater.1c00331 | ESTM | Mn0.05 Ge0.87 Sb0.08 Te1 | 398 | 14.74903
5927 | https://doi.org/10.1021/acs.chemmater.1c00331 | ESTM | Mn0.05 Ge0.87 Sb0.08 Te1 | 498 | 22.91080576
5928 | https://doi.org/10.1021/acs.chemmater.1c00331 | ESTM | Mn0.05 Ge0.87 Sb0.08 Te1 | 598 | 30.68891
5929 | https://doi.org/10.1021/acs.chemmater.1c00331 | ESTM | Mn0.05 Ge0.87 Sb0.08 Te1 | 648 | 32.602396
5930 | https://doi.org/10.1021/acs.chemmater.1c00331 | ESTM | Mn0.05 Ge0.87 Sb0.08 Te1 | 698 | 33.643449
5931 | https://doi.org/10.1021/acs.chemmater.1c00331 | ESTM | Mn0.05 Ge0.87 Sb0.08 Te1 | 773 | 32.07437
5932 | https://doi.org/10.1021/acs.chemmater.1c00331 | ESTM | Mn0.05 Ge0.95 Te1 | 298 | 7.737193
5933 | https://doi.org/10.1021/acs.chemmater.1c00331 | ESTM | Mn0.05 Ge0.95 Te1 | 398 | 9.867863
5934 | https://doi.org/10.1021/acs.chemmater.1c00331 | ESTM | Mn0.05 Ge0.95 Te1 | 498 | 17.88082
5935 | https://doi.org/10.1021/acs.chemmater.1c00331 | ESTM | Mn0.05 Ge0.95 Te1 | 598 | 29.09231
5936 | https://doi.org/10.1021/acs.chemmater.1c00331 | ESTM | Mn0.05 Ge0.95 Te1 | 648 | 31.66596
5937 | https://doi.org/10.1021/acs.chemmater.1c00331 | ESTM | Mn0.05 Ge0.95 Te1 | 698 | 33.33193
5938 | https://doi.org/10.1021/acs.chemmater.1c00331 | ESTM | Mn0.05 Ge0.95 Te1 | 773 | 33.345639
5939 | https://doi.org/10.1021/acs.chemmater.1c00331 | ESTM | Mn0.02 Ge0.96 Sb0.02 Te1 | 298 | 9.566507
5940 | https://doi.org/10.1021/acs.chemmater.1c00331 | ESTM | Mn0.02 Ge0.96 Sb0.02 Te1 | 398 | 14.4014
5941 | https://doi.org/10.1021/acs.chemmater.1c00331 | ESTM | Mn0.02 Ge0.96 Sb0.02 Te1 | 498 | 21.76786
5942 | https://doi.org/10.1021/acs.chemmater.1c00331 | ESTM | Mn0.02 Ge0.96 Sb0.02 Te1 | 598 | 30.36684
5943 | https://doi.org/10.1021/acs.chemmater.1c00331 | ESTM | Mn0.02 Ge0.96 Sb0.02 Te1 | 648 | 34.6108816
5944 | https://doi.org/10.1021/acs.chemmater.1c00331 | ESTM | Mn0.02 Ge0.96 Sb0.02 Te1 | 698 | 34.969
5945 | https://doi.org/10.1021/acs.chemmater.1c00331 | ESTM | Mn0.02 Ge0.96 Sb0.02 Te1 | 773 | 34.97465
5946 | https://doi.org/10.1021/acs.chemmater.1c00331 | ESTM | Mn0.01 Ge0.98 Sb0.01 Te1 | 298 | 6.270334
5947 | https://doi.org/10.1021/acs.chemmater.1c00331 | ESTM | Mn0.01 Ge0.98 Sb0.01 Te1 | 398 | 10.21501
5948 | https://doi.org/10.1021/acs.chemmater.1c00331 | ESTM | Mn0.01 Ge0.98 Sb0.01 Te1 | 498 | 14.22114
5949 | https://doi.org/10.1021/acs.chemmater.1c00331 | ESTM | Mn0.01 Ge0.98 Sb0.01 Te1 | 598 | 19.39194
5950 | https://doi.org/10.1021/acs.chemmater.1c00331 | ESTM | Mn0.01 Ge0.98 Sb0.01 Te1 | 648 | 23.694814
5951 | https://doi.org/10.1021/acs.chemmater.1c00331 | ESTM | Mn0.01 Ge0.98 Sb0.01 Te1 | 698 | 31.14268
5952 | https://doi.org/10.1021/acs.chemmater.1c00331 | ESTM | Mn0.01 Ge0.98 Sb0.01 Te1 | 773 | 31.27825
5953 | https://doi.org/10.1021/acs.chemmater.1c00331 | ESTM | Mn0.02 Ge0.98 Te1 | 298 | 8.224625
5954 | https://doi.org/10.1021/acs.chemmater.1c00331 | ESTM | Mn0.02 Ge0.98 Te1 | 398 | 10.04637
5955 | https://doi.org/10.1021/acs.chemmater.1c00331 | ESTM | Mn0.02 Ge0.98 Te1 | 498 | 14.51876
5956 | https://doi.org/10.1021/acs.chemmater.1c00331 | ESTM | Mn0.02 Ge0.98 Te1 | 598 | 22.94329
5957 | https://doi.org/10.1021/acs.chemmater.1c00331 | ESTM | Mn0.02 Ge0.98 Te1 | 648 | 25.34024
5958 | https://doi.org/10.1021/acs.chemmater.1c00331 | ESTM | Mn0.02 Ge0.98 Te1 | 698 | 28.89166
5959 | https://doi.org/10.1021/acs.chemmater.1c00331 | ESTM | Mn0.01 Ge0.99 Te1 | 298 | 6.259313
5960 | https://doi.org/10.1021/acs.chemmater.1c00331 | ESTM | Mn0.01 Ge0.99 Te1 | 398 | 8.333226
5961 | https://doi.org/10.1021/acs.chemmater.1c00331 | ESTM | Mn0.01 Ge0.99 Te1 | 498 | 11.9940987
5962 | https://doi.org/10.1021/acs.chemmater.1c00331 | ESTM | Mn0.01 Ge0.99 Te1 | 648 | 28.54813
5963 | https://doi.org/10.1021/acs.chemmater.1c00331 | ESTM | Mn0.05 Ge0.9 Sb0.05 Te1 | 298 | 9.5
5964 | https://doi.org/10.1021/acs.chemmater.1c00331 | ESTM | Mn0.05 Ge0.9 Sb0.05 Te1 | 398 | 11.83
5965 | https://doi.org/10.1021/acs.chemmater.1c00331 | ESTM | Mn0.05 Ge0.9 Sb0.05 Te1 | 498 | 17.7502329
5966 | https://doi.org/10.1021/acs.chemmater.1c00331 | ESTM | Mn0.05 Ge0.9 Sb0.05 Te1 | 598 | 28.7305375
5967 | https://doi.org/10.1021/acs.chemmater.1c00331 | ESTM | Mn0.05 Ge0.9 Sb0.05 Te1 | 648 | 30.970107
5968 | https://doi.org/10.1021/acs.chemmater.1c00331 | ESTM | Mn0.05 Ge0.9 Sb0.05 Te1 | 698 | 31.24639
5969 | https://doi.org/10.1021/acs.chemmater.1c00331 | ESTM | Mn0.05 Ge0.9 Sb0.05 Te1 | 773 | 29.46902
5970 | https://doi.org/10.1021/acs.chemmater.1c00331 | ESTM | Ge1 Te1 | 298 | 5.443719
5971 | https://doi.org/10.1021/acs.chemmater.1c00331 | ESTM | Ge1 Te1 | 398 | 7.149795
5972 | https://doi.org/10.1021/acs.chemmater.1c00331 | ESTM | Ge1 Te1 | 498 | 11.728
5973 | https://doi.org/10.1021/acs.chemmater.1c00331 | ESTM | Ge1 Te1 | 598 | 19.42359
5974 | https://doi.org/10.1021/acs.chemmater.1c00331 | ESTM | Ge1 Te1 | 648 | 26.43533
5975 | https://doi.org/10.1021/acs.chemmater.1c00331 | ESTM | Ge1 Te1 | 698 | 33.11339
5976 | https://doi.org/10.1021/acs.chemmater.1c00872 | ESTM | Ti2 Cu26 Ge3 Sb3 S32 | 308 | 7.10969
5977 | https://doi.org/10.1021/acs.chemmater.1c00872 | ESTM | Ti2 Cu26 Ge3 Sb3 S32 | 400 | 10.0563
5978 | https://doi.org/10.1021/acs.chemmater.1c00872 | ESTM | Ti2 Cu26 Ge3 Sb3 S32 | 498 | 11.99801
5979 | https://doi.org/10.1021/acs.chemmater.1c00872 | ESTM | Ti2 Cu26 Ge3 Sb3 S32 | 596 | 13.5182
5980 | https://doi.org/10.1021/acs.chemmater.1c00872 | ESTM | Ti2 Cu26 Ge3 Sb3 S32 | 677 | 13.73347
5981 | https://doi.org/10.1021/acs.chemmater.1c00872 | ESTM | Ti1 Cu13 Ge1 Sb2 S16 | 308 | 7.986745
5982 | https://doi.org/10.1021/acs.chemmater.1c00872 | ESTM | Ti1 Cu13 Ge1 Sb2 S16 | 400 | 9.940134
5983 | https://doi.org/10.1021/acs.chemmater.1c00872 | ESTM | Ti1 Cu13 Ge1 Sb2 S16 | 498 | 11.45965
5984 | https://doi.org/10.1021/acs.chemmater.1c00872 | ESTM | Ti1 Cu13 Ge1 Sb2 S16 | 596 | 11.88501
5985 | https://doi.org/10.1021/acs.chemmater.1c00872 | ESTM | Ti1 Cu13 Ge1 Sb2 S16 | 677 | 12.0636
5986 | https://doi.org/10.1021/acs.chemmater.1c01318 | ESTM | Ca3.2 Yb1.65 Pr0.15 Al2 Sb6 | 323 | 0.055331072
5987 | https://doi.org/10.1021/acs.chemmater.1c01318 | ESTM | Ca3.2 Yb1.65 Pr0.15 Al2 Sb6 | 423 | 0.0699867
5988 | https://doi.org/10.1021/acs.chemmater.1c01318 | ESTM | Ca3.2 Yb1.65 Pr0.15 Al2 Sb6 | 523 | 0.089304
5989 | https://doi.org/10.1021/acs.chemmater.1c01318 | ESTM | Ca3.2 Yb1.65 Pr0.15 Al2 Sb6 | 623 | 0.104939536
5990 | https://doi.org/10.1021/acs.chemmater.1c01318 | ESTM | Ca3.2 Yb1.65 Pr0.15 Al2 Sb6 | 723 | 0.12890472
5991 | https://doi.org/10.1021/acs.chemmater.1c01318 | ESTM | Ca3.2 Yb1.65 Pr0.15 Al2 Sb6 | 823 | 0.1303450762
5996 | https://doi.org/10.1021/acs.chemmater.1c01318 | ESTM | Ca3.3 Yb1.5 Sm0.2 Al2 Sb6 | 723 | 0.739466232
5997 | https://doi.org/10.1021/acs.chemmater.1c01318 | ESTM | Ca3.3 Yb1.5 Sm0.2 Al2 Sb6 | 823 | 0.753296
6004 | https://doi.org/10.1021/acs.chemmater.1c01318 | ESTM | Ca3.46 Yb1.35 Pr0.19 Al2 Sb6 | 323 | 0.03879021
6005 | https://doi.org/10.1021/acs.chemmater.1c01318 | ESTM | Ca3.46 Yb1.35 Pr0.19 Al2 Sb6 | 423 | 0.132738
6006 | https://doi.org/10.1021/acs.chemmater.1c01318 | ESTM | Ca3.46 Yb1.35 Pr0.19 Al2 Sb6 | 523 | 0.2484
6007 | https://doi.org/10.1021/acs.chemmater.1c01318 | ESTM | Ca3.46 Yb1.35 Pr0.19 Al2 Sb6 | 623 | 0.2821962
6008 | https://doi.org/10.1021/acs.chemmater.1c01318 | ESTM | Ca3.46 Yb1.35 Pr0.19 Al2 Sb6 | 723 | 0.2004376
6009 | https://doi.org/10.1021/acs.chemmater.1c01318 | ESTM | Ca3.46 Yb1.35 Pr0.19 Al2 Sb6 | 823 | 0.0600608
6010 | https://doi.org/10.1021/acs.chemmater.1c01856 | ESTM | Cu1.55 S1 | 300 | 0.3716085047
6011 | https://doi.org/10.1021/acs.chemmater.1c01856 | ESTM | Cu1.55 S1 | 350 | 0.9923806848
6012 | https://doi.org/10.1021/acs.chemmater.1c01856 | ESTM | Cu1.55 S1 | 400 | 1.380819
6013 | https://doi.org/10.1021/acs.chemmater.1c01856 | ESTM | Cu1.55 S1 | 450 | 1.786091
6014 | https://doi.org/10.1021/acs.chemmater.1c01856 | ESTM | Cu1.55 S1 | 500 | 2.244976
6015 | https://doi.org/10.1021/acs.chemmater.1c01856 | ESTM | Cu1.55 S1 | 550 | 2.814486
6016 | https://doi.org/10.1021/acs.chemmater.1c01856 | ESTM | Cu1.55 S1 | 600 | 3.771043
6017 | https://doi.org/10.1021/acs.chemmater.1c01856 | ESTM | Cu1.5 S1 | 300 | 0.618572448
6018 | https://doi.org/10.1021/acs.chemmater.1c01856 | ESTM | Cu1.5 S1 | 350 | 1.09838
6019 | https://doi.org/10.1021/acs.chemmater.1c01856 | ESTM | Cu1.5 S1 | 400 | 1.339814
6020 | https://doi.org/10.1021/acs.chemmater.1c01856 | ESTM | Cu1.5 S1 | 450 | 1.719533
6021 | https://doi.org/10.1021/acs.chemmater.1c01856 | ESTM | Cu1.5 S1 | 500 | 2.137535
6022 | https://doi.org/10.1021/acs.chemmater.1c01856 | ESTM | Cu1.5 S1 | 550 | 2.637502
6023 | https://doi.org/10.1021/acs.chemmater.1c01856 | ESTM | Cu1.5 S1 | 600 | 3.347758
6024 | https://doi.org/10.1021/acs.chemmater.1c01856 | ESTM | Cu1.6 S1 | 300 | 0.2766029
6025 | https://doi.org/10.1021/acs.chemmater.1c01856 | ESTM | Cu1.6 S1 | 350 | 1.135739445
6026 | https://doi.org/10.1021/acs.chemmater.1c01856 | ESTM | Cu1.6 S1 | 400 | 1.625
6027 | https://doi.org/10.1021/acs.chemmater.1c01856 | ESTM | Cu1.6 S1 | 450 | 2.22092352
6028 | https://doi.org/10.1021/acs.chemmater.1c01856 | ESTM | Cu1.6 S1 | 500 | 2.898038
6029 | https://doi.org/10.1021/acs.chemmater.1c01856 | ESTM | Cu1.6 S1 | 550 | 3.688281
6030 | https://doi.org/10.1021/acs.chemmater.1c01856 | ESTM | Cu1.6 S1 | 600 | 4.377868
6031 | https://doi.org/10.1021/acs.chemmater.1c02584 | ESTM | Ba1 Ca3 Yb10 Mg1 Sb11 | 300 | 0.49565
6032 | https://doi.org/10.1021/acs.chemmater.1c02584 | ESTM | Ba1 Ca3 Yb10 Mg1 Sb11 | 500 | 2.429436
6033 | https://doi.org/10.1021/acs.chemmater.1c02584 | ESTM | Ba1 Ca3 Yb10 Mg1 Sb11 | 700 | 3.639175
6034 | https://doi.org/10.1021/acs.chemmater.1c02584 | ESTM | Ba1 Ca3 Yb10 Mg1 Sb11 | 800 | 4.232058
6035 | https://doi.org/10.1021/acs.chemmater.1c02584 | ESTM | Ba1 Ca2 Yb11 Mg1 Sb11 | 400 | 1.55102
6036 | https://doi.org/10.1021/acs.chemmater.1c02584 | ESTM | Ba1 Ca2 Yb11 Mg1 Sb11 | 600 | 3.22228832
6037 | https://doi.org/10.1021/acs.chemmater.1c02584 | ESTM | Ba1 Ca2 Yb11 Mg1 Sb11 | 800 | 4.38124
6038 | https://doi.org/10.1021/acs.chemmater.1c02584 | ESTM | Ba1 Ca2 Yb11 Mg1 Sb11 | 900 | 4.9796565
6039 | https://doi.org/10.1021/acs.chemmater.1c02584 | ESTM | Ba1 Ca1 Yb12 Mg1 Sb11 | 400 | 2.100956
6040 | https://doi.org/10.1021/acs.chemmater.1c02584 | ESTM | Ba1 Ca1 Yb12 Mg1 Sb11 | 600 | 3.457995
6041 | https://doi.org/10.1021/acs.chemmater.1c02584 | ESTM | Ba1 Ca1 Yb12 Mg1 Sb11 | 800 | 4.673819
6042 | https://doi.org/10.1021/acs.chemmater.1c02584 | ESTM | Ba1 Ca1 Yb12 Mg1 Sb11 | 1000 | 5.795719
6043 | https://doi.org/10.1021/acs.chemmater.1c02584 | ESTM | Ba1 Ca6 Yb7 Mg1 Sb11 | 300 | 0.3931246
6044 | https://doi.org/10.1021/acs.chemmater.1c02584 | ESTM | Ba1 Ca6 Yb7 Mg1 Sb11 | 500 | 2.149148576
6045 | https://doi.org/10.1021/acs.chemmater.1c02584 | ESTM | Ba1 Ca6 Yb7 Mg1 Sb11 | 700 | 3.35439225
6046 | https://doi.org/10.1021/acs.chemmater.1c02584 | ESTM | Ba1 Ca6 Yb7 Mg1 Sb11 | 900 | 4.555429175
6047 | https://doi.org/10.1021/acs.chemmater.1c02584 | ESTM | Ba1 Ca6 Yb7 Mg1 Sb11 | 1100 | 5.60968128
6048 | https://doi.org/10.1021/acs.chemmater.1c02584 | ESTM | Ba1 Ca6 Yb7 Mg1 Sb11 | 1200 | 5.996469668
6049 | https://doi.org/10.1021/acs.chemmater.1c02584 | ESTM | Ba1 Ca5 Yb8 Mg1 Sb11 | 300 | 0.570563375
6050 | https://doi.org/10.1021/acs.chemmater.1c02584 | ESTM | Ba1 Ca5 Yb8 Mg1 Sb11 | 500 | 2.44089954
6051 | https://doi.org/10.1021/acs.chemmater.1c02584 | ESTM | Ba1 Ca5 Yb8 Mg1 Sb11 | 700 | 3.675375
6052 | https://doi.org/10.1021/acs.chemmater.1c02584 | ESTM | Ba1 Ca5 Yb8 Mg1 Sb11 | 900 | 4.74901276
6053 | https://doi.org/10.1021/acs.chemmater.1c02584 | ESTM | Ba1 Ca5 Yb8 Mg1 Sb11 | 1100 | 5.5789488
6054 | https://doi.org/10.1021/acs.chemmater.1c02584 | ESTM | Ba1 Ca5 Yb8 Mg1 Sb11 | 1200 | 5.758186
6055 | https://doi.org/10.1021/acs.chemmater.1c02584 | ESTM | Ba1 Ca4 Yb9 Mg1 Sb11 | 300 | 0.6039535
6056 | https://doi.org/10.1021/acs.chemmater.1c02584 | ESTM | Ba1 Ca4 Yb9 Mg1 Sb11 | 500 | 2.818048
6057 | https://doi.org/10.1021/acs.chemmater.1c02584 | ESTM | Ba1 Ca4 Yb9 Mg1 Sb11 | 700 | 4.128536
6058 | https://doi.org/10.1021/acs.chemmater.1c02584 | ESTM | Ba1 Ca4 Yb9 Mg1 Sb11 | 900 | 5.403752195
6059 | https://doi.org/10.1021/acs.chemmater.1c02584 | ESTM | Ba1 Ca4 Yb9 Mg1 Sb11 | 1100 | 6.246318
6060 | https://doi.org/10.1021/acs.chemmater.1c02584 | ESTM | Ba1 Ca4 Yb9 Mg1 Sb11 | 1200 | 6.395718
6066 | https://doi.org/10.1021/acs.chemmater.1c03434 | ESTM | Cu5.133 Sn1.866 S6.3 Cl0.7 | 327 | 3.175035
6067 | https://doi.org/10.1021/acs.chemmater.1c03434 | ESTM | Cu5.133 Sn1.866 S6.3 Cl0.7 | 426 | 5.107211
6068 | https://doi.org/10.1021/acs.chemmater.1c03434 | ESTM | Cu5.133 Sn1.866 S6.3 Cl0.7 | 529 | 6.736365
6069 | https://doi.org/10.1021/acs.chemmater.1c03434 | ESTM | Cu5.133 Sn1.866 S6.3 Cl0.7 | 633 | 8.257002
6070 | https://doi.org/10.1021/acs.chemmater.1c03434 | ESTM | Cu5.133 Sn1.866 S6.3 Cl0.7 | 685 | 8.378341
6071 | https://doi.org/10.1021/acs.chemmater.1c03434 | ESTM | Cu5.133 Sn1.866 S6.65 Cl0.35 | 300 | 3.17816
6072 | https://doi.org/10.1021/acs.chemmater.1c03434 | ESTM | Cu5.133 Sn1.866 S6.65 Cl0.35 | 415 | 5.592705
6073 | https://doi.org/10.1021/acs.chemmater.1c03434 | ESTM | Cu5.133 Sn1.866 S6.65 Cl0.35 | 515 | 7.361405
6074 | https://doi.org/10.1021/acs.chemmater.1c03434 | ESTM | Cu5.133 Sn1.866 S6.65 Cl0.35 | 617 | 8.648551
6075 | https://doi.org/10.1021/acs.chemmater.1c03434 | ESTM | Cu5.133 Sn1.866 S6.65 Cl0.35 | 667 | 9.066595
6076 | https://doi.org/10.1021/acs.chemmater.1c03434 | ESTM | Cu5.133 Sn1.866 S7 | 300 | 1.8164644
6077 | https://doi.org/10.1021/acs.chemmater.1c03434 | ESTM | Cu5.133 Sn1.866 S7 | 415 | 3.817587
6078 | https://doi.org/10.1021/acs.chemmater.1c03434 | ESTM | Cu5.133 Sn1.866 S7 | 515 | 5.699007
6079 | https://doi.org/10.1021/acs.chemmater.1c03434 | ESTM | Cu5.133 Sn1.866 S7 | 617 | 7.157907
6080 | https://doi.org/10.1021/acs.chemmater.1c03434 | ESTM | Cu5.133 Sn1.866 S7 | 667 | 7.661226
6081 | https://doi.org/10.1021/acs.chemmater.1c03434 | ESTM | Cu5 Sn2 S6.65 Cl0.35 | 300 | 2.901476
6082 | https://doi.org/10.1021/acs.chemmater.1c03434 | ESTM | Cu5 Sn2 S6.65 Cl0.35 | 415 | 4.882603
6083 | https://doi.org/10.1021/acs.chemmater.1c03434 | ESTM | Cu5 Sn2 S6.65 Cl0.35 | 515 | 6.69076875
6084 | https://doi.org/10.1021/acs.chemmater.1c03434 | ESTM | Cu5 Sn2 S6.65 Cl0.35 | 617 | 8.195265
6085 | https://doi.org/10.1021/acs.chemmater.1c03434 | ESTM | Cu5 Sn2 S6.65 Cl0.35 | 667 | 8.517541
6086 | https://doi.org/10.1021/acs.chemmater.1c03434 | ESTM | Cu5 Sn2 S7 | 300 | 3.117312
6087 | https://doi.org/10.1021/acs.chemmater.1c03434 | ESTM | Cu5 Sn2 S7 | 422 | 4.295905
6088 | https://doi.org/10.1021/acs.chemmater.1c03434 | ESTM | Cu5 Sn2 S7 | 524 | 6.0126578
6089 | https://doi.org/10.1021/acs.chemmater.1c03434 | ESTM | Cu5 Sn2 S7 | 627 | 7.522561
6090 | https://doi.org/10.1021/acs.chemmater.1c03434 | ESTM | Cu5 Sn2 S7 | 678 | 7.8472125
6091 | https://doi.org/10.1021/acs.chemmater.5b00025 | ESTM | Ba7.97 Ga15.95 Sn30.05 | 300 | 14.06607
6092 | https://doi.org/10.1021/acs.chemmater.5b00025 | ESTM | Ba7.97 Ga15.95 Sn30.06 | 340 | 15.25533
6093 | https://doi.org/10.1021/acs.chemmater.5b00025 | ESTM | Ba7.97 Ga15.95 Sn30.07 | 580 | 12.51269
6094 | https://doi.org/10.1021/acs.chemmater.5b00025 | ESTM | Ba7.97 Ga15.95 Sn30.08 | 540 | 13.22365
6095 | https://doi.org/10.1021/acs.chemmater.5b00025 | ESTM | Ba7.97 Ga15.95 Sn30.09 | 500 | 13.72577
6096 | https://doi.org/10.1021/acs.chemmater.5b00025 | ESTM | Ba7.97 Ga15.95 Sn30.1 | 460 | 14.67895
6097 | https://doi.org/10.1021/acs.chemmater.5b00025 | ESTM | Ba8.01 Zn0.019 Ga15.83 Sn30.15 | 300 | 8.786635
6098 | https://doi.org/10.1021/acs.chemmater.5b00025 | ESTM | Ba8.01 Zn0.019 Ga15.83 Sn30.15 | 340 | 9.151911
6099 | https://doi.org/10.1021/acs.chemmater.5b00025 | ESTM | Ba8.01 Zn0.019 Ga15.83 Sn30.15 | 380 | 9.506081
6100 | https://doi.org/10.1021/acs.chemmater.5b00025 | ESTM | Ba8.01 Zn0.019 Ga15.83 Sn30.15 | 580 | 10.56351
6101 | https://doi.org/10.1021/acs.chemmater.5b00025 | ESTM | Ba8.01 Zn0.019 Ga15.83 Sn30.15 | 540 | 10.03786
6102 | https://doi.org/10.1021/acs.chemmater.5b00025 | ESTM | Ba8.01 Zn0.019 Ga15.83 Sn30.15 | 420 | 9.7494768
6103 | https://doi.org/10.1021/acs.chemmater.5b00025 | ESTM | Ba8.01 Zn0.019 Ga15.83 Sn30.15 | 500 | 9.901281
6104 | https://doi.org/10.1021/acs.chemmater.5b00025 | ESTM | Ba8.01 Zn0.019 Ga15.83 Sn30.15 | 460 | 9.886743
6105 | https://doi.org/10.1021/acs.chemmater.5b00025 | ESTM | Ba8.01 Zn0.009 Ga15.88 Sn30.11 | 300 | 10.33038
6106 | https://doi.org/10.1021/acs.chemmater.5b00025 | ESTM | Ba8.01 Zn0.009 Ga15.88 Sn30.11 | 340 | 10.89505
6107 | https://doi.org/10.1021/acs.chemmater.5b00025 | ESTM | Ba8.01 Zn0.009 Ga15.88 Sn30.11 | 380 | 11.3007
6108 | https://doi.org/10.1021/acs.chemmater.5b00025 | ESTM | Ba8.01 Zn0.009 Ga15.88 Sn30.11 | 420 | 11.3798844
6109 | https://doi.org/10.1021/acs.chemmater.5b00025 | ESTM | Ba8.01 Zn0.009 Ga15.88 Sn30.11 | 580 | 13.14222577
6110 | https://doi.org/10.1021/acs.chemmater.5b00025 | ESTM | Ba8.01 Zn0.009 Ga15.88 Sn30.11 | 460 | 11.71987
6111 | https://doi.org/10.1021/acs.chemmater.5b00025 | ESTM | Ba8.01 Zn0.009 Ga15.88 Sn30.11 | 540 | 12.49831
6112 | https://doi.org/10.1021/acs.chemmater.5b00025 | ESTM | Ba8.01 Zn0.009 Ga15.88 Sn30.11 | 500 | 11.93595
6113 | https://doi.org/10.1021/acs.chemmater.5b00025 | ESTM | Ba8.01 Zn0.006 Ga15.89 Sn30.1 | 300 | 16.43909
6114 | https://doi.org/10.1021/acs.chemmater.5b00025 | ESTM | Ba8.01 Zn0.006 Ga15.89 Sn30.1 | 340 | 17.21694
6115 | https://doi.org/10.1021/acs.chemmater.5b00025 | ESTM | Ba8.01 Zn0.006 Ga15.89 Sn30.1 | 380 | 17.79276223
6116 | https://doi.org/10.1021/acs.chemmater.5b00025 | ESTM | Ba8.01 Zn0.006 Ga15.89 Sn30.1 | 580 | 17.7074424
6117 | https://doi.org/10.1021/acs.chemmater.5b00025 | ESTM | Ba8.01 Zn0.006 Ga15.89 Sn30.1 | 420 | 17.56232
6118 | https://doi.org/10.1021/acs.chemmater.5b00025 | ESTM | Ba8.01 Zn0.006 Ga15.89 Sn30.1 | 460 | 17.47276949
6119 | https://doi.org/10.1021/acs.chemmater.5b00025 | ESTM | Ba8.01 Zn0.006 Ga15.89 Sn30.1 | 540 | 17.87
6120 | https://doi.org/10.1021/acs.chemmater.5b00025 | ESTM | Ba8.01 Zn0.006 Ga15.89 Sn30.1 | 500 | 17.58289
6121 | https://doi.org/10.1021/acs.chemmater.5b00025 | ESTM | Ba8 Zn0.007 Ga15.88 Sn30.12 | 300 | 17.1949068
6122 | https://doi.org/10.1021/acs.chemmater.5b00025 | ESTM | Ba8 Zn0.007 Ga15.88 Sn30.12 | 340 | 18.1630922
6123 | https://doi.org/10.1021/acs.chemmater.5b00025 | ESTM | Ba8 Zn0.007 Ga15.88 Sn30.12 | 380 | 19.049904
6124 | https://doi.org/10.1021/acs.chemmater.5b00025 | ESTM | Ba8 Zn0.007 Ga15.88 Sn30.12 | 580 | 17.5965
6125 | https://doi.org/10.1021/acs.chemmater.5b00025 | ESTM | Ba8 Zn0.007 Ga15.88 Sn30.12 | 420 | 19.23
6126 | https://doi.org/10.1021/acs.chemmater.5b00025 | ESTM | Ba8 Zn0.007 Ga15.88 Sn30.12 | 540 | 18.89972
6127 | https://doi.org/10.1021/acs.chemmater.5b00025 | ESTM | Ba8 Zn0.007 Ga15.88 Sn30.12 | 460 | 19.6818453
6128 | https://doi.org/10.1021/acs.chemmater.5b00025 | ESTM | Ba8 Zn0.007 Ga15.88 Sn30.12 | 500 | 19.696
6129 | https://doi.org/10.1021/acs.chemmater.5b02933 | ESTM | Ba0.5 Cr5 Se8 | 300 | 0.1926178893
6130 | https://doi.org/10.1021/acs.chemmater.5b02933 | ESTM | Ba0.5 Cr5 Se8 | 389 | 0.3139054
6131 | https://doi.org/10.1021/acs.chemmater.5b02933 | ESTM | Ba0.5 Cr5 Se8 | 507.37 | 0.5791634
6132 | https://doi.org/10.1021/acs.chemmater.5b02933 | ESTM | Ba0.5 Cr5 Se8 | 625.79 | 1.208304
6133 | https://doi.org/10.1021/acs.chemmater.5b02933 | ESTM | Ba0.5 Cr5 Se8 | 743 | 1.22177
6134 | https://doi.org/10.1021/acs.chemmater.5b02933 | ESTM | Ba0.5 Cr5 Se8 | 803 | 1.186015
6135 | https://doi.org/10.1021/acs.chemmater.5b02933 | ESTM | Ba0.5 Cr5 Se8 | 833 | 1.191875
6136 | https://doi.org/10.1021/acs.chemmater.5b02933 | ESTM | Ba0.5 Cr5 Se8 | 862 | 1.14665625
6137 | https://doi.org/10.1021/acs.chemmater.6b02772 | ESTM | Ge0.55 Te1 Pb0.45 | 300 | 1.898725
6138 | https://doi.org/10.1021/acs.chemmater.6b02772 | ESTM | Ge0.55 Te1 Pb0.45 | 373 | 2.56164
6139 | https://doi.org/10.1021/acs.chemmater.6b02772 | ESTM | Ge0.55 Te1 Pb0.45 | 472 | 3.424886832
6140 | https://doi.org/10.1021/acs.chemmater.6b02772 | ESTM | Ge0.55 Te1 Pb0.45 | 571 | 3.942177
6141 | https://doi.org/10.1021/acs.chemmater.6b02772 | ESTM | Ge0.55 Te1 Pb0.45 | 671 | 5.265982
6142 | https://doi.org/10.1021/acs.chemmater.6b02772 | ESTM | Ge0.55 Te1 Pb0.45 | 721 | 6.525149
6146 | https://doi.org/10.1021/acs.chemmater.6b02772 | ESTM | Ge0.55 Te0.2 Pb0.45 Se0.8 | 569 | 1.132
6155 | https://doi.org/10.1021/acs.chemmater.6b02772 | ESTM | Ge0.55 Te0.4 Pb0.45 Se0.6 | 300 | 4.5621375
6156 | https://doi.org/10.1021/acs.chemmater.6b02772 | ESTM | Ge0.55 Te0.4 Pb0.45 Se0.6 | 370 | 5.350914375
6161 | https://doi.org/10.1021/acs.chemmater.6b02772 | ESTM | Ge0.55 Te0.5 Pb0.45 Se0.5 | 300 | 5.045323
6162 | https://doi.org/10.1021/acs.chemmater.6b02772 | ESTM | Ge0.55 Te0.5 Pb0.45 Se0.5 | 370 | 6.2001
6163 | https://doi.org/10.1021/acs.chemmater.6b02772 | ESTM | Ge0.55 Te0.5 Pb0.45 Se0.5 | 470 | 6.213101
6164 | https://doi.org/10.1021/acs.chemmater.6b02772 | ESTM | Ge0.55 Te0.5 Pb0.45 Se0.5 | 569 | 6.475371
6165 | https://doi.org/10.1021/acs.chemmater.6b02772 | ESTM | Ge0.55 Te0.5 Pb0.45 Se0.5 | 668 | 7.812025
6166 | https://doi.org/10.1021/acs.chemmater.6b02772 | ESTM | Ge0.55 Te0.5 Pb0.45 Se0.5 | 721 | 8.951999628
6168 | https://doi.org/10.1021/acs.chemmater.6b02772 | ESTM | Ge0.55 Te0.8 Pb0.45 Se0.2 | 370 | 3.1915
6169 | https://doi.org/10.1021/acs.chemmater.6b02772 | ESTM | Ge0.55 Te0.8 Pb0.45 Se0.2 | 470 | 3.837283
6170 | https://doi.org/10.1021/acs.chemmater.6b02772 | ESTM | Ge0.55 Te0.8 Pb0.45 Se0.2 | 569 | 4.343041
6171 | https://doi.org/10.1021/acs.chemmater.6b02772 | ESTM | Ge0.55 Te0.8 Pb0.45 Se0.2 | 668 | 5.030083
6172 | https://doi.org/10.1021/acs.chemmater.6b02772 | ESTM | Ge0.55 Te0.8 Pb0.45 Se0.2 | 721 | 6.12269388
6173 | https://doi.org/10.1021/acs.chemmater.6b04898 | ESTM | Zr1 Ni1 Pb1 | 303 | 7.597777516
6174 | https://doi.org/10.1021/acs.chemmater.6b04898 | ESTM | Zr1 Ni1 Pb1 | 475 | 11.27036
6175 | https://doi.org/10.1021/acs.chemmater.6b04898 | ESTM | Zr1 Ni1 Pb1 | 673 | 11.8
6176 | https://doi.org/10.1021/acs.chemmater.6b04898 | ESTM | Zr1 Ni1 Pb1 | 871 | 9.55017
6177 | https://doi.org/10.1021/acs.chemmater.6b04898 | ESTM | Zr1 Ni1 Sn0.6 Bi0.02 Pb0.92 | 303 | 31.36330197
6178 | https://doi.org/10.1021/acs.chemmater.6b04898 | ESTM | Zr1 Ni1 Sn0.6 Bi0.02 Pb0.92 | 475 | 44.6012
6179 | https://doi.org/10.1021/acs.chemmater.6b04898 | ESTM | Zr1 Ni1 Sn0.6 Bi0.02 Pb0.92 | 673 | 50.80793
6180 | https://doi.org/10.1021/acs.chemmater.6b04898 | ESTM | Zr1 Ni1 Sn0.6 Bi0.02 Pb0.92 | 771 | 51.44688
6181 | https://doi.org/10.1021/acs.chemmater.6b04898 | ESTM | Zr1 Ni1 Sn0.6 Bi0.02 Pb0.92 | 871 | 50.76224
6182 | https://doi.org/10.1021/acs.chemmater.6b04898 | ESTM | Zr1 Ni1 Sn0.4 Bi0.02 Pb0.94 | 303 | 27.35232
6183 | https://doi.org/10.1021/acs.chemmater.6b04898 | ESTM | Zr1 Ni1 Sn0.4 Bi0.02 Pb0.94 | 475 | 39.16142
6184 | https://doi.org/10.1021/acs.chemmater.6b04898 | ESTM | Zr1 Ni1 Sn0.4 Bi0.02 Pb0.94 | 673 | 45.50383
6185 | https://doi.org/10.1021/acs.chemmater.6b04898 | ESTM | Zr1 Ni1 Sn0.4 Bi0.02 Pb0.94 | 771 | 45.80794
6186 | https://doi.org/10.1021/acs.chemmater.6b04898 | ESTM | Zr1 Ni1 Sn0.4 Bi0.02 Pb0.94 | 871 | 44.80351568
6187 | https://doi.org/10.1021/acs.chemmater.6b04898 | ESTM | Zr1 Ni1 Sn0.2 Bi0.02 Pb0.96 | 303 | 31.78325202
6188 | https://doi.org/10.1021/acs.chemmater.6b04898 | ESTM | Zr1 Ni1 Sn0.2 Bi0.02 Pb0.96 | 475 | 43.18358
6189 | https://doi.org/10.1021/acs.chemmater.6b04898 | ESTM | Zr1 Ni1 Sn0.2 Bi0.02 Pb0.96 | 673 | 51.49801
6190 | https://doi.org/10.1021/acs.chemmater.6b04898 | ESTM | Zr1 Ni1 Sn0.2 Bi0.02 Pb0.96 | 771 | 51.2154951
6191 | https://doi.org/10.1021/acs.chemmater.6b04898 | ESTM | Zr1 Ni1 Sn0.2 Bi0.02 Pb0.96 | 871 | 48.646164
6192 | https://doi.org/10.1021/acs.chemmater.6b04898 | ESTM | Zr1 Ni1 Bi0.015 Pb0.985 | 303 | 28.53445
6193 | https://doi.org/10.1021/acs.chemmater.6b04898 | ESTM | Zr1 Ni1 Bi0.015 Pb0.985 | 475 | 39.00571
6194 | https://doi.org/10.1021/acs.chemmater.6b04898 | ESTM | Zr1 Ni1 Bi0.015 Pb0.985 | 673 | 43.64745
6195 | https://doi.org/10.1021/acs.chemmater.6b04898 | ESTM | Zr1 Ni1 Bi0.015 Pb0.985 | 771 | 42.75085
6196 | https://doi.org/10.1021/acs.chemmater.6b04898 | ESTM | Zr1 Ni1 Bi0.015 Pb0.985 | 871 | 35.51558967
6197 | https://doi.org/10.1021/acs.chemmater.6b04898 | ESTM | Zr1 Ni1 Bi0.02 Pb0.98 | 303 | 31.82876588
6198 | https://doi.org/10.1021/acs.chemmater.6b04898 | ESTM | Zr1 Ni1 Bi0.02 Pb0.98 | 475 | 44.96452
6199 | https://doi.org/10.1021/acs.chemmater.6b04898 | ESTM | Zr1 Ni1 Bi0.02 Pb0.98 | 673 | 49.76809
6200 | https://doi.org/10.1021/acs.chemmater.6b04898 | ESTM | Zr1 Ni1 Bi0.02 Pb0.98 | 771 | 50.06808
6201 | https://doi.org/10.1021/acs.chemmater.6b04898 | ESTM | Zr1 Ni1 Bi0.02 Pb0.98 | 871 | 44.84521
6202 | https://doi.org/10.1021/acs.chemmater.6b04898 | ESTM | Zr1 Ni1 Bi0.007 Pb0.993 | 303 | 42.6843752
6203 | https://doi.org/10.1021/acs.chemmater.6b04898 | ESTM | Zr1 Ni1 Bi0.007 Pb0.993 | 475 | 53.70948
6204 | https://doi.org/10.1021/acs.chemmater.6b04898 | ESTM | Zr1 Ni1 Bi0.007 Pb0.993 | 673 | 46.8782
6205 | https://doi.org/10.1021/acs.chemmater.6b04898 | ESTM | Zr1 Ni1 Bi0.007 Pb0.993 | 771 | 42.54746
6206 | https://doi.org/10.1021/acs.chemmater.6b04898 | ESTM | Zr1 Ni1 Bi0.007 Pb0.993 | 871 | 32.8407
6207 | https://doi.org/10.1021/acs.chemmater.6b04898 | ESTM | Zr1 Ni1 Bi0.005 Pb0.995 | 303 | 37.3
6208 | https://doi.org/10.1021/acs.chemmater.6b04898 | ESTM | Zr1 Ni1 Bi0.005 Pb0.995 | 475 | 44.5153071
6209 | https://doi.org/10.1021/acs.chemmater.6b04898 | ESTM | Zr1 Ni1 Bi0.005 Pb0.995 | 673 | 41.25076875
6210 | https://doi.org/10.1021/acs.chemmater.6b04898 | ESTM | Zr1 Ni1 Bi0.005 Pb0.995 | 771 | 35.8994844
6211 | https://doi.org/10.1021/acs.chemmater.6b04898 | ESTM | Zr1 Ni1 Bi0.005 Pb0.995 | 871 | 27.20691776
6212 | https://doi.org/10.1021/acs.chemmater.6b04898 | ESTM | Zr1 Ni1 Bi0.01 Pb0.99 | 475 | 44.00198
6213 | https://doi.org/10.1021/acs.chemmater.6b04898 | ESTM | Zr1 Ni1 Bi0.01 Pb0.99 | 673 | 46.28252
6214 | https://doi.org/10.1021/acs.chemmater.6b04898 | ESTM | Zr1 Ni1 Bi0.01 Pb0.99 | 771 | 41.7462
6215 | https://doi.org/10.1021/acs.chemmater.6b04898 | ESTM | Zr1 Ni1 Sn0.8 Bi0.02 Pb0.9 | 303 | 28.979275
6216 | https://doi.org/10.1021/acs.chemmater.6b04898 | ESTM | Zr1 Ni1 Sn0.8 Bi0.02 Pb0.9 | 475 | 38.53214
6217 | https://doi.org/10.1021/acs.chemmater.6b04898 | ESTM | Zr1 Ni1 Sn0.8 Bi0.02 Pb0.9 | 673 | 43.52917
6218 | https://doi.org/10.1021/acs.chemmater.6b04898 | ESTM | Zr1 Ni1 Sn0.8 Bi0.02 Pb0.9 | 771 | 43.6114432
6219 | https://doi.org/10.1021/acs.chemmater.6b04898 | ESTM | Zr1 Ni1 Sn0.8 Bi0.02 Pb0.9 | 871 | 43.41714048
6220 | https://doi.org/10.1021/acs.chemmater.6b04898 | ESTM | Zr1 Ni1 Sn0.98 Bi0.02 | 303 | 7.89538752
6221 | https://doi.org/10.1021/acs.chemmater.6b04898 | ESTM | Zr1 Ni1 Sn0.98 Bi0.02 | 475 | 14.56104825
6222 | https://doi.org/10.1021/acs.chemmater.6b04898 | ESTM | Zr1 Ni1 Sn0.98 Bi0.02 | 673 | 24.085861
6223 | https://doi.org/10.1021/acs.chemmater.6b04898 | ESTM | Zr1 Ni1 Sn0.98 Bi0.02 | 771 | 26.68932
6224 | https://doi.org/10.1021/acs.chemmater.6b04898 | ESTM | Zr1 Ni1 Sn0.98 Bi0.02 | 871 | 27.09544
6225 | https://doi.org/10.1021/acs.chemmater.6b04950 | ESTM | Cu12 Sb4 S13 | 322 | 1.287498
6226 | https://doi.org/10.1021/acs.chemmater.6b04950 | ESTM | Cu12 Sb4 S13 | 422 | 3.08555904
6227 | https://doi.org/10.1021/acs.chemmater.6b04950 | ESTM | Cu12 Sb4 S13 | 522 | 4.620256256
6228 | https://doi.org/10.1021/acs.chemmater.6b04950 | ESTM | Cu12 Sb4 S13 | 622 | 4.6604718
6229 | https://doi.org/10.1021/acs.chemmater.6b04950 | ESTM | Cu12 Sb4 S13 | 720 | 4.1298
6230 | https://doi.org/10.1021/acs.chemmater.6b04950 | ESTM | Zn1 Cu11 Sb4 S13 | 322 | 1.641163
6231 | https://doi.org/10.1021/acs.chemmater.6b04950 | ESTM | Zn1 Cu11 Sb4 S13 | 422 | 2.34056187
6232 | https://doi.org/10.1021/acs.chemmater.6b04950 | ESTM | Zn1 Cu11 Sb4 S13 | 522 | 3.30779376
6233 | https://doi.org/10.1021/acs.chemmater.6b04950 | ESTM | Zn1 Cu11 Sb4 S13 | 621 | 3.724946
6234 | https://doi.org/10.1021/acs.chemmater.6b04950 | ESTM | Zn1 Cu11 Sb4 S13 | 720 | 4.650622656
6235 | https://doi.org/10.1021/acs.chemmater.7b01217 | ESTM | K0.975 Ba0.025 Ga1 Sb4 | 324 | 4.271482
6236 | https://doi.org/10.1021/acs.chemmater.7b01217 | ESTM | K0.975 Ba0.025 Ga1 Sb4 | 416 | 7.613656
6237 | https://doi.org/10.1021/acs.chemmater.7b01217 | ESTM | K0.975 Ba0.025 Ga1 Sb4 | 509 | 8.497256
6238 | https://doi.org/10.1021/acs.chemmater.7b01217 | ESTM | K0.985 Ba0.015 Ga1 Sb4 | 324 | 5.225428
6239 | https://doi.org/10.1021/acs.chemmater.7b01217 | ESTM | K0.985 Ba0.015 Ga1 Sb4 | 416 | 8.23987328
6240 | https://doi.org/10.1021/acs.chemmater.7b01217 | ESTM | K0.985 Ba0.015 Ga1 Sb4 | 509 | 8.980322
6241 | https://doi.org/10.1021/acs.chemmater.7b01217 | ESTM | K0.985 Ba0.015 Ga1 Sb4 | 602 | 8.276347
6242 | https://doi.org/10.1021/acs.chemmater.7b01217 | ESTM | K0.985 Ba0.015 Ga1 Sb4 | 649 | 8.0239142
6243 | https://doi.org/10.1021/acs.chemmater.7b01217 | ESTM | K0.98 Ba0.02 Ga1 Sb4 | 324 | 4.14532
6244 | https://doi.org/10.1021/acs.chemmater.7b01217 | ESTM | K0.98 Ba0.02 Ga1 Sb4 | 416 | 6.990112
6245 | https://doi.org/10.1021/acs.chemmater.7b01217 | ESTM | K0.98 Ba0.02 Ga1 Sb4 | 509 | 7.859299
6246 | https://doi.org/10.1021/acs.chemmater.7b01217 | ESTM | K0.98 Ba0.02 Ga1 Sb4 | 602 | 7.84776
6247 | https://doi.org/10.1021/acs.chemmater.7b01217 | ESTM | K0.98 Ba0.02 Ga1 Sb4 | 649 | 8.006802
6248 | https://doi.org/10.1021/acs.chemmater.7b01217 | ESTM | K0.995 Ba0.005 Ga1 Sb4 | 324 | 0.54687537
6249 | https://doi.org/10.1021/acs.chemmater.7b01217 | ESTM | K0.995 Ba0.005 Ga1 Sb4 | 416 | 2.114432
6250 | https://doi.org/10.1021/acs.chemmater.7b01217 | ESTM | K0.995 Ba0.005 Ga1 Sb4 | 509 | 4.913372
6251 | https://doi.org/10.1021/acs.chemmater.7b01217 | ESTM | K0.995 Ba0.005 Ga1 Sb4 | 602 | 6.049145
6252 | https://doi.org/10.1021/acs.chemmater.7b01217 | ESTM | K0.995 Ba0.005 Ga1 Sb4 | 649 | 5.987543
6253 | https://doi.org/10.1021/acs.chemmater.7b01217 | ESTM | K0.99 Ba0.01 Ga1 Sb4 | 324 | 2.381595
6254 | https://doi.org/10.1021/acs.chemmater.7b01217 | ESTM | K0.99 Ba0.01 Ga1 Sb4 | 416 | 4.92614
6255 | https://doi.org/10.1021/acs.chemmater.7b01217 | ESTM | K0.99 Ba0.01 Ga1 Sb4 | 509 | 6.444113
6256 | https://doi.org/10.1021/acs.chemmater.7b01217 | ESTM | K0.99 Ba0.01 Ga1 Sb4 | 602 | 6.737703
6257 | https://doi.org/10.1021/acs.chemmater.7b01217 | ESTM | K0.99 Ba0.01 Ga1 Sb4 | 649 | 6.515
6258 | https://doi.org/10.1021/acs.chemmater.7b01612 | ESTM | Ag0.01 Sn0.99 Se1 | 322 | 1.356794
6259 | https://doi.org/10.1021/acs.chemmater.7b01612 | ESTM | Ag0.01 Sn0.99 Se1 | 418 | 1.300704
6260 | https://doi.org/10.1021/acs.chemmater.7b01612 | ESTM | Ag0.01 Sn0.99 Se1 | 518 | 1.012001
6261 | https://doi.org/10.1021/acs.chemmater.7b01612 | ESTM | Ag0.01 Sn0.99 Se1 | 567 | 0.9436102
6262 | https://doi.org/10.1021/acs.chemmater.7b01612 | ESTM | Ag0.01 Sn0.99 Se1 | 616 | 1.13005568
6263 | https://doi.org/10.1021/acs.chemmater.7b01612 | ESTM | Ag0.01 Sn0.99 Se1 | 666 | 1.389847
6264 | https://doi.org/10.1021/acs.chemmater.7b01612 | ESTM | Ag0.01 Sn0.99 Se1 | 763 | 2.164521
6265 | https://doi.org/10.1021/acs.chemmater.7b01612 | ESTM | Ag0.01 Sn0.99 Se1 | 813 | 2.611442
6266 | https://doi.org/10.1021/acs.chemmater.7b01612 | ESTM | Ag0.01 Sn0.99 Se0.65 S0.35 | 322 | 0.510631495
6267 | https://doi.org/10.1021/acs.chemmater.7b01612 | ESTM | Ag0.01 Sn0.99 Se0.65 S0.35 | 418 | 0.5980495068
6268 | https://doi.org/10.1021/acs.chemmater.7b01612 | ESTM | Ag0.01 Sn0.99 Se0.65 S0.35 | 518 | 0.5260430214
6269 | https://doi.org/10.1021/acs.chemmater.7b01612 | ESTM | Ag0.01 Sn0.99 Se0.65 S0.35 | 567 | 0.4902503
6270 | https://doi.org/10.1021/acs.chemmater.7b01612 | ESTM | Ag0.01 Sn0.99 Se0.65 S0.35 | 616 | 0.5810753
6271 | https://doi.org/10.1021/acs.chemmater.7b01612 | ESTM | Ag0.01 Sn0.99 Se0.65 S0.35 | 666 | 0.7148625
6272 | https://doi.org/10.1021/acs.chemmater.7b01612 | ESTM | Ag0.01 Sn0.99 Se0.65 S0.35 | 763 | 1.34763328
6273 | https://doi.org/10.1021/acs.chemmater.7b01612 | ESTM | Ag0.01 Sn0.99 Se0.65 S0.35 | 813 | 1.3488475
6274 | https://doi.org/10.1021/acs.chemmater.7b01612 | ESTM | Ag0.01 Sn0.99 Se0.85 S0.15 | 322 | 1.04497776
6275 | https://doi.org/10.1021/acs.chemmater.7b01612 | ESTM | Ag0.01 Sn0.99 Se0.85 S0.15 | 418 | 1.045351
6276 | https://doi.org/10.1021/acs.chemmater.7b01612 | ESTM | Ag0.01 Sn0.99 Se0.85 S0.15 | 518 | 0.8922565339
6277 | https://doi.org/10.1021/acs.chemmater.7b01612 | ESTM | Ag0.01 Sn0.99 Se0.85 S0.15 | 567 | 0.8314333
6278 | https://doi.org/10.1021/acs.chemmater.7b01612 | ESTM | Ag0.01 Sn0.99 Se0.85 S0.15 | 616 | 0.9037395
6279 | https://doi.org/10.1021/acs.chemmater.7b01612 | ESTM | Ag0.01 Sn0.99 Se0.85 S0.15 | 666 | 1.19252
6280 | https://doi.org/10.1021/acs.chemmater.7b01612 | ESTM | Ag0.01 Sn0.99 Se0.85 S0.15 | 763 | 1.905548
6281 | https://doi.org/10.1021/acs.chemmater.7b01612 | ESTM | Ag0.01 Sn0.99 Se0.85 S0.15 | 813 | 2.22902
6282 | https://doi.org/10.1021/acs.chemmater.7b01612 | ESTM | Ag0.01 Sn0.99 Se0.8 S0.2 | 322 | 1.014454
6283 | https://doi.org/10.1021/acs.chemmater.7b01612 | ESTM | Ag0.01 Sn0.99 Se0.8 S0.2 | 418 | 1.142621
6284 | https://doi.org/10.1021/acs.chemmater.7b01612 | ESTM | Ag0.01 Sn0.99 Se0.8 S0.2 | 518 | 0.9196943
6285 | https://doi.org/10.1021/acs.chemmater.7b01612 | ESTM | Ag0.01 Sn0.99 Se0.8 S0.2 | 567 | 0.8111875
6286 | https://doi.org/10.1021/acs.chemmater.7b01612 | ESTM | Ag0.01 Sn0.99 Se0.8 S0.2 | 616 | 0.9136735232
6287 | https://doi.org/10.1021/acs.chemmater.7b01612 | ESTM | Ag0.01 Sn0.99 Se0.8 S0.2 | 666 | 1.218014
6288 | https://doi.org/10.1021/acs.chemmater.7b01612 | ESTM | Ag0.01 Sn0.99 Se0.8 S0.2 | 763 | 2.212551
6289 | https://doi.org/10.1021/acs.chemmater.7b01612 | ESTM | Ag0.01 Sn0.99 Se0.8 S0.2 | 813 | 2.56504
6290 | https://doi.org/10.1021/acs.chemmater.7b01612 | ESTM | Ag0.01 Sn0.99 Se0.9 S0.1 | 322 | 1.362186
6291 | https://doi.org/10.1021/acs.chemmater.7b01612 | ESTM | Ag0.01 Sn0.99 Se0.9 S0.1 | 418 | 1.337517
6292 | https://doi.org/10.1021/acs.chemmater.7b01612 | ESTM | Ag0.01 Sn0.99 Se0.9 S0.1 | 518 | 1.034825
6293 | https://doi.org/10.1021/acs.chemmater.7b01612 | ESTM | Ag0.01 Sn0.99 Se0.9 S0.1 | 567 | 0.9837420516
6294 | https://doi.org/10.1021/acs.chemmater.7b01612 | ESTM | Ag0.01 Sn0.99 Se0.9 S0.1 | 616 | 1.112537
6295 | https://doi.org/10.1021/acs.chemmater.7b01612 | ESTM | Ag0.01 Sn0.99 Se0.9 S0.1 | 666 | 1.408782
6296 | https://doi.org/10.1021/acs.chemmater.7b01612 | ESTM | Ag0.01 Sn0.99 Se0.9 S0.1 | 763 | 2.243057
6297 | https://doi.org/10.1021/acs.chemmater.7b01612 | ESTM | Ag0.01 Sn0.99 Se0.9 S0.1 | 813 | 2.595478
6298 | https://doi.org/10.1021/acs.chemmater.7b01687 | ESTM | Cu2 Se1 | 303 | 7.609021
6299 | https://doi.org/10.1021/acs.chemmater.7b01687 | ESTM | Cu2 Se1 | 333 | 8.87146225
6300 | https://doi.org/10.1021/acs.chemmater.7b01687 | ESTM | Cu2 Se1 | 353 | 9.2256025
6301 | https://doi.org/10.1021/acs.chemmater.7b01687 | ESTM | Cu2 Se1 | 372 | 7.926973
6308 | https://doi.org/10.1021/acs.chemmater.7b01687 | ESTM | Cu2 Se0.88 S0.12 | 303 | 7.904139
6309 | https://doi.org/10.1021/acs.chemmater.7b01687 | ESTM | Cu2 Se0.88 S0.12 | 333 | 8.57203767
6310 | https://doi.org/10.1021/acs.chemmater.7b01687 | ESTM | Cu2 Se0.88 S0.12 | 353 | 8.24849261
6311 | https://doi.org/10.1021/acs.chemmater.7b01687 | ESTM | Cu2 Se0.88 S0.12 | 372 | 7.30999369
6312 | https://doi.org/10.1021/acs.chemmater.7b01687 | ESTM | Cu2 Se0.88 S0.12 | 450 | 7.179288
6313 | https://doi.org/10.1021/acs.chemmater.7b01687 | ESTM | Cu2 Se0.88 S0.12 | 550 | 8.75382588
6314 | https://doi.org/10.1021/acs.chemmater.7b01687 | ESTM | Cu2 Se0.88 S0.12 | 650 | 9.267928
6315 | https://doi.org/10.1021/acs.chemmater.7b01687 | ESTM | Cu2 Se0.88 S0.12 | 750 | 9.410968
6316 | https://doi.org/10.1021/acs.chemmater.7b01687 | ESTM | Cu2 Se0.92 S0.08 | 303 | 9.839858
6317 | https://doi.org/10.1021/acs.chemmater.7b01687 | ESTM | Cu2 Se0.92 S0.08 | 333 | 10.72339
6318 | https://doi.org/10.1021/acs.chemmater.7b01687 | ESTM | Cu2 Se0.92 S0.08 | 353 | 10.42504
6319 | https://doi.org/10.1021/acs.chemmater.7b01687 | ESTM | Cu2 Se0.92 S0.08 | 372 | 9.351096
6320 | https://doi.org/10.1021/acs.chemmater.7b01687 | ESTM | Cu2 Se0.92 S0.08 | 450 | 8.946844
6321 | https://doi.org/10.1021/acs.chemmater.7b01687 | ESTM | Cu2 Se0.92 S0.08 | 550 | 10.22162
6322 | https://doi.org/10.1021/acs.chemmater.7b01687 | ESTM | Cu2 Se0.92 S0.08 | 650 | 10.91756223
6323 | https://doi.org/10.1021/acs.chemmater.7b01687 | ESTM | Cu2 Se0.92 S0.08 | 750 | 11.39846
6324 | https://doi.org/10.1021/acs.chemmater.7b01687 | ESTM | Cu2 Se0.92 S0.08 | 850 | 11.46992
6325 | https://doi.org/10.1021/acs.chemmater.7b01687 | ESTM | Cu2 Se0.92 S0.08 | 1000 | 10.54085
6326 | https://doi.org/10.1021/acs.chemmater.7b01687 | ESTM | Cu2 Se0.94 S0.06 | 303 | 9.95417184
6327 | https://doi.org/10.1021/acs.chemmater.7b01687 | ESTM | Cu2 Se0.94 S0.06 | 333 | 10.79139
6328 | https://doi.org/10.1021/acs.chemmater.7b01687 | ESTM | Cu2 Se0.94 S0.06 | 353 | 10.99407
6329 | https://doi.org/10.1021/acs.chemmater.7b01687 | ESTM | Cu2 Se0.94 S0.06 | 372 | 9.959375
6330 | https://doi.org/10.1021/acs.chemmater.7b01687 | ESTM | Cu2 Se0.94 S0.06 | 450 | 9.079465
6331 | https://doi.org/10.1021/acs.chemmater.7b01687 | ESTM | Cu2 Se0.94 S0.06 | 550 | 10.68224
6332 | https://doi.org/10.1021/acs.chemmater.7b01687 | ESTM | Cu2 Se0.94 S0.06 | 650 | 11.03569
6333 | https://doi.org/10.1021/acs.chemmater.7b01687 | ESTM | Cu2 Se0.94 S0.06 | 750 | 11.32191
6334 | https://doi.org/10.1021/acs.chemmater.7b01687 | ESTM | Cu2 Se0.94 S0.06 | 850 | 11.25992
6335 | https://doi.org/10.1021/acs.chemmater.7b01687 | ESTM | Cu2 Se0.94 S0.06 | 1000 | 10.74717
6336 | https://doi.org/10.1021/acs.chemmater.7b01687 | ESTM | Cu2 Se0.96 S0.04 | 303 | 9.546785
6337 | https://doi.org/10.1021/acs.chemmater.7b01687 | ESTM | Cu2 Se0.96 S0.04 | 333 | 10.62569
6338 | https://doi.org/10.1021/acs.chemmater.7b01687 | ESTM | Cu2 Se0.96 S0.04 | 353 | 9.978057
6339 | https://doi.org/10.1021/acs.chemmater.7b01687 | ESTM | Cu2 Se0.96 S0.04 | 372 | 9.263435
6340 | https://doi.org/10.1021/acs.chemmater.7b01687 | ESTM | Cu2 Se0.96 S0.04 | 450 | 8.380402
6341 | https://doi.org/10.1021/acs.chemmater.7b01687 | ESTM | Cu2 Se0.96 S0.04 | 550 | 10.2192
6342 | https://doi.org/10.1021/acs.chemmater.7b01687 | ESTM | Cu2 Se0.96 S0.04 | 650 | 10.9145
6343 | https://doi.org/10.1021/acs.chemmater.7b01687 | ESTM | Cu2 Se0.96 S0.04 | 750 | 11.28328
6344 | https://doi.org/10.1021/acs.chemmater.7b01687 | ESTM | Cu2 Se0.98 S0.02 | 303 | 9.187427
6345 | https://doi.org/10.1021/acs.chemmater.7b01687 | ESTM | Cu2 Se0.98 S0.02 | 333 | 10.19533
6346 | https://doi.org/10.1021/acs.chemmater.7b01687 | ESTM | Cu2 Se0.98 S0.02 | 353 | 10.34701
6347 | https://doi.org/10.1021/acs.chemmater.7b01687 | ESTM | Cu2 Se0.98 S0.02 | 372 | 9.19368
6348 | https://doi.org/10.1021/acs.chemmater.7b01687 | ESTM | Cu2 Se0.98 S0.02 | 450 | 9.099467
6349 | https://doi.org/10.1021/acs.chemmater.7b01687 | ESTM | Cu2 Se0.98 S0.02 | 550 | 10.674675
6350 | https://doi.org/10.1021/acs.chemmater.7b01687 | ESTM | Cu2 Se0.98 S0.02 | 650 | 11.43351044
6351 | https://doi.org/10.1021/acs.chemmater.7b01687 | ESTM | Cu2 Se0.98 S0.02 | 750 | 11.84723
6352 | https://doi.org/10.1021/acs.chemmater.7b01746 | ESTM | Mg3.07 Bi0.44 Sb1.5 Se0.06 | 300 | 5.948773
6353 | https://doi.org/10.1021/acs.chemmater.7b01746 | ESTM | Mg3.07 Bi0.44 Sb1.5 Se0.06 | 400 | 6.927293
6354 | https://doi.org/10.1021/acs.chemmater.7b01746 | ESTM | Mg3.07 Bi0.44 Sb1.5 Se0.06 | 500 | 8.821264
6355 | https://doi.org/10.1021/acs.chemmater.7b01746 | ESTM | Mg3.07 Bi0.44 Sb1.5 Se0.06 | 600 | 9.648922
6356 | https://doi.org/10.1021/acs.chemmater.7b01746 | ESTM | Mg3.07 Bi0.44 Sb1.5 Se0.06 | 700 | 9.980676
6357 | https://doi.org/10.1021/acs.chemmater.7b01746 | ESTM | Mg3.07 Bi0.45 Sb1.5 Se0.05 | 300 | 6.160023
6358 | https://doi.org/10.1021/acs.chemmater.7b01746 | ESTM | Mg3.07 Bi0.45 Sb1.5 Se0.05 | 400 | 7.348109
6359 | https://doi.org/10.1021/acs.chemmater.7b01746 | ESTM | Mg3.07 Bi0.45 Sb1.5 Se0.05 | 500 | 9.330047
6360 | https://doi.org/10.1021/acs.chemmater.7b01746 | ESTM | Mg3.07 Bi0.45 Sb1.5 Se0.05 | 600 | 9.929339
6361 | https://doi.org/10.1021/acs.chemmater.7b01746 | ESTM | Mg3.07 Bi0.45 Sb1.5 Se0.05 | 700 | 10.02932
6362 | https://doi.org/10.1021/acs.chemmater.7b01746 | ESTM | Mg3.07 Bi0.46 Sb1.5 Se0.04 | 300 | 5.821963
6363 | https://doi.org/10.1021/acs.chemmater.7b01746 | ESTM | Mg3.07 Bi0.46 Sb1.5 Se0.04 | 400 | 7.233239
6364 | https://doi.org/10.1021/acs.chemmater.7b01746 | ESTM | Mg3.07 Bi0.46 Sb1.5 Se0.04 | 500 | 9.212298
6365 | https://doi.org/10.1021/acs.chemmater.7b01746 | ESTM | Mg3.07 Bi0.46 Sb1.5 Se0.04 | 600 | 9.925302
6366 | https://doi.org/10.1021/acs.chemmater.7b01746 | ESTM | Mg3.07 Bi0.46 Sb1.5 Se0.04 | 700 | 10.04453
6367 | https://doi.org/10.1021/acs.chemmater.7b01746 | ESTM | Mg3.07 Bi0.47 Sb1.5 Se0.03 | 300 | 5.969391
6368 | https://doi.org/10.1021/acs.chemmater.7b01746 | ESTM | Mg3.07 Bi0.47 Sb1.5 Se0.03 | 400 | 7.408947
6369 | https://doi.org/10.1021/acs.chemmater.7b01746 | ESTM | Mg3.07 Bi0.47 Sb1.5 Se0.03 | 500 | 9.508728
6370 | https://doi.org/10.1021/acs.chemmater.7b01746 | ESTM | Mg3.07 Bi0.47 Sb1.5 Se0.03 | 600 | 10.26507
6371 | https://doi.org/10.1021/acs.chemmater.7b01746 | ESTM | Mg3.07 Bi0.47 Sb1.5 Se0.03 | 700 | 10.40787
6372 | https://doi.org/10.1021/acs.chemmater.7b01746 | ESTM | Mg3.07 Bi0.48 Sb1.5 Se0.02 | 300 | 8.398865
6373 | https://doi.org/10.1021/acs.chemmater.7b01746 | ESTM | Mg3.07 Bi0.48 Sb1.5 Se0.02 | 400 | 8.7186915
6374 | https://doi.org/10.1021/acs.chemmater.7b01746 | ESTM | Mg3.07 Bi0.48 Sb1.5 Se0.02 | 500 | 10.39842
6375 | https://doi.org/10.1021/acs.chemmater.7b01746 | ESTM | Mg3.07 Bi0.48 Sb1.5 Se0.02 | 600 | 10.73806
6376 | https://doi.org/10.1021/acs.chemmater.7b01746 | ESTM | Mg3.07 Bi0.48 Sb1.5 Se0.02 | 700 | 10.56145
6377 | https://doi.org/10.1021/acs.chemmater.7b02346 | ESTM | Cr1.99 Fe0.01 Ge2 Te6 | 320 | 0.2734375
6378 | https://doi.org/10.1021/acs.chemmater.7b02346 | ESTM | Cr1.99 Fe0.01 Ge2 Te6 | 416 | 0.6674583
6379 | https://doi.org/10.1021/acs.chemmater.7b02346 | ESTM | Cr1.99 Fe0.01 Ge2 Te6 | 515 | 1.374403
6380 | https://doi.org/10.1021/acs.chemmater.7b02346 | ESTM | Cr1.99 Fe0.01 Ge2 Te6 | 614 | 2.030049
6381 | https://doi.org/10.1021/acs.chemmater.7b02346 | ESTM | Cr1.99 Fe0.01 Ge2 Te6 | 713 | 2.476364
6382 | https://doi.org/10.1021/acs.chemmater.7b02346 | ESTM | Cr1.99 Fe0.01 Ge2 Te6 | 812 | 2.671286
6383 | https://doi.org/10.1021/acs.chemmater.7b02346 | ESTM | Mn0.01 Cr1.99 Ge2 Te6 | 320 | 0.770783
6384 | https://doi.org/10.1021/acs.chemmater.7b02346 | ESTM | Mn0.01 Cr1.99 Ge2 Te6 | 416 | 1.936716
6385 | https://doi.org/10.1021/acs.chemmater.7b02346 | ESTM | Mn0.01 Cr1.99 Ge2 Te6 | 515 | 3.0139375
6386 | https://doi.org/10.1021/acs.chemmater.7b02346 | ESTM | Mn0.01 Cr1.99 Ge2 Te6 | 614 | 3.833318
6387 | https://doi.org/10.1021/acs.chemmater.7b02346 | ESTM | Mn0.01 Cr1.99 Ge2 Te6 | 713 | 4.038222
6388 | https://doi.org/10.1021/acs.chemmater.7b02346 | ESTM | Mn0.01 Cr1.99 Ge2 Te6 | 812 | 3.906595887
6389 | https://doi.org/10.1021/acs.chemmater.7b02346 | ESTM | Cr1 Ge1 Te3 | 320 | 0.1542859
6390 | https://doi.org/10.1021/acs.chemmater.7b02346 | ESTM | Cr1 Ge1 Te3 | 416 | 0.5788961
6391 | https://doi.org/10.1021/acs.chemmater.7b02346 | ESTM | Cr1 Ge1 Te3 | 515 | 1.265277
6392 | https://doi.org/10.1021/acs.chemmater.7b02346 | ESTM | Cr1 Ge1 Te3 | 614 | 1.851768
6393 | https://doi.org/10.1021/acs.chemmater.7b02346 | ESTM | Cr1 Ge1 Te3 | 713 | 2.329588932
6394 | https://doi.org/10.1021/acs.chemmater.7b02346 | ESTM | Cr1 Ge1 Te3 | 812 | 2.286927
6395 | https://doi.org/10.1021/acs.chemmater.7b02685 | ESTM | Ti0.925 Mn0.075 Ni1 Sn0.925 Sb0.075 | 297 | 15.64545
6396 | https://doi.org/10.1021/acs.chemmater.7b02685 | ESTM | Ti0.925 Mn0.075 Ni1 Sn0.925 Sb0.075 | 398 | 20.57048
6397 | https://doi.org/10.1021/acs.chemmater.7b02685 | ESTM | Ti0.925 Mn0.075 Ni1 Sn0.925 Sb0.075 | 498 | 24.30771
6398 | https://doi.org/10.1021/acs.chemmater.7b02685 | ESTM | Ti0.925 Mn0.075 Ni1 Sn0.925 Sb0.075 | 598 | 26.57025
6399 | https://doi.org/10.1021/acs.chemmater.7b02685 | ESTM | Ti0.925 Mn0.075 Ni1 Sn0.925 Sb0.075 | 697 | 28.45771
6400 | https://doi.org/10.1021/acs.chemmater.7b02685 | ESTM | Ti0.925 Mn0.075 Ni1 Sn0.925 Sb0.075 | 797 | 28.8
6401 | https://doi.org/10.1021/acs.chemmater.7b02685 | ESTM | Ti0.925 Mn0.075 Ni1 Sn0.925 Sb0.075 | 871 | 28.41139521
6402 | https://doi.org/10.1021/acs.chemmater.7b02685 | ESTM | Ti0.95 Mn0.05 Ni1 Sn0.95 Sb0.05 | 297 | 22.19978
6403 | https://doi.org/10.1021/acs.chemmater.7b02685 | ESTM | Ti0.95 Mn0.05 Ni1 Sn0.95 Sb0.05 | 398 | 27.8955
6404 | https://doi.org/10.1021/acs.chemmater.7b02685 | ESTM | Ti0.95 Mn0.05 Ni1 Sn0.95 Sb0.05 | 498 | 34.6608735
6405 | https://doi.org/10.1021/acs.chemmater.7b02685 | ESTM | Ti0.95 Mn0.05 Ni1 Sn0.95 Sb0.05 | 598 | 39.16026
6406 | https://doi.org/10.1021/acs.chemmater.7b02685 | ESTM | Ti0.95 Mn0.05 Ni1 Sn0.95 Sb0.05 | 697 | 42.6808638
6407 | https://doi.org/10.1021/acs.chemmater.7b02685 | ESTM | Ti0.95 Mn0.05 Ni1 Sn0.95 Sb0.05 | 797 | 43.231744
6408 | https://doi.org/10.1021/acs.chemmater.7b02685 | ESTM | Ti0.95 Mn0.05 Ni1 Sn0.95 Sb0.05 | 871 | 39.24454575
6409 | https://doi.org/10.1021/acs.chemmater.7b02685 | ESTM | Ti0.97 Mn0.03 Ni1 Sn0.97 Sb0.03 | 297 | 13.12584
6410 | https://doi.org/10.1021/acs.chemmater.7b02685 | ESTM | Ti0.97 Mn0.03 Ni1 Sn0.97 Sb0.03 | 398 | 17.92449
6411 | https://doi.org/10.1021/acs.chemmater.7b02685 | ESTM | Ti0.97 Mn0.03 Ni1 Sn0.97 Sb0.03 | 498 | 23.376
6412 | https://doi.org/10.1021/acs.chemmater.7b02685 | ESTM | Ti0.97 Mn0.03 Ni1 Sn0.97 Sb0.03 | 598 | 27.68622
6413 | https://doi.org/10.1021/acs.chemmater.7b02685 | ESTM | Ti0.97 Mn0.03 Ni1 Sn0.97 Sb0.03 | 697 | 30.0099584
6414 | https://doi.org/10.1021/acs.chemmater.7b02685 | ESTM | Ti0.97 Mn0.03 Ni1 Sn0.97 Sb0.03 | 797 | 29.2723
6415 | https://doi.org/10.1021/acs.chemmater.7b02685 | ESTM | Ti0.97 Mn0.03 Ni1 Sn0.97 Sb0.03 | 871 | 28.587702
6416 | https://doi.org/10.1021/acs.chemmater.7b02685 | ESTM | Ti0.98 Mn0.02 Ni1 Sn0.98 Sb0.02 | 297 | 18.81169
6417 | https://doi.org/10.1021/acs.chemmater.7b02685 | ESTM | Ti0.98 Mn0.02 Ni1 Sn0.98 Sb0.02 | 398 | 23.48349
6418 | https://doi.org/10.1021/acs.chemmater.7b02685 | ESTM | Ti0.98 Mn0.02 Ni1 Sn0.98 Sb0.02 | 498 | 32.62994021
6419 | https://doi.org/10.1021/acs.chemmater.7b02685 | ESTM | Ti0.98 Mn0.02 Ni1 Sn0.98 Sb0.02 | 598 | 37.39124
6420 | https://doi.org/10.1021/acs.chemmater.7b02685 | ESTM | Ti0.98 Mn0.02 Ni1 Sn0.98 Sb0.02 | 697 | 35.98313
6421 | https://doi.org/10.1021/acs.chemmater.7b02685 | ESTM | Ti0.98 Mn0.02 Ni1 Sn0.98 Sb0.02 | 797 | 33.55442
6422 | https://doi.org/10.1021/acs.chemmater.7b02685 | ESTM | Ti0.98 Mn0.02 Ni1 Sn0.98 Sb0.02 | 871 | 31.16502
6423 | https://doi.org/10.1021/acs.chemmater.7b02685 | ESTM | Ti0.99 Mn0.01 Ni1 Sn0.99 Sb0.01 | 297 | 14.34477
6424 | https://doi.org/10.1021/acs.chemmater.7b02685 | ESTM | Ti0.99 Mn0.01 Ni1 Sn0.99 Sb0.01 | 398 | 19.28226
6425 | https://doi.org/10.1021/acs.chemmater.7b02685 | ESTM | Ti0.99 Mn0.01 Ni1 Sn0.99 Sb0.01 | 498 | 24.99561
6426 | https://doi.org/10.1021/acs.chemmater.7b02685 | ESTM | Ti0.99 Mn0.01 Ni1 Sn0.99 Sb0.01 | 598 | 29.48978
6427 | https://doi.org/10.1021/acs.chemmater.7b02685 | ESTM | Ti0.99 Mn0.01 Ni1 Sn0.99 Sb0.01 | 697 | 29.85058
6428 | https://doi.org/10.1021/acs.chemmater.7b02685 | ESTM | Ti0.99 Mn0.01 Ni1 Sn0.99 Sb0.01 | 797 | 30.64069
6429 | https://doi.org/10.1021/acs.chemmater.7b02685 | ESTM | Ti0.99 Mn0.01 Ni1 Sn0.99 Sb0.01 | 871 | 28.24787
6430 | https://doi.org/10.1021/acs.chemmater.7b02685 | ESTM | Ti0.9 Mn0.1 Ni1 Sn0.9 Sb0.1 | 297 | 19.45815
6431 | https://doi.org/10.1021/acs.chemmater.7b02685 | ESTM | Ti0.9 Mn0.1 Ni1 Sn0.9 Sb0.1 | 398 | 24.33627
6432 | https://doi.org/10.1021/acs.chemmater.7b02685 | ESTM | Ti0.9 Mn0.1 Ni1 Sn0.9 Sb0.1 | 498 | 29.77463
6433 | https://doi.org/10.1021/acs.chemmater.7b02685 | ESTM | Ti0.9 Mn0.1 Ni1 Sn0.9 Sb0.1 | 598 | 34.01747456
6434 | https://doi.org/10.1021/acs.chemmater.7b02685 | ESTM | Ti0.9 Mn0.1 Ni1 Sn0.9 Sb0.1 | 697 | 38.06856
6435 | https://doi.org/10.1021/acs.chemmater.7b02685 | ESTM | Ti0.9 Mn0.1 Ni1 Sn0.9 Sb0.1 | 797 | 38.14787
6436 | https://doi.org/10.1021/acs.chemmater.7b02685 | ESTM | Ti0.9 Mn0.1 Ni1 Sn0.9 Sb0.1 | 871 | 35.82668
6437 | https://doi.org/10.1021/acs.chemmater.7b02685 | ESTM | Ti1 Ni1 Sn1 | 297 | 8.878472
6438 | https://doi.org/10.1021/acs.chemmater.7b02685 | ESTM | Ti1 Ni1 Sn1 | 398 | 14.79182
6439 | https://doi.org/10.1021/acs.chemmater.7b02685 | ESTM | Ti1 Ni1 Sn1 | 498 | 20.63773
6440 | https://doi.org/10.1021/acs.chemmater.7b02685 | ESTM | Ti1 Ni1 Sn1 | 598 | 24.91967
6441 | https://doi.org/10.1021/acs.chemmater.7b02685 | ESTM | Ti1 Ni1 Sn1 | 697 | 27.13781
6442 | https://doi.org/10.1021/acs.chemmater.7b02685 | ESTM | Ti1 Ni1 Sn1 | 797 | 24.75965
6443 | https://doi.org/10.1021/acs.chemmater.7b02685 | ESTM | Ti1 Ni1 Sn1 | 871 | 23.4188
6444 | https://doi.org/10.1021/acs.chemmater.7b04123 | ESTM | Ba1 Bi1 Te2.95 Se0.05 | 322 | 1.4347584
6445 | https://doi.org/10.1021/acs.chemmater.7b04123 | ESTM | Ba1 Bi1 Te2.95 Se0.05 | 373 | 2.010364
6446 | https://doi.org/10.1021/acs.chemmater.7b04123 | ESTM | Ba1 Bi1 Te2.95 Se0.05 | 474 | 2.688515847
6447 | https://doi.org/10.1021/acs.chemmater.7b04123 | ESTM | Ba1 Bi1 Te2.95 Se0.05 | 525 | 2.9429792
6448 | https://doi.org/10.1021/acs.chemmater.7b04123 | ESTM | Ba1 Bi1 Te2.95 Se0.05 | 575 | 2.905685839
6449 | https://doi.org/10.1021/acs.chemmater.7b04123 | ESTM | Ba1 Bi1 Te2.95 Se0.05 | 597 | 2.892297647
6450 | https://doi.org/10.1021/acs.chemmater.7b04123 | ESTM | Ba1 Bi1 Te2.9 Se0.1 | 322 | 1.013409184
6451 | https://doi.org/10.1021/acs.chemmater.7b04123 | ESTM | Ba1 Bi1 Te2.9 Se0.1 | 373 | 1.31555259
6452 | https://doi.org/10.1021/acs.chemmater.7b04123 | ESTM | Ba1 Bi1 Te2.9 Se0.1 | 474 | 1.54861845
6453 | https://doi.org/10.1021/acs.chemmater.7b04123 | ESTM | Ba1 Bi1 Te2.9 Se0.1 | 525 | 1.60706592
6454 | https://doi.org/10.1021/acs.chemmater.7b04123 | ESTM | Ba1 Bi1 Te2.9 Se0.1 | 575 | 1.622038196
6455 | https://doi.org/10.1021/acs.chemmater.7b04123 | ESTM | Ba1 Bi1 Te2.9 Se0.1 | 597 | 1.5980544
6456 | https://doi.org/10.1021/acs.chemmater.7b04123 | ESTM | Ba1 Bi1 Te3 | 323 | 1.910804
6457 | https://doi.org/10.1021/acs.chemmater.7b04123 | ESTM | Ba1 Bi1 Te3 | 372 | 2.38497534
6458 | https://doi.org/10.1021/acs.chemmater.7b04123 | ESTM | Ba1 Bi1 Te3 | 474 | 2.778358
6459 | https://doi.org/10.1021/acs.chemmater.7b04123 | ESTM | Ba1 Bi1 Te3 | 524 | 2.902886
6460 | https://doi.org/10.1021/acs.chemmater.7b04123 | ESTM | Ba1 Bi1 Te3 | 574 | 2.90851965
6461 | https://doi.org/10.1021/acs.chemmater.7b04123 | ESTM | Ba1 Bi1 Te3 | 598 | 2.870317944
6462 | https://doi.org/10.1021/acs.chemmater.7b05170 | ESTM | Co1 Sb1 As1 | 350 | 2.4673328
6463 | https://doi.org/10.1021/acs.chemmater.7b05170 | ESTM | Co1 Sb1 As1 | 400 | 3.760638
6464 | https://doi.org/10.1021/acs.chemmater.7b05170 | ESTM | Co1 Sb1 As1 | 450 | 4.964108
6465 | https://doi.org/10.1021/acs.chemmater.7b05170 | ESTM | Co1 Sb1 As1 | 500 | 5.938744
6466 | https://doi.org/10.1021/acs.chemmater.7b05170 | ESTM | Co1 Sb1 As1 | 600 | 7.05430215
6467 | https://doi.org/10.1021/acs.chemmater.7b05170 | ESTM | Co1 Sb1 As1 | 700 | 7.395
6468 | https://doi.org/10.1021/acs.chemmater.7b05170 | ESTM | Co1 Sb1 As1 | 800 | 7.48
6469 | https://doi.org/10.1021/acs.chemmater.7b05170 | ESTM | Co1 Sb1 As1 | 900 | 7.47808
6470 | https://doi.org/10.1021/acs.chemmater.8b02155 | ESTM | Yb1 Zn0.9 Cd1.1 Sb2 | 350 | 10.08194
6471 | https://doi.org/10.1021/acs.chemmater.8b02155 | ESTM | Yb1 Zn0.9 Cd1.1 Sb2 | 450 | 11.39802112
6472 | https://doi.org/10.1021/acs.chemmater.8b02155 | ESTM | Yb1 Zn0.9 Cd1.1 Sb2 | 550 | 13.46561
6473 | https://doi.org/10.1021/acs.chemmater.8b02155 | ESTM | Yb1 Zn0.9 Cd1.1 Sb2 | 650 | 14.4360195
6474 | https://doi.org/10.1021/acs.chemmater.8b02155 | ESTM | Yb1 Zn0.8 Cd1.2 Sb2 | 350 | 9.963648
6475 | https://doi.org/10.1021/acs.chemmater.8b02155 | ESTM | Yb1 Zn0.8 Cd1.2 Sb2 | 450 | 12.10760788
6476 | https://doi.org/10.1021/acs.chemmater.8b02155 | ESTM | Yb1 Zn0.8 Cd1.2 Sb2 | 550 | 14.62584
6477 | https://doi.org/10.1021/acs.chemmater.8b02155 | ESTM | Yb1 Zn0.8 Cd1.2 Sb2 | 650 | 14.53439376
6478 | https://doi.org/10.1021/acs.chemmater.8b02155 | ESTM | Yb1 Zn0.7 Cd1.3 Sb2 | 350 | 11.87861
6479 | https://doi.org/10.1021/acs.chemmater.8b02155 | ESTM | Yb1 Zn0.7 Cd1.3 Sb2 | 450 | 14.72122
6480 | https://doi.org/10.1021/acs.chemmater.8b02155 | ESTM | Yb1 Zn0.7 Cd1.3 Sb2 | 550 | 16.51747872
6481 | https://doi.org/10.1021/acs.chemmater.8b02155 | ESTM | Yb1 Zn0.7 Cd1.3 Sb2 | 650 | 16.8453
6482 | https://doi.org/10.1021/acs.chemmater.8b02155 | ESTM | Yb1 Zn0.6 Cd1.4 Sb2 | 350 | 11.94901
6483 | https://doi.org/10.1021/acs.chemmater.8b02155 | ESTM | Yb1 Zn0.6 Cd1.4 Sb2 | 450 | 15.55162
6484 | https://doi.org/10.1021/acs.chemmater.8b02155 | ESTM | Yb1 Zn0.6 Cd1.4 Sb2 | 550 | 16.91636
6485 | https://doi.org/10.1021/acs.chemmater.8b02155 | ESTM | Yb1 Zn0.6 Cd1.4 Sb2 | 650 | 15.8704928
6487 | https://doi.org/10.1021/acs.chemmater.8b02155 | ESTM | Yb1 Zn0.5 Cd1.5 Sb2 | 450 | 16.23181713
6490 | https://doi.org/10.1021/acs.chemmater.8b02155 | ESTM | Yb1 Zn0.4 Cd1.6 Sb2 | 350 | 12.6179
6491 | https://doi.org/10.1021/acs.chemmater.8b02155 | ESTM | Yb1 Zn0.4 Cd1.6 Sb2 | 450 | 16.24705
6492 | https://doi.org/10.1021/acs.chemmater.8b02155 | ESTM | Yb1 Zn0.4 Cd1.6 Sb2 | 550 | 17.74297
6493 | https://doi.org/10.1021/acs.chemmater.8b02155 | ESTM | Yb1 Zn0.4 Cd1.6 Sb2 | 650 | 17.05792
6494 | https://doi.org/10.1021/acs.chemmater.8b02155 | ESTM | Yb1 Zn0.3 Cd1.7 Sb2 | 350 | 11.87425528
6495 | https://doi.org/10.1021/acs.chemmater.8b02155 | ESTM | Yb1 Zn0.3 Cd1.7 Sb2 | 450 | 15.4112
6496 | https://doi.org/10.1021/acs.chemmater.8b02155 | ESTM | Yb1 Zn0.3 Cd1.7 Sb2 | 550 | 16.59589
6497 | https://doi.org/10.1021/acs.chemmater.8b02155 | ESTM | Yb1 Zn0.3 Cd1.7 Sb2 | 650 | 15.71386763
6498 | https://doi.org/10.1021/acs.chemmater.8b02155 | ESTM | Yb1 Zn0.2 Cd1.8 Sb2 | 350 | 11.60344
6499 | https://doi.org/10.1021/acs.chemmater.8b02155 | ESTM | Yb1 Zn0.2 Cd1.8 Sb3 | 450 | 14.94093
6500 | https://doi.org/10.1021/acs.chemmater.8b02155 | ESTM | Yb1 Zn0.2 Cd1.8 Sb4 | 550 | 15.20962
6501 | https://doi.org/10.1021/acs.chemmater.8b02155 | ESTM | Yb1 Zn0.2 Cd1.8 Sb5 | 650 | 14.24044
6502 | https://doi.org/10.1021/acs.chemmater.8b02155 | ESTM | Yb1 Zn0.1 Cd1.9 Sb2 | 350 | 11.57373
6503 | https://doi.org/10.1021/acs.chemmater.8b02155 | ESTM | Yb1 Zn0.1 Cd1.9 Sb2 | 450 | 14.2247245
6504 | https://doi.org/10.1021/acs.chemmater.8b02155 | ESTM | Yb1 Zn0.1 Cd1.9 Sb2 | 550 | 15.04562
6505 | https://doi.org/10.1021/acs.chemmater.8b02155 | ESTM | Yb1 Zn0.1 Cd1.9 Sb2 | 650 | 13.779584
6506 | https://doi.org/10.1021/acs.chemmater.8b02155 | ESTM | Yb1 Cd2 Sb2 | 350 | 11.33585
6507 | https://doi.org/10.1021/acs.chemmater.8b02155 | ESTM | Yb1 Cd2 Sb2 | 450 | 14.0303227
6508 | https://doi.org/10.1021/acs.chemmater.8b02155 | ESTM | Yb1 Cd2 Sb2 | 550 | 16.12749
6509 | https://doi.org/10.1021/acs.chemmater.8b02155 | ESTM | Yb1 Cd2 Sb2 | 650 | 15.96597488
6510 | https://doi.org/10.1021/acs.chemmater.8b03609 | ESTM | Ge12 Sb2 Te15 | 373 | 11.10103
6511 | https://doi.org/10.1021/acs.chemmater.8b03609 | ESTM | Ge12 Sb2 Te15 | 473 | 14.09381
6512 | https://doi.org/10.1021/acs.chemmater.8b03609 | ESTM | Ge12 Sb2 Te15 | 523 | 16.49195367
6513 | https://doi.org/10.1021/acs.chemmater.8b03609 | ESTM | Ge12 Sb2 Te15 | 573 | 23.475864
6514 | https://doi.org/10.1021/acs.chemmater.8b03609 | ESTM | Ge12 Sb2 Te15 | 623 | 29.284948
6515 | https://doi.org/10.1021/acs.chemmater.8b03609 | ESTM | Ge12 Sb2 Te15 | 723 | 28.202923
6516 | https://doi.org/10.1021/acs.chemmater.8b03609 | ESTM | Ge4 Sb2 Te7 | 373 | 5.2695378
6517 | https://doi.org/10.1021/acs.chemmater.8b03609 | ESTM | Ge4 Sb2 Te7 | 473 | 7.173558
6518 | https://doi.org/10.1021/acs.chemmater.8b03609 | ESTM | Ge4 Sb2 Te7 | 523 | 8.192258568
6519 | https://doi.org/10.1021/acs.chemmater.8b03609 | ESTM | Ge4 Sb2 Te7 | 573 | 9.144398511
6520 | https://doi.org/10.1021/acs.chemmater.8b03609 | ESTM | Ge4 Sb2 Te7 | 623 | 10.11347415
6521 | https://doi.org/10.1021/acs.chemmater.8b03609 | ESTM | Ge4 Sb2 Te7 | 673 | 11.4331569
6522 | https://doi.org/10.1021/acs.chemmater.8b03609 | ESTM | Ge4 Sb2 Te7 | 723 | 12.6289152
6523 | https://doi.org/10.1021/acs.chemmater.8b03609 | ESTM | Li2 Ge11 Sb2 Te15 | 373 | 17.94
6524 | https://doi.org/10.1021/acs.chemmater.8b03609 | ESTM | Li2 Ge11 Sb2 Te15 | 473 | 29.0304
6525 | https://doi.org/10.1021/acs.chemmater.8b03609 | ESTM | Li2 Ge11 Sb2 Te15 | 523 | 31.81079184
6526 | https://doi.org/10.1021/acs.chemmater.8b03609 | ESTM | Li2 Ge11 Sb2 Te15 | 573 | 33.235
6527 | https://doi.org/10.1021/acs.chemmater.8b03609 | ESTM | Li2 Ge11 Sb2 Te15 | 623 | 33.91108
6528 | https://doi.org/10.1021/acs.chemmater.8b03609 | ESTM | Li2 Ge11 Sb2 Te15 | 723 | 33.91812468
6529 | https://doi.org/10.1021/acs.chemmater.8b03609 | ESTM | Li2 Ge3 Sb2 Te7 | 373 | 12.15243
6530 | https://doi.org/10.1021/acs.chemmater.8b03609 | ESTM | Li2 Ge3 Sb2 Te7 | 473 | 15.68448
6531 | https://doi.org/10.1021/acs.chemmater.8b03609 | ESTM | Li2 Ge3 Sb2 Te7 | 523 | 16.20628074
6532 | https://doi.org/10.1021/acs.chemmater.8b03609 | ESTM | Li2 Ge3 Sb2 Te7 | 573 | 16.49155
6533 | https://doi.org/10.1021/acs.chemmater.8b03609 | ESTM | Li2 Ge3 Sb2 Te7 | 623 | 16.64945
6534 | https://doi.org/10.1021/acs.chemmater.8b03609 | ESTM | Li2 Ge3 Sb2 Te7 | 673 | 16.49348
6535 | https://doi.org/10.1021/acs.chemmater.8b03609 | ESTM | Li2 Ge3 Sb2 Te7 | 723 | 16.40084
6536 | https://doi.org/10.1021/acs.chemmater.8b03609 | ESTM | Li1 Ge11.5 Sb2 Te15 | 373 | 17.54225
6537 | https://doi.org/10.1021/acs.chemmater.8b03609 | ESTM | Li1 Ge11.5 Sb2 Te15 | 473 | 23.49652
6538 | https://doi.org/10.1021/acs.chemmater.8b03609 | ESTM | Li1 Ge11.5 Sb2 Te15 | 523 | 27.5345487
6539 | https://doi.org/10.1021/acs.chemmater.8b03609 | ESTM | Li1 Ge11.5 Sb2 Te15 | 573 | 28.67869
6540 | https://doi.org/10.1021/acs.chemmater.8b03609 | ESTM | Li1 Ge11.5 Sb2 Te15 | 623 | 27.41227424
6541 | https://doi.org/10.1021/acs.chemmater.8b03609 | ESTM | Li1 Ge11.5 Sb2 Te15 | 723 | 26.6325584
6542 | https://doi.org/10.1021/acs.chemmater.8b03609 | ESTM | Li1 Ge3.5 Sb2 Te7 | 373 | 11.76494
6543 | https://doi.org/10.1021/acs.chemmater.8b03609 | ESTM | Li1 Ge3.5 Sb2 Te7 | 473 | 15.6898004
6544 | https://doi.org/10.1021/acs.chemmater.8b03609 | ESTM | Li1 Ge3.5 Sb2 Te7 | 523 | 19.979864
6545 | https://doi.org/10.1021/acs.chemmater.8b03609 | ESTM | Li1 Ge3.5 Sb2 Te7 | 573 | 22.575672
6547 | https://doi.org/10.1021/acs.chemmater.8b03609 | ESTM | Li1 Ge3.5 Sb2 Te7 | 673 | 23.4738
6548 | https://doi.org/10.1021/acs.chemmater.8b03609 | ESTM | Li1 Ge3.5 Sb2 Te7 | 723 | 23.58419
6549 | https://doi.org/10.1021/acs.chemmater.9b00964 | ESTM | Nd2.78 Te4 | 373 | 3.1776344
6550 | https://doi.org/10.1021/acs.chemmater.9b00964 | ESTM | Nd2.78 Te4 | 573 | 7
6551 | https://doi.org/10.1021/acs.chemmater.9b00964 | ESTM | Nd2.78 Te4 | 773 | 8.8536547
6552 | https://doi.org/10.1021/acs.chemmater.9b00964 | ESTM | Nd2.78 Te4 | 973 | 9.8
6553 | https://doi.org/10.1021/acs.chemmater.9b00964 | ESTM | Nd2.78 Te4 | 1073 | 9.9
6554 | https://doi.org/10.1021/acs.chemmater.9b00964 | ESTM | Nd2.78 Te4 | 1173 | 9.7
6555 | https://doi.org/10.1021/acs.chemmater.9b00964 | ESTM | Nd2.84 Te4 | 373 | 2.29016024
6556 | https://doi.org/10.1021/acs.chemmater.9b00964 | ESTM | Nd2.84 Te4 | 573 | 5.11197374
6557 | https://doi.org/10.1021/acs.chemmater.9b00964 | ESTM | Nd2.84 Te4 | 773 | 7.3
6558 | https://doi.org/10.1021/acs.chemmater.9b00964 | ESTM | Nd2.84 Te4 | 973 | 8.68
6559 | https://doi.org/10.1021/acs.chemmater.9b00964 | ESTM | Nd2.84 Te4 | 1073 | 9.183817
6560 | https://doi.org/10.1021/acs.chemmater.9b00964 | ESTM | Nd2.84 Te4 | 1173 | 9.52813048
6561 | https://doi.org/10.1021/acs.chemmater.9b00964 | ESTM | Nd2.86 Te4 | 373 | 2.6
6562 | https://doi.org/10.1021/acs.chemmater.9b00964 | ESTM | Nd2.86 Te4 | 573 | 5.2
6563 | https://doi.org/10.1021/acs.chemmater.9b00964 | ESTM | Nd2.86 Te4 | 773 | 7.6
6564 | https://doi.org/10.1021/acs.chemmater.9b00964 | ESTM | Nd2.86 Te4 | 973 | 9.9
6565 | https://doi.org/10.1021/acs.chemmater.9b00964 | ESTM | Nd2.86 Te4 | 1073 | 11.03990932
6566 | https://doi.org/10.1021/acs.chemmater.9b00964 | ESTM | Nd2.86 Te4 | 1173 | 11.43853
6567 | https://doi.org/10.1021/acs.chemmater.9b00964 | ESTM | Nd2.92 Te4 | 373 | 2.065665
6568 | https://doi.org/10.1021/acs.chemmater.9b00964 | ESTM | Nd2.92 Te4 | 573 | 3.993405104
6569 | https://doi.org/10.1021/acs.chemmater.9b00964 | ESTM | Nd2.92 Te4 | 773 | 5.992704
6570 | https://doi.org/10.1021/acs.chemmater.9b00964 | ESTM | Nd2.92 Te4 | 973 | 7.929012
6571 | https://doi.org/10.1021/acs.chemmater.9b00964 | ESTM | Nd2.92 Te4 | 1073 | 8.680901
6572 | https://doi.org/10.1021/acs.chemmater.9b00964 | ESTM | Nd2.92 Te4 | 1173 | 8.982479
6573 | https://doi.org/10.1021/acs.chemmater.9b00964 | ESTM | Nd2.9 Te4 | 373 | 2.294082
6574 | https://doi.org/10.1021/acs.chemmater.9b00964 | ESTM | Nd2.9 Te4 | 573 | 4.09
6575 | https://doi.org/10.1021/acs.chemmater.9b00964 | ESTM | Nd2.9 Te4 | 773 | 5.9
6576 | https://doi.org/10.1021/acs.chemmater.9b00964 | ESTM | Nd2.9 Te4 | 973 | 7.86
6577 | https://doi.org/10.1021/acs.chemmater.9b00964 | ESTM | Nd2.9 Te4 | 1073 | 8.66
6578 | https://doi.org/10.1021/acs.chemmater.9b00964 | ESTM | Nd2.9 Te4 | 1173 | 9.1
6579 | https://doi.org/10.1021/acs.chemmater.9b00964 | ESTM | Nd3 Te4 | 373 | 2.72484
6580 | https://doi.org/10.1021/acs.chemmater.9b00964 | ESTM | Nd3 Te4 | 573 | 4.539295
6581 | https://doi.org/10.1021/acs.chemmater.9b00964 | ESTM | Nd3 Te4 | 773 | 6.1731
6582 | https://doi.org/10.1021/acs.chemmater.9b00964 | ESTM | Nd3 Te4 | 973 | 7.92858562
6583 | https://doi.org/10.1021/acs.chemmater.9b00964 | ESTM | Nd3 Te4 | 1073 | 8.82003606
6584 | https://doi.org/10.1021/acs.chemmater.9b00964 | ESTM | Nd3 Te4 | 1173 | 9.59386075
6585 | https://doi.org/10.1021/acs.inorgchem.0c01944 | ESTM | Ca1.14 Yb3.86 Al1.68 In0.32 Sb6 | 330 | 2.221493
6586 | https://doi.org/10.1021/acs.inorgchem.0c01944 | ESTM | Ca1.14 Yb3.86 Al1.68 In0.32 Sb6 | 428 | 2.135546
6587 | https://doi.org/10.1021/acs.inorgchem.0c01944 | ESTM | Ca1.14 Yb3.86 Al1.68 In0.32 Sb6 | 528 | 1.962181
6588 | https://doi.org/10.1021/acs.inorgchem.0c01944 | ESTM | Ca1.14 Yb3.86 Al1.68 In0.32 Sb6 | 579 | 1.82822
6589 | https://doi.org/10.1021/acs.inorgchem.0c01944 | ESTM | Ca1.14 Yb3.86 Al1.68 In0.32 Sb6 | 627 | 1.669816
6590 | https://doi.org/10.1021/acs.inorgchem.0c01944 | ESTM | Ca1.14 Yb3.86 Al1.68 In0.32 Sb6 | 725 | 1.315928
6591 | https://doi.org/10.1021/acs.inorgchem.0c01944 | ESTM | Ca1.18 Yb3.82 Al1.84 In0.16 Sb6 | 327 | 0.2317335
6592 | https://doi.org/10.1021/acs.inorgchem.0c01944 | ESTM | Ca1.18 Yb3.82 Al1.84 In0.16 Sb6 | 423 | 0.2769556
6593 | https://doi.org/10.1021/acs.inorgchem.0c01944 | ESTM | Ca1.18 Yb3.82 Al1.84 In0.16 Sb6 | 520 | 0.3738585
6594 | https://doi.org/10.1021/acs.inorgchem.0c01944 | ESTM | Ca1.18 Yb3.82 Al1.84 In0.16 Sb6 | 569.4 | 0.452004425
6597 | https://doi.org/10.1021/acs.inorgchem.0c01944 | ESTM | Ca1.55 Yb3.45 Al2 Sb6 | 327 | 0.03461286402
6598 | https://doi.org/10.1021/acs.inorgchem.0c01944 | ESTM | Ca1.55 Yb3.45 Al2 Sb6 | 420 | 0.1313724
6599 | https://doi.org/10.1021/acs.inorgchem.0c01944 | ESTM | Ca1.55 Yb3.45 Al2 Sb6 | 515 | 0.28611801
6600 | https://doi.org/10.1021/acs.inorgchem.0c01944 | ESTM | Ca1.55 Yb3.45 Al2 Sb6 | 563 | 0.40333125
6601 | https://doi.org/10.1021/acs.inorgchem.0c01944 | ESTM | Ca1.55 Yb3.45 Al2 Sb6 | 610 | 0.5116209
6602 | https://doi.org/10.1021/acs.inorgchem.0c01944 | ESTM | Ca1.55 Yb3.45 Al2 Sb6 | 702 | 0.7580561
6603 | https://doi.org/10.1021/acs.inorgchem.0c01944 | ESTM | Ca1.58 Yb3.42 Al2 Sb6 | 327 | 0.13387437
6604 | https://doi.org/10.1021/acs.inorgchem.0c01944 | ESTM | Ca1.58 Yb3.42 Al2 Sb6 | 420 | 0.19623053
6605 | https://doi.org/10.1021/acs.inorgchem.0c01944 | ESTM | Ca1.58 Yb3.42 Al2 Sb6 | 515 | 0.3066636
6606 | https://doi.org/10.1021/acs.inorgchem.0c01944 | ESTM | Ca1.58 Yb3.42 Al2 Sb6 | 563 | 0.3953184
6607 | https://doi.org/10.1021/acs.inorgchem.0c01944 | ESTM | Ca1.58 Yb3.42 Al2 Sb6 | 610 | 0.4788056
6608 | https://doi.org/10.1021/acs.inorgchem.0c01944 | ESTM | Ca1.58 Yb3.42 Al2 Sb6 | 702 | 0.6166701
6609 | https://doi.org/10.1021/acs.inorgchem.1c00079 | ESTM | Zn1 Cu2 Ag0.075 Sn0.925 Se4 | 323 | 1.614623
6610 | https://doi.org/10.1021/acs.inorgchem.1c00079 | ESTM | Zn1 Cu2 Ag0.075 Sn0.925 Se4 | 373 | 2.003413
6611 | https://doi.org/10.1021/acs.inorgchem.1c00079 | ESTM | Zn1 Cu2 Ag0.075 Sn0.925 Se4 | 473 | 3.119683
6612 | https://doi.org/10.1021/acs.inorgchem.1c00079 | ESTM | Zn1 Cu2 Ag0.075 Sn0.925 Se4 | 573 | 4.429985
6613 | https://doi.org/10.1021/acs.inorgchem.1c00079 | ESTM | Zn1 Cu2 Ag0.075 Sn0.925 Se4 | 673 | 4.89676
6614 | https://doi.org/10.1021/acs.inorgchem.1c00079 | ESTM | Zn1 Cu2 Ag0.05 Sn0.95 Se4 | 323 | 3.05168
6615 | https://doi.org/10.1021/acs.inorgchem.1c00079 | ESTM | Zn1 Cu2 Ag0.05 Sn0.95 Se4 | 373 | 3.602867
6616 | https://doi.org/10.1021/acs.inorgchem.1c00079 | ESTM | Zn1 Cu2 Ag0.05 Sn0.95 Se4 | 473 | 5.108026
6617 | https://doi.org/10.1021/acs.inorgchem.1c00079 | ESTM | Zn1 Cu2 Ag0.05 Sn0.95 Se4 | 573 | 7.15695088
6618 | https://doi.org/10.1021/acs.inorgchem.1c00079 | ESTM | Zn1 Cu2 Ag0.05 Sn0.95 Se4 | 673 | 7.927073
6619 | https://doi.org/10.1021/acs.inorgchem.1c00079 | ESTM | Zn1 Cu2 Ag0.02 Sn0.98 Se4 | 323 | 1.595775
6620 | https://doi.org/10.1021/acs.inorgchem.1c00079 | ESTM | Zn1 Cu2 Ag0.02 Sn0.98 Se4 | 373 | 2.388363
6621 | https://doi.org/10.1021/acs.inorgchem.1c00079 | ESTM | Zn1 Cu2 Ag0.02 Sn0.98 Se4 | 473 | 4.645931
6622 | https://doi.org/10.1021/acs.inorgchem.1c00079 | ESTM | Zn1 Cu2 Ag0.02 Sn0.98 Se4 | 573 | 5.674569
6624 | https://doi.org/10.1021/acs.inorgchem.1c00079 | ESTM | Zn1 Cu2 Sn1 Se4 | 323 | 2.356897
6625 | https://doi.org/10.1021/acs.inorgchem.1c00079 | ESTM | Zn1 Cu2 Sn1 Se4 | 373 | 2.65626
6626 | https://doi.org/10.1021/acs.inorgchem.1c00079 | ESTM | Zn1 Cu2 Sn1 Se4 | 473 | 3.4595616
6627 | https://doi.org/10.1021/acs.inorgchem.1c00079 | ESTM | Zn1 Cu2 Sn1 Se4 | 573 | 4.121483
6628 | https://doi.org/10.1021/acs.inorgchem.1c00079 | ESTM | Zn1 Cu2 Sn1 Se4 | 673 | 4.534272
6629 | https://doi.org/10.1021/acs.inorgchem.1c01028 | ESTM | Ga0.3 Cu2.55 Sn0.85 Te0.45 S3.4 | 331 | 3.63278
6630 | https://doi.org/10.1021/acs.inorgchem.1c01028 | ESTM | Ga0.3 Cu2.55 Sn0.85 Te0.45 S3.4 | 429 | 5.2040402
6631 | https://doi.org/10.1021/acs.inorgchem.1c01028 | ESTM | Ga0.3 Cu2.55 Sn0.85 Te0.45 S3.4 | 527 | 6.369006
6632 | https://doi.org/10.1021/acs.inorgchem.1c01028 | ESTM | Ga0.3 Cu2.55 Sn0.85 Te0.45 S3.4 | 624 | 7.143055
6633 | https://doi.org/10.1021/acs.inorgchem.1c01028 | ESTM | Ga0.3 Cu2.55 Sn0.85 Te0.45 S3.4 | 674 | 7.423557
6634 | https://doi.org/10.1021/acs.inorgchem.1c01028 | ESTM | Ga0.3 Cu2.55 Sn0.85 Te0.45 S3.4 | 741 | 6.542837
6635 | https://doi.org/10.1021/acs.inorgchem.1c01028 | ESTM | Ga0.3 Cu2.55 Sn0.85 Te0.45 S3.4 | 800 | 5.00069416
6636 | https://doi.org/10.1021/acs.inorgchem.1c01028 | ESTM | Ga0.25 Cu2.625 Sn0.875 Te0.375 S3.5 | 331 | 5.23209375
6637 | https://doi.org/10.1021/acs.inorgchem.1c01028 | ESTM | Ga0.25 Cu2.625 Sn0.875 Te0.375 S3.5 | 429 | 7.416576
6638 | https://doi.org/10.1021/acs.inorgchem.1c01028 | ESTM | Ga0.25 Cu2.625 Sn0.875 Te0.375 S3.5 | 527 | 9.341023
6639 | https://doi.org/10.1021/acs.inorgchem.1c01028 | ESTM | Ga0.25 Cu2.625 Sn0.875 Te0.375 S3.5 | 624 | 10.27339
6640 | https://doi.org/10.1021/acs.inorgchem.1c01028 | ESTM | Ga0.25 Cu2.625 Sn0.875 Te0.375 S3.5 | 674 | 10.47408
6641 | https://doi.org/10.1021/acs.inorgchem.1c01028 | ESTM | Ga0.25 Cu2.625 Sn0.875 Te0.375 S3.5 | 741 | 9.991946
6642 | https://doi.org/10.1021/acs.inorgchem.1c01028 | ESTM | Ga0.21 Cu2.685 Sn0.895 Te0.315 S3.58 | 331 | 4.829623
6643 | https://doi.org/10.1021/acs.inorgchem.1c01028 | ESTM | Ga0.21 Cu2.685 Sn0.895 Te0.315 S3.58 | 405 | 6.325765
6644 | https://doi.org/10.1021/acs.inorgchem.1c01028 | ESTM | Ga0.21 Cu2.685 Sn0.895 Te0.315 S3.58 | 479 | 8.01598
6645 | https://doi.org/10.1021/acs.inorgchem.1c01028 | ESTM | Ga0.21 Cu2.685 Sn0.895 Te0.315 S3.58 | 554 | 9.677358
6646 | https://doi.org/10.1021/acs.inorgchem.1c01028 | ESTM | Ga0.21 Cu2.685 Sn0.895 Te0.315 S3.58 | 627 | 10.8702
6647 | https://doi.org/10.1021/acs.inorgchem.1c01028 | ESTM | Ga0.21 Cu2.685 Sn0.895 Te0.315 S3.58 | 700 | 11.674
6648 | https://doi.org/10.1021/acs.inorgchem.1c01028 | ESTM | Ga0.21 Cu2.685 Sn0.895 Te0.315 S3.58 | 746 | 12.20295582
6649 | https://doi.org/10.1021/acs.inorgchem.1c01028 | ESTM | Ga0.21 Cu2.685 Sn0.895 Te0.315 S3.58 | 798 | 9.68499
6650 | https://doi.org/10.1021/acs.inorgchem.1c01028 | ESTM | Ga0.17 Cu2.745 Sn0.915 Te0.255 S3.66 | 331 | 4.200339
6651 | https://doi.org/10.1021/acs.inorgchem.1c01028 | ESTM | Ga0.17 Cu2.745 Sn0.915 Te0.255 S3.66 | 405 | 5.681626
6652 | https://doi.org/10.1021/acs.inorgchem.1c01028 | ESTM | Ga0.17 Cu2.745 Sn0.915 Te0.255 S3.66 | 479 | 7.7156376
6653 | https://doi.org/10.1021/acs.inorgchem.1c01028 | ESTM | Ga0.17 Cu2.745 Sn0.915 Te0.255 S3.66 | 554 | 9.479611
6654 | https://doi.org/10.1021/acs.inorgchem.1c01028 | ESTM | Ga0.17 Cu2.745 Sn0.915 Te0.255 S3.66 | 627 | 10.7121
6655 | https://doi.org/10.1021/acs.inorgchem.1c01028 | ESTM | Ga0.17 Cu2.745 Sn0.915 Te0.255 S3.66 | 700 | 11.75758
6656 | https://doi.org/10.1021/acs.inorgchem.1c01028 | ESTM | Ga0.17 Cu2.745 Sn0.915 Te0.255 S3.66 | 741 | 12.096
6657 | https://doi.org/10.1021/acs.inorgchem.1c01028 | ESTM | Ga0.17 Cu2.745 Sn0.915 Te0.255 S3.66 | 798 | 9.3635244
6658 | https://doi.org/10.1021/acs.inorgchem.1c01321 | ESTM | V2 Cu26 Ge3 Sb3 S32 | 309 | 7.74608
6659 | https://doi.org/10.1021/acs.inorgchem.1c01321 | ESTM | V2 Cu26 Ge3 Sb3 S32 | 400 | 9.26288
6660 | https://doi.org/10.1021/acs.inorgchem.1c01321 | ESTM | V2 Cu26 Ge3 Sb3 S32 | 497 | 9.857914
6661 | https://doi.org/10.1021/acs.inorgchem.1c01321 | ESTM | V2 Cu26 Ge3 Sb3 S32 | 594 | 10.2643
6662 | https://doi.org/10.1021/acs.inorgchem.1c01321 | ESTM | V2 Cu26 Ge3 Sb3 S32 | 674 | 10.44341
6663 | https://doi.org/10.1021/acs.inorgchem.1c01321 | ESTM | V1 Cu13 Ge2 Sb1 S16 | 309 | 7.759402
6664 | https://doi.org/10.1021/acs.inorgchem.1c01321 | ESTM | V1 Cu13 Ge2 Sb1 S16 | 400 | 9.934848
6665 | https://doi.org/10.1021/acs.inorgchem.1c01321 | ESTM | V1 Cu13 Ge2 Sb1 S16 | 497 | 12.1062686
6666 | https://doi.org/10.1021/acs.inorgchem.1c01321 | ESTM | V1 Cu13 Ge2 Sb1 S16 | 594 | 13.11974
6667 | https://doi.org/10.1021/acs.inorgchem.1c01321 | ESTM | V1 Cu13 Ge2 Sb1 S16 | 674 | 14.016105
6668 | https://doi.org/10.1021/acs.inorgchem.1c01321 | ESTM | V2 Cu26 Ge5 Sb1 S32 | 309 | 5.323283
6669 | https://doi.org/10.1021/acs.inorgchem.1c01321 | ESTM | V2 Cu26 Ge5 Sb1 S32 | 400 | 7.808637
6670 | https://doi.org/10.1021/acs.inorgchem.1c01321 | ESTM | V2 Cu26 Ge5 Sb1 S32 | 497 | 10.20581
6671 | https://doi.org/10.1021/acs.inorgchem.1c01321 | ESTM | V2 Cu26 Ge5 Sb1 S32 | 594 | 12.285471
6672 | https://doi.org/10.1021/acs.inorgchem.1c01321 | ESTM | V2 Cu26 Ge5 Sb1 S32 | 674 | 13.77492044
6673 | https://doi.org/10.1021/acs.inorgchem.1c01321 | ESTM | V1 Cu13 Ge3 S16 | 309 | 1.928297745
6674 | https://doi.org/10.1021/acs.inorgchem.1c01321 | ESTM | V1 Cu13 Ge3 S16 | 400 | 4.129565
6675 | https://doi.org/10.1021/acs.inorgchem.1c01321 | ESTM | V1 Cu13 Ge3 S16 | 497 | 7.293457
6676 | https://doi.org/10.1021/acs.inorgchem.1c01321 | ESTM | V1 Cu13 Ge3 S16 | 594 | 10.0142568
6677 | https://doi.org/10.1021/acs.inorgchem.1c01321 | ESTM | V1 Cu13 Ge3 S16 | 674 | 11.951515
6678 | https://doi.org/10.1021/acs.inorgchem.1c01538 | ESTM | Co0.95 Ni0.05 Ge1 Te1 | 327 | 3.363376
6679 | https://doi.org/10.1021/acs.inorgchem.1c01538 | ESTM | Co0.95 Ni0.05 Ge1 Te1 | 394 | 4.79038
6680 | https://doi.org/10.1021/acs.inorgchem.1c01538 | ESTM | Co0.95 Ni0.05 Ge1 Te1 | 478 | 6.364642
6681 | https://doi.org/10.1021/acs.inorgchem.1c01538 | ESTM | Co0.95 Ni0.05 Ge1 Te1 | 551 | 7.679057
6682 | https://doi.org/10.1021/acs.inorgchem.1c01538 | ESTM | Co0.95 Ni0.05 Ge1 Te1 | 626 | 9.682074
6683 | https://doi.org/10.1021/acs.inorgchem.1c01538 | ESTM | Co0.95 Ni0.05 Ge1 Te1 | 701 | 10.69173
6684 | https://doi.org/10.1021/acs.inorgchem.1c01538 | ESTM | Co0.95 Ni0.05 Ge1 Te1 | 776 | 11.18129
6685 | https://doi.org/10.1021/acs.inorgchem.1c01538 | ESTM | Co0.95 Ni0.05 Ge1 Te1 | 825 | 11.25498
6686 | https://doi.org/10.1021/acs.inorgchem.1c01538 | ESTM | Co0.97 Ni0.03 Ge1 Te1 | 327 | 6.009018
6687 | https://doi.org/10.1021/acs.inorgchem.1c01538 | ESTM | Co0.97 Ni0.03 Ge1 Te1 | 394 | 7.615138
6688 | https://doi.org/10.1021/acs.inorgchem.1c01538 | ESTM | Co0.97 Ni0.03 Ge1 Te1 | 478 | 9.062054
6689 | https://doi.org/10.1021/acs.inorgchem.1c01538 | ESTM | Co0.97 Ni0.03 Ge1 Te1 | 551 | 9.869583
6690 | https://doi.org/10.1021/acs.inorgchem.1c01538 | ESTM | Co0.97 Ni0.03 Ge1 Te1 | 626 | 9.976709
6691 | https://doi.org/10.1021/acs.inorgchem.1c01538 | ESTM | Co0.97 Ni0.03 Ge1 Te1 | 701 | 9.398067
6692 | https://doi.org/10.1021/acs.inorgchem.1c01538 | ESTM | Co0.97 Ni0.03 Ge1 Te1 | 776 | 8.759708
6693 | https://doi.org/10.1021/acs.inorgchem.1c01538 | ESTM | Co0.97 Ni0.03 Ge1 Te1 | 825 | 8.279304
6694 | https://doi.org/10.1021/acs.inorgchem.1c01538 | ESTM | Co0.99 Ni0.01 Ge1 Te1 | 327 | 7.576661
6695 | https://doi.org/10.1021/acs.inorgchem.1c01538 | ESTM | Co0.99 Ni0.01 Ge1 Te1 | 394 | 9.012733
6696 | https://doi.org/10.1021/acs.inorgchem.1c01538 | ESTM | Co0.99 Ni0.01 Ge1 Te1 | 478 | 9.753084
6697 | https://doi.org/10.1021/acs.inorgchem.1c01538 | ESTM | Co0.99 Ni0.01 Ge1 Te1 | 551 | 9.428995
6698 | https://doi.org/10.1021/acs.inorgchem.1c01538 | ESTM | Co0.99 Ni0.01 Ge1 Te1 | 626 | 8.312082
6699 | https://doi.org/10.1021/acs.inorgchem.1c01538 | ESTM | Co0.99 Ni0.01 Ge1 Te1 | 701 | 7.090016
6700 | https://doi.org/10.1021/acs.inorgchem.1c01538 | ESTM | Co0.99 Ni0.01 Ge1 Te1 | 776 | 6.368863
6701 | https://doi.org/10.1021/acs.inorgchem.1c01538 | ESTM | Co0.99 Ni0.01 Ge1 Te1 | 825 | 6.111531
6702 | https://doi.org/10.1021/acs.inorgchem.1c01538 | ESTM | Co1 Ge1 Te1 | 327 | 1.812096
6703 | https://doi.org/10.1021/acs.inorgchem.1c01538 | ESTM | Co1 Ge1 Te1 | 394 | 1.812904912
6704 | https://doi.org/10.1021/acs.inorgchem.1c01538 | ESTM | Co1 Ge1 Te1 | 478 | 1.791642852
6705 | https://doi.org/10.1021/acs.inorgchem.1c01538 | ESTM | Co1 Ge1 Te1 | 551 | 1.407476
6706 | https://doi.org/10.1021/acs.inorgchem.1c01538 | ESTM | Co1 Ge1 Te1 | 626 | 1.124047
6707 | https://doi.org/10.1021/acs.inorgchem.1c01538 | ESTM | Co1 Ge1 Te1 | 701 | 0.9885204
6708 | https://doi.org/10.1021/acs.inorgchem.1c01538 | ESTM | Co1 Ge1 Te1 | 776 | 0.9330678
6709 | https://doi.org/10.1021/acs.inorgchem.1c01538 | ESTM | Co1 Ge1 Te1 | 825 | 1.01029434
6710 | https://doi.org/10.1021/acs.inorgchem.1c01563 | ESTM | Ag2 Te0.5 Se0.5 | 300 | 5.079282
6711 | https://doi.org/10.1021/acs.inorgchem.1c01563 | ESTM | Ag2 Te0.5 Se0.5 | 315 | 5.455201
6712 | https://doi.org/10.1021/acs.inorgchem.1c01563 | ESTM | Ag2 Te0.5 Se0.5 | 330 | 5.82067375
6713 | https://doi.org/10.1021/acs.inorgchem.1c01563 | ESTM | Ag2 Te0.5 Se0.5 | 345 | 6.22223264
6714 | https://doi.org/10.1021/acs.inorgchem.1c01563 | ESTM | Ag2 Te0.5 Se0.5 | 360 | 6.58851987
6715 | https://doi.org/10.1021/acs.inorgchem.1c01563 | ESTM | Ag2 Te0.5 Se0.5 | 375 | 6.92224
6716 | https://doi.org/10.1021/acs.inorgchem.1c01563 | ESTM | Ag2 Te0.5 Se0.5 | 390 | 7.22316528
6717 | https://doi.org/10.1021/acs.inorgchem.1c01563 | ESTM | Ag2 Te0.4 Se0.6 | 300 | 8.643995
6718 | https://doi.org/10.1021/acs.inorgchem.1c01563 | ESTM | Ag2 Te0.4 Se0.6 | 315 | 8.99947584
6719 | https://doi.org/10.1021/acs.inorgchem.1c01563 | ESTM | Ag2 Te0.4 Se0.6 | 330 | 9.3087635
6720 | https://doi.org/10.1021/acs.inorgchem.1c01563 | ESTM | Ag2 Te0.4 Se0.6 | 345 | 9.7323579
6721 | https://doi.org/10.1021/acs.inorgchem.1c01563 | ESTM | Ag2 Te0.4 Se0.6 | 360 | 10.12147554
6722 | https://doi.org/10.1021/acs.inorgchem.1c01563 | ESTM | Ag2 Te0.4 Se0.6 | 375 | 10.4464275
6723 | https://doi.org/10.1021/acs.inorgchem.1c01563 | ESTM | Ag2 Te0.4 Se0.6 | 390 | 10.8172
6724 | https://doi.org/10.1021/acs.inorgchem.1c01563 | ESTM | Ag2 Te0.2 Se0.8 | 300 | 14.51591
6725 | https://doi.org/10.1021/acs.inorgchem.1c01563 | ESTM | Ag2 Te0.2 Se0.8 | 315 | 15.01811
6726 | https://doi.org/10.1021/acs.inorgchem.1c01563 | ESTM | Ag2 Te0.2 Se0.8 | 330 | 15.490178
6727 | https://doi.org/10.1021/acs.inorgchem.1c01563 | ESTM | Ag2 Te0.2 Se0.8 | 345 | 15.89014
6728 | https://doi.org/10.1021/acs.inorgchem.1c01563 | ESTM | Ag2 Te0.2 Se0.8 | 360 | 16.26206425
6729 | https://doi.org/10.1021/acs.inorgchem.1c01563 | ESTM | Ag2 Te0.2 Se0.8 | 375 | 16.58053
6730 | https://doi.org/10.1021/acs.inorgchem.1c01563 | ESTM | Ag2 Te0.2 Se0.8 | 390 | 16.7297024
6731 | https://doi.org/10.1021/acs.inorgchem.1c01563 | ESTM | Ag2 Te0.1 Se0.9 | 300 | 17.089956
6732 | https://doi.org/10.1021/acs.inorgchem.1c01563 | ESTM | Ag2 Te0.1 Se0.9 | 315 | 17.56387
6733 | https://doi.org/10.1021/acs.inorgchem.1c01563 | ESTM | Ag2 Te0.1 Se0.9 | 330 | 18.01594
6734 | https://doi.org/10.1021/acs.inorgchem.1c01563 | ESTM | Ag2 Te0.1 Se0.9 | 345 | 18.44938
6735 | https://doi.org/10.1021/acs.inorgchem.1c01563 | ESTM | Ag2 Te0.1 Se0.9 | 360 | 18.8715
6736 | https://doi.org/10.1021/acs.inorgchem.1c01563 | ESTM | Ag2 Te0.1 Se0.9 | 375 | 19.21449936
6737 | https://doi.org/10.1021/acs.inorgchem.1c01563 | ESTM | Ag2 Te0.1 Se0.9 | 390 | 19.40615424
6738 | https://doi.org/10.1021/acs.inorgchem.1c01631 | ESTM | Cu2 Se0.5 S0.5 | 333 | 2.785876
6739 | https://doi.org/10.1021/acs.inorgchem.1c01631 | ESTM | Cu2 Se0.5 S0.5 | 426 | 4.16064
6740 | https://doi.org/10.1021/acs.inorgchem.1c01631 | ESTM | Cu2 Se0.5 S0.5 | 520 | 5.401208
6741 | https://doi.org/10.1021/acs.inorgchem.1c01631 | ESTM | Cu2 Se0.5 S0.5 | 613 | 7.526618
6742 | https://doi.org/10.1021/acs.inorgchem.1c01631 | ESTM | Cu2 Se0.5 S0.5 | 707 | 8.2548442
6743 | https://doi.org/10.1021/acs.inorgchem.1c01631 | ESTM | Cu2 Se0.5 S0.5 | 769 | 9.195567
6744 | https://doi.org/10.1021/acs.inorgchem.1c01631 | ESTM | Cu2 Se0.7 S0.3 | 333 | 3.602391534
6745 | https://doi.org/10.1021/acs.inorgchem.1c01631 | ESTM | Cu2 Se0.7 S0.3 | 426 | 3.66369057
6746 | https://doi.org/10.1021/acs.inorgchem.1c01631 | ESTM | Cu2 Se0.7 S0.3 | 520 | 5.233984
6747 | https://doi.org/10.1021/acs.inorgchem.1c01631 | ESTM | Cu2 Se0.7 S0.3 | 613 | 7.190817
6748 | https://doi.org/10.1021/acs.inorgchem.1c01631 | ESTM | Cu2 Se0.7 S0.3 | 707 | 8.422028
6749 | https://doi.org/10.1021/acs.inorgchem.1c01631 | ESTM | Cu2 Se0.7 S0.3 | 769 | 8.896394472
6750 | https://doi.org/10.1021/acs.inorgchem.1c01631 | ESTM | Cu2 Se0.9 S0.1 | 333 | 1.315449
6751 | https://doi.org/10.1021/acs.inorgchem.1c01631 | ESTM | Cu2 Se0.9 S0.1 | 426 | 2.214119424
6752 | https://doi.org/10.1021/acs.inorgchem.1c01631 | ESTM | Cu2 Se0.9 S0.1 | 520 | 4.833675
6753 | https://doi.org/10.1021/acs.inorgchem.1c01631 | ESTM | Cu2 Se0.9 S0.1 | 613 | 8.7443712
6754 | https://doi.org/10.1021/acs.inorgchem.1c01631 | ESTM | Cu2 Se0.9 S0.1 | 707 | 7.984951
6755 | https://doi.org/10.1021/acs.inorgchem.1c01631 | ESTM | Cu2 Se0.9 S0.1 | 769 | 8.161502
6756 | https://doi.org/10.1021/acs.inorgchem.1c02105 | ESTM | Cu2.075 Sn0.925 S3 | 300 | 4.376327
6757 | https://doi.org/10.1021/acs.inorgchem.1c02105 | ESTM | Cu2.075 Sn0.925 S3 | 400 | 6.241928
6758 | https://doi.org/10.1021/acs.inorgchem.1c02105 | ESTM | Cu2.075 Sn0.925 S3 | 500 | 8.413475625
6759 | https://doi.org/10.1021/acs.inorgchem.1c02105 | ESTM | Cu2.075 Sn0.925 S3 | 600 | 10.1311
6760 | https://doi.org/10.1021/acs.inorgchem.1c02105 | ESTM | Cu2.075 Sn0.925 S3 | 700 | 10.38853
6761 | https://doi.org/10.1021/acs.inorgchem.1c02105 | ESTM | Cu11 Sn5 S16 | 300 | 4.910932
6762 | https://doi.org/10.1021/acs.inorgchem.1c02105 | ESTM | Cu11 Sn5 S16 | 400 | 6.362311
6763 | https://doi.org/10.1021/acs.inorgchem.1c02105 | ESTM | Cu11 Sn5 S16 | 500 | 8.142039
6764 | https://doi.org/10.1021/acs.inorgchem.1c02105 | ESTM | Cu11 Sn5 S16 | 600 | 9.531229
6765 | https://doi.org/10.1021/acs.inorgchem.1c02105 | ESTM | Cu11 Sn5 S16 | 700 | 9.497624
6766 | https://doi.org/10.1021/acs.inorgchem.1c02105 | ESTM | Cu22 Sn9.25 Sb0.75 S32 | 300 | 6.758732
6767 | https://doi.org/10.1021/acs.inorgchem.1c02105 | ESTM | Cu22 Sn9.25 Sb0.75 S32 | 400 | 8.644914
6768 | https://doi.org/10.1021/acs.inorgchem.1c02105 | ESTM | Cu22 Sn9.25 Sb0.75 S32 | 500 | 10.381
6769 | https://doi.org/10.1021/acs.inorgchem.1c02105 | ESTM | Cu22 Sn9.25 Sb0.75 S32 | 600 | 11.5594
6770 | https://doi.org/10.1021/acs.inorgchem.1c02105 | ESTM | Cu22 Sn9.25 Sb0.75 S32 | 700 | 11.93221
6771 | https://doi.org/10.1021/acs.inorgchem.1c02105 | ESTM | Cu22 Sn9 Sb1 S32 | 300 | 5.415946
6772 | https://doi.org/10.1021/acs.inorgchem.1c02105 | ESTM | Cu22 Sn9 Sb1 S32 | 400 | 7.204169
6773 | https://doi.org/10.1021/acs.inorgchem.1c02105 | ESTM | Cu22 Sn9 Sb1 S32 | 500 | 8.839748
6774 | https://doi.org/10.1021/acs.inorgchem.1c02105 | ESTM | Cu22 Sn9 Sb1 S32 | 600 | 10.04627
6775 | https://doi.org/10.1021/acs.inorgchem.1c02105 | ESTM | Cu22 Sn9 Sb1 S32 | 700 | 11.39962
6776 | https://doi.org/10.1021/acs.inorgchem.1c02442 | ESTM | Ba1.4 Co1 Bi0.6 Ru1 O6 | 318 | 6.6229331
6777 | https://doi.org/10.1021/acs.inorgchem.1c02442 | ESTM | Ba1.4 Co1 Bi0.6 Ru1 O6 | 418 | 4.505354866
6778 | https://doi.org/10.1021/acs.inorgchem.1c02442 | ESTM | Ba1.4 Co1 Bi0.6 Ru1 O6 | 518 | 4.296645
6779 | https://doi.org/10.1021/acs.inorgchem.1c02442 | ESTM | Ba1.4 Co1 Bi0.6 Ru1 O6 | 618 | 4.1480705
6780 | https://doi.org/10.1021/acs.inorgchem.1c02442 | ESTM | Ba1.6 Co1 Bi0.4 Ru1 O6 | 318 | 3.08898
6781 | https://doi.org/10.1021/acs.inorgchem.1c02442 | ESTM | Ba1.6 Co1 Bi0.4 Ru1 O6 | 418 | 2.0737612
6782 | https://doi.org/10.1021/acs.inorgchem.1c02442 | ESTM | Ba1.6 Co1 Bi0.4 Ru1 O6 | 518 | 1.9565568
6783 | https://doi.org/10.1021/acs.inorgchem.1c02442 | ESTM | Ba1.6 Co1 Bi0.4 Ru1 O6 | 618 | 1.9147406
6784 | https://doi.org/10.1021/acs.inorgchem.1c02442 | ESTM | Ba1.7 Co1 Bi0.3 Ru1 O6 | 518 | 1.0631628
6787 | https://doi.org/10.1021/acs.inorgchem.1c02442 | ESTM | Ba1.8 Co1 Bi0.2 Ru1 O6 | 518 | 0.85
6790 | https://doi.org/10.1021/acs.inorgchem.1c02442 | ESTM | Ba1.9 Co1 Bi0.1 Ru1 O6 | 318 | 1.22
6791 | https://doi.org/10.1021/acs.inorgchem.1c02442 | ESTM | Ba1.9 Co1 Bi0.1 Ru1 O6 | 418 | 0.8223065
6792 | https://doi.org/10.1021/acs.inorgchem.1c02442 | ESTM | Ba1.9 Co1 Bi0.1 Ru1 O6 | 518 | 0.7625549205
6793 | https://doi.org/10.1021/acs.inorgchem.1c02442 | ESTM | Ba1.9 Co1 Bi0.1 Ru1 O6 | 618 | 0.78
6794 | https://doi.org/10.1021/acs.inorgchem.1c02442 | ESTM | Ba2 Co1 Ru1 O6 | 318 | 1.01502752
6795 | https://doi.org/10.1021/acs.inorgchem.1c02442 | ESTM | Ba2 Co1 Ru1 O6 | 418 | 0.695604
6796 | https://doi.org/10.1021/acs.inorgchem.1c02442 | ESTM | Ba2 Co1 Ru1 O6 | 518 | 0.64447
6797 | https://doi.org/10.1021/acs.inorgchem.6b02118 | ESTM | Bi2 Pb6 Se9 | 323 | 1.8649125
6798 | https://doi.org/10.1021/acs.inorgchem.6b02118 | ESTM | Bi2 Pb6 Se9 | 423 | 2.980305
6799 | https://doi.org/10.1021/acs.inorgchem.6b02118 | ESTM | Bi2 Pb6 Se9 | 523 | 3.84894135
6800 | https://doi.org/10.1021/acs.inorgchem.6b02118 | ESTM | Bi2 Pb6 Se9 | 623 | 4.239669
6801 | https://doi.org/10.1021/acs.inorgchem.6b02118 | ESTM | Bi2 Pb6 Se9 | 673 | 4.091702
6802 | https://doi.org/10.1021/acs.inorgchem.6b02930 | ESTM | Te1.5 As2 Se1.5 | 298 | 0.01512799
6803 | https://doi.org/10.1021/acs.inorgchem.6b02930 | ESTM | Te1.5 As2 Se1.5 | 323 | 0.02583452
6804 | https://doi.org/10.1021/acs.inorgchem.6b02930 | ESTM | Te1.5 As2 Se1.5 | 373 | 0.04798465
6805 | https://doi.org/10.1021/acs.inorgchem.6b02930 | ESTM | Te1.5 As2 Se1.5 | 423 | 0.07597351
6806 | https://doi.org/10.1021/acs.inorgchem.6b02930 | ESTM | Te1.5 As2 Se1.5 | 473 | 0.09743922598
6809 | https://doi.org/10.1021/acs.inorgchem.6b02930 | ESTM | Te2.3 As2 Se0.7 | 323 | 0.09999185864
6810 | https://doi.org/10.1021/acs.inorgchem.6b02930 | ESTM | Te2.3 As2 Se0.7 | 373 | 0.1942788
6811 | https://doi.org/10.1021/acs.inorgchem.6b02930 | ESTM | Te2.3 As2 Se0.7 | 423 | 0.295572508
6812 | https://doi.org/10.1021/acs.inorgchem.6b02930 | ESTM | Te2.3 As2 Se0.7 | 473 | 0.3743859
6813 | https://doi.org/10.1021/acs.inorgchem.6b02930 | ESTM | Te2.3 As2 Se0.7 | 523 | 0.2489435
6814 | https://doi.org/10.1021/acs.inorgchem.6b02930 | ESTM | Te2.6 As2 Se0.4 | 298 | 0.2592575
6816 | https://doi.org/10.1021/acs.inorgchem.6b02930 | ESTM | Te2.6 As2 Se0.4 | 373 | 0.73713312
6817 | https://doi.org/10.1021/acs.inorgchem.6b02930 | ESTM | Te2.6 As2 Se0.4 | 423 | 1.150414356
6818 | https://doi.org/10.1021/acs.inorgchem.6b02930 | ESTM | Te2.6 As2 Se0.4 | 473 | 1.51640034
6819 | https://doi.org/10.1021/acs.inorgchem.6b02930 | ESTM | Te2.6 As2 Se0.4 | 523 | 1.706217
6820 | https://doi.org/10.1021/acs.inorgchem.6b02930 | ESTM | Te2.8 As2 Se0.2 | 298 | 0.2131968
6821 | https://doi.org/10.1021/acs.inorgchem.6b02930 | ESTM | Te2.8 As2 Se0.2 | 323 | 0.3398226
6822 | https://doi.org/10.1021/acs.inorgchem.6b02930 | ESTM | Te2.8 As2 Se0.2 | 373 | 0.5480107
6823 | https://doi.org/10.1021/acs.inorgchem.6b02930 | ESTM | Te2.8 As2 Se0.2 | 423 | 0.8181253
6824 | https://doi.org/10.1021/acs.inorgchem.6b02930 | ESTM | Te2.8 As2 Se0.2 | 473 | 1.029861
6825 | https://doi.org/10.1021/acs.inorgchem.6b02930 | ESTM | Te2.8 As2 Se0.2 | 523 | 1.073331
6829 | https://doi.org/10.1021/acs.inorgchem.6b02930 | ESTM | Te2.9 As2 Se0.1 | 423 | 0.3786093
6832 | https://doi.org/10.1021/acs.inorgchem.6b02930 | ESTM | Te2 As2 Se1 | 298 | 0.003132667
6833 | https://doi.org/10.1021/acs.inorgchem.6b02930 | ESTM | Te2 As2 Se1 | 323 | 0.005412483
6834 | https://doi.org/10.1021/acs.inorgchem.6b02930 | ESTM | Te2 As2 Se1 | 373 | 0.01268187
6835 | https://doi.org/10.1021/acs.inorgchem.6b02930 | ESTM | Te2 As2 Se1 | 423 | 0.02724303
6836 | https://doi.org/10.1021/acs.inorgchem.6b02930 | ESTM | Te2 As2 Se1 | 473 | 0.04512878
6837 | https://doi.org/10.1021/acs.inorgchem.6b02930 | ESTM | Te2 As2 Se1 | 523 | 0.04518107
6838 | https://doi.org/10.1021/acs.inorgchem.6b02930 | ESTM | Te3 As2 | 298 | 0.0261552
6839 | https://doi.org/10.1021/acs.inorgchem.6b02930 | ESTM | Te3 As2 | 323 | 0.01943692
6840 | https://doi.org/10.1021/acs.inorgchem.6b02930 | ESTM | Te3 As2 | 373 | 0.01323163
6841 | https://doi.org/10.1021/acs.inorgchem.6b02930 | ESTM | Te3 As2 | 423 | 0.01426711
6842 | https://doi.org/10.1021/acs.inorgchem.6b02930 | ESTM | Te3 As2 | 473 | 0.01549434
6843 | https://doi.org/10.1021/acs.inorgchem.6b02930 | ESTM | Te3 As2 | 523 | 0.0005779066
6844 | https://doi.org/10.1021/acs.inorgchem.7b00049 | ESTM | Ba1 Gd2 Ni1 O5 | 426 | 0.01287
6845 | https://doi.org/10.1021/acs.inorgchem.7b00049 | ESTM | Ba1 Gd2 Ni1 O5 | 532 | 0.021691
6846 | https://doi.org/10.1021/acs.inorgchem.7b00049 | ESTM | Ba1 Gd2 Ni1 O5 | 638 | 0.03272
6848 | https://doi.org/10.1021/acs.inorgchem.7b00049 | ESTM | Ba1 Gd2 Ni1 O5 | 862 | 0.047794
6849 | https://doi.org/10.1021/acs.inorgchem.7b00049 | ESTM | Ba1 Gd2 Ni1 O5 | 975 | 0.05993
6850 | https://doi.org/10.1021/acs.inorgchem.7b00049 | ESTM | Ba1 Gd2 Ni1 O5 | 1074 | 0.07537
6851 | https://doi.org/10.1021/acs.inorgchem.7b00049 | ESTM | Ba1 Gd2 Ni1 O5 | 1179 | 0.09375
6852 | https://doi.org/10.1021/acs.inorgchem.7b00049 | ESTM | Ba1 Gd2 Ni1 O5 | 1272 | 0.10551
6853 | https://doi.org/10.1021/acs.inorgchem.7b00049 | ESTM | Ba1 Ca0.05 Gd1.95 Ni1 O5 | 526 | 0.02022
6854 | https://doi.org/10.1021/acs.inorgchem.7b00049 | ESTM | Ba1 Ca0.05 Gd1.95 Ni1 O5 | 632 | 0.02647
6855 | https://doi.org/10.1021/acs.inorgchem.7b00049 | ESTM | Ba1 Ca0.05 Gd1.95 Ni1 O5 | 736 | 0.0338
6856 | https://doi.org/10.1021/acs.inorgchem.7b00049 | ESTM | Ba1 Ca0.05 Gd1.95 Ni1 O5 | 839 | 0.04375
6857 | https://doi.org/10.1021/acs.inorgchem.7b00049 | ESTM | Ba1 Ca0.05 Gd1.95 Ni1 O5 | 939 | 0.05699
6858 | https://doi.org/10.1021/acs.inorgchem.7b00049 | ESTM | Ba1 Ca0.05 Gd1.95 Ni1 O5 | 1037 | 0.07059
6859 | https://doi.org/10.1021/acs.inorgchem.7b00049 | ESTM | Ba1 Ca0.05 Gd1.95 Ni1 O5 | 1134 | 0.08051
6860 | https://doi.org/10.1021/acs.inorgchem.7b00049 | ESTM | Ba1 Ca0.05 Gd1.95 Ni1 O5 | 1230 | 0.10625
6861 | https://doi.org/10.1021/acs.inorgchem.7b00049 | ESTM | Ba1 Ca0.15 Gd1.85 Ni1 O5 | 392 | 0.03676
6862 | https://doi.org/10.1021/acs.inorgchem.7b00049 | ESTM | Ba1 Ca0.15 Gd1.85 Ni1 O5 | 513 | 0.06213
6863 | https://doi.org/10.1021/acs.inorgchem.7b00049 | ESTM | Ba1 Ca0.15 Gd1.85 Ni1 O5 | 611 | 0.075
6864 | https://doi.org/10.1021/acs.inorgchem.7b00049 | ESTM | Ba1 Ca0.15 Gd1.85 Ni1 O5 | 716 | 0.0838
6865 | https://doi.org/10.1021/acs.inorgchem.7b00049 | ESTM | Ba1 Ca0.15 Gd1.85 Ni1 O5 | 811 | 0.09338
6866 | https://doi.org/10.1021/acs.inorgchem.7b00049 | ESTM | Ba1 Ca0.15 Gd1.85 Ni1 O5 | 907 | 0.11176
6867 | https://doi.org/10.1021/acs.inorgchem.7b00049 | ESTM | Ba1 Ca0.15 Gd1.85 Ni1 O5 | 1000 | 0.128
6868 | https://doi.org/10.1021/acs.inorgchem.7b00049 | ESTM | Ba1 Ca0.15 Gd1.85 Ni1 O5 | 1084 | 0.1721
6869 | https://doi.org/10.1021/acs.inorgchem.7b00049 | ESTM | Ba1 Ca0.15 Gd1.85 Ni1 O5 | 1179 | 0.21213
6870 | https://doi.org/10.1021/acs.inorgchem.7b00049 | ESTM | Ba1 Ca0.15 Gd1.85 Ni1 O5 | 1275 | 0.2677
6871 | https://doi.org/10.1021/acs.inorgchem.7b00049 | ESTM | Ba1 Ca0.1 Gd1.9 Ni1 O5 | 421 | 0.01471
6872 | https://doi.org/10.1021/acs.inorgchem.7b00049 | ESTM | Ba1 Ca0.1 Gd1.9 Ni1 O5 | 532 | 0.02721
6873 | https://doi.org/10.1021/acs.inorgchem.7b00049 | ESTM | Ba1 Ca0.1 Gd1.9 Ni1 O5 | 636 | 0.03199
6874 | https://doi.org/10.1021/acs.inorgchem.7b00049 | ESTM | Ba1 Ca0.1 Gd1.9 Ni1 O5 | 736 | 0.03971
6875 | https://doi.org/10.1021/acs.inorgchem.7b00049 | ESTM | Ba1 Ca0.1 Gd1.9 Ni1 O5 | 839 | 0.04743
6876 | https://doi.org/10.1021/acs.inorgchem.7b00049 | ESTM | Ba1 Ca0.1 Gd1.9 Ni1 O5 | 939 | 0.05184
6877 | https://doi.org/10.1021/acs.inorgchem.7b00049 | ESTM | Ba1 Ca0.1 Gd1.9 Ni1 O5 | 1037 | 0.07059
6878 | https://doi.org/10.1021/acs.inorgchem.7b00049 | ESTM | Ba1 Ca0.1 Gd1.9 Ni1 O5 | 1134 | 0.08199
6879 | https://doi.org/10.1021/acs.inorgchem.7b00049 | ESTM | Ba1 Ca0.25 Gd1.75 Ni1 O5 | 486 | 0.032721
6880 | https://doi.org/10.1021/acs.inorgchem.7b00049 | ESTM | Ba1 Ca0.25 Gd1.75 Ni1 O5 | 579 | 0.035294
6881 | https://doi.org/10.1021/acs.inorgchem.7b00049 | ESTM | Ba1 Ca0.25 Gd1.75 Ni1 O5 | 687 | 0.051103
6882 | https://doi.org/10.1021/acs.inorgchem.7b00049 | ESTM | Ba1 Ca0.25 Gd1.75 Ni1 O5 | 791 | 0.063235
6883 | https://doi.org/10.1021/acs.inorgchem.7b00049 | ESTM | Ba1 Ca0.25 Gd1.75 Ni1 O5 | 891 | 0.069485
6884 | https://doi.org/10.1021/acs.inorgchem.7b00049 | ESTM | Ba1 Ca0.25 Gd1.75 Ni1 O5 | 987 | 0.090441
6885 | https://doi.org/10.1021/acs.inorgchem.7b00049 | ESTM | Ba1 Ca0.25 Gd1.75 Ni1 O5 | 1087 | 0.11691
6886 | https://doi.org/10.1021/acs.inorgchem.7b00049 | ESTM | Ba1 Ca0.25 Gd1.75 Ni1 O5 | 1179 | 0.14853
6887 | https://doi.org/10.1021/acs.inorgchem.7b00049 | ESTM | Ba1 Ca0.25 Gd1.75 Ni1 O5 | 1275 | 0.16912
6888 | https://doi.org/10.1021/acs.inorgchem.7b00049 | ESTM | Ba1 Ca0.2 Gd1.8 Ni1 O5 | 489 | 0.03272
6889 | https://doi.org/10.1021/acs.inorgchem.7b00049 | ESTM | Ba1 Ca0.2 Gd1.8 Ni1 O5 | 587 | 0.03603
6890 | https://doi.org/10.1021/acs.inorgchem.7b00049 | ESTM | Ba1 Ca0.2 Gd1.8 Ni1 O5 | 693 | 0.052206
6891 | https://doi.org/10.1021/acs.inorgchem.7b00049 | ESTM | Ba1 Ca0.2 Gd1.8 Ni1 O5 | 796 | 0.061397
6892 | https://doi.org/10.1021/acs.inorgchem.7b00049 | ESTM | Ba1 Ca0.2 Gd1.8 Ni1 O5 | 897 | 0.072059
6893 | https://doi.org/10.1021/acs.inorgchem.7b00049 | ESTM | Ba1 Ca0.2 Gd1.8 Ni1 O5 | 999 | 0.091912
6894 | https://doi.org/10.1021/acs.inorgchem.7b00049 | ESTM | Ba1 Ca0.2 Gd1.8 Ni1 O5 | 1095 | 0.12169
6895 | https://doi.org/10.1021/acs.inorgchem.7b00049 | ESTM | Ba1 Ca0.2 Gd1.8 Ni1 O5 | 1188 | 0.16213
6896 | https://doi.org/10.1021/acs.inorgchem.7b00049 | ESTM | Ba1 Ca0.2 Gd1.8 Ni1 O5 | 1275 | 0.20478
6897 | https://doi.org/10.1021/acs.inorgchem.7b00232 | ESTM | K0.05 Ba0.95 Zn2 As2 | 323 | 2.05013013
6898 | https://doi.org/10.1021/acs.inorgchem.7b00232 | ESTM | K0.05 Ba0.95 Zn2 As2 | 423 | 2.49766416
6899 | https://doi.org/10.1021/acs.inorgchem.7b00232 | ESTM | K0.05 Ba0.95 Zn2 As2 | 523 | 3.146409
6900 | https://doi.org/10.1021/acs.inorgchem.7b00232 | ESTM | K0.05 Ba0.95 Zn2 As2 | 623 | 4.416909
6901 | https://doi.org/10.1021/acs.inorgchem.7b00232 | ESTM | K0.05 Ba0.95 Zn2 As2 | 723 | 5.376892
6902 | https://doi.org/10.1021/acs.inorgchem.7b00232 | ESTM | K0.04 Ba0.96 Zn2 As2 | 323 | 2.953324
6903 | https://doi.org/10.1021/acs.inorgchem.7b00232 | ESTM | K0.04 Ba0.96 Zn2 As2 | 423 | 3.0869136
6904 | https://doi.org/10.1021/acs.inorgchem.7b00232 | ESTM | K0.04 Ba0.96 Zn2 As2 | 523 | 3.793243
6905 | https://doi.org/10.1021/acs.inorgchem.7b00232 | ESTM | K0.04 Ba0.96 Zn2 As2 | 623 | 4.465738
6906 | https://doi.org/10.1021/acs.inorgchem.7b00232 | ESTM | K0.04 Ba0.96 Zn2 As2 | 723 | 5.23649
6907 | https://doi.org/10.1021/acs.inorgchem.7b00232 | ESTM | K0.03 Ba0.97 Zn2 As2 | 323 | 3.707252
6908 | https://doi.org/10.1021/acs.inorgchem.7b00232 | ESTM | K0.03 Ba0.97 Zn2 As2 | 423 | 4.249634
6909 | https://doi.org/10.1021/acs.inorgchem.7b00232 | ESTM | K0.03 Ba0.97 Zn2 As2 | 523 | 4.825016
6910 | https://doi.org/10.1021/acs.inorgchem.7b00232 | ESTM | K0.03 Ba0.97 Zn2 As2 | 623 | 5.37888892
6911 | https://doi.org/10.1021/acs.inorgchem.7b00232 | ESTM | K0.03 Ba0.97 Zn2 As2 | 723 | 6.035465
6912 | https://doi.org/10.1021/acs.inorgchem.7b00232 | ESTM | K0.02 Ba0.98 Zn2 As2 | 323 | 8.150752
6913 | https://doi.org/10.1021/acs.inorgchem.7b00232 | ESTM | K0.02 Ba0.98 Zn2 As2 | 423 | 9.19884
6914 | https://doi.org/10.1021/acs.inorgchem.7b00232 | ESTM | K0.02 Ba0.98 Zn2 As2 | 523 | 10.32033312
6915 | https://doi.org/10.1021/acs.inorgchem.7b00232 | ESTM | K0.02 Ba0.98 Zn2 As2 | 623 | 10.603905
6916 | https://doi.org/10.1021/acs.inorgchem.7b00232 | ESTM | K0.02 Ba0.98 Zn2 As2 | 723 | 10.952
6917 | https://doi.org/10.1021/acs.inorgchem.7b00232 | ESTM | K0.02 Ba0.98 Zn2 As2 | 823 | 10.91915
6918 | https://doi.org/10.1021/acs.inorgchem.7b00232 | ESTM | K0.01 Ba0.99 Zn2 As2 | 323 | 5.643292
6919 | https://doi.org/10.1021/acs.inorgchem.7b00232 | ESTM | K0.01 Ba0.99 Zn2 As2 | 423 | 6.741214
6920 | https://doi.org/10.1021/acs.inorgchem.7b00232 | ESTM | K0.01 Ba0.99 Zn2 As2 | 523 | 7.388425
6921 | https://doi.org/10.1021/acs.inorgchem.7b00232 | ESTM | K0.01 Ba0.99 Zn2 As2 | 623 | 8.553384
6922 | https://doi.org/10.1021/acs.inorgchem.7b00232 | ESTM | K0.01 Ba0.99 Zn2 As2 | 723 | 8.439415
6923 | https://doi.org/10.1021/acs.inorgchem.7b00232 | ESTM | K0.1 Ba0.9 Zn2 As2 | 323 | 1.573684
6924 | https://doi.org/10.1021/acs.inorgchem.7b00232 | ESTM | K0.1 Ba0.9 Zn2 As2 | 423 | 2.310671
6925 | https://doi.org/10.1021/acs.inorgchem.7b00232 | ESTM | K0.1 Ba0.9 Zn2 As2 | 523 | 3.4411808
6926 | https://doi.org/10.1021/acs.inorgchem.7b00232 | ESTM | K0.1 Ba0.9 Zn2 As2 | 623 | 5.3772347
6927 | https://doi.org/10.1021/acs.inorgchem.7b00232 | ESTM | K0.1 Ba0.9 Zn2 As2 | 723 | 7.133979
6928 | https://doi.org/10.1021/acs.inorgchem.7b00232 | ESTM | Ba1 Zn2 As2 | 323 | 2.74
6929 | https://doi.org/10.1021/acs.inorgchem.7b00232 | ESTM | Ba1 Zn2 As2 | 423 | 2.89
6930 | https://doi.org/10.1021/acs.inorgchem.7b00232 | ESTM | Ba1 Zn2 As2 | 523 | 2.76
6931 | https://doi.org/10.1021/acs.inorgchem.7b00232 | ESTM | Ba1 Zn2 As2 | 623 | 2.609572
6932 | https://doi.org/10.1021/acs.inorgchem.7b00232 | ESTM | Ba1 Zn2 As2 | 723 | 2.420394
6935 | https://doi.org/10.1021/acs.inorgchem.7b00476 | ESTM | Li1.01 Co0.85 Ni0.15 O2 | 523 | 0.00152341119
6936 | https://doi.org/10.1021/acs.inorgchem.7b00476 | ESTM | Li1.01 Co0.85 Ni0.15 O2 | 623 | 0.006981125616
6937 | https://doi.org/10.1021/acs.inorgchem.7b00476 | ESTM | Li1.01 Co0.85 Ni0.15 O2 | 723 | 0.02097657
6938 | https://doi.org/10.1021/acs.inorgchem.7b00476 | ESTM | Li1.01 Co0.85 Ni0.15 O2 | 823 | 0.06238788786
6939 | https://doi.org/10.1021/acs.inorgchem.7b00476 | ESTM | Li1.01 Co0.85 Ni0.15 O2 | 923 | 0.1115372454
6940 | https://doi.org/10.1021/acs.inorgchem.7b00476 | ESTM | Li1.01 Co0.85 Ni0.15 O2 | 1023 | 0.241853985
6943 | https://doi.org/10.1021/acs.inorgchem.7b00476 | ESTM | Li1.04 Co0.85 Ni0.15 O2 | 523 | 0.002138082264
6944 | https://doi.org/10.1021/acs.inorgchem.7b00476 | ESTM | Li1.04 Co0.85 Ni0.15 O2 | 623 | 0.00864637928
6945 | https://doi.org/10.1021/acs.inorgchem.7b00476 | ESTM | Li1.04 Co0.85 Ni0.15 O2 | 723 | 0.03154279725
6946 | https://doi.org/10.1021/acs.inorgchem.7b00476 | ESTM | Li1.04 Co0.85 Ni0.15 O2 | 823 | 0.07675594344
6947 | https://doi.org/10.1021/acs.inorgchem.7b00476 | ESTM | Li1.04 Co0.85 Ni0.15 O2 | 923 | 0.1573605
6948 | https://doi.org/10.1021/acs.inorgchem.7b00476 | ESTM | Li1.04 Co0.85 Ni0.15 O2 | 1023 | 0.3065982624
6951 | https://doi.org/10.1021/acs.inorgchem.7b00476 | ESTM | Li1.1 Co0.85 Ni0.15 O2 | 523 | 0.0049079515
6952 | https://doi.org/10.1021/acs.inorgchem.7b00476 | ESTM | Li1.1 Co0.85 Ni0.15 O2 | 623 | 0.02491244508
6953 | https://doi.org/10.1021/acs.inorgchem.7b00476 | ESTM | Li1.1 Co0.85 Ni0.15 O2 | 723 | 0.085849
6954 | https://doi.org/10.1021/acs.inorgchem.7b00476 | ESTM | Li1.1 Co0.85 Ni0.15 O2 | 823 | 0.2070907
6955 | https://doi.org/10.1021/acs.inorgchem.7b00476 | ESTM | Li1.1 Co0.85 Ni0.15 O2 | 923 | 0.4295360676
6956 | https://doi.org/10.1021/acs.inorgchem.7b00476 | ESTM | Li1.1 Co0.85 Ni0.15 O2 | 1023 | 0.9018686416
6959 | https://doi.org/10.1021/acs.inorgchem.7b00476 | ESTM | Li1 Co0.85 Ni0.15 O2 | 523 | 0.001235666
6960 | https://doi.org/10.1021/acs.inorgchem.7b00476 | ESTM | Li1 Co0.85 Ni0.15 O2 | 623 | 0.008587637
6961 | https://doi.org/10.1021/acs.inorgchem.7b00476 | ESTM | Li1 Co0.85 Ni0.15 O2 | 723 | 0.04577818
6962 | https://doi.org/10.1021/acs.inorgchem.7b00476 | ESTM | Li1 Co0.85 Ni0.15 O2 | 823 | 0.1590879
6963 | https://doi.org/10.1021/acs.inorgchem.7b00476 | ESTM | Li1 Co0.85 Ni0.15 O2 | 923 | 0.285662
6964 | https://doi.org/10.1021/acs.inorgchem.7b00476 | ESTM | Li1 Co0.85 Ni0.15 O2 | 1023 | 0.4739757444
6967 | https://doi.org/10.1021/acs.inorgchem.7b00476 | ESTM | Li1 Co0.92 Ni0.08 O2 | 623 | 0.004261694
6968 | https://doi.org/10.1021/acs.inorgchem.7b00476 | ESTM | Li1 Co0.92 Ni0.08 O2 | 723 | 0.02010727
6969 | https://doi.org/10.1021/acs.inorgchem.7b00476 | ESTM | Li1 Co0.92 Ni0.08 O2 | 823 | 0.04865141
6970 | https://doi.org/10.1021/acs.inorgchem.7b00476 | ESTM | Li1 Co0.92 Ni0.08 O2 | 923 | 0.126157824
6971 | https://doi.org/10.1021/acs.inorgchem.7b00476 | ESTM | Li1 Co0.92 Ni0.08 O2 | 1023 | 0.3102103
6975 | https://doi.org/10.1021/acs.inorgchem.7b00476 | ESTM | Li1 Co0.96 Ni0.04 O2 | 623 | 0.005551786
6976 | https://doi.org/10.1021/acs.inorgchem.7b00476 | ESTM | Li1 Co0.96 Ni0.04 O2 | 723 | 0.02896646
6977 | https://doi.org/10.1021/acs.inorgchem.7b00476 | ESTM | Li1 Co0.96 Ni0.04 O2 | 823 | 0.09183403
6978 | https://doi.org/10.1021/acs.inorgchem.7b00476 | ESTM | Li1 Co0.96 Ni0.04 O2 | 923 | 0.2000441072
6979 | https://doi.org/10.1021/acs.inorgchem.7b00476 | ESTM | Li1 Co0.96 Ni0.04 O2 | 1023 | 0.2852927
6982 | https://doi.org/10.1021/acs.inorgchem.7b00476 | ESTM | Li1 Co0.98 Ni0.02 O2 | 523 | 0.001031407
6983 | https://doi.org/10.1021/acs.inorgchem.7b00476 | ESTM | Li1 Co0.98 Ni0.02 O2 | 623 | 0.01005631
6984 | https://doi.org/10.1021/acs.inorgchem.7b00476 | ESTM | Li1 Co0.98 Ni0.02 O2 | 723 | 0.04302976
6985 | https://doi.org/10.1021/acs.inorgchem.7b00476 | ESTM | Li1 Co0.98 Ni0.02 O2 | 823 | 0.1244406
6986 | https://doi.org/10.1021/acs.inorgchem.7b00476 | ESTM | Li1 Co0.98 Ni0.02 O2 | 923 | 0.2453092
6987 | https://doi.org/10.1021/acs.inorgchem.7b00476 | ESTM | Li1 Co0.98 Ni0.02 O2 | 1023 | 0.4390927
6989 | https://doi.org/10.1021/acs.inorgchem.7b00476 | ESTM | Li1 Co1 O2 | 523 | 0.003719677
6990 | https://doi.org/10.1021/acs.inorgchem.7b00476 | ESTM | Li1 Co1 O2 | 623 | 0.0105596
6991 | https://doi.org/10.1021/acs.inorgchem.7b00476 | ESTM | Li1 Co1 O2 | 723 | 0.02564064
6992 | https://doi.org/10.1021/acs.inorgchem.7b00476 | ESTM | Li1 Co1 O2 | 823 | 0.08551543
6993 | https://doi.org/10.1021/acs.inorgchem.7b00476 | ESTM | Li1 Co1 O2 | 923 | 0.1515438
6994 | https://doi.org/10.1021/acs.inorgchem.7b00476 | ESTM | Li1 Co1 O2 | 1023 | 0.2451804
6995 | https://doi.org/10.1021/acs.inorgchem.7b00617 | ESTM | Ca11 Sb10 | 327 | 0.003155249
6996 | https://doi.org/10.1021/acs.inorgchem.7b00617 | ESTM | Ca11 Sb10 | 419 | 0.005438967125
6997 | https://doi.org/10.1021/acs.inorgchem.7b00617 | ESTM | Ca11 Sb10 | 513 | 0.0052736
6998 | https://doi.org/10.1021/acs.inorgchem.7b00617 | ESTM | Ca11 Sb10 | 608 | 0.0051712668
6999 | https://doi.org/10.1021/acs.inorgchem.7b00617 | ESTM | Ca11 Sb10 | 701 | 0.0046998336
7000 | https://doi.org/10.1021/acs.inorgchem.7b00617 | ESTM | Ca2 Yb9 Sb10 | 327 | 0.003990770076
7001 | https://doi.org/10.1021/acs.inorgchem.7b00617 | ESTM | Ca2 Yb9 Sb10 | 419 | 0.03172012
7002 | https://doi.org/10.1021/acs.inorgchem.7b00617 | ESTM | Ca2 Yb9 Sb10 | 513 | 0.0803264
7003 | https://doi.org/10.1021/acs.inorgchem.7b00617 | ESTM | Ca2 Yb9 Sb10 | 608 | 0.1342472
7004 | https://doi.org/10.1021/acs.inorgchem.7b00617 | ESTM | Ca2 Yb9 Sb10 | 701 | 0.1949607
7005 | https://doi.org/10.1021/acs.inorgchem.7b00617 | ESTM | Ca2 Yb9 Ge1 Sb9 | 327 | 0.002583638
7006 | https://doi.org/10.1021/acs.inorgchem.7b00617 | ESTM | Ca2 Yb9 Ge1 Sb9 | 419 | 0.00334184
7007 | https://doi.org/10.1021/acs.inorgchem.7b00617 | ESTM | Ca2 Yb9 Ge1 Sb9 | 513 | 0.003666348
7008 | https://doi.org/10.1021/acs.inorgchem.7b00617 | ESTM | Ca2 Yb9 Ge1 Sb9 | 608 | 0.003888875
7009 | https://doi.org/10.1021/acs.inorgchem.7b00617 | ESTM | Ca2 Yb9 Ge1 Sb9 | 701 | 0.00394277976
7010 | https://doi.org/10.1021/acs.inorgchem.7b00617 | ESTM | Ca6 Yb5 Sb10 | 327 | 0.01958097
7011 | https://doi.org/10.1021/acs.inorgchem.7b00617 | ESTM | Ca6 Yb5 Sb10 | 419 | 0.0353953
7012 | https://doi.org/10.1021/acs.inorgchem.7b00617 | ESTM | Ca6 Yb5 Sb10 | 513 | 0.06494568
7013 | https://doi.org/10.1021/acs.inorgchem.7b00617 | ESTM | Ca6 Yb5 Sb10 | 608 | 0.09821464
7014 | https://doi.org/10.1021/acs.inorgchem.7b00617 | ESTM | Ca6 Yb5 Sb10 | 701 | 0.1286749
7015 | https://doi.org/10.1021/acs.inorgchem.7b00617 | ESTM | Ca9 Yb2 Sb10 | 327 | 0.09319590889
7016 | https://doi.org/10.1021/acs.inorgchem.7b00617 | ESTM | Ca9 Yb2 Sb10 | 419 | 0.1169251
7017 | https://doi.org/10.1021/acs.inorgchem.7b00617 | ESTM | Ca9 Yb2 Sb10 | 513 | 0.1163135
7018 | https://doi.org/10.1021/acs.inorgchem.7b00617 | ESTM | Ca9 Yb2 Sb10 | 608 | 0.1184776308
7019 | https://doi.org/10.1021/acs.inorgchem.7b00617 | ESTM | Ca9 Yb2 Sb10 | 701 | 0.1144701404
7020 | https://doi.org/10.1021/acs.inorgchem.7b00617 | ESTM | Ca9 Yb2 Ge3 Sb7 | 327 | 0.001329156084
7021 | https://doi.org/10.1021/acs.inorgchem.7b00617 | ESTM | Ca9 Yb2 Ge3 Sb7 | 419 | 0.00557024
7022 | https://doi.org/10.1021/acs.inorgchem.7b00617 | ESTM | Ca9 Yb2 Ge3 Sb7 | 513 | 0.0085435616
7023 | https://doi.org/10.1021/acs.inorgchem.7b00617 | ESTM | Ca9 Yb2 Ge3 Sb7 | 608 | 0.03534065
7025 | https://doi.org/10.1021/acs.inorgchem.7b00617 | ESTM | Ca9 Yb2 Ge1 Sb9 | 327 | 0.00300304
7026 | https://doi.org/10.1021/acs.inorgchem.7b00617 | ESTM | Ca9 Yb2 Ge1 Sb9 | 419 | 0.001567851056
7028 | https://doi.org/10.1021/acs.inorgchem.7b00617 | ESTM | Ca9 Yb2 Ge1 Sb9 | 608 | 0.008546843547
7029 | https://doi.org/10.1021/acs.inorgchem.7b00617 | ESTM | Ca9 Yb2 Ge1 Sb9 | 701 | 0.0428382
7030 | https://doi.org/10.1021/acs.inorgchem.7b01200 | ESTM | Rb1 Ag3 Mo9 Se11 | 324 | 0.2160093
7031 | https://doi.org/10.1021/acs.inorgchem.7b01200 | ESTM | Rb1 Ag3 Mo9 Se11 | 421 | 0.5465954
7032 | https://doi.org/10.1021/acs.inorgchem.7b01200 | ESTM | Rb1 Ag3 Mo9 Se11 | 520 | 1.330064
7033 | https://doi.org/10.1021/acs.inorgchem.7b01200 | ESTM | Rb1 Ag3 Mo9 Se11 | 618 | 2.172152
7034 | https://doi.org/10.1021/acs.inorgchem.7b01200 | ESTM | Rb1 Ag3 Mo9 Se11 | 717 | 3.54433
7035 | https://doi.org/10.1021/acs.inorgchem.7b01548 | ESTM | Ca14 Mg1 Bi11 | 326 | 0.631391
7036 | https://doi.org/10.1021/acs.inorgchem.7b01548 | ESTM | Ca14 Mg1 Bi11 | 424 | 0.8359615
7037 | https://doi.org/10.1021/acs.inorgchem.7b01548 | ESTM | Ca14 Mg1 Bi11 | 521 | 1.112534
7038 | https://doi.org/10.1021/acs.inorgchem.7b01548 | ESTM | Ca14 Mg1 Bi11 | 621 | 1.349147
7039 | https://doi.org/10.1021/acs.inorgchem.7b01548 | ESTM | Ca14 Mg1 Bi11 | 717 | 1.669589
7040 | https://doi.org/10.1021/acs.inorgchem.7b01548 | ESTM | Ca14 Mg1 Bi11 | 817 | 2.015306895
7041 | https://doi.org/10.1021/acs.inorgchem.7b01548 | ESTM | Ca14 Mg1 Bi11 | 914 | 2.463589
7042 | https://doi.org/10.1021/acs.inorgchem.7b01548 | ESTM | Ca14 Mg1 Bi11 | 1013 | 2.83439
7043 | https://doi.org/10.1021/acs.inorgchem.7b01548 | ESTM | Eu14 Mg1 Bi11 | 326 | 0.4455276
7044 | https://doi.org/10.1021/acs.inorgchem.7b01548 | ESTM | Eu14 Mg1 Bi11 | 424 | 0.663558
7045 | https://doi.org/10.1021/acs.inorgchem.7b01548 | ESTM | Eu14 Mg1 Bi11 | 521 | 0.9418329375
7046 | https://doi.org/10.1021/acs.inorgchem.7b01548 | ESTM | Eu14 Mg1 Bi11 | 621 | 1.64188375
7047 | https://doi.org/10.1021/acs.inorgchem.7b01548 | ESTM | Eu14 Mg1 Bi11 | 717 | 2.421278
7048 | https://doi.org/10.1021/acs.inorgchem.7b01548 | ESTM | Eu14 Mg1 Bi11 | 817 | 3.480537
7049 | https://doi.org/10.1021/acs.inorgchem.7b01548 | ESTM | Eu14 Mg1 Bi11 | 914 | 4.705349
7050 | https://doi.org/10.1021/acs.inorgchem.7b01548 | ESTM | Sr14 Mg1 Bi11 | 326 | 0.6675816875
7051 | https://doi.org/10.1021/acs.inorgchem.7b01548 | ESTM | Sr14 Mg1 Bi11 | 424 | 1.03078
7052 | https://doi.org/10.1021/acs.inorgchem.7b01548 | ESTM | Sr14 Mg1 Bi11 | 521 | 1.799089
7053 | https://doi.org/10.1021/acs.inorgchem.7b01548 | ESTM | Sr14 Mg1 Bi11 | 621 | 2.849168
7054 | https://doi.org/10.1021/acs.inorgchem.7b01548 | ESTM | Sr14 Mg1 Bi11 | 717 | 4.024586
7055 | https://doi.org/10.1021/acs.inorgchem.7b01548 | ESTM | Sr14 Mg1 Bi11 | 817 | 5.882152
7056 | https://doi.org/10.1021/acs.inorgchem.7b01548 | ESTM | Sr14 Mg1 Bi11 | 914 | 8.284954
7057 | https://doi.org/10.1021/acs.inorgchem.7b01548 | ESTM | Sr14 Mg1 Bi11 | 1013 | 9.588654
7058 | https://doi.org/10.1021/acs.inorgchem.7b01548 | ESTM | Yb14 Mg1 Bi11 | 326 | 0.4383446
7059 | https://doi.org/10.1021/acs.inorgchem.7b01548 | ESTM | Yb14 Mg1 Bi11 | 424 | 0.9167774
7060 | https://doi.org/10.1021/acs.inorgchem.7b01548 | ESTM | Yb14 Mg1 Bi11 | 521 | 1.568608
7061 | https://doi.org/10.1021/acs.inorgchem.7b01548 | ESTM | Yb14 Mg1 Bi11 | 621 | 2.505986
7062 | https://doi.org/10.1021/acs.inorgchem.7b01548 | ESTM | Yb14 Mg1 Bi11 | 717 | 3.858539
7063 | https://doi.org/10.1021/acs.inorgchem.7b01548 | ESTM | Yb14 Mg1 Bi11 | 817 | 4.682173
7064 | https://doi.org/10.1021/acs.inorgchem.7b01548 | ESTM | Yb14 Mg1 Bi11 | 914 | 5.47167
7065 | https://doi.org/10.1021/acs.inorgchem.7b01548 | ESTM | Yb14 Mg1 Bi11 | 1013 | 6.3767088
7066 | https://doi.org/10.1021/acs.inorgchem.8b01704 | ESTM | Cr1.99 Ag0.01 Se3 | 300 | 3.127408
7067 | https://doi.org/10.1021/acs.inorgchem.8b01704 | ESTM | Cr1.99 Ag0.01 Se3 | 405 | 4.861787976
7068 | https://doi.org/10.1021/acs.inorgchem.8b01704 | ESTM | Cr1.99 Ag0.01 Se3 | 512 | 5.86478464
7069 | https://doi.org/10.1021/acs.inorgchem.8b01704 | ESTM | Cr1.99 Ag0.01 Se3 | 566 | 6.217
7070 | https://doi.org/10.1021/acs.inorgchem.8b01704 | ESTM | Cr1.99 Ag0.01 Se3 | 619 | 6.352347
7071 | https://doi.org/10.1021/acs.inorgchem.8b01704 | ESTM | Cr1.99 Ag0.01 Se3 | 671 | 6.1122276
7072 | https://doi.org/10.1021/acs.inorgchem.8b01704 | ESTM | Cr1.99 Ag0.01 Se3 | 725 | 5.781561
7073 | https://doi.org/10.1021/acs.inorgchem.8b01704 | ESTM | Cr1.98 Ag0.02 Se3 | 300 | 2.747293
7074 | https://doi.org/10.1021/acs.inorgchem.8b01704 | ESTM | Cr1.98 Ag0.02 Se3 | 405 | 4.602899
7075 | https://doi.org/10.1021/acs.inorgchem.8b01704 | ESTM | Cr1.98 Ag0.02 Se3 | 512 | 5.826153
7076 | https://doi.org/10.1021/acs.inorgchem.8b01704 | ESTM | Cr1.98 Ag0.02 Se3 | 566 | 6.34
7077 | https://doi.org/10.1021/acs.inorgchem.8b01704 | ESTM | Cr1.98 Ag0.02 Se3 | 619 | 6.49807
7078 | https://doi.org/10.1021/acs.inorgchem.8b01704 | ESTM | Cr1.98 Ag0.02 Se3 | 671 | 6.333937
7079 | https://doi.org/10.1021/acs.inorgchem.8b01704 | ESTM | Cr1.98 Ag0.02 Se3 | 725 | 5.75785872
7080 | https://doi.org/10.1021/acs.inorgchem.8b01704 | ESTM | Cr1.97 Ag0.03 Se3 | 300 | 2.64878532
7081 | https://doi.org/10.1021/acs.inorgchem.8b01704 | ESTM | Cr1.97 Ag0.03 Se3 | 405 | 4.52533716
7082 | https://doi.org/10.1021/acs.inorgchem.8b01704 | ESTM | Cr1.97 Ag0.03 Se3 | 512 | 5.895079
7083 | https://doi.org/10.1021/acs.inorgchem.8b01704 | ESTM | Cr1.97 Ag0.03 Se3 | 566 | 6.25440704
7084 | https://doi.org/10.1021/acs.inorgchem.8b01704 | ESTM | Cr1.97 Ag0.03 Se3 | 619 | 6.35686683
7085 | https://doi.org/10.1021/acs.inorgchem.8b01704 | ESTM | Cr1.97 Ag0.03 Se3 | 671 | 6.2
7086 | https://doi.org/10.1021/acs.inorgchem.8b01704 | ESTM | Cr1.97 Ag0.03 Se3 | 725 | 5.784363025
7087 | https://doi.org/10.1021/acs.inorgchem.8b01704 | ESTM | Cr1.96 Ag0.04 Se3 | 300 | 2.438848
7088 | https://doi.org/10.1021/acs.inorgchem.8b01704 | ESTM | Cr1.96 Ag0.04 Se3 | 405 | 4.156628
7089 | https://doi.org/10.1021/acs.inorgchem.8b01704 | ESTM | Cr1.96 Ag0.04 Se3 | 512 | 5.51210702
7090 | https://doi.org/10.1021/acs.inorgchem.8b01704 | ESTM | Cr1.96 Ag0.04 Se3 | 566 | 5.9471315
7091 | https://doi.org/10.1021/acs.inorgchem.8b01704 | ESTM | Cr1.96 Ag0.04 Se3 | 619 | 6.186492
7092 | https://doi.org/10.1021/acs.inorgchem.8b01704 | ESTM | Cr1.96 Ag0.04 Se3 | 671 | 6.155346
7093 | https://doi.org/10.1021/acs.inorgchem.8b01704 | ESTM | Cr1.96 Ag0.04 Se3 | 725 | 5.824928
7094 | https://doi.org/10.1021/acs.inorgchem.8b01704 | ESTM | Cr1 Se3 | 300 | 3.253395
7095 | https://doi.org/10.1021/acs.inorgchem.8b01704 | ESTM | Cr1 Se3 | 405 | 5.11597961
7096 | https://doi.org/10.1021/acs.inorgchem.8b01704 | ESTM | Cr1 Se3 | 512 | 6.0719735
7097 | https://doi.org/10.1021/acs.inorgchem.8b01704 | ESTM | Cr1 Se3 | 566 | 6.334117
7098 | https://doi.org/10.1021/acs.inorgchem.8b01704 | ESTM | Cr1 Se3 | 619 | 6.317245
7099 | https://doi.org/10.1021/acs.inorgchem.8b01704 | ESTM | Cr1 Se3 | 671 | 5.9387878
7100 | https://doi.org/10.1021/acs.inorgchem.8b01704 | ESTM | Cr1 Se3 | 725 | 5.436557
7101 | https://doi.org/10.1021/acs.inorgchem.8b02977 | ESTM | K4 Al4 Ge19 | 50 | 0.0038524976
7102 | https://doi.org/10.1021/acs.inorgchem.8b02977 | ESTM | K4 Al4 Ge19 | 100 | 0.02638006
7103 | https://doi.org/10.1021/acs.inorgchem.8b02977 | ESTM | K4 Al4 Ge19 | 150 | 0.0753664
7104 | https://doi.org/10.1021/acs.inorgchem.8b02977 | ESTM | K4 Al4 Ge19 | 200 | 0.17112546
7105 | https://doi.org/10.1021/acs.inorgchem.8b02977 | ESTM | K4 Al4 Ge19 | 250 | 0.301806
7111 | https://doi.org/10.1021/acs.inorgchem.9b00181 | ESTM | Ca0.99 Yb4.01 Al2 Ge0.16 Sb5.84 | 304 | 0.1973241063
7112 | https://doi.org/10.1021/acs.inorgchem.9b00181 | ESTM | Ca0.99 Yb4.01 Al2 Ge0.16 Sb5.84 | 373 | 0.5149688
7113 | https://doi.org/10.1021/acs.inorgchem.9b00181 | ESTM | Ca0.99 Yb4.01 Al2 Ge0.16 Sb5.84 | 421 | 0.7718525
7114 | https://doi.org/10.1021/acs.inorgchem.9b00181 | ESTM | Ca0.99 Yb4.01 Al2 Ge0.16 Sb5.84 | 517 | 0.9305108
7115 | https://doi.org/10.1021/acs.inorgchem.9b00181 | ESTM | Ca0.99 Yb4.01 Al2 Ge0.16 Sb5.84 | 565 | 1.013454
7116 | https://doi.org/10.1021/acs.inorgchem.9b00181 | ESTM | Ca0.99 Yb4.01 Al2 Ge0.16 Sb5.84 | 613 | 1.040037
7118 | https://doi.org/10.1021/acs.inorgchem.9b00181 | ESTM | Ca1.11 Yb3.89 Al2 Ge0.23 Sb5.77 | 304 | 0.2323255
7119 | https://doi.org/10.1021/acs.inorgchem.9b00181 | ESTM | Ca1.11 Yb3.89 Al2 Ge0.23 Sb5.77 | 373 | 0.29425266
7120 | https://doi.org/10.1021/acs.inorgchem.9b00181 | ESTM | Ca1.11 Yb3.89 Al2 Ge0.23 Sb5.77 | 422 | 0.3603041
7121 | https://doi.org/10.1021/acs.inorgchem.9b00181 | ESTM | Ca1.11 Yb3.89 Al2 Ge0.23 Sb5.77 | 520 | 0.48650085
7122 | https://doi.org/10.1021/acs.inorgchem.9b00181 | ESTM | Ca1.11 Yb3.89 Al2 Ge0.23 Sb5.77 | 567 | 0.6742865
7123 | https://doi.org/10.1021/acs.inorgchem.9b00181 | ESTM | Ca1.11 Yb3.89 Al2 Ge0.23 Sb5.77 | 614 | 0.8500713292
7124 | https://doi.org/10.1021/acs.inorgchem.9b00181 | ESTM | Ca1.11 Yb3.89 Al2 Ge0.23 Sb5.77 | 661 | 0.90555714
7125 | https://doi.org/10.1021/acs.inorgchem.9b00852 | ESTM | Mn0.07 Ag1 Sb0.93 Te2 | 302 | 4.156453
7126 | https://doi.org/10.1021/acs.inorgchem.9b00852 | ESTM | Mn0.07 Ag1 Sb0.93 Te2 | 344 | 5.650064
7127 | https://doi.org/10.1021/acs.inorgchem.9b00852 | ESTM | Mn0.07 Ag1 Sb0.93 Te2 | 394 | 7.795185
7128 | https://doi.org/10.1021/acs.inorgchem.9b00852 | ESTM | Mn0.07 Ag1 Sb0.93 Te2 | 442 | 9.848249
7129 | https://doi.org/10.1021/acs.inorgchem.9b00852 | ESTM | Mn0.07 Ag1 Sb0.93 Te2 | 491 | 12.03563
7130 | https://doi.org/10.1021/acs.inorgchem.9b00852 | ESTM | Mn0.07 Ag1 Sb0.93 Te2 | 541 | 13.89862
7131 | https://doi.org/10.1021/acs.inorgchem.9b00852 | ESTM | Mn0.05 Ag1 Sb0.95 Te2 | 297 | 2.828235
7132 | https://doi.org/10.1021/acs.inorgchem.9b00852 | ESTM | Mn0.05 Ag1 Sb0.95 Te2 | 342 | 4.355565
7133 | https://doi.org/10.1021/acs.inorgchem.9b00852 | ESTM | Mn0.05 Ag1 Sb0.95 Te2 | 394 | 6.150604
7134 | https://doi.org/10.1021/acs.inorgchem.9b00852 | ESTM | Mn0.05 Ag1 Sb0.95 Te2 | 444 | 7.773866
7135 | https://doi.org/10.1021/acs.inorgchem.9b00852 | ESTM | Mn0.05 Ag1 Sb0.95 Te2 | 494 | 9.457926462
7136 | https://doi.org/10.1021/acs.inorgchem.9b00852 | ESTM | Mn0.05 Ag1 Sb0.95 Te2 | 545 | 11.05731584
7137 | https://doi.org/10.1021/acs.inorgchem.9b00852 | ESTM | Mn0.01 Ag1 Sb0.99 Te2 | 301 | 3.043395
7138 | https://doi.org/10.1021/acs.inorgchem.9b00852 | ESTM | Mn0.01 Ag1 Sb0.99 Te2 | 341 | 3.592796
7139 | https://doi.org/10.1021/acs.inorgchem.9b00852 | ESTM | Mn0.01 Ag1 Sb0.99 Te2 | 394 | 5.112696
7140 | https://doi.org/10.1021/acs.inorgchem.9b00852 | ESTM | Mn0.01 Ag1 Sb0.99 Te2 | 444 | 6.279654
7141 | https://doi.org/10.1021/acs.inorgchem.9b00852 | ESTM | Mn0.01 Ag1 Sb0.99 Te2 | 493 | 7.578732
7142 | https://doi.org/10.1021/acs.inorgchem.9b00852 | ESTM | Mn0.01 Ag1 Sb0.99 Te2 | 544 | 8.05201
7143 | https://doi.org/10.1021/acs.inorgchem.9b00852 | ESTM | Ag1 Sb1 Te2 | 303 | 2.59665
7144 | https://doi.org/10.1021/acs.inorgchem.9b00852 | ESTM | Ag1 Sb1 Te2 | 341 | 3.328926
7145 | https://doi.org/10.1021/acs.inorgchem.9b00852 | ESTM | Ag1 Sb1 Te2 | 391 | 4.628641
7146 | https://doi.org/10.1021/acs.inorgchem.9b00852 | ESTM | Ag1 Sb1 Te2 | 439 | 6.295647
7147 | https://doi.org/10.1021/acs.inorgchem.9b00852 | ESTM | Ag1 Sb1 Te2 | 488 | 8.20768608
7148 | https://doi.org/10.1021/acs.inorgchem.9b00852 | ESTM | Ag1 Sb1 Te2 | 537 | 9.660573
7149 | https://doi.org/10.1021/acs.inorgchem.9b00874 | ESTM | Ag1 Bi0.85 Sb0.15 Se2 | 300 | 0.006673735206
7150 | https://doi.org/10.1021/acs.inorgchem.9b00874 | ESTM | Ag1 Bi0.85 Sb0.15 Se2 | 400 | 0.081512739
7151 | https://doi.org/10.1021/acs.inorgchem.9b00874 | ESTM | Ag1 Bi0.85 Sb0.15 Se2 | 500 | 0.6247647
7152 | https://doi.org/10.1021/acs.inorgchem.9b00874 | ESTM | Ag1 Bi0.85 Sb0.15 Se2 | 525 | 0.6622105
7153 | https://doi.org/10.1021/acs.inorgchem.9b00874 | ESTM | Ag1 Bi0.85 Sb0.15 Se2 | 550 | 0.1599314
7154 | https://doi.org/10.1021/acs.inorgchem.9b00874 | ESTM | Ag1 Bi0.85 Sb0.15 Se2 | 575 | 0.06253472
7155 | https://doi.org/10.1021/acs.inorgchem.9b00874 | ESTM | Ag1 Bi0.95 Sb0.05 Se2 | 300 | 0.01280013
7156 | https://doi.org/10.1021/acs.inorgchem.9b00874 | ESTM | Ag1 Bi0.95 Sb0.05 Se2 | 400 | 0.02980906
7157 | https://doi.org/10.1021/acs.inorgchem.9b00874 | ESTM | Ag1 Bi0.95 Sb0.05 Se2 | 500 | 0.0434432
7158 | https://doi.org/10.1021/acs.inorgchem.9b00874 | ESTM | Ag1 Bi0.95 Sb0.05 Se2 | 525 | 0.2804838
7159 | https://doi.org/10.1021/acs.inorgchem.9b00874 | ESTM | Ag1 Bi0.95 Sb0.05 Se2 | 550 | 0.0557469144
7160 | https://doi.org/10.1021/acs.inorgchem.9b00874 | ESTM | Ag1 Bi0.95 Sb0.05 Se2 | 575 | 0.000249194988
7161 | https://doi.org/10.1021/acs.inorgchem.9b00874 | ESTM | Ag1 Bi0.95 Sb0.05 Se2 | 600 | 0.026267136
7162 | https://doi.org/10.1021/acs.inorgchem.9b00874 | ESTM | Ag1 Bi0.9 Sb0.1 Se2 | 300 | 0.000389158
7163 | https://doi.org/10.1021/acs.inorgchem.9b00874 | ESTM | Ag1 Bi0.9 Sb0.1 Se2 | 400 | 0.05651587
7167 | https://doi.org/10.1021/acs.inorgchem.9b00874 | ESTM | Ag1 Bi0.9 Sb0.1 Se2 | 575 | 0.00995791
7169 | https://doi.org/10.1021/acs.inorgchem.9b00874 | ESTM | Ag1 Bi1 Se2 | 300 | 0.01790366
7170 | https://doi.org/10.1021/acs.inorgchem.9b00874 | ESTM | Ag1 Bi1 Se2 | 400 | 0.002499800004
7171 | https://doi.org/10.1021/acs.inorgchem.9b00874 | ESTM | Ag1 Bi1 Se2 | 500 | 0.4271586
7172 | https://doi.org/10.1021/acs.inorgchem.9b00874 | ESTM | Ag1 Bi1 Se2 | 525 | 1.048423
7173 | https://doi.org/10.1021/acs.inorgchem.9b00874 | ESTM | Ag1 Bi1 Se2 | 550 | 0.860486
7174 | https://doi.org/10.1021/acs.inorgchem.9b00874 | ESTM | Ag1 Bi1 Se2 | 575 | 0.4415625
7175 | https://doi.org/10.1021/acs.inorgchem.9b00874 | ESTM | Ag1 Bi1 Se2 | 600 | 0.0073793268
7176 | https://doi.org/10.1021/acs.inorgchem.9b01038 | ESTM | Nb0.15 Ag0.85 Bi0.7 Sb0.3 Se2 | 326 | 2.1349008
7177 | https://doi.org/10.1021/acs.inorgchem.9b01038 | ESTM | Nb0.15 Ag0.85 Bi0.7 Sb0.3 Se2 | 378 | 2.36809497
7178 | https://doi.org/10.1021/acs.inorgchem.9b01038 | ESTM | Nb0.15 Ag0.85 Bi0.7 Sb0.3 Se2 | 478 | 1.70558064
7179 | https://doi.org/10.1021/acs.inorgchem.9b01038 | ESTM | Nb0.15 Ag0.85 Bi0.7 Sb0.3 Se2 | 526 | 2.38363587
7180 | https://doi.org/10.1021/acs.inorgchem.9b01038 | ESTM | Nb0.15 Ag0.85 Bi0.7 Sb0.3 Se2 | 576 | 3.09626756
7181 | https://doi.org/10.1021/acs.inorgchem.9b01038 | ESTM | Nb0.15 Ag0.85 Bi0.7 Sb0.3 Se2 | 676 | 3.67994736
7182 | https://doi.org/10.1021/acs.inorgchem.9b01038 | ESTM | Nb0.15 Ag0.85 Bi0.9 Sb0.1 Se2 | 326 | 2.40259101
7183 | https://doi.org/10.1021/acs.inorgchem.9b01038 | ESTM | Nb0.15 Ag0.85 Bi0.9 Sb0.1 Se2 | 478 | 3.90423078
7184 | https://doi.org/10.1021/acs.inorgchem.9b01038 | ESTM | Nb0.15 Ag0.85 Bi0.9 Sb0.1 Se2 | 526 | 3.83516875
7185 | https://doi.org/10.1021/acs.inorgchem.9b01038 | ESTM | Nb0.15 Ag0.85 Bi0.9 Sb0.1 Se2 | 576 | 4.02772032
7186 | https://doi.org/10.1021/acs.inorgchem.9b01038 | ESTM | Nb0.15 Ag0.85 Bi0.9 Sb0.1 Se2 | 676 | 4.92687074
7187 | https://doi.org/10.1021/acs.inorgchem.9b01038 | ESTM | Ag1 Bi0.595 Sb0.3 Pb0.105 Se2 | 326 | 0.9163866
7188 | https://doi.org/10.1021/acs.inorgchem.9b01038 | ESTM | Ag1 Bi0.595 Sb0.3 Pb0.105 Se2 | 378 | 1.07494
7189 | https://doi.org/10.1021/acs.inorgchem.9b01038 | ESTM | Ag1 Bi0.595 Sb0.3 Pb0.105 Se2 | 478 | 1.361668
7190 | https://doi.org/10.1021/acs.inorgchem.9b01038 | ESTM | Ag1 Bi0.595 Sb0.3 Pb0.105 Se2 | 576 | 1.380964
7191 | https://doi.org/10.1021/acs.inorgchem.9b01038 | ESTM | Ag1 Bi0.765 Sb0.1 Pb0.135 Se2 | 326 | 0.3655361
7192 | https://doi.org/10.1021/acs.inorgchem.9b01038 | ESTM | Ag1 Bi0.765 Sb0.1 Pb0.135 Se2 | 378 | 0.5504725
7193 | https://doi.org/10.1021/acs.inorgchem.9b01038 | ESTM | Ag1 Bi0.765 Sb0.1 Pb0.135 Se2 | 478 | 0.95703125
7194 | https://doi.org/10.1021/acs.inorgchem.9b01038 | ESTM | Ag1 Bi0.765 Sb0.1 Pb0.135 Se2 | 526 | 0.7424
7195 | https://doi.org/10.1021/acs.inorgchem.9b01038 | ESTM | Ag1 Bi0.765 Sb0.1 Pb0.135 Se2 | 576 | 0.5143106
7196 | https://doi.org/10.1021/acs.inorgchem.9b01038 | ESTM | Nb0.2 Ag0.8 Bi0.7 Sb0.3 Se2 | 326 | 2.73138903
7197 | https://doi.org/10.1021/acs.inorgchem.9b01038 | ESTM | Nb0.2 Ag0.8 Bi0.7 Sb0.3 Se2 | 378 | 3.3856
7198 | https://doi.org/10.1021/acs.inorgchem.9b01038 | ESTM | Nb0.2 Ag0.8 Bi0.7 Sb0.3 Se2 | 478 | 1.4266125
7199 | https://doi.org/10.1021/acs.inorgchem.9b01038 | ESTM | Nb0.2 Ag0.8 Bi0.7 Sb0.3 Se2 | 526 | 2.41393032
7200 | https://doi.org/10.1021/acs.inorgchem.9b01038 | ESTM | Nb0.2 Ag0.8 Bi0.7 Sb0.3 Se2 | 576 | 3.01745514
7201 | https://doi.org/10.1021/acs.inorgchem.9b01038 | ESTM | Nb0.2 Ag0.8 Bi0.9 Sb0.1 Se2 | 326 | 2.46225
7202 | https://doi.org/10.1021/acs.inorgchem.9b01038 | ESTM | Nb0.2 Ag0.8 Bi0.9 Sb0.1 Se2 | 378 | 2.75200464
7203 | https://doi.org/10.1021/acs.inorgchem.9b01038 | ESTM | Nb0.2 Ag0.8 Bi0.9 Sb0.1 Se2 | 478 | 4.17515784
7204 | https://doi.org/10.1021/acs.inorgchem.9b01038 | ESTM | Nb0.2 Ag0.8 Bi0.9 Sb0.1 Se2 | 526 | 4.076923
7205 | https://doi.org/10.1021/acs.inorgchem.9b01038 | ESTM | Nb0.2 Ag0.8 Bi0.9 Sb0.1 Se2 | 576 | 4.4752239
7206 | https://doi.org/10.1021/acs.inorgchem.9b01038 | ESTM | Nb0.2 Ag0.8 Bi0.9 Sb0.1 Se2 | 676 | 5.7518136
7207 | https://doi.org/10.1021/acs.inorgchem.9b01038 | ESTM | Ag1 Bi0.56 Sb0.3 Pb0.14 Se2 | 478 | 1.513918
7208 | https://doi.org/10.1021/acs.inorgchem.9b01038 | ESTM | Ag1 Bi0.56 Sb0.3 Pb0.14 Se2 | 526 | 1.365417
7209 | https://doi.org/10.1021/acs.inorgchem.9b01038 | ESTM | Ag1 Bi0.56 Sb0.3 Pb0.14 Se2 | 576 | 1.030414
7210 | https://doi.org/10.1021/acs.inorgchem.9b01038 | ESTM | Ag1 Bi0.72 Sb0.1 Pb0.18 Se2 | 326 | 0.07030758
7211 | https://doi.org/10.1021/acs.inorgchem.9b01038 | ESTM | Ag1 Bi0.72 Sb0.1 Pb0.18 Se2 | 378 | 0.1255785
7212 | https://doi.org/10.1021/acs.inorgchem.9b01038 | ESTM | Ag1 Bi0.72 Sb0.1 Pb0.18 Se2 | 478 | 0.3279282
7213 | https://doi.org/10.1021/acs.inorgchem.9b01038 | ESTM | Ag1 Bi0.72 Sb0.1 Pb0.18 Se2 | 526 | 0.2382941
7214 | https://doi.org/10.1021/acs.inorgchem.9b01038 | ESTM | Ag1 Bi0.72 Sb0.1 Pb0.18 Se2 | 576 | 0.1552473
7215 | https://doi.org/10.1021/acs.inorgchem.9b01038 | ESTM | Nb0.1 Ag0.9 Bi0.7 Sb0.3 Se2 | 326 | 1.58703552
7216 | https://doi.org/10.1021/acs.inorgchem.9b01038 | ESTM | Nb0.1 Ag0.9 Bi0.7 Sb0.3 Se2 | 378 | 2.11694887
7217 | https://doi.org/10.1021/acs.inorgchem.9b01038 | ESTM | Nb0.1 Ag0.9 Bi0.7 Sb0.3 Se2 | 478 | 1.44494041
7218 | https://doi.org/10.1021/acs.inorgchem.9b01038 | ESTM | Nb0.1 Ag0.9 Bi0.7 Sb0.3 Se2 | 526 | 2.06759304
7219 | https://doi.org/10.1021/acs.inorgchem.9b01038 | ESTM | Nb0.1 Ag0.9 Bi0.7 Sb0.3 Se2 | 576 | 2.25261
7220 | https://doi.org/10.1021/acs.inorgchem.9b01038 | ESTM | Nb0.1 Ag0.9 Bi0.7 Sb0.3 Se2 | 676 | 2.17786312
7221 | https://doi.org/10.1021/acs.inorgchem.9b01038 | ESTM | Nb0.1 Ag0.9 Bi0.9 Sb0.1 Se2 | 326 | 2.58130752
7222 | https://doi.org/10.1021/acs.inorgchem.9b01038 | ESTM | Nb0.1 Ag0.9 Bi0.9 Sb0.1 Se2 | 526 | 3.78946487
7223 | https://doi.org/10.1021/acs.inorgchem.9b01038 | ESTM | Nb0.1 Ag0.9 Bi0.9 Sb0.1 Se2 | 676 | 5.17743996
7224 | https://doi.org/10.1021/acs.inorgchem.9b01038 | ESTM | Ag1 Bi0.63 Sb0.3 Pb0.07 Se2 | 326 | 1.200295395
7225 | https://doi.org/10.1021/acs.inorgchem.9b01038 | ESTM | Ag1 Bi0.63 Sb0.3 Pb0.07 Se2 | 378 | 1.31842
7226 | https://doi.org/10.1021/acs.inorgchem.9b01038 | ESTM | Ag1 Bi0.63 Sb0.3 Pb0.07 Se2 | 478 | 1.810702
7227 | https://doi.org/10.1021/acs.inorgchem.9b01038 | ESTM | Ag1 Bi0.63 Sb0.3 Pb0.07 Se2 | 526 | 1.523892
7228 | https://doi.org/10.1021/acs.inorgchem.9b01038 | ESTM | Ag1 Bi0.63 Sb0.3 Pb0.07 Se2 | 576 | 0.9624411
7229 | https://doi.org/10.1021/acs.inorgchem.9b01038 | ESTM | Ag1 Bi0.81 Sb0.1 Pb0.09 Se2 | 326 | 0.6208103
7230 | https://doi.org/10.1021/acs.inorgchem.9b01038 | ESTM | Ag1 Bi0.81 Sb0.1 Pb0.09 Se2 | 378 | 0.792305
7231 | https://doi.org/10.1021/acs.inorgchem.9b01038 | ESTM | Ag1 Bi0.81 Sb0.1 Pb0.09 Se2 | 478 | 1.975269136
7232 | https://doi.org/10.1021/acs.inorgchem.9b01038 | ESTM | Ag1 Bi0.81 Sb0.1 Pb0.09 Se2 | 526 | 0.7387382
7233 | https://doi.org/10.1021/acs.inorgchem.9b01038 | ESTM | Ag1 Bi0.81 Sb0.1 Pb0.09 Se2 | 576 | 0.4784427
7234 | https://doi.org/10.1021/acs.inorgchem.9b01038 | ESTM | Ag1 Bi0.7 Sb0.3 Se2 | 326 | 0.4378868
7235 | https://doi.org/10.1021/acs.inorgchem.9b01038 | ESTM | Ag1 Bi0.7 Sb0.3 Se2 | 378 | 0.5216017284
7236 | https://doi.org/10.1021/acs.inorgchem.9b01038 | ESTM | Ag1 Bi0.7 Sb0.3 Se2 | 478 | 1.208697
7237 | https://doi.org/10.1021/acs.inorgchem.9b01038 | ESTM | Ag1 Bi0.7 Sb0.3 Se2 | 576 | 1.79306875
7238 | https://doi.org/10.1021/acs.inorgchem.9b01038 | ESTM | Ag1 Bi0.7 Sb0.3 Se2 | 676 | 1.149347
7239 | https://doi.org/10.1021/acs.inorgchem.9b01038 | ESTM | Ag1 Bi0.9 Sb0.1 Se2 | 326 | 2.442955
7240 | https://doi.org/10.1021/acs.inorgchem.9b01038 | ESTM | Ag1 Bi0.9 Sb0.1 Se2 | 378 | 2.780529
7241 | https://doi.org/10.1021/acs.inorgchem.9b01038 | ESTM | Ag1 Bi0.9 Sb0.1 Se2 | 478 | 4.793224
7242 | https://doi.org/10.1021/acs.inorgchem.9b01038 | ESTM | Ag1 Bi0.9 Sb0.1 Se2 | 526 | 3.539991
7243 | https://doi.org/10.1021/acs.inorgchem.9b01038 | ESTM | Ag1 Bi0.9 Sb0.1 Se2 | 576 | 3.420477
7244 | https://doi.org/10.1021/acs.inorgchem.9b01038 | ESTM | Ag1 Bi0.9 Sb0.1 Se2 | 676 | 3.339473
7246 | https://doi.org/10.1021/acs.jpcc.0c06490 | ESTM | Fe1 Cu0.98 Pd0.02 S2 | 30 | 0.1304116341
7247 | https://doi.org/10.1021/acs.jpcc.0c06490 | ESTM | Fe1 Cu0.98 Pd0.02 S2 | 50 | 0.2809057
7248 | https://doi.org/10.1021/acs.jpcc.0c06490 | ESTM | Fe1 Cu0.98 Pd0.02 S2 | 70 | 0.45911
7249 | https://doi.org/10.1021/acs.jpcc.0c06490 | ESTM | Fe1 Cu0.98 Pd0.02 S2 | 100 | 1.25221536
7250 | https://doi.org/10.1021/acs.jpcc.0c06490 | ESTM | Fe1 Cu0.98 Pd0.02 S2 | 200 | 5.34387834
7251 | https://doi.org/10.1021/acs.jpcc.0c06490 | ESTM | Fe1 Cu0.98 Pd0.02 S2 | 300 | 8.762444
7255 | https://doi.org/10.1021/acs.jpcc.0c06490 | ESTM | Fe1 Cu0.995 Pd0.005 S2 | 70 | 0.626600498
7256 | https://doi.org/10.1021/acs.jpcc.0c06490 | ESTM | Fe1 Cu0.995 Pd0.005 S2 | 100 | 2.028421444
7257 | https://doi.org/10.1021/acs.jpcc.0c06490 | ESTM | Fe1 Cu0.995 Pd0.005 S2 | 200 | 5.709579
7258 | https://doi.org/10.1021/acs.jpcc.0c06490 | ESTM | Fe1 Cu0.995 Pd0.005 S2 | 300 | 6.899866
7261 | https://doi.org/10.1021/acs.jpcc.0c06490 | ESTM | Fe1 Cu0.99 Pd0.01 S2 | 50 | 0.1427197
7262 | https://doi.org/10.1021/acs.jpcc.0c06490 | ESTM | Fe1 Cu0.99 Pd0.01 S2 | 70 | 0.411231375
7263 | https://doi.org/10.1021/acs.jpcc.0c06490 | ESTM | Fe1 Cu0.99 Pd0.01 S2 | 100 | 1.636093
7264 | https://doi.org/10.1021/acs.jpcc.0c06490 | ESTM | Fe1 Cu0.99 Pd0.01 S2 | 200 | 6.45710625
7265 | https://doi.org/10.1021/acs.jpcc.0c06490 | ESTM | Fe1 Cu0.99 Pd0.01 S2 | 300 | 8.20618128
7266 | https://doi.org/10.1021/acs.jpcc.0c06490 | ESTM | Fe1 Cu0.9 Pd0.1 S2 | 10 | 0.09430876
7267 | https://doi.org/10.1021/acs.jpcc.0c06490 | ESTM | Fe1 Cu0.9 Pd0.1 S2 | 30 | 0.5336629
7268 | https://doi.org/10.1021/acs.jpcc.0c06490 | ESTM | Fe1 Cu0.9 Pd0.1 S2 | 50 | 1.222798
7269 | https://doi.org/10.1021/acs.jpcc.0c06490 | ESTM | Fe1 Cu0.9 Pd0.1 S2 | 70 | 1.793409
7270 | https://doi.org/10.1021/acs.jpcc.0c06490 | ESTM | Fe1 Cu0.9 Pd0.1 S2 | 100 | 2.810099
7271 | https://doi.org/10.1021/acs.jpcc.0c06490 | ESTM | Fe1 Cu0.9 Pd0.1 S2 | 200 | 5.788709
7272 | https://doi.org/10.1021/acs.jpcc.0c06490 | ESTM | Fe1 Cu0.9 Pd0.1 S2 | 300 | 7.72886016
7277 | https://doi.org/10.1021/acs.jpcc.0c06490 | ESTM | Fe0.98 Cu1.02 S2 | 200 | 0.3336929
7278 | https://doi.org/10.1021/acs.jpcc.0c06490 | ESTM | Fe0.98 Cu1.02 S2 | 300 | 0.3297917
7281 | https://doi.org/10.1021/acs.jpcc.0c06490 | ESTM | Fe1 Cu1 S2 | 50 | 0.31177872
7282 | https://doi.org/10.1021/acs.jpcc.0c06490 | ESTM | Fe1 Cu1 S2 | 70 | 1.051975
7283 | https://doi.org/10.1021/acs.jpcc.0c06490 | ESTM | Fe1 Cu1 S2 | 100 | 2.78
7284 | https://doi.org/10.1021/acs.jpcc.0c06490 | ESTM | Fe1 Cu1 S2 | 200 | 8.22338
7292 | https://doi.org/10.1021/acs.jpcc.0c11601 | ESTM | Co9 S8 | 300 | 4.679376
7301 | https://doi.org/10.1021/acs.jpcc.9b03329 | ESTM | Sn1 Te1 | 650 | 12.00767578
7302 | https://doi.org/10.1021/acs.jpcc.9b03329 | ESTM | Sn1 Te1 | 700 | 14.29261
7303 | https://doi.org/10.1021/acs.jpcc.9b03329 | ESTM | Sn1 Te1 | 750 | 16.0998
7304 | https://doi.org/10.1021/acs.jpcc.9b03329 | ESTM | Sn1 Te1 | 800 | 16.17869592
7305 | https://doi.org/10.1021/acs.jpcc.9b03329 | ESTM | Ag0.15 Sn1 Sb0.15 Te1 Se0.3 | 300 | 5.97860172
7306 | https://doi.org/10.1021/acs.jpcc.9b03329 | ESTM | Ag0.15 Sn1 Sb0.15 Te1 Se0.3 | 400 | 8.938705
7307 | https://doi.org/10.1021/acs.jpcc.9b03329 | ESTM | Ag0.15 Sn1 Sb0.15 Te1 Se0.3 | 500 | 11.465924
7308 | https://doi.org/10.1021/acs.jpcc.9b03329 | ESTM | Ag0.15 Sn1 Sb0.15 Te1 Se0.3 | 600 | 13.5305721
7309 | https://doi.org/10.1021/acs.jpcc.9b03329 | ESTM | Ag0.15 Sn1 Sb0.15 Te1 Se0.3 | 650 | 14.48164535
7310 | https://doi.org/10.1021/acs.jpcc.9b03329 | ESTM | Ag0.15 Sn1 Sb0.15 Te1 Se0.3 | 700 | 15.15274
7311 | https://doi.org/10.1021/acs.jpcc.9b03329 | ESTM | Ag0.15 Sn1 Sb0.15 Te1 Se0.3 | 800 | 16.35043086
7312 | https://doi.org/10.1021/acs.jpcc.9b03329 | ESTM | Ag0.1 Sn1 Sb0.1 Te1 Se0.2 | 300 | 5.850417
7313 | https://doi.org/10.1021/acs.jpcc.9b03329 | ESTM | Ag0.1 Sn1 Sb0.1 Te1 Se0.2 | 400 | 8.54153856
7314 | https://doi.org/10.1021/acs.jpcc.9b03329 | ESTM | Ag0.1 Sn1 Sb0.1 Te1 Se0.2 | 500 | 11.29342
7315 | https://doi.org/10.1021/acs.jpcc.9b03329 | ESTM | Ag0.1 Sn1 Sb0.1 Te1 Se0.2 | 600 | 13.98763
7316 | https://doi.org/10.1021/acs.jpcc.9b03329 | ESTM | Ag0.1 Sn1 Sb0.1 Te1 Se0.2 | 650 | 15.06441
7317 | https://doi.org/10.1021/acs.jpcc.9b03329 | ESTM | Ag0.1 Sn1 Sb0.1 Te1 Se0.2 | 700 | 15.98084
7318 | https://doi.org/10.1021/acs.jpcc.9b03329 | ESTM | Ag0.1 Sn1 Sb0.1 Te1 Se0.2 | 750 | 16.71179241
7319 | https://doi.org/10.1021/acs.jpcc.9b03329 | ESTM | Ag0.1 Sn1 Sb0.1 Te1 Se0.2 | 800 | 17.21532
7320 | https://doi.org/10.1021/acs.jpcc.9b03329 | ESTM | Ag0.25 Sn1 Sb0.25 Te1 Se0.5 | 300 | 5.7800694
7321 | https://doi.org/10.1021/acs.jpcc.9b03329 | ESTM | Ag0.25 Sn1 Sb0.25 Te1 Se0.5 | 400 | 8.65
7322 | https://doi.org/10.1021/acs.jpcc.9b03329 | ESTM | Ag0.25 Sn1 Sb0.25 Te1 Se0.5 | 500 | 11.24434
7323 | https://doi.org/10.1021/acs.jpcc.9b03329 | ESTM | Ag0.25 Sn1 Sb0.25 Te1 Se0.5 | 600 | 13.4888
7324 | https://doi.org/10.1021/acs.jpcc.9b03329 | ESTM | Ag0.25 Sn1 Sb0.25 Te1 Se0.5 | 650 | 14.1
7325 | https://doi.org/10.1021/acs.jpcc.9b03329 | ESTM | Ag0.25 Sn1 Sb0.25 Te1 Se0.5 | 700 | 14.51856312
7326 | https://doi.org/10.1021/acs.jpcc.9b03329 | ESTM | Ag0.25 Sn1 Sb0.25 Te1 Se0.5 | 750 | 14.621035
7327 | https://doi.org/10.1021/acs.jpcc.9b03329 | ESTM | Ag0.25 Sn1 Sb0.25 Te1 Se0.5 | 800 | 14.29355
7328 | https://doi.org/10.1021/acs.jpcc.9b03329 | ESTM | Ag0.2 Sn1 Sb0.2 Te1 Se0.4 | 300 | 5.6
7331 | https://doi.org/10.1021/acs.jpcc.9b03329 | ESTM | Ag0.2 Sn1 Sb0.2 Te1 Se0.4 | 600 | 12.92
7332 | https://doi.org/10.1021/acs.jpcc.9b03329 | ESTM | Ag0.2 Sn1 Sb0.2 Te1 Se0.4 | 650 | 13.7
7333 | https://doi.org/10.1021/acs.jpcc.9b03329 | ESTM | Ag0.2 Sn1 Sb0.2 Te1 Se0.4 | 800 | 14.2
7334 | https://doi.org/10.1021/acsaem.1c00172 | ESTM | Li0.05 Mg1.95 Si0.1 Ge0.9 | 300 | 7.77702415
7335 | https://doi.org/10.1021/acsaem.1c00172 | ESTM | Li0.05 Mg1.95 Si0.1 Ge0.9 | 400 | 7.929871488
7336 | https://doi.org/10.1021/acsaem.1c00172 | ESTM | Li0.05 Mg1.95 Si0.1 Ge0.9 | 500 | 10.06491213
7337 | https://doi.org/10.1021/acsaem.1c00172 | ESTM | Li0.05 Mg1.95 Si0.1 Ge0.9 | 600 | 12.39252
7338 | https://doi.org/10.1021/acsaem.1c00172 | ESTM | Li0.05 Mg1.95 Si0.1 Ge0.9 | 675 | 14.13123
7339 | https://doi.org/10.1021/acsaem.1c00172 | ESTM | Li0.03 Mg1.97 Si0.2 Ge0.8 | 400 | 7.271635
7340 | https://doi.org/10.1021/acsaem.1c00172 | ESTM | Li0.03 Mg1.97 Si0.2 Ge0.8 | 500 | 9.453941
7341 | https://doi.org/10.1021/acsaem.1c00172 | ESTM | Li0.03 Mg1.97 Si0.2 Ge0.8 | 600 | 12.32515
7342 | https://doi.org/10.1021/acsaem.1c00172 | ESTM | Li0.03 Mg1.97 Si0.1 Ge0.9 | 300 | 13.47492
7343 | https://doi.org/10.1021/acsaem.1c00172 | ESTM | Li0.03 Mg1.97 Si0.1 Ge0.9 | 400 | 15.58025
7344 | https://doi.org/10.1021/acsaem.1c00172 | ESTM | Li0.03 Mg1.97 Si0.1 Ge0.9 | 500 | 16.11897
7345 | https://doi.org/10.1021/acsaem.1c00172 | ESTM | Li0.03 Mg1.97 Si0.1 Ge0.9 | 600 | 18.36834
7346 | https://doi.org/10.1021/acsaem.1c00172 | ESTM | Li0.02 Mg1.98 Si0.2 Ge0.8 | 300 | 2.46037993
7347 | https://doi.org/10.1021/acsaem.1c00172 | ESTM | Li0.02 Mg1.98 Si0.2 Ge0.8 | 400 | 3.30883
7348 | https://doi.org/10.1021/acsaem.1c00172 | ESTM | Li0.02 Mg1.98 Si0.2 Ge0.8 | 500 | 4.995499
7349 | https://doi.org/10.1021/acsaem.1c00172 | ESTM | Li0.02 Mg1.98 Si0.2 Ge0.8 | 600 | 6.96
7350 | https://doi.org/10.1021/acsaem.1c00172 | ESTM | Li0.02 Mg1.98 Si0.2 Ge0.8 | 675 | 8.501868
7351 | https://doi.org/10.1021/acsaem.1c00172 | ESTM | Li0.02 Mg1.98 Si0.1 Ge0.9 | 300 | 7.027094
7352 | https://doi.org/10.1021/acsaem.1c00172 | ESTM | Li0.02 Mg1.98 Si0.1 Ge0.9 | 400 | 8.22339232
7353 | https://doi.org/10.1021/acsaem.1c00172 | ESTM | Li0.02 Mg1.98 Si0.1 Ge0.9 | 500 | 11.00399
7354 | https://doi.org/10.1021/acsaem.1c00172 | ESTM | Li0.02 Mg1.98 Si0.1 Ge0.9 | 600 | 13.77354
7355 | https://doi.org/10.1021/acsaem.1c00172 | ESTM | Li0.02 Mg1.98 Si0.1 Ge0.9 | 675 | 15.32839
7356 | https://doi.org/10.1021/acsaem.1c00172 | ESTM | Li0.01 Mg1.99 Si0.1 Ge0.9 | 400 | 9.133919
7357 | https://doi.org/10.1021/acsaem.1c00172 | ESTM | Li0.01 Mg1.99 Si0.1 Ge0.9 | 500 | 10.93
7358 | https://doi.org/10.1021/acsaem.1c00172 | ESTM | Li0.01 Mg1.99 Si0.1 Ge0.9 | 600 | 12.84435
7359 | https://doi.org/10.1021/acsaem.1c00172 | ESTM | Li0.01 Mg1.99 Si0.1 Ge0.9 | 675 | 14.10707
7360 | https://doi.org/10.1021/acsaem.1c01830 | ESTM | Bi0.46 Sb1.54 Te3 | 300 | 28.81213422
7361 | https://doi.org/10.1021/acsaem.1c01830 | ESTM | Bi0.46 Sb1.54 Te3 | 350 | 26.65188576
7362 | https://doi.org/10.1021/acsaem.1c01830 | ESTM | Bi0.46 Sb1.54 Te3 | 400 | 21.75214
7363 | https://doi.org/10.1021/acsaem.1c01830 | ESTM | Bi0.46 Sb1.54 Te3 | 450 | 15.87579
7364 | https://doi.org/10.1021/acsaem.1c01830 | ESTM | Bi0.46 Sb1.54 Te3 | 500 | 10.76912
7365 | https://doi.org/10.1021/acsaem.1c01155 | ESTM | Cu2.2 Sn0.8 Sb0.2 Se3.2 | 300 | 4.77762
7366 | https://doi.org/10.1021/acsaem.1c01155 | ESTM | Cu2.2 Sn0.8 Sb0.2 Se3.2 | 372 | 6.003872
7367 | https://doi.org/10.1021/acsaem.1c01155 | ESTM | Cu2.2 Sn0.8 Sb0.2 Se3.2 | 473 | 7.540443
7368 | https://doi.org/10.1021/acsaem.1c01155 | ESTM | Cu2.2 Sn0.8 Sb0.2 Se3.2 | 523 | 8.2575
7369 | https://doi.org/10.1021/acsaem.1c01155 | ESTM | Cu2.2 Sn0.8 Sb0.2 Se3.2 | 622 | 9.872615
7370 | https://doi.org/10.1021/acsaem.1c01155 | ESTM | Cu2.2 Sn0.8 Sb0.2 Se3.2 | 723 | 11.8454094
7371 | https://doi.org/10.1021/acsaem.1c01155 | ESTM | Cu2.5 Sn0.5 Sb0.5 Se3.5 | 300 | 4.17649344
7372 | https://doi.org/10.1021/acsaem.1c01155 | ESTM | Cu2.5 Sn0.5 Sb0.5 Se3.5 | 372 | 5.351237
7373 | https://doi.org/10.1021/acsaem.1c01155 | ESTM | Cu2.5 Sn0.5 Sb0.5 Se3.5 | 473 | 6.799562
7374 | https://doi.org/10.1021/acsaem.1c01155 | ESTM | Cu2.5 Sn0.5 Sb0.5 Se3.5 | 523 | 7.366231
7375 | https://doi.org/10.1021/acsaem.1c01155 | ESTM | Cu2.5 Sn0.5 Sb0.5 Se3.5 | 622 | 8.82901136
7376 | https://doi.org/10.1021/acsaem.1c01155 | ESTM | Cu2.5 Sn0.5 Sb0.5 Se3.5 | 723 | 11.66166
7377 | https://doi.org/10.1021/acsaem.1c01155 | ESTM | Cu2.8 Sn0.2 Sb0.8 Se3.8 | 300 | 5.56011216
7378 | https://doi.org/10.1021/acsaem.1c01155 | ESTM | Cu2.8 Sn0.2 Sb0.8 Se3.8 | 372 | 7.352954
7379 | https://doi.org/10.1021/acsaem.1c01155 | ESTM | Cu2.8 Sn0.2 Sb0.8 Se3.8 | 473 | 8.8422123
7380 | https://doi.org/10.1021/acsaem.1c01155 | ESTM | Cu2.8 Sn0.2 Sb0.8 Se3.8 | 523 | 9.268091
7381 | https://doi.org/10.1021/acsaem.1c01155 | ESTM | Cu2.8 Sn0.2 Sb0.8 Se3.8 | 622 | 11.57161
7382 | https://doi.org/10.1021/acsaem.1c01155 | ESTM | Cu2.8 Sn0.2 Sb0.8 Se3.8 | 723 | 13.47773
7384 | https://doi.org/10.1021/acsaem.1c01155 | ESTM | Cu2 Sn1 Se3 | 372 | 0.6433936
7385 | https://doi.org/10.1021/acsaem.1c01155 | ESTM | Cu2 Sn1 Se3 | 473 | 0.8532
7387 | https://doi.org/10.1021/acsaem.1c01155 | ESTM | Cu2 Sn1 Se3 | 622 | 1.845396
7389 | https://doi.org/10.1021/acsaem.1c01155 | ESTM | Cu3 Sb1 Se4 | 300 | 6.443128
7395 | https://doi.org/10.1021/acsaem.1c01155 | ESTM | Cu5 Sn1 Sb1 Se6.3 | 300 | 2.602245
7396 | https://doi.org/10.1021/acsaem.1c01155 | ESTM | Cu5 Sn1 Sb1 Se6.3 | 373 | 3.094824
7397 | https://doi.org/10.1021/acsaem.1c01155 | ESTM | Cu5 Sn1 Sb1 Se6.3 | 473 | 4.001676
7398 | https://doi.org/10.1021/acsaem.1c01155 | ESTM | Cu5 Sn1 Sb1 Se6.3 | 573 | 5.272301
7399 | https://doi.org/10.1021/acsaem.1c01155 | ESTM | Cu5 Sn1 Sb1 Se6.3 | 673 | 7.028044
7400 | https://doi.org/10.1021/acsaem.1c01155 | ESTM | Cu5 Sn1 Sb1 Se6.3 | 723 | 7.117023
7401 | https://doi.org/10.1021/acsaem.1c01155 | ESTM | Cu5 Sn1 Sb1 Se6.58 | 300 | 3.094838
7402 | https://doi.org/10.1021/acsaem.1c01155 | ESTM | Cu5 Sn1 Sb1 Se6.58 | 373 | 3.741509
7403 | https://doi.org/10.1021/acsaem.1c01155 | ESTM | Cu5 Sn1 Sb1 Se6.58 | 473 | 5.108731
7404 | https://doi.org/10.1021/acsaem.1c01155 | ESTM | Cu5 Sn1 Sb1 Se6.58 | 573 | 6.375166
7405 | https://doi.org/10.1021/acsaem.1c01155 | ESTM | Cu5 Sn1 Sb1 Se6.58 | 673 | 8.415221
7406 | https://doi.org/10.1021/acsaem.1c01155 | ESTM | Cu5 Sn1 Sb1 Se6.58 | 723 | 8.738784
7407 | https://doi.org/10.1021/acsaem.1c01155 | ESTM | Cu5 Sn1 Sb1 Se6.79 | 300 | 4.082284
7408 | https://doi.org/10.1021/acsaem.1c01155 | ESTM | Cu5 Sn1 Sb1 Se6.79 | 373 | 5.444956
7409 | https://doi.org/10.1021/acsaem.1c01155 | ESTM | Cu5 Sn1 Sb1 Se6.79 | 473 | 7.129287
7410 | https://doi.org/10.1021/acsaem.1c01155 | ESTM | Cu5 Sn1 Sb1 Se6.79 | 573 | 8.293221
7411 | https://doi.org/10.1021/acsaem.1c01155 | ESTM | Cu5 Sn1 Sb1 Se6.79 | 673 | 9.349602
7412 | https://doi.org/10.1021/acsaem.1c01155 | ESTM | Cu5 Sn1 Sb1 Se6.79 | 723 | 10.39979
7413 | https://doi.org/10.1021/acsaem.1c01155 | ESTM | Cu5 Sn1 Sb1 Se7 | 300 | 4.323446
7414 | https://doi.org/10.1021/acsaem.1c01155 | ESTM | Cu5 Sn1 Sb1 Se7 | 373 | 5.365482
7415 | https://doi.org/10.1021/acsaem.1c01155 | ESTM | Cu5 Sn1 Sb1 Se7 | 473 | 7.104575
7416 | https://doi.org/10.1021/acsaem.1c01155 | ESTM | Cu5 Sn1 Sb1 Se7 | 573 | 8.374175
7417 | https://doi.org/10.1021/acsaem.1c01155 | ESTM | Cu5 Sn1 Sb1 Se7 | 673 | 10.19668
7418 | https://doi.org/10.1021/acsaem.1c01155 | ESTM | Cu5 Sn1 Sb1 Se7 | 723 | 11.55148
7419 | https://doi.org/10.1021/acsaem.1c01830 | ESTM | Er0.01 Bi0.4577 Sb1.5323 Te3 | 300 | 33.54867
7420 | https://doi.org/10.1021/acsaem.1c01830 | ESTM | Er0.01 Bi0.4577 Sb1.5323 Te3 | 350 | 27.026
7421 | https://doi.org/10.1021/acsaem.1c01830 | ESTM | Er0.01 Bi0.4577 Sb1.5323 Te3 | 400 | 22.62656
7422 | https://doi.org/10.1021/acsaem.1c01830 | ESTM | Er0.01 Bi0.4577 Sb1.5323 Te3 | 450 | 16.5122
7423 | https://doi.org/10.1021/acsaem.1c01830 | ESTM | Er0.01 Bi0.4577 Sb1.5323 Te3 | 500 | 11.88831
7424 | https://doi.org/10.1021/acsaem.1c01830 | ESTM | Er0.02 Bi0.4554 Sb1.5246 Te3 | 300 | 30.7040625
7425 | https://doi.org/10.1021/acsaem.1c01830 | ESTM | Er0.02 Bi0.4554 Sb1.5246 Te3 | 350 | 27.63859
7426 | https://doi.org/10.1021/acsaem.1c01830 | ESTM | Er0.02 Bi0.4554 Sb1.5246 Te3 | 400 | 22.9787
7427 | https://doi.org/10.1021/acsaem.1c01830 | ESTM | Er0.02 Bi0.4554 Sb1.5246 Te3 | 450 | 17.2665
7428 | https://doi.org/10.1021/acsaem.1c01830 | ESTM | Er0.02 Bi0.4554 Sb1.5246 Te3 | 500 | 11.7645
7429 | https://doi.org/10.1021/acsaem.1c01830 | ESTM | Er0.03 Bi0.4531 Sb1.5169 Te3 | 300 | 29.20141175
7430 | https://doi.org/10.1021/acsaem.1c01830 | ESTM | Er0.03 Bi0.4531 Sb1.5169 Te3 | 350 | 27.96325
7431 | https://doi.org/10.1021/acsaem.1c01830 | ESTM | Er0.03 Bi0.4531 Sb1.5169 Te3 | 400 | 22.64808
7432 | https://doi.org/10.1021/acsaem.1c01830 | ESTM | Er0.03 Bi0.4531 Sb1.5169 Te3 | 450 | 17.41727
7433 | https://doi.org/10.1021/acsaem.1c01830 | ESTM | Er0.03 Bi0.4531 Sb1.5169 Te3 | 500 | 12.25119676
7434 | https://doi.org/10.1021/acsaem.1c02293 | ESTM | Ta0.25 Nb0.75 Co1 Sn0.9 Sb0.1 | 338 | 13.4489565
7435 | https://doi.org/10.1021/acsaem.1c02293 | ESTM | Ta0.25 Nb0.75 Co1 Sn0.9 Sb0.1 | 430 | 16.708032
7436 | https://doi.org/10.1021/acsaem.1c02293 | ESTM | Ta0.25 Nb0.75 Co1 Sn0.9 Sb0.1 | 530 | 19.037
7437 | https://doi.org/10.1021/acsaem.1c02293 | ESTM | Ta0.25 Nb0.75 Co1 Sn0.9 Sb0.1 | 628 | 21.38504
7438 | https://doi.org/10.1021/acsaem.1c02293 | ESTM | Ta0.25 Nb0.75 Co1 Sn0.9 Sb0.1 | 728 | 22.59788
7439 | https://doi.org/10.1021/acsaem.1c02293 | ESTM | Ta0.25 Nb0.75 Co1 Sn0.9 Sb0.1 | 826 | 24.00396
7440 | https://doi.org/10.1021/acsaem.1c02293 | ESTM | Ta0.25 Nb0.75 Co1 Sn0.9 Sb0.1 | 924 | 24.31112
7441 | https://doi.org/10.1021/acsaem.1c02293 | ESTM | Ta0.15 Nb0.85 Co1 Sn0.9 Sb0.1 | 338 | 13.43293
7442 | https://doi.org/10.1021/acsaem.1c02293 | ESTM | Ta0.15 Nb0.85 Co1 Sn0.9 Sb0.1 | 430 | 15.85892
7443 | https://doi.org/10.1021/acsaem.1c02293 | ESTM | Ta0.15 Nb0.85 Co1 Sn0.9 Sb0.1 | 530 | 18.99811
7444 | https://doi.org/10.1021/acsaem.1c02293 | ESTM | Ta0.15 Nb0.85 Co1 Sn0.9 Sb0.1 | 628 | 21.09978
7445 | https://doi.org/10.1021/acsaem.1c02293 | ESTM | Ta0.15 Nb0.85 Co1 Sn0.9 Sb0.1 | 728 | 22.23105
7446 | https://doi.org/10.1021/acsaem.1c02293 | ESTM | Ta0.15 Nb0.85 Co1 Sn0.9 Sb0.1 | 826 | 22.90522
7447 | https://doi.org/10.1021/acsaem.1c02293 | ESTM | Ta0.15 Nb0.85 Co1 Sn0.9 Sb0.1 | 924 | 23.12569
7448 | https://doi.org/10.1021/acsaem.1c02293 | ESTM | Ta0.2 Nb0.8 Co1 Sn0.9 Sb0.1 | 338 | 13.36031
7449 | https://doi.org/10.1021/acsaem.1c02293 | ESTM | Ta0.2 Nb0.8 Co1 Sn0.9 Sb0.1 | 430 | 15.94022
7450 | https://doi.org/10.1021/acsaem.1c02293 | ESTM | Ta0.2 Nb0.8 Co1 Sn0.9 Sb0.1 | 530 | 18.76177
7451 | https://doi.org/10.1021/acsaem.1c02293 | ESTM | Ta0.2 Nb0.8 Co1 Sn0.9 Sb0.1 | 628 | 20.99033
7452 | https://doi.org/10.1021/acsaem.1c02293 | ESTM | Ta0.2 Nb0.8 Co1 Sn0.9 Sb0.1 | 728 | 22.04458
7453 | https://doi.org/10.1021/acsaem.1c02293 | ESTM | Ta0.2 Nb0.8 Co1 Sn0.9 Sb0.1 | 826 | 22.47448
7454 | https://doi.org/10.1021/acsaem.1c02293 | ESTM | Ta0.2 Nb0.8 Co1 Sn0.9 Sb0.1 | 924 | 22.64885
7455 | https://doi.org/10.1021/acsaem.1c02293 | ESTM | Ta0.05 Nb0.95 Co1 Sn0.9 Sb0.1 | 338 | 11.164286
7456 | https://doi.org/10.1021/acsaem.1c02293 | ESTM | Ta0.05 Nb0.95 Co1 Sn0.9 Sb0.1 | 430 | 14.29389
7457 | https://doi.org/10.1021/acsaem.1c02293 | ESTM | Ta0.05 Nb0.95 Co1 Sn0.9 Sb0.1 | 530 | 18.0096
7458 | https://doi.org/10.1021/acsaem.1c02293 | ESTM | Ta0.05 Nb0.95 Co1 Sn0.9 Sb0.1 | 628 | 20.78397
7459 | https://doi.org/10.1021/acsaem.1c02293 | ESTM | Ta0.05 Nb0.95 Co1 Sn0.9 Sb0.1 | 728 | 22.35041
7460 | https://doi.org/10.1021/acsaem.1c02293 | ESTM | Ta0.05 Nb0.95 Co1 Sn0.9 Sb0.1 | 826 | 24.0179856
7461 | https://doi.org/10.1021/acsaem.1c02293 | ESTM | Ta0.05 Nb0.95 Co1 Sn0.9 Sb0.1 | 924 | 24.62036
7462 | https://doi.org/10.1021/acsaem.1c02293 | ESTM | Ta0.1 Nb0.9 Co1 Sn0.9 Sb0.1 | 338 | 13.69174
7463 | https://doi.org/10.1021/acsaem.1c02293 | ESTM | Ta0.1 Nb0.9 Co1 Sn0.9 Sb0.1 | 430 | 15.96742
7464 | https://doi.org/10.1021/acsaem.1c02293 | ESTM | Ta0.1 Nb0.9 Co1 Sn0.9 Sb0.1 | 530 | 19.16125
7465 | https://doi.org/10.1021/acsaem.1c02293 | ESTM | Ta0.1 Nb0.9 Co1 Sn0.9 Sb0.1 | 628 | 21.69357
7466 | https://doi.org/10.1021/acsaem.1c02293 | ESTM | Ta0.1 Nb0.9 Co1 Sn0.9 Sb0.1 | 728 | 23.01705
7467 | https://doi.org/10.1021/acsaem.1c02293 | ESTM | Ta0.1 Nb0.9 Co1 Sn0.9 Sb0.1 | 826 | 24.05864
7468 | https://doi.org/10.1021/acsaem.1c02293 | ESTM | Ta0.1 Nb0.9 Co1 Sn0.9 Sb0.1 | 924 | 25.37237519
7469 | https://doi.org/10.1021/acsaem.1c02293 | ESTM | Nb1 Co1 Sn0.9 Sb0.1 | 338 | 10.94902
7470 | https://doi.org/10.1021/acsaem.1c02293 | ESTM | Nb1 Co1 Sn0.9 Sb0.1 | 430 | 13.89380216
7471 | https://doi.org/10.1021/acsaem.1c02293 | ESTM | Nb1 Co1 Sn0.9 Sb0.1 | 530 | 17.20745325
7472 | https://doi.org/10.1021/acsaem.1c02293 | ESTM | Nb1 Co1 Sn0.9 Sb0.1 | 628 | 20.20631
7473 | https://doi.org/10.1021/acsaem.1c02293 | ESTM | Nb1 Co1 Sn0.9 Sb0.1 | 728 | 21.56
7474 | https://doi.org/10.1021/acsaem.1c02293 | ESTM | Nb1 Co1 Sn0.9 Sb0.1 | 826 | 23.45833
7475 | https://doi.org/10.1021/acsaem.1c02293 | ESTM | Nb1 Co1 Sn0.9 Sb0.1 | 924 | 23.23968
7476 | https://doi.org/10.1021/acsaem.1c02442 | ESTM | Sn1.03 Te0.92 Se0.08 | 323 | 0.8885378
7477 | https://doi.org/10.1021/acsaem.1c02442 | ESTM | Sn1.03 Te0.92 Se0.08 | 423 | 2.655367
7478 | https://doi.org/10.1021/acsaem.1c02442 | ESTM | Sn1.03 Te0.92 Se0.08 | 523 | 6.256302
7479 | https://doi.org/10.1021/acsaem.1c02442 | ESTM | Sn1.03 Te0.92 Se0.08 | 623 | 12.94537
7480 | https://doi.org/10.1021/acsaem.1c02442 | ESTM | Sn1.03 Te0.92 Se0.08 | 723 | 15.0514
7481 | https://doi.org/10.1021/acsaem.1c02442 | ESTM | Sn1.03 Te0.92 Se0.08 | 823 | 16.26039072
7482 | https://doi.org/10.1021/acsaem.1c02442 | ESTM | Sn1.03 Te0.865 Se0.12 Br0.015 | 323 | 1.76
7483 | https://doi.org/10.1021/acsaem.1c02442 | ESTM | Sn1.03 Te0.865 Se0.12 Br0.015 | 423 | 3.592562
7484 | https://doi.org/10.1021/acsaem.1c02442 | ESTM | Sn1.03 Te0.865 Se0.12 Br0.015 | 523 | 7.6474496
7485 | https://doi.org/10.1021/acsaem.1c02442 | ESTM | Sn1.03 Te0.865 Se0.12 Br0.015 | 623 | 14.78
7486 | https://doi.org/10.1021/acsaem.1c02442 | ESTM | Sn1.03 Te0.865 Se0.12 Br0.015 | 723 | 16.84
7487 | https://doi.org/10.1021/acsaem.1c02442 | ESTM | Sn1.03 Te0.865 Se0.12 Br0.015 | 823 | 17.09071
7488 | https://doi.org/10.1021/acsaem.1c02442 | ESTM | Sn1.03 Te0.875 Se0.12 Br0.005 | 323 | 2.523174
7489 | https://doi.org/10.1021/acsaem.1c02442 | ESTM | Sn1.03 Te0.875 Se0.12 Br0.005 | 423 | 4.71102
7492 | https://doi.org/10.1021/acsaem.1c02442 | ESTM | Sn1.03 Te0.875 Se0.12 Br0.005 | 723 | 18.42
7493 | https://doi.org/10.1021/acsaem.1c02442 | ESTM | Sn1.03 Te0.875 Se0.12 Br0.005 | 823 | 17.71275523
7494 | https://doi.org/10.1021/acsaem.1c02442 | ESTM | Sn1.03 Te0.87 Se0.12 Br0.01 | 323 | 2.62492
7495 | https://doi.org/10.1021/acsaem.1c02442 | ESTM | Sn1.03 Te0.87 Se0.12 Br0.01 | 423 | 4.96008
7500 | https://doi.org/10.1021/acsaem.1c02442 | ESTM | Sn1.03 Te0.88 Se0.12 | 323 | 0.9682951
7501 | https://doi.org/10.1021/acsaem.1c02442 | ESTM | Sn1.03 Te0.88 Se0.12 | 423 | 2.616936
7502 | https://doi.org/10.1021/acsaem.1c02442 | ESTM | Sn1.03 Te0.88 Se0.12 | 523 | 6.09380739
7503 | https://doi.org/10.1021/acsaem.1c02442 | ESTM | Sn1.03 Te0.88 Se0.12 | 623 | 11.66886
7504 | https://doi.org/10.1021/acsaem.1c02442 | ESTM | Sn1.03 Te0.88 Se0.12 | 723 | 15.507288
7505 | https://doi.org/10.1021/acsaem.1c02442 | ESTM | Sn1.03 Te0.88 Se0.12 | 823 | 14.89563
7506 | https://doi.org/10.1021/acsaem.1c02442 | ESTM | Sn1.03 Te0.85 Se0.15 | 323 | 0.6068422
7507 | https://doi.org/10.1021/acsaem.1c02442 | ESTM | Sn1.03 Te0.85 Se0.15 | 423 | 2.38925
7508 | https://doi.org/10.1021/acsaem.1c02442 | ESTM | Sn1.03 Te0.85 Se0.15 | 523 | 5.75866
7509 | https://doi.org/10.1021/acsaem.1c02442 | ESTM | Sn1.03 Te0.85 Se0.15 | 623 | 11.43372
7510 | https://doi.org/10.1021/acsaem.1c02442 | ESTM | Sn1.03 Te0.85 Se0.15 | 723 | 14.34671
7511 | https://doi.org/10.1021/acsaem.1c02442 | ESTM | Sn1.03 Te0.85 Se0.15 | 823 | 14.08389
7512 | https://doi.org/10.1021/acsaem.1c02442 | ESTM | Sn1.03 Te1 | 323 | 1.278823
7513 | https://doi.org/10.1021/acsaem.1c02442 | ESTM | Sn1.03 Te1 | 423 | 3.181833
7514 | https://doi.org/10.1021/acsaem.1c02442 | ESTM | Sn1.03 Te1 | 523 | 6.811322
7515 | https://doi.org/10.1021/acsaem.1c02442 | ESTM | Sn1.03 Te1 | 623 | 12.83175059
7516 | https://doi.org/10.1021/acsaem.1c02442 | ESTM | Sn1.03 Te1 | 723 | 15.81374502
7517 | https://doi.org/10.1021/acsaem.1c02442 | ESTM | Sn1.03 Te1 | 823 | 15.585102
7518 | https://doi.org/10.1021/acsaem.1c02448 | ESTM | Ag0.05 Sn0.9 Sb0.05 Te0.9 Se0.05 S0.05 | 303 | 6.65816
7519 | https://doi.org/10.1021/acsaem.1c02448 | ESTM | Ag0.05 Sn0.9 Sb0.05 Te0.9 Se0.05 S0.05 | 434 | 9.422483
7520 | https://doi.org/10.1021/acsaem.1c02448 | ESTM | Ag0.05 Sn0.9 Sb0.05 Te0.9 Se0.05 S0.05 | 594 | 15.70841
7521 | https://doi.org/10.1021/acsaem.1c02448 | ESTM | Ag0.05 Sn0.9 Sb0.05 Te0.9 Se0.05 S0.05 | 755 | 19.9528
7522 | https://doi.org/10.1021/acsaem.1c02448 | ESTM | Ag0.05 Sn0.9 Sb0.05 Te0.9 Se0.05 S0.05 | 823 | 20.48616
7523 | https://doi.org/10.1021/acsaem.1c02448 | ESTM | Ag0.15 Sn0.7 Sb0.15 Te0.7 Se0.15 S0.15 | 303 | 4.824508
7524 | https://doi.org/10.1021/acsaem.1c02448 | ESTM | Ag0.15 Sn0.7 Sb0.15 Te0.7 Se0.15 S0.15 | 432 | 8.212981
7525 | https://doi.org/10.1021/acsaem.1c02448 | ESTM | Ag0.15 Sn0.7 Sb0.15 Te0.7 Se0.15 S0.15 | 593 | 10.14787
7526 | https://doi.org/10.1021/acsaem.1c02448 | ESTM | Ag0.15 Sn0.7 Sb0.15 Te0.7 Se0.15 S0.15 | 753 | 11.3704
7527 | https://doi.org/10.1021/acsaem.1c02448 | ESTM | Ag0.15 Sn0.7 Sb0.15 Te0.7 Se0.15 S0.15 | 823 | 12.23180288
7528 | https://doi.org/10.1021/acsaem.1c02448 | ESTM | Ag0.1 Sn0.8 Sb0.1 Te0.8 Se0.1 S0.1 | 303 | 5.387707
7529 | https://doi.org/10.1021/acsaem.1c02448 | ESTM | Ag0.1 Sn0.8 Sb0.1 Te0.8 Se0.1 S0.1 | 434 | 10.77528
7530 | https://doi.org/10.1021/acsaem.1c02448 | ESTM | Ag0.1 Sn0.8 Sb0.1 Te0.8 Se0.1 S0.1 | 593 | 13.95649
7531 | https://doi.org/10.1021/acsaem.1c02448 | ESTM | Ag0.1 Sn0.8 Sb0.1 Te0.8 Se0.1 S0.1 | 755 | 15.36907
7532 | https://doi.org/10.1021/acsaem.1c02448 | ESTM | Ag0.1 Sn0.8 Sb0.1 Te0.8 Se0.1 S0.1 | 825 | 17.62129
7539 | https://doi.org/10.1021/acsaem.1c02720 | ESTM | Ba0.125 Cu1 Bi0.875 Se1 O1 | 319 | 5.8009875
7540 | https://doi.org/10.1021/acsaem.1c02720 | ESTM | Ba0.125 Cu1 Bi0.875 Se1 O1 | 420 | 5.27
7541 | https://doi.org/10.1021/acsaem.1c02720 | ESTM | Ba0.125 Cu1 Bi0.875 Se1 O1 | 522 | 4.903
7542 | https://doi.org/10.1021/acsaem.1c02720 | ESTM | Ba0.125 Cu1 Bi0.875 Se1 O1 | 623 | 4.8
7543 | https://doi.org/10.1021/acsaem.1c02720 | ESTM | Ba0.125 Cu1 Bi0.875 Se1 O1 | 725 | 4.75
7545 | https://doi.org/10.1021/acsaem.1c02720 | ESTM | Ba0.2 Cu1 Bi0.8 Se1 O1 | 319 | 7.495
7551 | https://doi.org/10.1021/acsaem.1c02720 | ESTM | Ba0.05 Cu1 Bi0.95 Se1 O1 | 319 | 3.661033
7552 | https://doi.org/10.1021/acsaem.1c02720 | ESTM | Ba0.05 Cu1 Bi0.95 Se1 O1 | 420 | 3.1752
7553 | https://doi.org/10.1021/acsaem.1c02720 | ESTM | Ba0.05 Cu1 Bi0.95 Se1 O1 | 522 | 2.979504
7554 | https://doi.org/10.1021/acsaem.1c02720 | ESTM | Ba0.05 Cu1 Bi0.95 Se1 O1 | 623 | 3.0780477
7555 | https://doi.org/10.1021/acsaem.1c02720 | ESTM | Ba0.05 Cu1 Bi0.95 Se1 O1 | 725 | 3.29662175
7556 | https://doi.org/10.1021/acsaem.1c02720 | ESTM | Ba0.05 Cu1 Bi0.95 Se1 O1 | 825 | 3.293742825
7557 | https://doi.org/10.1021/acsaem.1c02720 | ESTM | Cu1 Bi1 Se1 O1 | 319 | 1.420415
7558 | https://doi.org/10.1021/acsaem.1c02720 | ESTM | Cu1 Bi1 Se1 O1 | 420 | 1.55019
7559 | https://doi.org/10.1021/acsaem.1c02720 | ESTM | Cu1 Bi1 Se1 O1 | 522 | 1.538876
7561 | https://doi.org/10.1021/acsaem.1c02720 | ESTM | Cu1 Bi1 Se1 O1 | 725 | 2.906948
7563 | https://doi.org/10.1021/acsaem.1c03064 | ESTM | Cu1.965 Ag0.01 Se0.5 S0.5 | 300 | 0.741168
7564 | https://doi.org/10.1021/acsaem.1c03064 | ESTM | Cu1.965 Ag0.01 Se0.5 S0.5 | 375 | 1.30563264
7565 | https://doi.org/10.1021/acsaem.1c03064 | ESTM | Cu1.965 Ag0.01 Se0.5 S0.5 | 475 | 1.490032
7566 | https://doi.org/10.1021/acsaem.1c03064 | ESTM | Cu1.965 Ag0.01 Se0.5 S0.5 | 578 | 4.731677
7567 | https://doi.org/10.1021/acsaem.1c03064 | ESTM | Cu1.965 Ag0.01 Se0.5 S0.5 | 673 | 10.99515
7568 | https://doi.org/10.1021/acsaem.1c03064 | ESTM | Cu1.965 Ag0.01 Se0.5 S0.5 | 772 | 11.98704
7569 | https://doi.org/10.1021/acsaem.1c03064 | ESTM | Cu1.955 Ag0.02 Se0.5 S0.5 | 300 | 0.8349864
7570 | https://doi.org/10.1021/acsaem.1c03064 | ESTM | Cu1.955 Ag0.02 Se0.5 S0.5 | 375 | 1.42
7575 | https://doi.org/10.1021/acsaem.1c03064 | ESTM | Cu1.945 Ag0.03 Se0.5 S0.5 | 300 | 0.6763178
7576 | https://doi.org/10.1021/acsaem.1c03064 | ESTM | Cu1.945 Ag0.03 Se0.5 S0.5 | 375 | 1.132952
7581 | https://doi.org/10.1021/acsaem.1c03064 | ESTM | Cu1.95 Se0.5 S0.5 | 300 | 1.328203
7582 | https://doi.org/10.1021/acsaem.1c03064 | ESTM | Cu1.95 Se0.5 S0.5 | 375 | 1.636264
7583 | https://doi.org/10.1021/acsaem.1c03064 | ESTM | Cu1.95 Se0.5 S0.5 | 475 | 2.650525
7584 | https://doi.org/10.1021/acsaem.1c03064 | ESTM | Cu1.95 Se0.5 S0.5 | 578 | 7.786505
7585 | https://doi.org/10.1021/acsaem.1c03064 | ESTM | Cu1.95 Se0.5 S0.5 | 673 | 10.44052
7586 | https://doi.org/10.1021/acsaem.1c03064 | ESTM | Cu1.95 Se0.5 S0.5 | 772 | 12.04462
7587 | https://doi.org/10.1021/acsaem.1c03064 | ESTM | Cu1.975 Se0.5 S0.5 | 300 | 1.569772
7588 | https://doi.org/10.1021/acsaem.1c03064 | ESTM | Cu1.975 Se0.5 S0.5 | 375 | 1.76193366
7589 | https://doi.org/10.1021/acsaem.1c03064 | ESTM | Cu1.975 Se0.5 S0.5 | 475 | 1.584422
7590 | https://doi.org/10.1021/acsaem.1c03064 | ESTM | Cu1.975 Se0.5 S0.5 | 578 | 6.969963
7591 | https://doi.org/10.1021/acsaem.1c03064 | ESTM | Cu1.975 Se0.5 S0.5 | 673 | 9.73312
7592 | https://doi.org/10.1021/acsaem.1c03064 | ESTM | Cu1.975 Se0.5 S0.5 | 772 | 11.001528
7593 | https://doi.org/10.1021/acsaem.1c03064 | ESTM | Cu1.99 Se0.5 S0.5 | 300 | 0.8445797
7594 | https://doi.org/10.1021/acsaem.1c03064 | ESTM | Cu1.99 Se0.5 S0.5 | 375 | 1.085581
7595 | https://doi.org/10.1021/acsaem.1c03064 | ESTM | Cu1.99 Se0.5 S0.5 | 475 | 0.9032829696
7596 | https://doi.org/10.1021/acsaem.1c03064 | ESTM | Cu1.99 Se0.5 S0.5 | 578 | 2.437737
7597 | https://doi.org/10.1021/acsaem.1c03064 | ESTM | Cu1.99 Se0.5 S0.5 | 673 | 7.26
7598 | https://doi.org/10.1021/acsaem.1c03064 | ESTM | Cu1.99 Se0.5 S0.5 | 772 | 7.556022
7599 | https://doi.org/10.1021/acsaem.1c03064 | ESTM | Cu2 Se0.5 S0.5 | 300 | 0.4399356
7600 | https://doi.org/10.1021/acsaem.1c03064 | ESTM | Cu2 Se0.5 S0.5 | 375 | 0.693244701
7601 | https://doi.org/10.1021/acsaem.1c03064 | ESTM | Cu2 Se0.5 S0.5 | 475 | 0.7492861
7602 | https://doi.org/10.1021/acsaem.1c03064 | ESTM | Cu2 Se0.5 S0.5 | 578 | 1.442526
7603 | https://doi.org/10.1021/acsaem.1c03064 | ESTM | Cu2 Se0.5 S0.5 | 673 | 5.530066
7604 | https://doi.org/10.1021/acsaem.1c03064 | ESTM | Cu2 Se0.5 S0.5 | 772 | 5.760179
7605 | https://doi.org/10.1021/acsaem.1c03231 | ESTM | Sn10 Sb2 Te13 | 323 | 10.75606
7606 | https://doi.org/10.1021/acsaem.1c03231 | ESTM | Sn10 Sb2 Te13 | 423 | 16.22296
7607 | https://doi.org/10.1021/acsaem.1c03231 | ESTM | Sn10 Sb2 Te13 | 523 | 21.64996
7608 | https://doi.org/10.1021/acsaem.1c03231 | ESTM | Sn10 Sb2 Te13 | 623 | 24.66737
7609 | https://doi.org/10.1021/acsaem.1c03231 | ESTM | Sn10 Sb2 Te13 | 673 | 25.107453
7610 | https://doi.org/10.1021/acsaem.1c03231 | ESTM | Sn10 Sb2 Te13 | 723 | 24.39459
7611 | https://doi.org/10.1021/acsaem.1c03231 | ESTM | Sn10 Sb2 Te13 | 773 | 24.2749
7612 | https://doi.org/10.1021/acsaem.1c03231 | ESTM | Sn12 Sb2 Te15 | 323 | 9.215224704
7613 | https://doi.org/10.1021/acsaem.1c03231 | ESTM | Sn12 Sb2 Te15 | 423 | 13.03399
7614 | https://doi.org/10.1021/acsaem.1c03231 | ESTM | Sn12 Sb2 Te15 | 523 | 17.96530176
7615 | https://doi.org/10.1021/acsaem.1c03231 | ESTM | Sn12 Sb2 Te15 | 623 | 21.6309
7616 | https://doi.org/10.1021/acsaem.1c03231 | ESTM | Sn12 Sb2 Te15 | 673 | 22.8360477
7617 | https://doi.org/10.1021/acsaem.1c03231 | ESTM | Sn12 Sb2 Te15 | 723 | 23.15828125
7618 | https://doi.org/10.1021/acsaem.1c03231 | ESTM | Sn12 Sb2 Te15 | 773 | 23.103664
7619 | https://doi.org/10.1021/acsaem.1c03231 | ESTM | Sn15 Sb2 Te18 | 323 | 8.984686
7620 | https://doi.org/10.1021/acsaem.1c03231 | ESTM | Sn15 Sb2 Te18 | 423 | 12.5528592
7621 | https://doi.org/10.1021/acsaem.1c03231 | ESTM | Sn15 Sb2 Te18 | 523 | 17.17872
7622 | https://doi.org/10.1021/acsaem.1c03231 | ESTM | Sn15 Sb2 Te18 | 623 | 21.45026
7623 | https://doi.org/10.1021/acsaem.1c03231 | ESTM | Sn15 Sb2 Te18 | 673 | 22.76038
7624 | https://doi.org/10.1021/acsaem.1c03231 | ESTM | Sn15 Sb2 Te18 | 723 | 23.12774
7625 | https://doi.org/10.1021/acsaem.1c03231 | ESTM | Sn15 Sb2 Te18 | 773 | 23.58482
7626 | https://doi.org/10.1021/acsaem.1c03231 | ESTM | Sn20 Sb2 Te23 | 323 | 6.651906
7627 | https://doi.org/10.1021/acsaem.1c03231 | ESTM | Sn20 Sb2 Te23 | 423 | 9.600559
7628 | https://doi.org/10.1021/acsaem.1c03231 | ESTM | Sn20 Sb2 Te23 | 523 | 14.23961
7629 | https://doi.org/10.1021/acsaem.1c03231 | ESTM | Sn20 Sb2 Te23 | 623 | 18.831725
7630 | https://doi.org/10.1021/acsaem.1c03231 | ESTM | Sn20 Sb2 Te23 | 673 | 21.02989
7631 | https://doi.org/10.1021/acsaem.1c03231 | ESTM | Sn20 Sb2 Te23 | 723 | 22.37564
7632 | https://doi.org/10.1021/acsaem.1c03231 | ESTM | Sn20 Sb2 Te23 | 773 | 22.99822275
7633 | https://doi.org/10.1021/acsaem.1c03231 | ESTM | Sn25 Sb2 Te28 | 323 | 6.976581248
7634 | https://doi.org/10.1021/acsaem.1c03231 | ESTM | Sn25 Sb2 Te28 | 423 | 10.19138
7635 | https://doi.org/10.1021/acsaem.1c03231 | ESTM | Sn25 Sb2 Te28 | 523 | 14.98933
7636 | https://doi.org/10.1021/acsaem.1c03231 | ESTM | Sn25 Sb2 Te28 | 623 | 20.90361
7637 | https://doi.org/10.1021/acsaem.1c03231 | ESTM | Sn25 Sb2 Te28 | 673 | 21.99
7640 | https://doi.org/10.1021/acsaem.1c03231 | ESTM | Sn40 Sb2 Te43 | 323 | 4.925198
7641 | https://doi.org/10.1021/acsaem.1c03231 | ESTM | Sn40 Sb2 Te43 | 423 | 6.914885
7642 | https://doi.org/10.1021/acsaem.1c03231 | ESTM | Sn40 Sb2 Te43 | 523 | 10.4012
7643 | https://doi.org/10.1021/acsaem.1c03231 | ESTM | Sn40 Sb2 Te43 | 623 | 15.02667
7644 | https://doi.org/10.1021/acsaem.1c03231 | ESTM | Sn40 Sb2 Te43 | 673 | 17.50769
7645 | https://doi.org/10.1021/acsaem.1c03231 | ESTM | Sn40 Sb2 Te43 | 723 | 20.0095102
7646 | https://doi.org/10.1021/acsaem.1c03231 | ESTM | Sn40 Sb2 Te43 | 773 | 21.81116
7647 | https://doi.org/10.1021/acsaem.1c03231 | ESTM | Sn8 Sb2 Te11 | 323 | 11.84516
7648 | https://doi.org/10.1021/acsaem.1c03231 | ESTM | Sn8 Sb2 Te11 | 423 | 17.04373
7649 | https://doi.org/10.1021/acsaem.1c03231 | ESTM | Sn8 Sb2 Te11 | 523 | 20.7012
7650 | https://doi.org/10.1021/acsaem.1c03231 | ESTM | Sn8 Sb2 Te11 | 623 | 22.51845051
7651 | https://doi.org/10.1021/acsaem.1c03231 | ESTM | Sn8 Sb2 Te11 | 673 | 22.44284623
7652 | https://doi.org/10.1021/acsaem.1c03231 | ESTM | Sn8 Sb2 Te11 | 723 | 22.57575
7653 | https://doi.org/10.1021/acsaem.1c03231 | ESTM | Sn8 Sb2 Te11 | 773 | 22.3673155
7661 | https://doi.org/10.1021/acsaem.9b02004 | ESTM | Cd2 In3 Cu3 Te8 | 335 | 4.032330736
7662 | https://doi.org/10.1021/acsaem.9b02004 | ESTM | Cd2 In3 Cu3 Te8 | 377 | 4.331319
7663 | https://doi.org/10.1021/acsaem.9b02004 | ESTM | Cd2 In3 Cu3 Te8 | 427 | 4.38615
7664 | https://doi.org/10.1021/acsaem.9b02004 | ESTM | Cd2 In3 Cu3 Te8 | 477 | 4.4108532
7665 | https://doi.org/10.1021/acsaem.9b02004 | ESTM | Cd2 In3 Cu3 Te8 | 527 | 4.4
7666 | https://doi.org/10.1021/acsaem.9b02004 | ESTM | Cd2 In3 Cu3 Te8 | 575 | 4.245696
7667 | https://doi.org/10.1021/acsaem.9b02004 | ESTM | Cd2 In3 Cu3 Te8 | 625 | 3.9951513
7668 | https://doi.org/10.1021/acsaem.9b02004 | ESTM | Cd2 In3 Cu3 Te8 | 675 | 3.83288008
7669 | https://doi.org/10.1021/acsaem.9b02004 | ESTM | Mn2 In3 Cu3 Te8 | 575 | 0.3396753
7670 | https://doi.org/10.1021/acsaem.9b02004 | ESTM | Mn2 In3 Cu3 Te8 | 625 | 0.598303232
7671 | https://doi.org/10.1021/acsaem.9b02004 | ESTM | Mn2 In3 Cu3 Te8 | 675 | 0.97307125
7672 | https://doi.org/10.1021/acsaem.9b02004 | ESTM | Mn2 In3 Cu3 Te8 | 720 | 1.369
7673 | https://doi.org/10.1021/acsaem.9b02004 | ESTM | Mn2 In3 Cu3 Te8 | 770 | 1.8496
7674 | https://doi.org/10.1021/acsaem.9b02004 | ESTM | Mn2 In3 Cu3 Te8 | 866 | 2.34
7675 | https://doi.org/10.1021/acsaem.9b02004 | ESTM | Zn2 In3 Cu3 Te8 | 330 | 3.55854128
7676 | https://doi.org/10.1021/acsaem.9b02004 | ESTM | Zn2 In3 Cu3 Te8 | 373 | 3.889281
7677 | https://doi.org/10.1021/acsaem.9b02004 | ESTM | Zn2 In3 Cu3 Te8 | 424 | 4.525299
7678 | https://doi.org/10.1021/acsaem.9b02004 | ESTM | Zn2 In3 Cu3 Te8 | 473 | 4.64830275
7679 | https://doi.org/10.1021/acsaem.9b02004 | ESTM | Zn2 In3 Cu3 Te8 | 572 | 4.867002
7680 | https://doi.org/10.1021/acsaem.9b02004 | ESTM | Zn2 In3 Cu3 Te8 | 620 | 4.8362127
7681 | https://doi.org/10.1021/acsaem.9b02004 | ESTM | Zn2 In3 Cu3 Te8 | 668 | 4.749592914
7682 | https://doi.org/10.1021/acsami.1c12282 | ESTM | Al0.005 Ge0.895 Sb0.1 Te1 | 323 | 11.45904
7683 | https://doi.org/10.1021/acsami.1c12282 | ESTM | Al0.005 Ge0.895 Sb0.1 Te1 | 373 | 14.0233
7684 | https://doi.org/10.1021/acsami.1c12282 | ESTM | Al0.005 Ge0.895 Sb0.1 Te1 | 473 | 18.5534
7685 | https://doi.org/10.1021/acsami.1c12282 | ESTM | Al0.005 Ge0.895 Sb0.1 Te1 | 573 | 27.20126571
7686 | https://doi.org/10.1021/acsami.1c12282 | ESTM | Al0.005 Ge0.895 Sb0.1 Te1 | 673 | 34.96267
7687 | https://doi.org/10.1021/acsami.1c12282 | ESTM | Al0.005 Ge0.895 Sb0.1 Te1 | 773 | 34.86462
7688 | https://doi.org/10.1021/acsami.1c12282 | ESTM | Al0.005 Ge0.895 Sb0.1 Te1 | 823 | 32.40325
7689 | https://doi.org/10.1021/acsami.1c12282 | ESTM | Al0.0075 Ge0.8925 Sb0.1 Te1 | 323 | 11.91391
7690 | https://doi.org/10.1021/acsami.1c12282 | ESTM | Al0.0075 Ge0.8925 Sb0.1 Te1 | 373 | 14.90969
7691 | https://doi.org/10.1021/acsami.1c12282 | ESTM | Al0.0075 Ge0.8925 Sb0.1 Te1 | 473 | 18.42032
7692 | https://doi.org/10.1021/acsami.1c12282 | ESTM | Al0.0075 Ge0.8925 Sb0.1 Te1 | 573 | 24.15488242
7693 | https://doi.org/10.1021/acsami.1c12282 | ESTM | Al0.0075 Ge0.8925 Sb0.1 Te1 | 673 | 32.65909
7694 | https://doi.org/10.1021/acsami.1c12282 | ESTM | Al0.0075 Ge0.8925 Sb0.1 Te1 | 773 | 35.31990292
7695 | https://doi.org/10.1021/acsami.1c12282 | ESTM | Al0.0075 Ge0.8925 Sb0.1 Te1 | 823 | 38.03291
7696 | https://doi.org/10.1021/acsami.1c12282 | ESTM | Al0.01 Ge0.99 Te1 | 323 | 7.516751
7697 | https://doi.org/10.1021/acsami.1c12282 | ESTM | Al0.01 Ge0.99 Te1 | 373 | 10.40738
7698 | https://doi.org/10.1021/acsami.1c12282 | ESTM | Al0.01 Ge0.99 Te1 | 473 | 17.161
7699 | https://doi.org/10.1021/acsami.1c12282 | ESTM | Al0.01 Ge0.99 Te1 | 573 | 25.511715
7700 | https://doi.org/10.1021/acsami.1c12282 | ESTM | Al0.01 Ge0.99 Te1 | 673 | 33.814225
7701 | https://doi.org/10.1021/acsami.1c12282 | ESTM | Al0.01 Ge0.99 Te1 | 773 | 39.95134
7706 | https://doi.org/10.1021/acsami.1c12282 | ESTM | Al0.01 Ge0.89 Sb0.1 Te1 | 573 | 26.80656
7707 | https://doi.org/10.1021/acsami.1c12282 | ESTM | Al0.01 Ge0.89 Sb0.1 Te1 | 673 | 38.90637
7708 | https://doi.org/10.1021/acsami.1c12282 | ESTM | Al0.01 Ge0.89 Sb0.1 Te1 | 773 | 35.47963
7710 | https://doi.org/10.1021/acsami.1c12282 | ESTM | Al0.02 Ge0.98 Te1 | 323 | 7.521543
7711 | https://doi.org/10.1021/acsami.1c12282 | ESTM | Al0.02 Ge0.98 Te1 | 373 | 11.44809
7712 | https://doi.org/10.1021/acsami.1c12282 | ESTM | Al0.02 Ge0.98 Te1 | 473 | 15.9812
7713 | https://doi.org/10.1021/acsami.1c12282 | ESTM | Al0.02 Ge0.98 Te1 | 573 | 25.26855
7714 | https://doi.org/10.1021/acsami.1c12282 | ESTM | Al0.02 Ge0.98 Te1 | 673 | 36.29199
7715 | https://doi.org/10.1021/acsami.1c12282 | ESTM | Al0.02 Ge0.98 Te1 | 773 | 38.28637
7716 | https://doi.org/10.1021/acsami.1c12282 | ESTM | Al0.02 Ge0.98 Te1 | 823 | 36.26107
7717 | https://doi.org/10.1021/acsami.1c12282 | ESTM | Al0.03 Ge0.97 Te1 | 323 | 7.809708
7718 | https://doi.org/10.1021/acsami.1c12282 | ESTM | Al0.03 Ge0.97 Te1 | 373 | 11.00156
7719 | https://doi.org/10.1021/acsami.1c12282 | ESTM | Al0.03 Ge0.97 Te1 | 473 | 17.91072
7720 | https://doi.org/10.1021/acsami.1c12282 | ESTM | Al0.03 Ge0.97 Te1 | 573 | 22.46178
7721 | https://doi.org/10.1021/acsami.1c12282 | ESTM | Al0.03 Ge0.97 Te1 | 673 | 32.9044842
7722 | https://doi.org/10.1021/acsami.1c12282 | ESTM | Al0.03 Ge0.97 Te1 | 773 | 34.23176
7723 | https://doi.org/10.1021/acsami.1c12282 | ESTM | Al0.03 Ge0.97 Te1 | 823 | 35.15008
7731 | https://doi.org/10.1021/acsami.1c12282 | ESTM | Ge0.95 Sb0.05 Te1 | 323 | 14.19893
7732 | https://doi.org/10.1021/acsami.1c12282 | ESTM | Ge0.95 Sb0.05 Te1 | 373 | 17.90702
7733 | https://doi.org/10.1021/acsami.1c12282 | ESTM | Ge0.95 Sb0.05 Te1 | 473 | 28.02546
7734 | https://doi.org/10.1021/acsami.1c12282 | ESTM | Ge0.95 Sb0.05 Te1 | 573 | 33.3436
7735 | https://doi.org/10.1021/acsami.1c12282 | ESTM | Ge0.95 Sb0.05 Te1 | 673 | 42.55775
7736 | https://doi.org/10.1021/acsami.1c12282 | ESTM | Ge0.95 Sb0.05 Te1 | 773 | 39.63575
7737 | https://doi.org/10.1021/acsami.1c12282 | ESTM | Ge0.95 Sb0.05 Te1 | 823 | 40.25623
7738 | https://doi.org/10.1021/acsami.1c12282 | ESTM | Ge0.85 Sb0.15 Te1 | 323 | 5.58459
7739 | https://doi.org/10.1021/acsami.1c12282 | ESTM | Ge0.85 Sb0.15 Te1 | 373 | 7.135932
7740 | https://doi.org/10.1021/acsami.1c12282 | ESTM | Ge0.85 Sb0.15 Te1 | 473 | 9.572198
7741 | https://doi.org/10.1021/acsami.1c12282 | ESTM | Ge0.85 Sb0.15 Te1 | 573 | 16.03103
7742 | https://doi.org/10.1021/acsami.1c12282 | ESTM | Ge0.85 Sb0.15 Te1 | 673 | 24.7807107
7743 | https://doi.org/10.1021/acsami.1c12282 | ESTM | Ge0.85 Sb0.15 Te1 | 773 | 29.61417
7744 | https://doi.org/10.1021/acsami.1c12282 | ESTM | Ge0.85 Sb0.15 Te1 | 823 | 30.59021
7745 | https://doi.org/10.1021/acsami.1c12282 | ESTM | Ge0.9 Sb0.1 Te1 | 323 | 12.14236425
7746 | https://doi.org/10.1021/acsami.1c12282 | ESTM | Ge0.9 Sb0.1 Te1 | 373 | 16.13484672
7747 | https://doi.org/10.1021/acsami.1c12282 | ESTM | Ge0.9 Sb0.1 Te1 | 473 | 21.44151
7748 | https://doi.org/10.1021/acsami.1c12282 | ESTM | Ge0.9 Sb0.1 Te1 | 573 | 26.98243
7749 | https://doi.org/10.1021/acsami.1c12282 | ESTM | Ge0.9 Sb0.1 Te1 | 673 | 34.8768
7750 | https://doi.org/10.1021/acsami.1c12282 | ESTM | Ge0.9 Sb0.1 Te1 | 773 | 33.49726
7751 | https://doi.org/10.1021/acsami.1c12282 | ESTM | Ge0.9 Sb0.1 Te1 | 823 | 33.80972
7752 | https://doi.org/10.1021/acsami.1c13372 | ESTM | Bi0.42 Sb1.58 Te3 | 323 | 25.73638366
7753 | https://doi.org/10.1021/acsami.1c13372 | ESTM | Bi0.42 Sb1.58 Te3 | 373 | 22.2336
7754 | https://doi.org/10.1021/acsami.1c13372 | ESTM | Bi0.42 Sb1.58 Te3 | 423 | 17.80401
7755 | https://doi.org/10.1021/acsami.1c13372 | ESTM | Bi0.42 Sb1.58 Te3 | 473 | 13.24911
7756 | https://doi.org/10.1021/acsami.1c13372 | ESTM | Bi0.42 Sb1.58 Te3 | 523 | 9.331023
7757 | https://doi.org/10.1021/acsami.1c13372 | ESTM | Bi0.42 Sb1.58 Te3 | 573 | 6.278046
7758 | https://doi.org/10.1021/acsami.1c14236 | ESTM | Na0.02 Tl0.02 Te1 Pb0.96 | 301 | 14.75577
7759 | https://doi.org/10.1021/acsami.1c14236 | ESTM | Na0.02 Tl0.02 Te1 Pb0.96 | 397 | 18.10255
7760 | https://doi.org/10.1021/acsami.1c14236 | ESTM | Na0.02 Tl0.02 Te1 Pb0.96 | 497 | 21.14008
7761 | https://doi.org/10.1021/acsami.1c14236 | ESTM | Na0.02 Tl0.02 Te1 Pb0.96 | 597 | 22.34173
7762 | https://doi.org/10.1021/acsami.1c14236 | ESTM | Na0.02 Tl0.02 Te1 Pb0.96 | 696 | 21.75366
7763 | https://doi.org/10.1021/acsami.1c14236 | ESTM | Na0.02 Tl0.02 Te1 Pb0.96 | 798 | 20.42877
7764 | https://doi.org/10.1021/acsami.1c14236 | ESTM | Na0.015 Tl0.015 Te1 Pb0.97 | 301 | 13.53118
7765 | https://doi.org/10.1021/acsami.1c14236 | ESTM | Na0.015 Tl0.015 Te1 Pb0.97 | 397 | 17.23635
7766 | https://doi.org/10.1021/acsami.1c14236 | ESTM | Na0.015 Tl0.015 Te1 Pb0.97 | 497 | 20.25267
7767 | https://doi.org/10.1021/acsami.1c14236 | ESTM | Na0.015 Tl0.015 Te1 Pb0.97 | 597 | 21.31822
7768 | https://doi.org/10.1021/acsami.1c14236 | ESTM | Na0.015 Tl0.015 Te1 Pb0.97 | 696 | 20.4206
7769 | https://doi.org/10.1021/acsami.1c14236 | ESTM | Na0.015 Tl0.015 Te1 Pb0.97 | 798 | 19.417
7770 | https://doi.org/10.1021/acsami.1c14236 | ESTM | Na0.01 Tl0.0075 Te1 Pb0.9825 | 301 | 12.15384
7771 | https://doi.org/10.1021/acsami.1c14236 | ESTM | Na0.01 Tl0.0075 Te1 Pb0.9825 | 397 | 18.36273
7772 | https://doi.org/10.1021/acsami.1c14236 | ESTM | Na0.01 Tl0.0075 Te1 Pb0.9825 | 497 | 23.16347
7773 | https://doi.org/10.1021/acsami.1c14236 | ESTM | Na0.01 Tl0.0075 Te1 Pb0.9825 | 597 | 23.87683
7774 | https://doi.org/10.1021/acsami.1c14236 | ESTM | Na0.01 Tl0.0075 Te1 Pb0.9825 | 696 | 22.95331
7775 | https://doi.org/10.1021/acsami.1c14236 | ESTM | Na0.01 Tl0.0075 Te1 Pb0.9825 | 798 | 20.6865
7776 | https://doi.org/10.1021/acsami.1c14236 | ESTM | Na0.01 Tl0.01 Te1 Pb0.98 | 301 | 14.33545
7777 | https://doi.org/10.1021/acsami.1c14236 | ESTM | Na0.01 Tl0.01 Te1 Pb0.98 | 397 | 17.71538
7778 | https://doi.org/10.1021/acsami.1c14236 | ESTM | Na0.01 Tl0.01 Te1 Pb0.98 | 497 | 20.76811
7779 | https://doi.org/10.1021/acsami.1c14236 | ESTM | Na0.01 Tl0.01 Te1 Pb0.98 | 597 | 21.79747
7780 | https://doi.org/10.1021/acsami.1c14236 | ESTM | Na0.01 Tl0.01 Te1 Pb0.98 | 696 | 21.27355
7781 | https://doi.org/10.1021/acsami.1c14236 | ESTM | Na0.01 Tl0.01 Te1 Pb0.98 | 798 | 20.17838
7782 | https://doi.org/10.1021/acsami.1c14236 | ESTM | Na0.01 Te1 Pb0.99 | 301 | 8.124978125
7783 | https://doi.org/10.1021/acsami.1c14236 | ESTM | Na0.01 Te1 Pb0.99 | 397 | 15.67549
7784 | https://doi.org/10.1021/acsami.1c14236 | ESTM | Na0.01 Te1 Pb0.99 | 497 | 23.7257
7785 | https://doi.org/10.1021/acsami.1c14236 | ESTM | Na0.01 Te1 Pb0.99 | 597 | 25.30221
7786 | https://doi.org/10.1021/acsami.1c14236 | ESTM | Na0.01 Te1 Pb0.99 | 696 | 23.0427
7787 | https://doi.org/10.1021/acsami.1c14236 | ESTM | Na0.01 Te1 Pb0.99 | 798 | 19.0881
7788 | https://doi.org/10.1021/acsami.1c14236 | ESTM | Na0.005 Tl0.005 Te1 Pb0.99 | 301 | 10.84266
7789 | https://doi.org/10.1021/acsami.1c14236 | ESTM | Na0.005 Tl0.005 Te1 Pb0.99 | 397 | 16.21557711
7790 | https://doi.org/10.1021/acsami.1c14236 | ESTM | Na0.005 Tl0.005 Te1 Pb0.99 | 497 | 19.88989
7791 | https://doi.org/10.1021/acsami.1c14236 | ESTM | Na0.005 Tl0.005 Te1 Pb0.99 | 597 | 20.35874
7792 | https://doi.org/10.1021/acsami.1c14236 | ESTM | Na0.005 Tl0.005 Te1 Pb0.99 | 696 | 18.93796
7793 | https://doi.org/10.1021/acsami.1c14236 | ESTM | Na0.005 Tl0.005 Te1 Pb0.99 | 798 | 16.42539
7794 | https://doi.org/10.1021/acsami.1c14236 | ESTM | Tl0.01 Te1 Pb0.99 | 301 | 8.480027
7795 | https://doi.org/10.1021/acsami.1c14236 | ESTM | Tl0.01 Te1 Pb0.99 | 397 | 13.27424
7796 | https://doi.org/10.1021/acsami.1c14236 | ESTM | Tl0.01 Te1 Pb0.99 | 497 | 17.32927
7797 | https://doi.org/10.1021/acsami.1c14236 | ESTM | Tl0.01 Te1 Pb0.99 | 597 | 19.25436
7798 | https://doi.org/10.1021/acsami.1c14236 | ESTM | Tl0.01 Te1 Pb0.99 | 696 | 17.8248
7799 | https://doi.org/10.1021/acsami.1c14236 | ESTM | Tl0.01 Te1 Pb0.99 | 798 | 15.73815
7800 | https://doi.org/10.1021/acsami.1c14723 | ESTM | Ti1 Ni1 Sn1 | 323 | 4.145726448
7802 | https://doi.org/10.1021/acsami.1c14723 | ESTM | Ti1 Ni1 Sn1 | 526 | 15.15001
7805 | https://doi.org/10.1021/acsami.1c14723 | ESTM | Zr0.005 Ti1 Ni1 Sn1 | 323 | 7.397567
7806 | https://doi.org/10.1021/acsami.1c14723 | ESTM | Zr0.005 Ti1 Ni1 Sn1 | 423 | 13.075712
7807 | https://doi.org/10.1021/acsami.1c14723 | ESTM | Zr0.005 Ti1 Ni1 Sn1 | 522 | 20.0934
7808 | https://doi.org/10.1021/acsami.1c14723 | ESTM | Zr0.005 Ti1 Ni1 Sn1 | 626 | 25.647678
7809 | https://doi.org/10.1021/acsami.1c14723 | ESTM | Zr0.005 Ti1 Ni1 Sn1 | 729 | 27.67083
7810 | https://doi.org/10.1021/acsami.1c14723 | ESTM | Zr0.015 Ti1 Ni1 Sn1 | 323 | 6.78454
7811 | https://doi.org/10.1021/acsami.1c14723 | ESTM | Zr0.015 Ti1 Ni1 Sn1 | 423 | 14.71185
7812 | https://doi.org/10.1021/acsami.1c14723 | ESTM | Zr0.015 Ti1 Ni1 Sn1 | 522 | 23.53245
7813 | https://doi.org/10.1021/acsami.1c14723 | ESTM | Zr0.015 Ti1 Ni1 Sn1 | 626 | 29.8985
7814 | https://doi.org/10.1021/acsami.1c14723 | ESTM | Zr0.015 Ti1 Ni1 Sn1 | 729 | 32.73308
7815 | https://doi.org/10.1021/acsami.1c14723 | ESTM | Zr0.025 Ti1 Ni1 Sn1 | 323 | 6.635395
7816 | https://doi.org/10.1021/acsami.1c14723 | ESTM | Zr0.025 Ti1 Ni1 Sn1 | 424 | 13.16412
7817 | https://doi.org/10.1021/acsami.1c14723 | ESTM | Zr0.025 Ti1 Ni1 Sn1 | 526 | 19.96767
7818 | https://doi.org/10.1021/acsami.1c14723 | ESTM | Zr0.025 Ti1 Ni1 Sn1 | 630 | 24.59819
7819 | https://doi.org/10.1021/acsami.1c14723 | ESTM | Zr0.025 Ti1 Ni1 Sn1 | 736 | 25.91623
7820 | https://doi.org/10.1021/acsami.1c14801 | ESTM | Ag0.3 Sn0.3 Ge0.7 Te0.7 Se0.6 | 323 | 0.6077116
7821 | https://doi.org/10.1021/acsami.1c14801 | ESTM | Ag0.3 Sn0.3 Ge0.7 Te0.7 Se0.6 | 423 | 0.8705436
7822 | https://doi.org/10.1021/acsami.1c14801 | ESTM | Ag0.3 Sn0.3 Ge0.7 Te0.7 Se0.6 | 523 | 1.204518
7823 | https://doi.org/10.1021/acsami.1c14801 | ESTM | Ag0.3 Sn0.3 Ge0.7 Te0.7 Se0.6 | 623 | 1.918728
7824 | https://doi.org/10.1021/acsami.1c14801 | ESTM | Ag0.2 Sn0.2 Ge0.8 Te0.8 Se0.4 | 323 | 2.067039
7825 | https://doi.org/10.1021/acsami.1c14801 | ESTM | Ag0.2 Sn0.2 Ge0.8 Te0.8 Se0.4 | 423 | 3.100644
7826 | https://doi.org/10.1021/acsami.1c14801 | ESTM | Ag0.2 Sn0.2 Ge0.8 Te0.8 Se0.4 | 523 | 4.32986103
7827 | https://doi.org/10.1021/acsami.1c14801 | ESTM | Ag0.2 Sn0.2 Ge0.8 Te0.8 Se0.4 | 623 | 5.806084
7828 | https://doi.org/10.1021/acsami.1c14801 | ESTM | Ag0.1 Sn0.1 Ge0.9 Te0.9 Se0.2 | 323 | 3.635569
7829 | https://doi.org/10.1021/acsami.1c14801 | ESTM | Ag0.1 Sn0.1 Ge0.9 Te0.9 Se0.2 | 423 | 5.991161
7830 | https://doi.org/10.1021/acsami.1c14801 | ESTM | Ag0.1 Sn0.1 Ge0.9 Te0.9 Se0.2 | 523 | 8.31552
7831 | https://doi.org/10.1021/acsami.1c14801 | ESTM | Ag0.1 Sn0.1 Ge0.9 Te0.9 Se0.2 | 623 | 9.476382
7832 | https://doi.org/10.1021/acsami.1c14801 | ESTM | Ag0.2 Sn0.2 Ge0.55 Sb0.25 Te0.8 Se0.4 | 323 | 10
7833 | https://doi.org/10.1021/acsami.1c14801 | ESTM | Ag0.2 Sn0.2 Ge0.55 Sb0.25 Te0.8 Se0.4 | 423 | 11.98368108
7834 | https://doi.org/10.1021/acsami.1c14801 | ESTM | Ag0.2 Sn0.2 Ge0.55 Sb0.25 Te0.8 Se0.4 | 523 | 12.89076
7836 | https://doi.org/10.1021/acsami.1c14801 | ESTM | Ag0.2 Sn0.2 Ge0.55 Sb0.25 Te0.8 Se0.4 | 723 | 14.2
7837 | https://doi.org/10.1021/acsami.1c14801 | ESTM | Ag0.2 Sn0.2 Ge0.58 Sb0.22 Te0.8 Se0.4 | 323 | 10.08934384
7838 | https://doi.org/10.1021/acsami.1c14801 | ESTM | Ag0.2 Sn0.2 Ge0.58 Sb0.22 Te0.8 Se0.4 | 423 | 13.212
7839 | https://doi.org/10.1021/acsami.1c14801 | ESTM | Ag0.2 Sn0.2 Ge0.58 Sb0.22 Te0.8 Se0.4 | 523 | 14.79785
7840 | https://doi.org/10.1021/acsami.1c14801 | ESTM | Ag0.2 Sn0.2 Ge0.58 Sb0.22 Te0.8 Se0.4 | 623 | 15.37349155
7841 | https://doi.org/10.1021/acsami.1c14801 | ESTM | Ag0.2 Sn0.2 Ge0.58 Sb0.22 Te0.8 Se0.4 | 723 | 16.98606
7842 | https://doi.org/10.1021/acsami.1c14801 | ESTM | Ag0.2 Sn0.2 Ge0.6 Sb0.2 Te0.8 Se0.4 | 323 | 10.69795
7843 | https://doi.org/10.1021/acsami.1c14801 | ESTM | Ag0.2 Sn0.2 Ge0.6 Sb0.2 Te0.8 Se0.4 | 423 | 13.70078514
7844 | https://doi.org/10.1021/acsami.1c14801 | ESTM | Ag0.2 Sn0.2 Ge0.6 Sb0.2 Te0.8 Se0.4 | 523 | 15.283
7845 | https://doi.org/10.1021/acsami.1c14801 | ESTM | Ag0.2 Sn0.2 Ge0.6 Sb0.2 Te0.8 Se0.4 | 623 | 15.79
7846 | https://doi.org/10.1021/acsami.1c14801 | ESTM | Ag0.2 Sn0.2 Ge0.6 Sb0.2 Te0.8 Se0.4 | 723 | 17.14378
7851 | https://doi.org/10.1021/acsami.1c15595 | ESTM | Mn0.09 Sn0.91 Te1 | 331 | 10.4359212
7852 | https://doi.org/10.1021/acsami.1c15595 | ESTM | Mn0.09 Sn0.91 Te1 | 424 | 13.24704375
7853 | https://doi.org/10.1021/acsami.1c15595 | ESTM | Mn0.09 Sn0.91 Te1 | 524 | 15.65109
7854 | https://doi.org/10.1021/acsami.1c15595 | ESTM | Mn0.09 Sn0.91 Te1 | 622 | 17.07467
7855 | https://doi.org/10.1021/acsami.1c15595 | ESTM | Mn0.09 Sn0.91 Te1 | 720 | 20.82808
7856 | https://doi.org/10.1021/acsami.1c15595 | ESTM | Mn0.09 Sn0.91 Te1 | 769 | 23.92877
7857 | https://doi.org/10.1021/acsami.1c15595 | ESTM | Mn0.09 Sn0.91 Te0.97 I0.03 | 331 | 7.517892
7858 | https://doi.org/10.1021/acsami.1c15595 | ESTM | Mn0.09 Sn0.91 Te0.97 I0.03 | 424 | 11.45897
7859 | https://doi.org/10.1021/acsami.1c15595 | ESTM | Mn0.09 Sn0.91 Te0.97 I0.03 | 524 | 15.55557
7860 | https://doi.org/10.1021/acsami.1c15595 | ESTM | Mn0.09 Sn0.91 Te0.97 I0.03 | 622 | 20.1139
7861 | https://doi.org/10.1021/acsami.1c15595 | ESTM | Mn0.09 Sn0.91 Te0.97 I0.03 | 720 | 23.19509
7862 | https://doi.org/10.1021/acsami.1c15595 | ESTM | Mn0.09 Sn0.91 Te0.97 I0.03 | 818 | 21.77493
7863 | https://doi.org/10.1021/acsami.1c15595 | ESTM | Mn0.09 Sn0.91 Te0.97 I0.03 | 867 | 21.58994
7864 | https://doi.org/10.1021/acsami.1c15595 | ESTM | Mn0.09 Sn0.91 Te0.97 I0.03 | 891 | 20.71163
7865 | https://doi.org/10.1021/acsami.1c15595 | ESTM | Mn0.09 Sn0.91 Te0.98 I0.02 | 331 | 7.857217
7866 | https://doi.org/10.1021/acsami.1c15595 | ESTM | Mn0.09 Sn0.91 Te0.98 I0.02 | 424 | 11.7222
7867 | https://doi.org/10.1021/acsami.1c15595 | ESTM | Mn0.09 Sn0.91 Te0.98 I0.02 | 524 | 14.96881
7868 | https://doi.org/10.1021/acsami.1c15595 | ESTM | Mn0.09 Sn0.91 Te0.98 I0.02 | 622 | 18.37339
7869 | https://doi.org/10.1021/acsami.1c15595 | ESTM | Mn0.09 Sn0.91 Te0.98 I0.02 | 720 | 21.48764
7870 | https://doi.org/10.1021/acsami.1c15595 | ESTM | Mn0.09 Sn0.91 Te0.98 I0.02 | 818 | 22.40327
7871 | https://doi.org/10.1021/acsami.1c15595 | ESTM | Mn0.09 Sn0.91 Te0.98 I0.02 | 867 | 20.71607
7872 | https://doi.org/10.1021/acsami.1c15595 | ESTM | Mn0.09 Sn0.91 Te0.98 I0.02 | 891 | 19.7128
7873 | https://doi.org/10.1021/acsami.1c15595 | ESTM | Mn0.09 Sn0.91 Te0.99 I0.01 | 331 | 9.242837
7874 | https://doi.org/10.1021/acsami.1c15595 | ESTM | Mn0.09 Sn0.91 Te0.99 I0.01 | 424 | 13.09041
7875 | https://doi.org/10.1021/acsami.1c15595 | ESTM | Mn0.09 Sn0.91 Te0.99 I0.01 | 524 | 17.63201
7876 | https://doi.org/10.1021/acsami.1c15595 | ESTM | Mn0.09 Sn0.91 Te0.99 I0.01 | 622 | 21.5079
7877 | https://doi.org/10.1021/acsami.1c15595 | ESTM | Mn0.09 Sn0.91 Te0.99 I0.01 | 720 | 24.04906
7878 | https://doi.org/10.1021/acsami.1c15595 | ESTM | Mn0.09 Sn0.91 Te0.99 I0.01 | 818 | 26.05303
7879 | https://doi.org/10.1021/acsami.1c15595 | ESTM | Mn0.09 Sn0.91 Te0.99 I0.01 | 867 | 25.93744
7880 | https://doi.org/10.1021/acsami.1c15595 | ESTM | Mn0.09 Sn0.91 Te0.99 I0.01 | 891 | 24.61109
7881 | https://doi.org/10.1021/acsami.1c15595 | ESTM | Mn0.05 Sn0.95 Te1 | 332 | 9.015349
7882 | https://doi.org/10.1021/acsami.1c15595 | ESTM | Mn0.05 Sn0.95 Te1 | 424 | 11.54301
7883 | https://doi.org/10.1021/acsami.1c15595 | ESTM | Mn0.05 Sn0.95 Te1 | 524 | 14.17465
7884 | https://doi.org/10.1021/acsami.1c15595 | ESTM | Mn0.05 Sn0.95 Te1 | 622 | 17.83455
7885 | https://doi.org/10.1021/acsami.1c15595 | ESTM | Mn0.05 Sn0.95 Te1 | 720 | 21.49452
7886 | https://doi.org/10.1021/acsami.1c15595 | ESTM | Mn0.05 Sn0.95 Te1 | 769 | 22.99777936
7887 | https://doi.org/10.1021/acsami.1c15595 | ESTM | Mn0.03 Sn0.97 Te1 | 331 | 4.631741
7888 | https://doi.org/10.1021/acsami.1c15595 | ESTM | Mn0.03 Sn0.97 Te1 | 426 | 10.08856
7889 | https://doi.org/10.1021/acsami.1c15595 | ESTM | Mn0.03 Sn0.97 Te1 | 527 | 13.13324
7890 | https://doi.org/10.1021/acsami.1c15595 | ESTM | Mn0.03 Sn0.97 Te1 | 625 | 17.49143
7891 | https://doi.org/10.1021/acsami.1c15595 | ESTM | Mn0.03 Sn0.97 Te1 | 723 | 21.21603
7892 | https://doi.org/10.1021/acsami.1c15595 | ESTM | Mn0.03 Sn0.97 Te1 | 772 | 23.24696
7893 | https://doi.org/10.1021/acsami.1c15595 | ESTM | Mn0.01 Sn0.99 Te1 | 332 | 6.349705
7894 | https://doi.org/10.1021/acsami.1c15595 | ESTM | Mn0.01 Sn0.99 Te1 | 424 | 6.888303
7895 | https://doi.org/10.1021/acsami.1c15595 | ESTM | Mn0.01 Sn0.99 Te1 | 524 | 8.996977
7896 | https://doi.org/10.1021/acsami.1c15595 | ESTM | Mn0.01 Sn0.99 Te1 | 621 | 13.35101
7897 | https://doi.org/10.1021/acsami.1c15595 | ESTM | Mn0.01 Sn0.99 Te1 | 719 | 17.84567
7898 | https://doi.org/10.1021/acsami.1c15595 | ESTM | Mn0.01 Sn0.99 Te1 | 768 | 20.29196
7899 | https://doi.org/10.1021/acsami.1c15595 | ESTM | Sn1 Te1 | 330 | 0.9525126
7900 | https://doi.org/10.1021/acsami.1c15595 | ESTM | Sn1 Te1 | 421 | 2.373175
7901 | https://doi.org/10.1021/acsami.1c15595 | ESTM | Sn1 Te1 | 519 | 5.591714
7902 | https://doi.org/10.1021/acsami.1c15595 | ESTM | Sn1 Te1 | 616 | 10.80464
7903 | https://doi.org/10.1021/acsami.1c15595 | ESTM | Sn1 Te1 | 714 | 17.39824515
7904 | https://doi.org/10.1021/acsami.1c15595 | ESTM | Sn1 Te1 | 763 | 20.36043
7905 | https://doi.org/10.1021/acsami.1c15614 | ESTM | Cu0.16 Sn0.84 Sb0.16 Te1.16 | 325 | 4.502303
7906 | https://doi.org/10.1021/acsami.1c15614 | ESTM | Cu0.16 Sn0.84 Sb0.16 Te1.16 | 432 | 6.997705
7907 | https://doi.org/10.1021/acsami.1c15614 | ESTM | Cu0.16 Sn0.84 Sb0.16 Te1.16 | 529 | 10.71877
7908 | https://doi.org/10.1021/acsami.1c15614 | ESTM | Cu0.16 Sn0.84 Sb0.16 Te1.16 | 625 | 15.68613392
7909 | https://doi.org/10.1021/acsami.1c15614 | ESTM | Cu0.16 Sn0.84 Sb0.16 Te1.16 | 719 | 20.80639
7910 | https://doi.org/10.1021/acsami.1c15614 | ESTM | Cu0.16 Sn0.84 Sb0.16 Te1.16 | 818 | 22.55728
7911 | https://doi.org/10.1021/acsami.1c15614 | ESTM | Cu0.14 Sn0.86 Sb0.14 Te1.14 | 324 | 5.047241
7912 | https://doi.org/10.1021/acsami.1c15614 | ESTM | Cu0.14 Sn0.86 Sb0.14 Te1.14 | 432 | 7.88040576
7913 | https://doi.org/10.1021/acsami.1c15614 | ESTM | Cu0.14 Sn0.86 Sb0.14 Te1.14 | 524 | 11.44855539
7914 | https://doi.org/10.1021/acsami.1c15614 | ESTM | Cu0.14 Sn0.86 Sb0.14 Te1.14 | 625 | 16.44310724
7915 | https://doi.org/10.1021/acsami.1c15614 | ESTM | Cu0.14 Sn0.86 Sb0.14 Te1.14 | 723 | 20.22817
7916 | https://doi.org/10.1021/acsami.1c15614 | ESTM | Cu0.14 Sn0.86 Sb0.14 Te1.14 | 818 | 19.998352
7917 | https://doi.org/10.1021/acsami.1c15614 | ESTM | Cu0.12 Sn0.88 Sb0.12 Te1.12 | 323 | 4.81281
7918 | https://doi.org/10.1021/acsami.1c15614 | ESTM | Cu0.12 Sn0.88 Sb0.12 Te1.12 | 427 | 7.68777
7919 | https://doi.org/10.1021/acsami.1c15614 | ESTM | Cu0.12 Sn0.88 Sb0.12 Te1.12 | 525 | 11.85599
7920 | https://doi.org/10.1021/acsami.1c15614 | ESTM | Cu0.12 Sn0.88 Sb0.12 Te1.12 | 622 | 17.04227
7921 | https://doi.org/10.1021/acsami.1c15614 | ESTM | Cu0.12 Sn0.88 Sb0.12 Te1.12 | 726 | 21.45375
7922 | https://doi.org/10.1021/acsami.1c15614 | ESTM | Cu0.12 Sn0.88 Sb0.12 Te1.12 | 818 | 21.11544
7923 | https://doi.org/10.1021/acsami.1c15614 | ESTM | Cu0.1 Sn0.9 Sb0.1 Te1.1 | 321 | 5.014281
7924 | https://doi.org/10.1021/acsami.1c15614 | ESTM | Cu0.1 Sn0.9 Sb0.1 Te1.1 | 427 | 7.75932749
7925 | https://doi.org/10.1021/acsami.1c15614 | ESTM | Cu0.1 Sn0.9 Sb0.1 Te1.1 | 525 | 11.80955
7926 | https://doi.org/10.1021/acsami.1c15614 | ESTM | Cu0.1 Sn0.9 Sb0.1 Te1.1 | 622 | 16.94957376
7927 | https://doi.org/10.1021/acsami.1c15614 | ESTM | Cu0.1 Sn0.9 Sb0.1 Te1.1 | 723 | 22.05848
7928 | https://doi.org/10.1021/acsami.1c15614 | ESTM | Cu0.1 Sn0.9 Sb0.1 Te1.1 | 824 | 23.6285875
7929 | https://doi.org/10.1021/acsami.1c15614 | ESTM | Cu0.08 Sn0.92 Sb0.08 Te1.08 | 323 | 4.504896
7930 | https://doi.org/10.1021/acsami.1c15614 | ESTM | Cu0.08 Sn0.92 Sb0.08 Te1.08 | 430 | 6.850234
7931 | https://doi.org/10.1021/acsami.1c15614 | ESTM | Cu0.08 Sn0.92 Sb0.08 Te1.08 | 526 | 10.7039372
7932 | https://doi.org/10.1021/acsami.1c15614 | ESTM | Cu0.08 Sn0.92 Sb0.08 Te1.08 | 620 | 15.71894
7933 | https://doi.org/10.1021/acsami.1c15614 | ESTM | Cu0.08 Sn0.92 Sb0.08 Te1.08 | 719 | 20.72102
7934 | https://doi.org/10.1021/acsami.1c15614 | ESTM | Cu0.08 Sn0.92 Sb0.08 Te1.08 | 818 | 22.800325
7935 | https://doi.org/10.1021/acsami.1c15614 | ESTM | Cu0.06 Sn0.94 Sb0.06 Te1.06 | 320 | 3.70561852
7936 | https://doi.org/10.1021/acsami.1c15614 | ESTM | Cu0.06 Sn0.94 Sb0.06 Te1.06 | 427 | 5.80817172
7937 | https://doi.org/10.1021/acsami.1c15614 | ESTM | Cu0.06 Sn0.94 Sb0.06 Te1.06 | 525 | 9.235755
7938 | https://doi.org/10.1021/acsami.1c15614 | ESTM | Cu0.06 Sn0.94 Sb0.06 Te1.06 | 621 | 14.4174375
7939 | https://doi.org/10.1021/acsami.1c15614 | ESTM | Cu0.06 Sn0.94 Sb0.06 Te1.06 | 722 | 20.49050796
7940 | https://doi.org/10.1021/acsami.1c15614 | ESTM | Cu0.06 Sn0.94 Sb0.06 Te1.06 | 818 | 23.00804352
7941 | https://doi.org/10.1021/acsami.1c15614 | ESTM | Cu0.04 Sn0.96 Sb0.04 Te1.04 | 321 | 3.60133
7942 | https://doi.org/10.1021/acsami.1c15614 | ESTM | Cu0.04 Sn0.96 Sb0.04 Te1.04 | 430 | 5.402824
7943 | https://doi.org/10.1021/acsami.1c15614 | ESTM | Cu0.04 Sn0.96 Sb0.04 Te1.04 | 525 | 8.664951
7944 | https://doi.org/10.1021/acsami.1c15614 | ESTM | Cu0.04 Sn0.96 Sb0.04 Te1.04 | 620 | 13.83053
7945 | https://doi.org/10.1021/acsami.1c15614 | ESTM | Cu0.04 Sn0.96 Sb0.04 Te1.04 | 722 | 20.64797
7946 | https://doi.org/10.1021/acsami.1c15614 | ESTM | Cu0.04 Sn0.96 Sb0.04 Te1.04 | 818 | 25.14146
7947 | https://doi.org/10.1021/acsami.1c15614 | ESTM | Cu0.02 Sn0.98 Sb0.02 Te1.02 | 320 | 3.353486
7948 | https://doi.org/10.1021/acsami.1c15614 | ESTM | Cu0.02 Sn0.98 Sb0.02 Te1.02 | 427 | 4.646193
7949 | https://doi.org/10.1021/acsami.1c15614 | ESTM | Cu0.02 Sn0.98 Sb0.02 Te1.02 | 524 | 7.664165
7950 | https://doi.org/10.1021/acsami.1c15614 | ESTM | Cu0.02 Sn0.98 Sb0.02 Te1.02 | 625 | 12.70142
7951 | https://doi.org/10.1021/acsami.1c15614 | ESTM | Cu0.02 Sn0.98 Sb0.02 Te1.02 | 722 | 19.54808
7952 | https://doi.org/10.1021/acsami.1c15614 | ESTM | Cu0.02 Sn0.98 Sb0.02 Te1.02 | 818 | 24.71874
7953 | https://doi.org/10.1021/acsami.1c16622 | ESTM | Ce0.75 Fe3 Co1 Sb12 | 333 | 6.522692
7954 | https://doi.org/10.1021/acsami.1c16622 | ESTM | Ce0.75 Fe3 Co1 Sb12 | 423 | 8.312754931
7955 | https://doi.org/10.1021/acsami.1c16622 | ESTM | Ce0.75 Fe3 Co1 Sb12 | 513 | 8.65411
7956 | https://doi.org/10.1021/acsami.1c16622 | ESTM | Ce0.75 Fe3 Co1 Sb12 | 603 | 8.834769
7957 | https://doi.org/10.1021/acsami.1c16622 | ESTM | Ce0.75 Fe3 Co1 Sb12 | 693 | 8.381433
7958 | https://doi.org/10.1021/acsami.1c16622 | ESTM | Ce0.75 Fe3 Co1 Sb12 | 783 | 7.858194234
7959 | https://doi.org/10.1021/acsami.1c17254 | ESTM | Mn0.03 Cu0.001 Te1.03 Pb0.999 | 323 | 23.74308
7960 | https://doi.org/10.1021/acsami.1c17254 | ESTM | Mn0.03 Cu0.001 Te1.03 Pb0.999 | 423 | 24.10843136
7961 | https://doi.org/10.1021/acsami.1c17254 | ESTM | Mn0.03 Cu0.001 Te1.03 Pb0.999 | 523 | 24.06833
7962 | https://doi.org/10.1021/acsami.1c17254 | ESTM | Mn0.03 Cu0.001 Te1.03 Pb0.999 | 623 | 19.48311
7963 | https://doi.org/10.1021/acsami.1c17254 | ESTM | Mn0.03 Cu0.001 Te1.03 Pb0.999 | 723 | 17.72555
7964 | https://doi.org/10.1021/acsami.1c17254 | ESTM | Mn0.03 Cu0.001 Te1.03 Pb0.999 | 773 | 16.38891
7965 | https://doi.org/10.1021/acsami.1c17254 | ESTM | Mn0.03 Cu0.001 Te1.03 Pb0.999 | 823 | 16.03099
7966 | https://doi.org/10.1021/acsami.1c17254 | ESTM | Mn0.03 Cu0.002 Te1.03 Pb0.998 | 323 | 23.73801
7967 | https://doi.org/10.1021/acsami.1c17254 | ESTM | Mn0.03 Cu0.002 Te1.03 Pb0.998 | 423 | 26.78128
7968 | https://doi.org/10.1021/acsami.1c17254 | ESTM | Mn0.03 Cu0.002 Te1.03 Pb0.998 | 523 | 24.04755
7969 | https://doi.org/10.1021/acsami.1c17254 | ESTM | Mn0.03 Cu0.002 Te1.03 Pb0.998 | 623 | 21.19047
7970 | https://doi.org/10.1021/acsami.1c17254 | ESTM | Mn0.03 Cu0.002 Te1.03 Pb0.998 | 723 | 20.07566
7971 | https://doi.org/10.1021/acsami.1c17254 | ESTM | Mn0.03 Cu0.002 Te1.03 Pb0.998 | 773 | 18.5213
7972 | https://doi.org/10.1021/acsami.1c17254 | ESTM | Mn0.03 Cu0.002 Te1.03 Pb0.998 | 823 | 16.10986
7973 | https://doi.org/10.1021/acsami.1c17254 | ESTM | Mn0.03 Cu0.003 Te1.03 Pb0.997 | 323 | 28.46099
7974 | https://doi.org/10.1021/acsami.1c17254 | ESTM | Mn0.03 Cu0.003 Te1.03 Pb0.997 | 423 | 24.50885
7975 | https://doi.org/10.1021/acsami.1c17254 | ESTM | Mn0.03 Cu0.003 Te1.03 Pb0.997 | 523 | 25.09663
7976 | https://doi.org/10.1021/acsami.1c17254 | ESTM | Mn0.03 Cu0.003 Te1.03 Pb0.997 | 623 | 20.81818
7977 | https://doi.org/10.1021/acsami.1c17254 | ESTM | Mn0.03 Cu0.003 Te1.03 Pb0.997 | 723 | 19.20941
7978 | https://doi.org/10.1021/acsami.1c17254 | ESTM | Mn0.03 Cu0.003 Te1.03 Pb0.997 | 773 | 17.91839
7979 | https://doi.org/10.1021/acsami.1c17254 | ESTM | Mn0.03 Cu0.003 Te1.03 Pb0.997 | 823 | 18.40661
7980 | https://doi.org/10.1021/acsami.1c17254 | ESTM | Mn0.03 Cu0.004 Te1.03 Pb0.996 | 323 | 24.22151
7981 | https://doi.org/10.1021/acsami.1c17254 | ESTM | Mn0.03 Cu0.004 Te1.03 Pb0.996 | 423 | 24.12562
7982 | https://doi.org/10.1021/acsami.1c17254 | ESTM | Mn0.03 Cu0.004 Te1.03 Pb0.996 | 523 | 23.66179
7983 | https://doi.org/10.1021/acsami.1c17254 | ESTM | Mn0.03 Cu0.004 Te1.03 Pb0.996 | 623 | 19.42602
7984 | https://doi.org/10.1021/acsami.1c17254 | ESTM | Mn0.03 Cu0.004 Te1.03 Pb0.996 | 723 | 18.87997
7985 | https://doi.org/10.1021/acsami.1c17254 | ESTM | Mn0.03 Cu0.004 Te1.03 Pb0.996 | 773 | 18.1821
7986 | https://doi.org/10.1021/acsami.1c17254 | ESTM | Mn0.03 Cu0.004 Te1.03 Pb0.996 | 823 | 17.35139
7987 | https://doi.org/10.1021/acsami.1c17254 | ESTM | Mn0.03 Cu0.005 Te1.03 Pb0.995 | 323 | 30.64982
7988 | https://doi.org/10.1021/acsami.1c17254 | ESTM | Mn0.03 Cu0.005 Te1.03 Pb0.995 | 423 | 28.76719
7989 | https://doi.org/10.1021/acsami.1c17254 | ESTM | Mn0.03 Cu0.005 Te1.03 Pb0.995 | 523 | 26.24942
7990 | https://doi.org/10.1021/acsami.1c17254 | ESTM | Mn0.03 Cu0.005 Te1.03 Pb0.995 | 623 | 22.66594
7991 | https://doi.org/10.1021/acsami.1c17254 | ESTM | Mn0.03 Cu0.005 Te1.03 Pb0.995 | 723 | 19.27572
7992 | https://doi.org/10.1021/acsami.1c17254 | ESTM | Mn0.03 Cu0.005 Te1.03 Pb0.995 | 773 | 19.85570748
7993 | https://doi.org/10.1021/acsami.1c17254 | ESTM | Mn0.03 Cu0.005 Te1.03 Pb0.995 | 823 | 18.49076
7994 | https://doi.org/10.1021/acsami.1c17254 | ESTM | Mn0.03 Te1.03 Pb1 | 323 | 28.26286
7995 | https://doi.org/10.1021/acsami.1c17254 | ESTM | Mn0.03 Te1.03 Pb1 | 423 | 26.35904
7996 | https://doi.org/10.1021/acsami.1c17254 | ESTM | Mn0.03 Te1.03 Pb1 | 523 | 19.30356
7997 | https://doi.org/10.1021/acsami.1c17254 | ESTM | Mn0.03 Te1.03 Pb1 | 623 | 16.53636
7998 | https://doi.org/10.1021/acsami.1c17254 | ESTM | Mn0.03 Te1.03 Pb1 | 723 | 15.75103
7999 | https://doi.org/10.1021/acsami.1c17254 | ESTM | Mn0.03 Te1.03 Pb1 | 773 | 14.12391
8000 | https://doi.org/10.1021/acsami.1c17254 | ESTM | Mn0.03 Te1.03 Pb1 | 823 | 11.79528
8001 | https://doi.org/10.1021/acsami.1c17460 | ESTM | Cu1.85 Ag0.15 Sn1 Se3 | 300 | 0.6634107
8002 | https://doi.org/10.1021/acsami.1c17460 | ESTM | Cu1.85 Ag0.15 Sn1 Se3 | 400 | 0.8172601
8003 | https://doi.org/10.1021/acsami.1c17460 | ESTM | Cu1.85 Ag0.15 Sn1 Se3 | 500 | 1.009567
8004 | https://doi.org/10.1021/acsami.1c17460 | ESTM | Cu1.85 Ag0.15 Sn1 Se3 | 600 | 1.543029
8005 | https://doi.org/10.1021/acsami.1c17460 | ESTM | Cu1.85 Ag0.15 Sn1 Se3 | 700 | 2.55178
8006 | https://doi.org/10.1021/acsami.1c17460 | ESTM | Cu1.85 Ag0.15 Sn1 Se3 | 800 | 4.086157
8007 | https://doi.org/10.1021/acsami.1c17460 | ESTM | Cu1.875 Ag0.125 Sn1 Se3 | 300 | 0.9611091
8008 | https://doi.org/10.1021/acsami.1c17460 | ESTM | Cu1.875 Ag0.125 Sn1 Se3 | 400 | 0.9920138
8009 | https://doi.org/10.1021/acsami.1c17460 | ESTM | Cu1.875 Ag0.125 Sn1 Se3 | 500 | 1.319605
8010 | https://doi.org/10.1021/acsami.1c17460 | ESTM | Cu1.875 Ag0.125 Sn1 Se3 | 600 | 1.966573
8011 | https://doi.org/10.1021/acsami.1c17460 | ESTM | Cu1.875 Ag0.125 Sn1 Se3 | 700 | 2.775649
8012 | https://doi.org/10.1021/acsami.1c17460 | ESTM | Cu1.875 Ag0.125 Sn1 Se3 | 800 | 3.702254
8013 | https://doi.org/10.1021/acsami.1c17460 | ESTM | Cu1.925 Ag0.075 Sn1 Se3 | 300 | 1.3364
8014 | https://doi.org/10.1021/acsami.1c17460 | ESTM | Cu1.925 Ag0.075 Sn1 Se3 | 400 | 1.372884
8015 | https://doi.org/10.1021/acsami.1c17460 | ESTM | Cu1.925 Ag0.075 Sn1 Se3 | 500 | 1.470784
8016 | https://doi.org/10.1021/acsami.1c17460 | ESTM | Cu1.925 Ag0.075 Sn1 Se3 | 600 | 1.739509
8017 | https://doi.org/10.1021/acsami.1c17460 | ESTM | Cu1.925 Ag0.075 Sn1 Se3 | 700 | 2.363883
8018 | https://doi.org/10.1021/acsami.1c17460 | ESTM | Cu1.925 Ag0.075 Sn1 Se3 | 800 | 3.841993
8019 | https://doi.org/10.1021/acsami.1c17460 | ESTM | Cu1.9 Ag0.1 Sn1 Se3 | 300 | 0.7000594
8020 | https://doi.org/10.1021/acsami.1c17460 | ESTM | Cu1.9 Ag0.1 Sn1 Se3 | 400 | 0.8876574
8021 | https://doi.org/10.1021/acsami.1c17460 | ESTM | Cu1.9 Ag0.1 Sn1 Se3 | 500 | 1.090134
8022 | https://doi.org/10.1021/acsami.1c17460 | ESTM | Cu1.9 Ag0.1 Sn1 Se3 | 600 | 1.56256
8023 | https://doi.org/10.1021/acsami.1c17460 | ESTM | Cu1.9 Ag0.1 Sn1 Se3 | 700 | 2.233074
8024 | https://doi.org/10.1021/acsami.1c17460 | ESTM | Cu1.9 Ag0.1 Sn1 Se3 | 800 | 2.993441
8026 | https://doi.org/10.1021/acsami.1c17460 | ESTM | Cu2 Sn1 Se3 | 400 | 2.030563
8027 | https://doi.org/10.1021/acsami.1c17460 | ESTM | Cu2 Sn1 Se3 | 500 | 2.48578125
8028 | https://doi.org/10.1021/acsami.1c17460 | ESTM | Cu2 Sn1 Se3 | 600 | 3.019683
8029 | https://doi.org/10.1021/acsami.1c17460 | ESTM | Cu2 Sn1 Se3 | 700 | 3.852509
8030 | https://doi.org/10.1021/acsami.1c17460 | ESTM | Cu2 Sn1 Se3 | 800 | 4.760891
8031 | https://doi.org/10.1021/acsami.1c17548 | ESTM | Ga0.6 Ag8 Sn0.4 Se6 | 328 | 0.1006762
8032 | https://doi.org/10.1021/acsami.1c17548 | ESTM | Ga0.6 Ag8 Sn0.4 Se6 | 376 | 0.370788
8033 | https://doi.org/10.1021/acsami.1c17548 | ESTM | Ga0.6 Ag8 Sn0.4 Se6 | 474 | 0.5786732095
8035 | https://doi.org/10.1021/acsami.1c17548 | ESTM | Ga0.6 Ag8 Sn0.4 Se6 | 671 | 3.848455
8036 | https://doi.org/10.1021/acsami.1c17548 | ESTM | Ga0.6 Ag8 Sn0.4 Se6 | 710 | 4.130537192
8037 | https://doi.org/10.1021/acsami.1c17548 | ESTM | Ga0.6 Ag8 Sn0.4 Se6 | 720 | 4.0223183
8040 | https://doi.org/10.1021/acsami.1c17548 | ESTM | Ga0.5 Ag8 Sn0.5 Se6 | 477 | 0.5646167
8041 | https://doi.org/10.1021/acsami.1c17548 | ESTM | Ga0.5 Ag8 Sn0.5 Se6 | 576 | 2.6455538
8042 | https://doi.org/10.1021/acsami.1c17548 | ESTM | Ga0.5 Ag8 Sn0.5 Se6 | 673 | 4.075676
8043 | https://doi.org/10.1021/acsami.1c17548 | ESTM | Ga0.5 Ag8 Sn0.5 Se6 | 702 | 4.293996
8044 | https://doi.org/10.1021/acsami.1c17548 | ESTM | Ga0.5 Ag8 Sn0.5 Se6 | 732 | 3.999408
8046 | https://doi.org/10.1021/acsami.1c17548 | ESTM | Ga0.4 Ag8 Sn0.6 Se6 | 426 | 1.033958
8047 | https://doi.org/10.1021/acsami.1c17548 | ESTM | Ga0.4 Ag8 Sn0.6 Se6 | 523 | 1.382225
8048 | https://doi.org/10.1021/acsami.1c17548 | ESTM | Ga0.4 Ag8 Sn0.6 Se6 | 601 | 2.15819
8049 | https://doi.org/10.1021/acsami.1c17548 | ESTM | Ga0.4 Ag8 Sn0.6 Se6 | 640 | 3.409223
8050 | https://doi.org/10.1021/acsami.1c17548 | ESTM | Ga0.4 Ag8 Sn0.6 Se6 | 691 | 4.194354
8051 | https://doi.org/10.1021/acsami.1c17548 | ESTM | Ga0.3 Ag8 Sn0.7 Se6 | 313 | 0.09965446
8053 | https://doi.org/10.1021/acsami.1c17548 | ESTM | Ga0.3 Ag8 Sn0.7 Se6 | 474 | 0.765398323
8054 | https://doi.org/10.1021/acsami.1c17548 | ESTM | Ga0.3 Ag8 Sn0.7 Se6 | 572 | 1.252715
8055 | https://doi.org/10.1021/acsami.1c17548 | ESTM | Ga0.3 Ag8 Sn0.7 Se6 | 640 | 2.9417472
8056 | https://doi.org/10.1021/acsami.1c17548 | ESTM | Ga0.3 Ag8 Sn0.7 Se6 | 673 | 4.091281
8057 | https://doi.org/10.1021/acsami.1c17548 | ESTM | Ga0.3 Ag8 Sn0.7 Se6 | 694 | 3.738314025
8058 | https://doi.org/10.1021/acsami.1c17548 | ESTM | Ag8 Sn1 Se6 | 330 | 0.29190051
8060 | https://doi.org/10.1021/acsami.1c17548 | ESTM | Ag8 Sn1 Se6 | 523 | 1.472739
8061 | https://doi.org/10.1021/acsami.1c17548 | ESTM | Ag8 Sn1 Se6 | 601 | 3.524068
8062 | https://doi.org/10.1021/acsami.1c17548 | ESTM | Ag8 Sn1 Se6 | 640 | 4.092899544
8063 | https://doi.org/10.1021/acsami.1c17548 | ESTM | Ag8 Sn1 Se6 | 650 | 4.090560221
8064 | https://doi.org/10.1021/acsami.1c18483 | ESTM | Ag2 Se1 | 309 | 22.64072
8065 | https://doi.org/10.1021/acsami.1c18483 | ESTM | Ag2 Se1 | 334 | 23.57913
8066 | https://doi.org/10.1021/acsami.1c18483 | ESTM | Ag2 Se1 | 362 | 22.49816
8067 | https://doi.org/10.1021/acsami.1c18483 | ESTM | Ag2 Se1 | 377 | 21.670821
8068 | https://doi.org/10.1021/acsami.1c18483 | ESTM | Ag2 Se0.98 | 307 | 24.608874
8069 | https://doi.org/10.1021/acsami.1c18483 | ESTM | Ag2 Se0.98 | 332 | 24.71286
8070 | https://doi.org/10.1021/acsami.1c18483 | ESTM | Ag2 Se0.98 | 361 | 24.28262
8071 | https://doi.org/10.1021/acsami.1c18483 | ESTM | Ag2 Se0.98 | 376 | 25.07836875
8072 | https://doi.org/10.1021/acsami.1c18483 | ESTM | Ag2 Se1.0025 | 305 | 23.06512
8073 | https://doi.org/10.1021/acsami.1c18483 | ESTM | Ag2 Se1.0025 | 332 | 23.75047
8074 | https://doi.org/10.1021/acsami.1c18483 | ESTM | Ag2 Se1.0025 | 361 | 25.846128
8075 | https://doi.org/10.1021/acsami.1c18483 | ESTM | Ag2 Se1.0025 | 376 | 25.8186
8076 | https://doi.org/10.1021/acsami.1c18483 | ESTM | Ag2 Se1.01 | 312 | 23.899381
8077 | https://doi.org/10.1021/acsami.1c18483 | ESTM | Ag2 Se1.01 | 334 | 24.22762
8078 | https://doi.org/10.1021/acsami.1c18483 | ESTM | Ag2 Se1.01 | 362 | 25.56228
8079 | https://doi.org/10.1021/acsami.1c18483 | ESTM | Ag2 Se1.01 | 377 | 25.53204
8080 | https://doi.org/10.1021/acsami.1c18483 | ESTM | Ag2 Se1.02 | 308 | 24.9327621
8081 | https://doi.org/10.1021/acsami.1c18483 | ESTM | Ag2 Se1.02 | 334 | 25.928782
8082 | https://doi.org/10.1021/acsami.1c18483 | ESTM | Ag2 Se1.02 | 362 | 26.55884
8083 | https://doi.org/10.1021/acsami.1c18483 | ESTM | Ag2 Se1.02 | 377 | 26.17768
8084 | https://doi.org/10.1021/acsami.1c18483 | ESTM | Ag2 Se1.03 | 310 | 22.29028288
8085 | https://doi.org/10.1021/acsami.1c18483 | ESTM | Ag2 Se1.03 | 332 | 23.37481
8086 | https://doi.org/10.1021/acsami.1c18483 | ESTM | Ag2 Se1.03 | 362 | 24.72858
8087 | https://doi.org/10.1021/acsami.1c18483 | ESTM | Ag2 Se1.03 | 377 | 25.05014
8088 | https://doi.org/10.1021/acsami.1c18483 | ESTM | Ag2 Se1.04 | 311 | 22.53724
8089 | https://doi.org/10.1021/acsami.1c18483 | ESTM | Ag2 Se1.04 | 334 | 23.37389
8090 | https://doi.org/10.1021/acsami.1c18483 | ESTM | Ag2 Se1.04 | 362 | 25.25237148
8091 | https://doi.org/10.1021/acsami.1c18483 | ESTM | Ag2 Se1.04 | 377 | 24.65296
8092 | https://doi.org/10.1021/acsami.1c18483 | ESTM | Ag2 Se1.06 | 309 | 22.61027
8093 | https://doi.org/10.1021/acsami.1c18483 | ESTM | Ag2 Se1.06 | 334 | 23.72874
8094 | https://doi.org/10.1021/acsami.1c18483 | ESTM | Ag2 Se1.06 | 362 | 24.64751432
8095 | https://doi.org/10.1021/acsami.1c18483 | ESTM | Ag2 Se1.06 | 377 | 24.82552
8096 | https://doi.org/10.1021/acsami.1c18818 | ESTM | Cu1.7 Se1 | 295 | 2.308464
8097 | https://doi.org/10.1021/acsami.1c18818 | ESTM | Cu1.7 Se1 | 374 | 3.146365
8098 | https://doi.org/10.1021/acsami.1c18818 | ESTM | Cu1.7 Se1 | 473 | 4.827652
8099 | https://doi.org/10.1021/acsami.1c18818 | ESTM | Cu1.7 Se1 | 572 | 6.990942
8100 | https://doi.org/10.1021/acsami.1c18818 | ESTM | Cu1.7 Se1 | 672 | 10.50079
8101 | https://doi.org/10.1021/acsami.1c18818 | ESTM | Cu1.8 Se1 | 295 | 2.490576
8102 | https://doi.org/10.1021/acsami.1c18818 | ESTM | Cu1.8 Se1 | 374 | 3.434541
8103 | https://doi.org/10.1021/acsami.1c18818 | ESTM | Cu1.8 Se1 | 473 | 5.588421
8104 | https://doi.org/10.1021/acsami.1c18818 | ESTM | Cu1.8 Se1 | 572 | 7.788906
8105 | https://doi.org/10.1021/acsami.1c18818 | ESTM | Cu1.8 Se1 | 672 | 9.569666
8106 | https://doi.org/10.1021/acsami.1c18818 | ESTM | In0.05 Cu1.95 Se1 | 295 | 6.172
8107 | https://doi.org/10.1021/acsami.1c18818 | ESTM | In0.05 Cu1.95 Se1 | 374 | 6.302
8108 | https://doi.org/10.1021/acsami.1c18818 | ESTM | In0.05 Cu1.95 Se1 | 473 | 7.005
8113 | https://doi.org/10.1021/acsami.1c18818 | ESTM | In0.03 Cu1.97 Se1 | 295 | 9.814119
8114 | https://doi.org/10.1021/acsami.1c18818 | ESTM | In0.03 Cu1.97 Se1 | 374 | 10.29559
8115 | https://doi.org/10.1021/acsami.1c18818 | ESTM | In0.03 Cu1.97 Se1 | 473 | 9.221227
8116 | https://doi.org/10.1021/acsami.1c18818 | ESTM | In0.03 Cu1.97 Se1 | 572 | 10.60249
8117 | https://doi.org/10.1021/acsami.1c18818 | ESTM | In0.03 Cu1.97 Se1 | 672 | 11.10396
8118 | https://doi.org/10.1021/acsami.1c18818 | ESTM | In0.03 Cu1.97 Se1 | 770 | 11.41526
8119 | https://doi.org/10.1021/acsami.1c18818 | ESTM | In0.03 Cu1.97 Se1 | 870 | 11.41103
8120 | https://doi.org/10.1021/acsami.1c18818 | ESTM | In0.01 Cu1.99 Se1 | 295 | 9.981324
8121 | https://doi.org/10.1021/acsami.1c18818 | ESTM | In0.01 Cu1.99 Se1 | 374 | 10.23169
8122 | https://doi.org/10.1021/acsami.1c18818 | ESTM | In0.01 Cu1.99 Se1 | 473 | 9.363445
8123 | https://doi.org/10.1021/acsami.1c18818 | ESTM | In0.01 Cu1.99 Se1 | 572 | 11.38437
8124 | https://doi.org/10.1021/acsami.1c18818 | ESTM | In0.01 Cu1.99 Se1 | 672 | 11.89054
8125 | https://doi.org/10.1021/acsami.1c18818 | ESTM | In0.01 Cu1.99 Se1 | 770 | 12.5731369
8126 | https://doi.org/10.1021/acsami.1c18818 | ESTM | In0.01 Cu1.99 Se1 | 870 | 12.63867
8127 | https://doi.org/10.1021/acsami.1c18818 | ESTM | Cu2.1 Se1 | 295 | 6.7841883
8128 | https://doi.org/10.1021/acsami.1c18818 | ESTM | Cu2.1 Se1 | 374 | 6.15
8129 | https://doi.org/10.1021/acsami.1c18818 | ESTM | Cu2.1 Se1 | 473 | 9.21544282
8130 | https://doi.org/10.1021/acsami.1c18818 | ESTM | Cu2.1 Se1 | 572 | 11.52672678
8131 | https://doi.org/10.1021/acsami.1c18818 | ESTM | Cu2.1 Se1 | 672 | 14.31437
8132 | https://doi.org/10.1021/acsami.1c18818 | ESTM | Cu2.1 Se1 | 770 | 16.71159
8133 | https://doi.org/10.1021/acsami.1c18818 | ESTM | Cu2.1 Se1 | 870 | 17.64497
8134 | https://doi.org/10.1021/acsami.1c18818 | ESTM | Cu2.2 Se1 | 295 | 8.70491
8135 | https://doi.org/10.1021/acsami.1c18818 | ESTM | Cu2.2 Se1 | 374 | 9.548289234
8136 | https://doi.org/10.1021/acsami.1c18818 | ESTM | Cu2.2 Se1 | 473 | 9.552683
8137 | https://doi.org/10.1021/acsami.1c18818 | ESTM | Cu2.2 Se1 | 572 | 11.12571
8138 | https://doi.org/10.1021/acsami.1c18818 | ESTM | Cu2.2 Se1 | 672 | 12.5137
8139 | https://doi.org/10.1021/acsami.1c18818 | ESTM | Cu2.2 Se1 | 770 | 13.57056
8140 | https://doi.org/10.1021/acsami.1c18818 | ESTM | Cu2.2 Se1 | 870 | 13.78747
8141 | https://doi.org/10.1021/acsami.1c18818 | ESTM | Cu2 Se1 | 295 | 6.114768
8142 | https://doi.org/10.1021/acsami.1c18818 | ESTM | Cu2 Se1 | 374 | 5.803949
8143 | https://doi.org/10.1021/acsami.1c18818 | ESTM | Cu2 Se1 | 473 | 8.33167842
8144 | https://doi.org/10.1021/acsami.1c18818 | ESTM | Cu2 Se1 | 572 | 10.98515
8145 | https://doi.org/10.1021/acsami.1c18818 | ESTM | Cu2 Se1 | 672 | 13.37337436
8146 | https://doi.org/10.1021/acsami.1c19266 | ESTM | Yb0.08 Cu1 Bi0.84 Pb0.08 Se1 O1 | 347 | 2.179492
8147 | https://doi.org/10.1021/acsami.1c19266 | ESTM | Yb0.08 Cu1 Bi0.84 Pb0.08 Se1 O1 | 446 | 2.598803
8148 | https://doi.org/10.1021/acsami.1c19266 | ESTM | Yb0.08 Cu1 Bi0.84 Pb0.08 Se1 O1 | 543 | 2.94662088
8149 | https://doi.org/10.1021/acsami.1c19266 | ESTM | Yb0.08 Cu1 Bi0.84 Pb0.08 Se1 O1 | 640 | 3.161726
8150 | https://doi.org/10.1021/acsami.1c19266 | ESTM | Yb0.08 Cu1 Bi0.84 Pb0.08 Se1 O1 | 741 | 3.094099
8151 | https://doi.org/10.1021/acsami.1c19266 | ESTM | Yb0.08 Cu1 Bi0.84 Pb0.08 Se1 O1 | 847 | 2.841469
8152 | https://doi.org/10.1021/acsami.1c19266 | ESTM | Yb0.06 Cu1 Bi0.88 Pb0.06 Se1 O1 | 347 | 5.256576
8153 | https://doi.org/10.1021/acsami.1c19266 | ESTM | Yb0.06 Cu1 Bi0.88 Pb0.06 Se1 O1 | 446 | 5.442566
8154 | https://doi.org/10.1021/acsami.1c19266 | ESTM | Yb0.06 Cu1 Bi0.88 Pb0.06 Se1 O1 | 543 | 5.65907
8155 | https://doi.org/10.1021/acsami.1c19266 | ESTM | Yb0.06 Cu1 Bi0.88 Pb0.06 Se1 O1 | 640 | 5.205639
8156 | https://doi.org/10.1021/acsami.1c19266 | ESTM | Yb0.06 Cu1 Bi0.88 Pb0.06 Se1 O1 | 741 | 5.8484736
8157 | https://doi.org/10.1021/acsami.1c19266 | ESTM | Yb0.06 Cu1 Bi0.88 Pb0.06 Se1 O1 | 850 | 5.752832
8158 | https://doi.org/10.1021/acsami.1c19266 | ESTM | Yb0.1 Cu1 Bi0.8 Pb0.1 Se1 O1 | 347 | 1.98046875
8159 | https://doi.org/10.1021/acsami.1c19266 | ESTM | Yb0.1 Cu1 Bi0.8 Pb0.1 Se1 O1 | 446 | 2.544182784
8160 | https://doi.org/10.1021/acsami.1c19266 | ESTM | Yb0.1 Cu1 Bi0.8 Pb0.1 Se1 O1 | 543 | 2.96266482
8161 | https://doi.org/10.1021/acsami.1c19266 | ESTM | Yb0.1 Cu1 Bi0.8 Pb0.1 Se1 O1 | 640 | 2.315825
8162 | https://doi.org/10.1021/acsami.1c19266 | ESTM | Yb0.1 Cu1 Bi0.8 Pb0.1 Se1 O1 | 744 | 2.565735
8163 | https://doi.org/10.1021/acsami.1c19266 | ESTM | Yb0.1 Cu1 Bi0.8 Pb0.1 Se1 O1 | 847 | 2.570036
8164 | https://doi.org/10.1021/acsami.1c19266 | ESTM | Yb0.04 Cu1 Bi0.92 Pb0.04 Se1 O1 | 350 | 3.6431841
8165 | https://doi.org/10.1021/acsami.1c19266 | ESTM | Yb0.04 Cu1 Bi0.92 Pb0.04 Se1 O1 | 450 | 3.56659
8166 | https://doi.org/10.1021/acsami.1c19266 | ESTM | Yb0.04 Cu1 Bi0.92 Pb0.04 Se1 O1 | 548 | 3.677831
8167 | https://doi.org/10.1021/acsami.1c19266 | ESTM | Yb0.04 Cu1 Bi0.92 Pb0.04 Se1 O1 | 645 | 3.554701
8168 | https://doi.org/10.1021/acsami.1c19266 | ESTM | Yb0.04 Cu1 Bi0.92 Pb0.04 Se1 O1 | 747 | 3.659908
8169 | https://doi.org/10.1021/acsami.1c19266 | ESTM | Yb0.04 Cu1 Bi0.92 Pb0.04 Se1 O1 | 847 | 3.444736
8170 | https://doi.org/10.1021/acsami.1c19266 | ESTM | Yb0.02 Cu1 Bi0.96 Pb0.02 Se1 O1 | 343 | 5.151402
8171 | https://doi.org/10.1021/acsami.1c19266 | ESTM | Yb0.02 Cu1 Bi0.96 Pb0.02 Se1 O1 | 446 | 5.324184
8172 | https://doi.org/10.1021/acsami.1c19266 | ESTM | Yb0.02 Cu1 Bi0.96 Pb0.02 Se1 O1 | 543 | 5.413872
8173 | https://doi.org/10.1021/acsami.1c19266 | ESTM | Yb0.02 Cu1 Bi0.96 Pb0.02 Se1 O1 | 640 | 4.688753
8174 | https://doi.org/10.1021/acsami.1c19266 | ESTM | Yb0.02 Cu1 Bi0.96 Pb0.02 Se1 O1 | 747 | 4.796362
8175 | https://doi.org/10.1021/acsami.1c19266 | ESTM | Yb0.02 Cu1 Bi0.96 Pb0.02 Se1 O1 | 847 | 4.573586394
8176 | https://doi.org/10.1021/acsami.1c19266 | ESTM | Cu1 Bi1 Se1 O1 | 347 | 1.071029
8177 | https://doi.org/10.1021/acsami.1c19266 | ESTM | Cu1 Bi1 Se1 O1 | 446 | 1.099247
8178 | https://doi.org/10.1021/acsami.1c19266 | ESTM | Cu1 Bi1 Se1 O1 | 542 | 1.156186
8179 | https://doi.org/10.1021/acsami.1c19266 | ESTM | Cu1 Bi1 Se1 O1 | 639 | 1.221394
8180 | https://doi.org/10.1021/acsami.1c19266 | ESTM | Cu1 Bi1 Se1 O1 | 737 | 1.471256
8181 | https://doi.org/10.1021/acsami.1c19266 | ESTM | Cu1 Bi1 Se1 O1 | 839 | 1.836856
8182 | https://doi.org/10.1021/acsami.1c20333 | ESTM | Cu1 Ag1 Te0.5 Se0.5 | 303 | 2.340268
8183 | https://doi.org/10.1021/acsami.1c20333 | ESTM | Cu1 Ag1 Te0.5 Se0.5 | 349 | 1.983798
8184 | https://doi.org/10.1021/acsami.1c20333 | ESTM | Cu1 Ag1 Te0.5 Se0.5 | 363 | 1.779645
8185 | https://doi.org/10.1021/acsami.1c20333 | ESTM | Cu1 Ag1 Te0.5 Se0.5 | 383 | 1.500929
8186 | https://doi.org/10.1021/acsami.1c20333 | ESTM | Cu1 Ag1 Te0.5 Se0.5 | 393 | 1.424483
8187 | https://doi.org/10.1021/acsami.1c20333 | ESTM | Cu1 Ag1 Te0.5 Se0.5 | 397 | 1.408297
8188 | https://doi.org/10.1021/acsami.1c20333 | ESTM | Cu1 Ag1 Te0.5 Se0.5 | 403 | 2.134169
8189 | https://doi.org/10.1021/acsami.1c20333 | ESTM | Cu1 Ag1 Te0.5 Se0.5 | 408 | 3.72650625
8191 | https://doi.org/10.1021/acsami.1c20333 | ESTM | Cu1 Ag1 Te0.5 Se0.5 | 443 | 1.996561
8192 | https://doi.org/10.1021/acsami.1c20333 | ESTM | Cu1 Ag1 Te0.6 Se0.4 | 303 | 4.306929
8193 | https://doi.org/10.1021/acsami.1c20333 | ESTM | Cu1 Ag1 Te0.6 Se0.4 | 330 | 4.352573
8194 | https://doi.org/10.1021/acsami.1c20333 | ESTM | Cu1 Ag1 Te0.6 Se0.4 | 349 | 4.297733
8195 | https://doi.org/10.1021/acsami.1c20333 | ESTM | Cu1 Ag1 Te0.6 Se0.4 | 363 | 4.284202
8196 | https://doi.org/10.1021/acsami.1c20333 | ESTM | Cu1 Ag1 Te0.6 Se0.4 | 383 | 3.933735
8197 | https://doi.org/10.1021/acsami.1c20333 | ESTM | Cu1 Ag1 Te0.6 Se0.4 | 393 | 4.058479
8198 | https://doi.org/10.1021/acsami.1c20333 | ESTM | Cu1 Ag1 Te0.6 Se0.4 | 397 | 3.948391
8199 | https://doi.org/10.1021/acsami.1c20333 | ESTM | Cu1 Ag1 Te0.6 Se0.4 | 403 | 4.23041
8200 | https://doi.org/10.1021/acsami.1c20333 | ESTM | Cu1 Ag1 Te0.6 Se0.4 | 408 | 4.086884
8201 | https://doi.org/10.1021/acsami.1c20333 | ESTM | Cu1 Ag1 Te0.6 Se0.4 | 422 | 3.63579
8202 | https://doi.org/10.1021/acsami.1c20333 | ESTM | Cu1 Ag1 Te0.6 Se0.4 | 443 | 3.439275
8203 | https://doi.org/10.1021/acsami.1c20333 | ESTM | Cu1 Ag1 Te0.7 Se0.3 | 303 | 5.510553
8204 | https://doi.org/10.1021/acsami.1c20333 | ESTM | Cu1 Ag1 Te0.7 Se0.3 | 330 | 5.561753
8205 | https://doi.org/10.1021/acsami.1c20333 | ESTM | Cu1 Ag1 Te0.7 Se0.3 | 349 | 5.70863
8206 | https://doi.org/10.1021/acsami.1c20333 | ESTM | Cu1 Ag1 Te0.7 Se0.3 | 363 | 5.489252
8207 | https://doi.org/10.1021/acsami.1c20333 | ESTM | Cu1 Ag1 Te0.7 Se0.3 | 383 | 5.246069
8208 | https://doi.org/10.1021/acsami.1c20333 | ESTM | Cu1 Ag1 Te0.7 Se0.3 | 393 | 4.884423
8209 | https://doi.org/10.1021/acsami.1c20333 | ESTM | Cu1 Ag1 Te0.7 Se0.3 | 397 | 4.68251
8210 | https://doi.org/10.1021/acsami.1c20333 | ESTM | Cu1 Ag1 Te0.7 Se0.3 | 403 | 4.368118
8211 | https://doi.org/10.1021/acsami.1c20333 | ESTM | Cu1 Ag1 Te0.7 Se0.3 | 408 | 4.046281
8213 | https://doi.org/10.1021/acsami.1c20333 | ESTM | Cu1 Ag1 Te0.7 Se0.3 | 443 | 4.04601387
8215 | https://doi.org/10.1021/acsami.1c20549 | ESTM | Zn0.01 Sn0.93 Pb0.06 Se1 | 373 | 2.822184
8216 | https://doi.org/10.1021/acsami.1c20549 | ESTM | Zn0.01 Sn0.93 Pb0.06 Se1 | 473 | 1.860967
8217 | https://doi.org/10.1021/acsami.1c20549 | ESTM | Zn0.01 Sn0.93 Pb0.06 Se1 | 573 | 0.952875
8218 | https://doi.org/10.1021/acsami.1c20549 | ESTM | Zn0.01 Sn0.93 Pb0.06 Se1 | 673 | 1.95828
8219 | https://doi.org/10.1021/acsami.1c20549 | ESTM | Zn0.01 Sn0.93 Pb0.06 Se1 | 773 | 8.21271528
8220 | https://doi.org/10.1021/acsami.1c20549 | ESTM | Zn0.01 Sn0.96 Pb0.03 Se1 | 300 | 7.042728
8221 | https://doi.org/10.1021/acsami.1c20549 | ESTM | Zn0.01 Sn0.96 Pb0.03 Se1 | 373 | 4.8487264
8222 | https://doi.org/10.1021/acsami.1c20549 | ESTM | Zn0.01 Sn0.96 Pb0.03 Se1 | 473 | 3.022639
8223 | https://doi.org/10.1021/acsami.1c20549 | ESTM | Zn0.01 Sn0.96 Pb0.03 Se1 | 573 | 1.688573
8224 | https://doi.org/10.1021/acsami.1c20549 | ESTM | Zn0.01 Sn0.96 Pb0.03 Se1 | 673 | 2.359793
8225 | https://doi.org/10.1021/acsami.1c20549 | ESTM | Zn0.01 Sn0.96 Pb0.03 Se1 | 773 | 7.3
8226 | https://doi.org/10.1021/acsami.1c20549 | ESTM | Zn0.01 Sn0.97 Pb0.02 Se1 | 300 | 7.785735
8227 | https://doi.org/10.1021/acsami.1c20549 | ESTM | Zn0.01 Sn0.97 Pb0.02 Se1 | 373 | 5.904967
8228 | https://doi.org/10.1021/acsami.1c20549 | ESTM | Zn0.01 Sn0.97 Pb0.02 Se1 | 473 | 3.39168
8229 | https://doi.org/10.1021/acsami.1c20549 | ESTM | Zn0.01 Sn0.97 Pb0.02 Se1 | 573 | 2.114548
8230 | https://doi.org/10.1021/acsami.1c20549 | ESTM | Zn0.01 Sn0.97 Pb0.02 Se1 | 673 | 2.41902
8231 | https://doi.org/10.1021/acsami.1c20549 | ESTM | Zn0.01 Sn0.97 Pb0.02 Se1 | 773 | 6.788771236
8232 | https://doi.org/10.1021/acsami.1c20549 | ESTM | Zn0.01 Sn0.98 Pb0.01 Se1 | 300 | 9.470387205
8233 | https://doi.org/10.1021/acsami.1c20549 | ESTM | Zn0.01 Sn0.98 Pb0.01 Se1 | 373 | 6.367611123
8234 | https://doi.org/10.1021/acsami.1c20549 | ESTM | Zn0.01 Sn0.98 Pb0.01 Se1 | 473 | 3.9
8235 | https://doi.org/10.1021/acsami.1c20549 | ESTM | Zn0.01 Sn0.98 Pb0.01 Se1 | 573 | 2.47725608
8236 | https://doi.org/10.1021/acsami.1c20549 | ESTM | Zn0.01 Sn0.98 Pb0.01 Se1 | 673 | 2.588453
8237 | https://doi.org/10.1021/acsami.1c20549 | ESTM | Zn0.01 Sn0.98 Pb0.01 Se1 | 773 | 7.665321
8238 | https://doi.org/10.1021/acsami.1c20549 | ESTM | Zn0.01 Sn0.9 Pb0.09 Se1 | 300 | 0.7045643
8239 | https://doi.org/10.1021/acsami.1c20549 | ESTM | Zn0.01 Sn0.9 Pb0.09 Se1 | 373 | 0.823146352
8240 | https://doi.org/10.1021/acsami.1c20549 | ESTM | Zn0.01 Sn0.9 Pb0.09 Se1 | 473 | 1.025589
8241 | https://doi.org/10.1021/acsami.1c20549 | ESTM | Zn0.01 Sn0.9 Pb0.09 Se1 | 573 | 0.7659029
8242 | https://doi.org/10.1021/acsami.1c20549 | ESTM | Zn0.01 Sn0.9 Pb0.09 Se1 | 673 | 1.999981
8243 | https://doi.org/10.1021/acsami.1c20549 | ESTM | Zn0.01 Sn0.9 Pb0.09 Se1 | 773 | 6.390057
8250 | https://doi.org/10.1021/acsami.1c23351 | ESTM | Si1 Bi1 Te3 | 373 | 1.708859
8251 | https://doi.org/10.1021/acsami.1c23351 | ESTM | Si1 Bi1 Te3 | 473 | 2.759609
8252 | https://doi.org/10.1021/acsami.1c23351 | ESTM | Si1 Bi1 Te3 | 573 | 2.8221648
8253 | https://doi.org/10.1021/acsami.1c23351 | ESTM | Si1 Bi1 Te3 | 673 | 1.74490686
8254 | https://doi.org/10.1021/acsami.1c23351 | ESTM | Si1 Bi1 Te3 | 773 | 0.90676689
8255 | https://doi.org/10.1021/acsami.1c23351 | ESTM | Si1 Sb1 Te3 | 373 | 5.91695811
8256 | https://doi.org/10.1021/acsami.1c23351 | ESTM | Si1 Sb1 Te3 | 473 | 6.887984
8257 | https://doi.org/10.1021/acsami.1c23351 | ESTM | Si1 Sb1 Te3 | 573 | 7.145641
8258 | https://doi.org/10.1021/acsami.1c23351 | ESTM | Si1 Sb1 Te3 | 673 | 6.259929
8259 | https://doi.org/10.1021/acsami.1c23351 | ESTM | Si1 Sb1 Te3 | 773 | 6.107372
8260 | https://doi.org/10.1021/cm402593f | ESTM | Tl8.95 Bi1.05 Te6 | 444 | 0.0604713
8261 | https://doi.org/10.1021/cm402593f | ESTM | Tl8.95 Bi1.05 Te6 | 504 | 0.067456
8262 | https://doi.org/10.1021/cm402593f | ESTM | Tl8.95 Bi1.05 Te6 | 382 | 0.1384448
8263 | https://doi.org/10.1021/cm402593f | ESTM | Tl8.95 Bi1.05 Te6 | 322 | 0.08228
8264 | https://doi.org/10.1021/cm402593f | ESTM | Tl8.97 Sb1.03 Te6 | 326 | 6.04954692
8265 | https://doi.org/10.1021/cm402593f | ESTM | Tl8.97 Sb1.03 Te6 | 385.5 | 7.2576537
8266 | https://doi.org/10.1021/cm402593f | ESTM | Tl8.97 Sb1.03 Te6 | 445 | 8.23546018
8267 | https://doi.org/10.1021/cm402593f | ESTM | Tl8.97 Sb1.03 Te6 | 504 | 8.064128
8268 | https://doi.org/10.1021/cm402593f | ESTM | Tl8.98 Sb1.02 Te6 | 326 | 5.36298
8269 | https://doi.org/10.1021/cm402593f | ESTM | Tl8.98 Sb1.02 Te6 | 385 | 6.70712
8270 | https://doi.org/10.1021/cm402593f | ESTM | Tl8.98 Sb1.02 Te6 | 445 | 7.687379925
8271 | https://doi.org/10.1021/cm402593f | ESTM | Tl8.98 Sb1.02 Te6 | 503 | 8.257536
8272 | https://doi.org/10.1021/cm402593f | ESTM | Tl8.99 Bi1.01 Te6 | 322 | 4.9305915
8273 | https://doi.org/10.1021/cm402593f | ESTM | Tl8.99 Bi1.01 Te6 | 382 | 4.773665
8274 | https://doi.org/10.1021/cm402593f | ESTM | Tl8.99 Bi1.01 Te6 | 499 | 4.052707
8275 | https://doi.org/10.1021/cm402593f | ESTM | Tl8.99 Sb1.01 Te6 | 326 | 6.102317
8276 | https://doi.org/10.1021/cm402593f | ESTM | Tl8.99 Sb1.01 Te6 | 385 | 7.582676
8277 | https://doi.org/10.1021/cm402593f | ESTM | Tl8.99 Sb1.01 Te6 | 445 | 8.715514
8278 | https://doi.org/10.1021/cm402593f | ESTM | Tl8.99 Sb1.01 Te6 | 503 | 8.418387
8279 | https://doi.org/10.1021/cm402593f | ESTM | Tl9 Bi0.95 Te6 | 325 | 7.34118
8280 | https://doi.org/10.1021/cm402593f | ESTM | Tl9 Bi0.95 Te6 | 385 | 7.460787
8281 | https://doi.org/10.1021/cm402593f | ESTM | Tl9 Bi0.95 Te6 | 443 | 8.119947064
8282 | https://doi.org/10.1021/cm402593f | ESTM | Tl9 Bi0.95 Te6 | 500 | 8.23284
8283 | https://doi.org/10.1021/cm402593f | ESTM | Tl9 Bi0.96 Te6 | 325 | 7.9281216
8284 | https://doi.org/10.1021/cm402593f | ESTM | Tl9 Bi0.96 Te6 | 385 | 8.064118976
8285 | https://doi.org/10.1021/cm402593f | ESTM | Tl9 Bi0.96 Te6 | 443 | 8.4835
8286 | https://doi.org/10.1021/cm402593f | ESTM | Tl9 Bi0.96 Te6 | 500 | 8.72082752
8287 | https://doi.org/10.1021/cm402593f | ESTM | Tl9 Bi0.97 Te6 | 325 | 7.925976
8288 | https://doi.org/10.1021/cm402593f | ESTM | Tl9 Bi0.97 Te6 | 385 | 8.16711616
8289 | https://doi.org/10.1021/cm402593f | ESTM | Tl9 Bi0.97 Te6 | 443 | 8.3655
8290 | https://doi.org/10.1021/cm402593f | ESTM | Tl9 Bi0.97 Te6 | 503 | 8.650274
8291 | https://doi.org/10.1021/cm402593f | ESTM | Tl9 Bi0.98 Te6 | 325 | 6.97815
8292 | https://doi.org/10.1021/cm402593f | ESTM | Tl9 Bi0.98 Te6 | 385 | 7.449596
8293 | https://doi.org/10.1021/cm402593f | ESTM | Tl9 Bi0.98 Te6 | 443 | 8.292251242
8294 | https://doi.org/10.1021/cm402593f | ESTM | Tl9 Bi0.98 Te6 | 503 | 8.32912
8295 | https://doi.org/10.1021/cm402593f | ESTM | Tl9 Bi0.99 Te6 | 325 | 8.292783
8296 | https://doi.org/10.1021/cm402593f | ESTM | Tl9 Bi0.99 Te6 | 385 | 8.037304
8297 | https://doi.org/10.1021/cm402593f | ESTM | Tl9 Bi0.99 Te6 | 443 | 7.8769376
8298 | https://doi.org/10.1021/cm402593f | ESTM | Tl9 Bi0.99 Te6 | 503 | 7.79340672
8299 | https://doi.org/10.1021/cm402593f | ESTM | Tl9 Bi1 Te6 | 325 | 7.2364
8300 | https://doi.org/10.1021/cm402593f | ESTM | Tl9 Bi1 Te6 | 385 | 7.284481
8301 | https://doi.org/10.1021/cm402593f | ESTM | Tl9 Bi1 Te6 | 443 | 6.8952
8302 | https://doi.org/10.1021/cm402593f | ESTM | Tl9 Bi1 Te6 | 503 | 6.579225
8303 | https://doi.org/10.1021/cm402593f | ESTM | Tl9 Sb0.97 Te6 | 327 | 5.408
8304 | https://doi.org/10.1021/cm402593f | ESTM | Tl9 Sb0.97 Te6 | 447 | 7.688
8305 | https://doi.org/10.1021/cm402593f | ESTM | Tl9 Sb0.97 Te6 | 507 | 7.8803057
8306 | https://doi.org/10.1021/cm402593f | ESTM | Tl9 Sb0.98 Te6 | 326 | 5.95508
8307 | https://doi.org/10.1021/cm402593f | ESTM | Tl9 Sb0.98 Te6 | 385 | 7.20543726
8308 | https://doi.org/10.1021/cm402593f | ESTM | Tl9 Sb0.98 Te6 | 444 | 8.20494855
8309 | https://doi.org/10.1021/cm402593f | ESTM | Tl9 Sb0.98 Te6 | 503 | 8.490159
8310 | https://doi.org/10.1021/cm402593f | ESTM | Tl9 Sb0.99 Te6 | 325 | 6.6635668
8311 | https://doi.org/10.1021/cm402593f | ESTM | Tl9 Sb1 Te6 | 502 | 8.43168364
8312 | https://doi.org/10.1021/cm501899q | ESTM | Cu5 Sn2 Se7 | 300 | 3.00705732
8313 | https://doi.org/10.1021/cm501899q | ESTM | Cu5 Sn2 Se7 | 400 | 3.468978
8314 | https://doi.org/10.1021/cm501899q | ESTM | Cu5 Sn2 Se7 | 500 | 4.548203
8315 | https://doi.org/10.1021/cm501899q | ESTM | Cu5 Sn2 Se7 | 598 | 5.90390008
8316 | https://doi.org/10.1021/cm501899q | ESTM | Cu5 Sn2 Se7 | 698 | 6.091153
8317 | https://doi.org/10.1021/cm5041826 | ESTM | Mg1 Ag1 Sb1 | 300 | 14.76902
8318 | https://doi.org/10.1021/cm5041826 | ESTM | Mg1 Ag1 Sb1 | 350 | 14.5143
8319 | https://doi.org/10.1021/cm5041826 | ESTM | Mg1 Ag1 Sb1 | 400 | 14.73092
8320 | https://doi.org/10.1021/cm5041826 | ESTM | Mg1 Ag1 Sb1 | 450 | 15.71749
8321 | https://doi.org/10.1021/cm5041826 | ESTM | Mg1 Ag1 Sb1 | 500 | 16.6491402
8322 | https://doi.org/10.1021/cm5041826 | ESTM | Mg1 Ag1 Sb1 | 550 | 16.07459
8323 | https://doi.org/10.1021/cm5041826 | ESTM | Mg1 In0.015 Ag1 Sb0.985 | 300 | 19.99511
8324 | https://doi.org/10.1021/cm5041826 | ESTM | Mg1 In0.015 Ag1 Sb0.985 | 350 | 19.51472
8325 | https://doi.org/10.1021/cm5041826 | ESTM | Mg1 In0.015 Ag1 Sb0.985 | 400 | 20.6923
8326 | https://doi.org/10.1021/cm5041826 | ESTM | Mg1 In0.015 Ag1 Sb0.985 | 450 | 23.29596
8327 | https://doi.org/10.1021/cm5041826 | ESTM | Mg1 In0.015 Ag1 Sb0.985 | 500 | 26.09281
8328 | https://doi.org/10.1021/cm5041826 | ESTM | Mg1 In0.015 Ag1 Sb0.985 | 550 | 26.28861
8331 | https://doi.org/10.1021/cm5041826 | ESTM | Mg1 In0.02 Ag1 Sb0.98 | 400 | 19.42
8332 | https://doi.org/10.1021/cm5041826 | ESTM | Mg1 In0.02 Ag1 Sb0.98 | 450 | 20.75
8333 | https://doi.org/10.1021/cm5041826 | ESTM | Mg1 In0.02 Ag1 Sb0.98 | 500 | 22.945
8334 | https://doi.org/10.1021/cm5041826 | ESTM | Mg1 In0.02 Ag1 Sb0.98 | 550 | 22.979
8335 | https://doi.org/10.1021/cm5041826 | ESTM | Mg1 In0.005 Ag1 Sb0.995 | 300 | 17.20725
8336 | https://doi.org/10.1021/cm5041826 | ESTM | Mg1 In0.005 Ag1 Sb0.995 | 350 | 15.64132
8337 | https://doi.org/10.1021/cm5041826 | ESTM | Mg1 In0.005 Ag1 Sb0.995 | 400 | 15.69705
8338 | https://doi.org/10.1021/cm5041826 | ESTM | Mg1 In0.005 Ag1 Sb0.995 | 450 | 17.23444
8339 | https://doi.org/10.1021/cm5041826 | ESTM | Mg1 In0.005 Ag1 Sb0.995 | 500 | 18.8368
8340 | https://doi.org/10.1021/cm5041826 | ESTM | Mg1 In0.005 Ag1 Sb0.995 | 550 | 18.03074
8341 | https://doi.org/10.1021/cm5041826 | ESTM | Mg1 In0.01 Ag1 Sb0.99 | 300 | 19.28827
8342 | https://doi.org/10.1021/cm5041826 | ESTM | Mg1 In0.01 Ag1 Sb0.99 | 350 | 18.14576
8343 | https://doi.org/10.1021/cm5041826 | ESTM | Mg1 In0.01 Ag1 Sb0.99 | 400 | 18.79277
8344 | https://doi.org/10.1021/cm5041826 | ESTM | Mg1 In0.01 Ag1 Sb0.99 | 450 | 20.80338
8345 | https://doi.org/10.1021/cm5041826 | ESTM | Mg1 In0.01 Ag1 Sb0.99 | 500 | 23.61369
8346 | https://doi.org/10.1021/cm5041826 | ESTM | Mg1 In0.01 Ag1 Sb0.99 | 550 | 23.73746
8353 | https://doi.org/10.1021/ic402455x | ESTM | Zn0.2 Fe0.8 Cu2 Sn1 Se4 | 373 | 1.435328
8354 | https://doi.org/10.1021/ic402455x | ESTM | Zn0.2 Fe0.8 Cu2 Sn1 Se4 | 473 | 1.607882
8355 | https://doi.org/10.1021/ic402455x | ESTM | Zn0.2 Fe0.8 Cu2 Sn1 Se4 | 573 | 2.020693
8356 | https://doi.org/10.1021/ic402455x | ESTM | Zn0.2 Fe0.8 Cu2 Sn1 Se4 | 673 | 2.35605
8357 | https://doi.org/10.1021/ic402455x | ESTM | Zn0.2 Fe0.8 Cu2 Sn1 Se4 | 773 | 3.04374
8358 | https://doi.org/10.1021/ic402455x | ESTM | Zn0.4 Fe0.6 Cu2 Sn1 Se4 | 373 | 1.503729
8359 | https://doi.org/10.1021/ic402455x | ESTM | Zn0.4 Fe0.6 Cu2 Sn1 Se4 | 473 | 1.978438
8360 | https://doi.org/10.1021/ic402455x | ESTM | Zn0.4 Fe0.6 Cu2 Sn1 Se4 | 573 | 2.66116
8361 | https://doi.org/10.1021/ic402455x | ESTM | Zn0.4 Fe0.6 Cu2 Sn1 Se4 | 673 | 3.319458624
8362 | https://doi.org/10.1021/ic402455x | ESTM | Zn0.4 Fe0.6 Cu2 Sn1 Se4 | 773 | 3.757894
8363 | https://doi.org/10.1021/ic402455x | ESTM | Zn0.6 Fe0.4 Cu2 Sn1 Se4 | 373 | 0.06052012
8364 | https://doi.org/10.1021/ic402455x | ESTM | Zn0.6 Fe0.4 Cu2 Sn1 Se4 | 473 | 0.3360473
8365 | https://doi.org/10.1021/ic402455x | ESTM | Zn0.6 Fe0.4 Cu2 Sn1 Se4 | 573 | 1.017869
8366 | https://doi.org/10.1021/ic402455x | ESTM | Zn0.6 Fe0.4 Cu2 Sn1 Se4 | 673 | 1.940794
8367 | https://doi.org/10.1021/ic402455x | ESTM | Zn0.6 Fe0.4 Cu2 Sn1 Se4 | 773 | 2.908190575
8368 | https://doi.org/10.1021/ic402455x | ESTM | Zn0.8 Fe0.2 Cu2 Sn1 Se4 | 373 | 0.0210634
8369 | https://doi.org/10.1021/ic402455x | ESTM | Zn0.8 Fe0.2 Cu2 Sn1 Se4 | 473 | 0.2014678
8370 | https://doi.org/10.1021/ic402455x | ESTM | Zn0.8 Fe0.2 Cu2 Sn1 Se4 | 573 | 0.9687634
8371 | https://doi.org/10.1021/ic402455x | ESTM | Zn0.8 Fe0.2 Cu2 Sn1 Se4 | 673 | 1.997082
8372 | https://doi.org/10.1021/ic402455x | ESTM | Zn0.8 Fe0.2 Cu2 Sn1 Se4 | 773 | 2.806835
8373 | https://doi.org/10.1021/ic5007132 | ESTM | Cs1 Nd2 Ag3 Te5 | 298 | 0.0008891667
8374 | https://doi.org/10.1021/ic5007132 | ESTM | Cs1 Nd2 Ag3 Te5 | 385 | 0.001366753
8375 | https://doi.org/10.1021/ic5007132 | ESTM | Cs1 Nd2 Ag3 Te5 | 462 | 0.03606122
8376 | https://doi.org/10.1021/ic5007132 | ESTM | Cs1 Nd2 Ag3 Te5 | 539 | 0.0844752635
8377 | https://doi.org/10.1021/ic5007132 | ESTM | Cs1 Nd2 Ag3 Te5 | 616 | 0.15615
8378 | https://doi.org/10.1021/ic5007132 | ESTM | Cs1 Nd2 Ag3 Te5 | 687 | 0.24057424
8379 | https://doi.org/10.1021/ic5007132 | ESTM | Cs1 Pr2 Ag3 Te5 | 298 | 0.001275243
8380 | https://doi.org/10.1021/ic5007132 | ESTM | Cs1 Pr2 Ag3 Te5 | 385 | 0.001309126
8381 | https://doi.org/10.1021/ic5007132 | ESTM | Cs1 Pr2 Ag3 Te5 | 462 | 0.01767621
8382 | https://doi.org/10.1021/ic5007132 | ESTM | Cs1 Pr2 Ag3 Te5 | 539 | 0.03395248
8383 | https://doi.org/10.1021/ic5007132 | ESTM | Cs1 Pr2 Ag3 Te5 | 616 | 0.1061877
8384 | https://doi.org/10.1021/ic5007132 | ESTM | Cs1 Sm2 Ag3 Te5 | 298 | 0.006831731
8385 | https://doi.org/10.1021/ic5007132 | ESTM | Cs1 Sm2 Ag3 Te5 | 385 | 0.003050845056
8386 | https://doi.org/10.1021/ic5007132 | ESTM | Cs1 Sm2 Ag3 Te5 | 462 | 0.03021192
8387 | https://doi.org/10.1021/ic5007132 | ESTM | Cs1 Sm2 Ag3 Te5 | 539 | 0.06749048
8388 | https://doi.org/10.1021/ic5007132 | ESTM | Cs1 Sm2 Ag3 Te5 | 616 | 0.1401144
8389 | https://doi.org/10.1021/ic5007132 | ESTM | Cs1 Tb2 Ag3 Te5 | 298 | 0.001108999836
8390 | https://doi.org/10.1021/ic5007132 | ESTM | Cs1 Tb2 Ag3 Te5 | 385 | 0.01045471
8391 | https://doi.org/10.1021/ic5007132 | ESTM | Cs1 Tb2 Ag3 Te5 | 462 | 0.0376178584
8392 | https://doi.org/10.1021/ic5007132 | ESTM | Cs1 Tb2 Ag3 Te5 | 539 | 0.1041527
8393 | https://doi.org/10.1021/ic5007132 | ESTM | Cs1 Tb2 Ag3 Te5 | 616 | 0.151650053
8394 | https://doi.org/10.1021/ic5007132 | ESTM | Cs1 Tb2 Ag3 Te5 | 687 | 0.2303584596
8395 | https://doi.org/10.1021/ic502102e | ESTM | Cu1 Ag0.94 Se1 | 298 | 15.875
8396 | https://doi.org/10.1021/ic502102e | ESTM | Cu1 Ag0.94 Se1 | 391 | 0.1285653
8398 | https://doi.org/10.1021/ic502102e | ESTM | Cu1 Ag0.94 Se1 | 479 | 7.031989
8399 | https://doi.org/10.1021/ic502102e | ESTM | Cu1 Ag0.94 Se1 | 549 | 8.236032394
8400 | https://doi.org/10.1021/ic502102e | ESTM | Cu1 Ag0.94 Se1 | 625 | 7.91266
8402 | https://doi.org/10.1021/ic502102e | ESTM | Cu1 Ag0.97 Se1 | 298 | 17.29459
8403 | https://doi.org/10.1021/ic502102e | ESTM | Cu1 Ag0.97 Se1 | 391 | 0.5598085
8405 | https://doi.org/10.1021/ic502102e | ESTM | Cu1 Ag0.97 Se1 | 479 | 5.283797
8406 | https://doi.org/10.1021/ic502102e | ESTM | Cu1 Ag0.97 Se1 | 557 | 6.520153
8407 | https://doi.org/10.1021/ic502102e | ESTM | Cu1 Ag0.97 Se1 | 629 | 6.262515
8408 | https://doi.org/10.1021/ic502102e | ESTM | Cu1 Ag1 Se1 | 298 | 4.995491
8409 | https://doi.org/10.1021/ic502102e | ESTM | Cu1 Ag1 Se1 | 382 | 0.39968459
8410 | https://doi.org/10.1021/ic502102e | ESTM | Cu1 Ag1 Se1 | 479 | 4.783549
8411 | https://doi.org/10.1021/ic502102e | ESTM | Cu1 Ag1 Se1 | 549 | 5.367527
8412 | https://doi.org/10.1021/ic502102e | ESTM | Cu1 Ag1 Se1 | 621 | 5.1
8413 | https://doi.org/10.1021/ic502102e | ESTM | Cu1 Ag1 Se1 | 694 | 4.83485275
8414 | https://doi.org/10.1021/jp302652c | ESTM | Ti0.95 Al0.05 O2 | 296 | 1.201323
8415 | https://doi.org/10.1021/jp302652c | ESTM | Ti0.96 Al0.04 O2 | 296 | 1.68193
8416 | https://doi.org/10.1021/jp302652c | ESTM | Ti0.97 Al0.03 O2 | 296 | 2.162488
8417 | https://doi.org/10.1021/jp302652c | ESTM | Ti0.98 Al0.02 O2 | 296 | 2.8133824
8418 | https://doi.org/10.1021/jp302652c | ESTM | Ti0.995 Al0.005 O2 | 296 | 2.264147
8419 | https://doi.org/10.1021/jp302652c | ESTM | Ti0.99 Al0.01 O2 | 296 | 2.92372
8420 | https://doi.org/10.1021/jp302652c | ESTM | Ti1 O2 | 296 | 0.8276609
8421 | https://doi.org/10.1038/s41467-018-08223-5 | ESTM | Ta0.84 Ti0.16 Fe1 Sb1 | 304 | 45.2
8422 | https://doi.org/10.1038/s41467-018-08223-5 | ESTM | Ta0.84 Ti0.16 Fe1 Sb1 | 370 | 47.7
8423 | https://doi.org/10.1038/s41467-018-08223-5 | ESTM | Ta0.84 Ti0.16 Fe1 Sb1 | 470 | 52.063448
8424 | https://doi.org/10.1038/s41467-018-08223-5 | ESTM | Ta0.84 Ti0.16 Fe1 Sb1 | 570 | 55.4926465
8425 | https://doi.org/10.1038/s41467-018-08223-5 | ESTM | Ta0.84 Ti0.16 Fe1 Sb1 | 670 | 54.92976
8426 | https://doi.org/10.1038/s41467-018-08223-5 | ESTM | Ta0.84 Ti0.16 Fe1 Sb1 | 770 | 54
8427 | https://doi.org/10.1038/s41467-018-08223-5 | ESTM | Ta0.84 Ti0.16 Fe1 Sb1 | 870 | 51.79449
8428 | https://doi.org/10.1038/s41467-018-08223-5 | ESTM | Ta0.84 Ti0.16 Fe1 Sb1 | 970 | 50.527232
8429 | https://doi.org/10.1038/s41467-018-08223-5 | ESTM | Ta0.88 Ti0.12 Fe1 Sb1 | 304 | 50
8430 | https://doi.org/10.1038/s41467-018-08223-5 | ESTM | Ta0.88 Ti0.12 Fe1 Sb1 | 370 | 51.4
8431 | https://doi.org/10.1038/s41467-018-08223-5 | ESTM | Ta0.88 Ti0.12 Fe1 Sb1 | 470 | 53.73747
8432 | https://doi.org/10.1038/s41467-018-08223-5 | ESTM | Ta0.88 Ti0.12 Fe1 Sb1 | 570 | 55.00641872
8433 | https://doi.org/10.1038/s41467-018-08223-5 | ESTM | Ta0.88 Ti0.12 Fe1 Sb1 | 670 | 53.55798
8434 | https://doi.org/10.1038/s41467-018-08223-5 | ESTM | Ta0.88 Ti0.12 Fe1 Sb1 | 770 | 51.05539
8435 | https://doi.org/10.1038/s41467-018-08223-5 | ESTM | Ta0.88 Ti0.12 Fe1 Sb1 | 870 | 48.4968
8436 | https://doi.org/10.1038/s41467-018-08223-5 | ESTM | Ta0.88 Ti0.12 Fe1 Sb1 | 970 | 46.2
8437 | https://doi.org/10.1038/s41467-018-08223-5 | ESTM | Ta0.92 Ti0.08 Fe1 Sb1 | 304 | 50.48325
8438 | https://doi.org/10.1038/s41467-018-08223-5 | ESTM | Ta0.92 Ti0.08 Fe1 Sb1 | 370 | 52.74
8439 | https://doi.org/10.1038/s41467-018-08223-5 | ESTM | Ta0.92 Ti0.08 Fe1 Sb1 | 470 | 55.41113864
8440 | https://doi.org/10.1038/s41467-018-08223-5 | ESTM | Ta0.92 Ti0.08 Fe1 Sb1 | 570 | 54.87141984
8441 | https://doi.org/10.1038/s41467-018-08223-5 | ESTM | Ta0.92 Ti0.08 Fe1 Sb1 | 670 | 52.76
8442 | https://doi.org/10.1038/s41467-018-08223-5 | ESTM | Ta0.92 Ti0.08 Fe1 Sb1 | 770 | 50.81001198
8443 | https://doi.org/10.1038/s41467-018-08223-5 | ESTM | Ta0.92 Ti0.08 Fe1 Sb1 | 870 | 48.43
8444 | https://doi.org/10.1038/s41467-018-08223-5 | ESTM | Ta0.92 Ti0.08 Fe1 Sb1 | 970 | 46.22
8445 | https://doi.org/10.1038/s41467-018-08223-5 | ESTM | Ta0.94 Ti0.06 Fe1 Sb1 | 570 | 48.2
8446 | https://doi.org/10.1038/s41467-018-08223-5 | ESTM | Ta0.94 Ti0.06 Fe1 Sb1 | 670 | 46.8
8447 | https://doi.org/10.1038/s41467-018-08223-5 | ESTM | Ta0.94 Ti0.06 Fe1 Sb1 | 770 | 44.8
8448 | https://doi.org/10.1038/s41467-018-08223-5 | ESTM | Ta0.96 Ti0.04 Fe1 Sb1 | 304 | 24.75696825
8449 | https://doi.org/10.1038/s41467-018-08223-5 | ESTM | Ta0.96 Ti0.04 Fe1 Sb1 | 370 | 30
8450 | https://doi.org/10.1038/s41467-018-08223-5 | ESTM | Ta0.96 Ti0.04 Fe1 Sb1 | 470 | 37.07102
8451 | https://doi.org/10.1038/s41467-018-08223-5 | ESTM | Ta0.96 Ti0.04 Fe1 Sb1 | 570 | 40.59492928
8452 | https://doi.org/10.1038/s41467-018-08223-5 | ESTM | Ta0.96 Ti0.04 Fe1 Sb1 | 670 | 39.28468
8453 | https://doi.org/10.1038/s41467-018-08223-5 | ESTM | Ta0.96 Ti0.04 Fe1 Sb1 | 970 | 32.273761
8454 | https://doi.org/10.1038/s41467-018-08223-5 | ESTM | Ta0.98 Ti0.02 Fe1 Sb1 | 304 | 14.17
8455 | https://doi.org/10.1038/s41467-018-08223-5 | ESTM | Ta0.98 Ti0.02 Fe1 Sb1 | 370 | 21.1179024
8456 | https://doi.org/10.1038/s41467-018-08223-5 | ESTM | Ta0.98 Ti0.02 Fe1 Sb1 | 470 | 28.79
8457 | https://doi.org/10.1038/s41467-018-08223-5 | ESTM | Ta0.98 Ti0.02 Fe1 Sb1 | 570 | 32.2
8458 | https://doi.org/10.1038/s41467-018-08223-5 | ESTM | Ta0.98 Ti0.02 Fe1 Sb1 | 670 | 30.9848
8459 | https://doi.org/10.1038/s41467-018-08223-5 | ESTM | Ta0.98 Ti0.02 Fe1 Sb1 | 770 | 30.076
8460 | https://doi.org/10.1038/s41467-018-08223-5 | ESTM | Ta0.98 Ti0.02 Fe1 Sb1 | 870 | 27.2991
8461 | https://doi.org/10.1038/s41467-018-08223-5 | ESTM | Ta0.98 Ti0.02 Fe1 Sb1 | 970 | 25.745533
8462 | https://doi.org/10.1038/s41467-018-08223-5 | ESTM | Ta1 Fe1 Sb1 | 670 | 0.1403828
8463 | https://doi.org/10.1038/s41467-018-08223-5 | ESTM | Ta1 Fe1 Sb1 | 770 | 0.31923696
8464 | https://doi.org/10.1038/s41467-018-08223-5 | ESTM | Ta1 Fe1 Sb1 | 870 | 0.5428295595
8465 | https://doi.org/10.1038/s41467-018-08223-5 | ESTM | Ta1 Fe1 Sb1 | 970 | 0.8080383
8466 | https://doi.org/10.1063/1.1622115 | ESTM | Ca3 Co2 O6 | 373 | 0.00875993
8467 | https://doi.org/10.1063/1.1622115 | ESTM | Ca3 Co2 O6 | 473 | 0.0506437056
8468 | https://doi.org/10.1063/1.1622115 | ESTM | Ca3 Co2 O6 | 573 | 0.1907388
8469 | https://doi.org/10.1063/1.1622115 | ESTM | Ca3 Co2 O6 | 673 | 0.49298
8470 | https://doi.org/10.1063/1.1622115 | ESTM | Ca3 Co2 O6 | 773 | 0.9741412
8471 | https://doi.org/10.1063/1.1622115 | ESTM | Ca3 Co2 O6 | 873 | 1.633284
8472 | https://doi.org/10.1063/1.1622115 | ESTM | Ca3 Co2 O6 | 973 | 2.46675311
8473 | https://doi.org/10.1063/1.1622115 | ESTM | Ca3 Co2 O6 | 1073 | 3.456
8474 | https://doi.org/10.1063/1.2181427 | ESTM | Tl2 Ge1 Te3 | 323 | 1.1514285
8475 | https://doi.org/10.1063/1.2181427 | ESTM | Tl2 Ge1 Te3 | 373 | 1.556
8476 | https://doi.org/10.1063/1.2181427 | ESTM | Tl2 Ge1 Te3 | 423 | 1.6562
8477 | https://doi.org/10.1063/1.2181427 | ESTM | Tl2 Ge1 Te3 | 473 | 1.635
8478 | https://doi.org/10.1063/1.2181427 | ESTM | Tl4 Te3 Pb1 | 373 | 1.1
8480 | https://doi.org/10.1063/1.2181427 | ESTM | Tl4 Te3 Pb1 | 423 | 1.75
8481 | https://doi.org/10.1063/1.2181427 | ESTM | Tl4 Te3 Pb1 | 473 | 2.481875
8482 | https://doi.org/10.1063/1.2181427 | ESTM | Tl4 Te3 Pb1 | 523 | 3.27
8483 | https://doi.org/10.1063/1.2181427 | ESTM | Tl4 Te3 Pb1 | 573 | 4.09
8484 | https://doi.org/10.1063/1.2181427 | ESTM | Tl4 Te3 Pb1 | 623 | 4.67013568
8485 | https://doi.org/10.1063/1.2181427 | ESTM | Tl4 Te3 Pb1 | 673 | 5.23
8486 | https://doi.org/10.1063/1.2181427 | ESTM | Tl4 Sn1 Te3 | 323 | 4.556412
8487 | https://doi.org/10.1063/1.2181427 | ESTM | Tl4 Sn1 Te3 | 373 | 3.635
8488 | https://doi.org/10.1063/1.2181427 | ESTM | Tl4 Sn1 Te3 | 423 | 4.205
8489 | https://doi.org/10.1063/1.2181427 | ESTM | Tl4 Sn1 Te3 | 473 | 4.635
8490 | https://doi.org/10.1063/1.2181427 | ESTM | Tl4 Sn1 Te3 | 523 | 4.92
8491 | https://doi.org/10.1063/1.2181427 | ESTM | Tl4 Sn1 Te3 | 623 | 5.36
8492 | https://doi.org/10.1063/1.2181427 | ESTM | Tl4 Sn1 Te3 | 673 | 5.524
8493 | https://doi.org/10.1063/1.2920210 | ESTM | Ba0.03 Co4 Sb12 | 300 | 19.25196
8494 | https://doi.org/10.1063/1.2920210 | ESTM | Ba0.03 Co4 Sb12 | 400 | 20.2920466
8495 | https://doi.org/10.1063/1.2920210 | ESTM | Ba0.03 Co4 Sb12 | 500 | 16.48656
8496 | https://doi.org/10.1063/1.2920210 | ESTM | Ba0.03 Co4 Sb12 | 800 | 9.699442
8497 | https://doi.org/10.1063/1.2920210 | ESTM | Ba0.03 Co4 Sb12 | 700 | 11.26599
8498 | https://doi.org/10.1063/1.2920210 | ESTM | Ba0.03 Co4 Sb12 | 600 | 13.79082
8499 | https://doi.org/10.1063/1.2920210 | ESTM | Ba0.05 Yb0.09 Co4 Sb12 | 300 | 27.882225
8500 | https://doi.org/10.1063/1.2920210 | ESTM | Ba0.05 Yb0.09 Co4 Sb12 | 400 | 34.596
8501 | https://doi.org/10.1063/1.2920210 | ESTM | Ba0.05 Yb0.09 Co4 Sb12 | 600 | 42.13652
8502 | https://doi.org/10.1063/1.2920210 | ESTM | Ba0.05 Yb0.09 Co4 Sb12 | 800 | 43.36492
8503 | https://doi.org/10.1063/1.2920210 | ESTM | Ba0.08 Yb0.09 Co4 Sb12 | 300 | 32.90402504
8504 | https://doi.org/10.1063/1.2920210 | ESTM | Ba0.08 Yb0.09 Co4 Sb12 | 400 | 36.234485
8505 | https://doi.org/10.1063/1.2920210 | ESTM | Ba0.08 Yb0.09 Co4 Sb12 | 600 | 42.504345
8506 | https://doi.org/10.1063/1.2920210 | ESTM | Ba0.08 Yb0.09 Co4 Sb12 | 700 | 41.30432
8507 | https://doi.org/10.1063/1.2920210 | ESTM | Ba0.08 Yb0.09 Co4 Sb12 | 800 | 41.90049
8508 | https://doi.org/10.1063/1.2920210 | ESTM | Ba0.11 Yb0.03 Co4 Sb12 | 300 | 23.55094448
8509 | https://doi.org/10.1063/1.2920210 | ESTM | Ba0.11 Yb0.03 Co4 Sb12 | 400 | 27.96885375
8510 | https://doi.org/10.1063/1.2920210 | ESTM | Ba0.11 Yb0.03 Co4 Sb12 | 500 | 30.89978652
8511 | https://doi.org/10.1063/1.2920210 | ESTM | Ba0.11 Yb0.03 Co4 Sb12 | 600 | 33.1481759
8512 | https://doi.org/10.1063/1.2920210 | ESTM | Ba0.11 Yb0.03 Co4 Sb12 | 700 | 34.24064
8513 | https://doi.org/10.1063/1.2920210 | ESTM | Ba0.11 Yb0.08 Co4 Sb12 | 300 | 24.214635
8514 | https://doi.org/10.1063/1.2920210 | ESTM | Ba0.11 Yb0.08 Co4 Sb12 | 400 | 28.596717
8515 | https://doi.org/10.1063/1.2920210 | ESTM | Ba0.11 Yb0.08 Co4 Sb12 | 500 | 32.155585
8516 | https://doi.org/10.1063/1.2920210 | ESTM | Ba0.11 Yb0.08 Co4 Sb12 | 600 | 34.154631
8517 | https://doi.org/10.1063/1.2920210 | ESTM | Ba0.11 Yb0.08 Co4 Sb12 | 700 | 34.80053
8518 | https://doi.org/10.1063/1.2920210 | ESTM | Ba0.11 Yb0.08 Co4 Sb12 | 800 | 35.92515
8519 | https://doi.org/10.1063/1.2920210 | ESTM | Ba0.15 Yb0.01 Co4 Sb12 | 300 | 28.12306797
8520 | https://doi.org/10.1063/1.2920210 | ESTM | Ba0.15 Yb0.01 Co4 Sb12 | 400 | 30.7791936
8521 | https://doi.org/10.1063/1.2920210 | ESTM | Ba0.15 Yb0.01 Co4 Sb12 | 500 | 34.711875
8522 | https://doi.org/10.1063/1.2920210 | ESTM | Ba0.15 Yb0.01 Co4 Sb12 | 600 | 36.20633
8523 | https://doi.org/10.1063/1.2920210 | ESTM | Ba0.15 Yb0.01 Co4 Sb12 | 800 | 36.2293156
8524 | https://doi.org/10.1063/1.3579261 | ESTM | Ag3.4 Mo9 Se11 | 350 | 2.92378
8525 | https://doi.org/10.1063/1.3579261 | ESTM | Ag3.4 Mo9 Se11 | 447 | 3.693672
8526 | https://doi.org/10.1063/1.3579261 | ESTM | Ag3.4 Mo9 Se11 | 547 | 4.57228152
8527 | https://doi.org/10.1063/1.3579261 | ESTM | Ag3.4 Mo9 Se11 | 645 | 5.2567788
8528 | https://doi.org/10.1063/1.3579261 | ESTM | Ag3.4 Mo9 Se11 | 743 | 5.872751325
8529 | https://doi.org/10.1063/1.3579261 | ESTM | Ag3.5 Mo9 Se11 | 350 | 2.802276
8530 | https://doi.org/10.1063/1.3579261 | ESTM | Ag3.5 Mo9 Se11 | 447 | 3.86154496
8531 | https://doi.org/10.1063/1.3579261 | ESTM | Ag3.5 Mo9 Se11 | 547 | 4.8047704
8532 | https://doi.org/10.1063/1.3579261 | ESTM | Ag3.5 Mo9 Se11 | 645 | 5.56981516
8533 | https://doi.org/10.1063/1.3579261 | ESTM | Ag3.5 Mo9 Se11 | 743 | 6.20481708
8534 | https://doi.org/10.1063/1.3579261 | ESTM | Ag3.7 Mo9 Se11 | 350 | 3.033704
8535 | https://doi.org/10.1063/1.3579261 | ESTM | Ag3.7 Mo9 Se11 | 447 | 4.12641216
8536 | https://doi.org/10.1063/1.3579261 | ESTM | Ag3.7 Mo9 Se11 | 547 | 5.15109375
8537 | https://doi.org/10.1063/1.3579261 | ESTM | Ag3.7 Mo9 Se11 | 645 | 5.89283328
8538 | https://doi.org/10.1063/1.3579261 | ESTM | Ag3.7 Mo9 Se11 | 743 | 6.55506548
8539 | https://doi.org/10.1063/1.3579261 | ESTM | Ag3.8 Mo9 Se11 | 350 | 3.05651808
8540 | https://doi.org/10.1063/1.3579261 | ESTM | Ag3.8 Mo9 Se11 | 447 | 4.218972
8541 | https://doi.org/10.1063/1.3579261 | ESTM | Ag3.8 Mo9 Se11 | 547 | 4.96820275
8542 | https://doi.org/10.1063/1.3579261 | ESTM | Ag3.8 Mo9 Se11 | 645 | 5.63101875
8543 | https://doi.org/10.1063/1.3579261 | ESTM | Ag3.8 Mo9 Se11 | 743 | 6.000099
8544 | https://doi.org/10.1063/1.3579261 | ESTM | Ag3.9 Mo9 Se11 | 350 | 2.90521
8545 | https://doi.org/10.1063/1.3579261 | ESTM | Ag3.9 Mo9 Se11 | 447 | 3.925536706
8546 | https://doi.org/10.1063/1.3579261 | ESTM | Ag3.9 Mo9 Se11 | 547 | 4.632721
8547 | https://doi.org/10.1063/1.3579261 | ESTM | Ag3.9 Mo9 Se11 | 645 | 5.13159306
8548 | https://doi.org/10.1063/1.3579261 | ESTM | Ag3.9 Mo9 Se11 | 743 | 5.4414624
8550 | https://doi.org/10.1063/1.3663526 | ESTM | Ba1 Er1 Co4 O7 | 368 | 0.016
8551 | https://doi.org/10.1063/1.3663526 | ESTM | Ba1 Ho1 Co4 O7 | 368 | 0.015
8552 | https://doi.org/10.1063/1.3663526 | ESTM | Ba1 Lu1 Co4 O7 | 368 | 0.016
8553 | https://doi.org/10.1063/1.3663526 | ESTM | Ba1 Tm1 Co4 O7 | 368 | 0.0175
8554 | https://doi.org/10.1063/1.3694742 | ESTM | In0.005 Te0.994 Pb0.995 I0.006 | 378 | 19.216259
8555 | https://doi.org/10.1063/1.3694742 | ESTM | In0.005 Te0.994 Pb0.995 I0.006 | 428 | 18.52
8556 | https://doi.org/10.1063/1.3694742 | ESTM | In0.005 Te0.994 Pb0.995 I0.006 | 481 | 17.332724
8557 | https://doi.org/10.1063/1.3694742 | ESTM | In0.005 Te0.994 Pb0.995 I0.006 | 533 | 14.873488
8558 | https://doi.org/10.1063/1.3694742 | ESTM | In0.005 Te0.994 Pb0.995 I0.006 | 585 | 12.87215712
8559 | https://doi.org/10.1063/1.3694742 | ESTM | In0.005 Te0.994 Pb0.995 I0.006 | 637 | 11.7087
8560 | https://doi.org/10.1063/1.3694742 | ESTM | In0.005 Te0.994 Pb0.995 I0.006 | 663 | 11.31543
8561 | https://doi.org/10.1063/1.3694742 | ESTM | In0.005 Te0.996 Pb0.995 I0.004 | 378 | 18.05
8562 | https://doi.org/10.1063/1.3694742 | ESTM | In0.005 Te0.996 Pb0.995 I0.004 | 428 | 17.08
8563 | https://doi.org/10.1063/1.3694742 | ESTM | In0.005 Te0.996 Pb0.995 I0.004 | 481 | 16.06601286
8564 | https://doi.org/10.1063/1.3694742 | ESTM | In0.005 Te0.996 Pb0.995 I0.004 | 533 | 14.8373314
8565 | https://doi.org/10.1063/1.3694742 | ESTM | In0.005 Te0.996 Pb0.995 I0.004 | 585 | 13.57
8566 | https://doi.org/10.1063/1.3694742 | ESTM | In0.005 Te0.996 Pb0.995 I0.004 | 663 | 11.60255744
8567 | https://doi.org/10.1063/1.3694742 | ESTM | In0.005 Te0.996 Pb0.995 I0.004 | 637 | 12.43366
8568 | https://doi.org/10.1063/1.3694742 | ESTM | In0.005 Te0.998 Pb0.995 I0.002 | 378 | 16.55646696
8569 | https://doi.org/10.1063/1.3694742 | ESTM | In0.005 Te0.998 Pb0.995 I0.002 | 428 | 15.05942225
8570 | https://doi.org/10.1063/1.3694742 | ESTM | In0.005 Te0.998 Pb0.995 I0.002 | 481 | 13.69076128
8571 | https://doi.org/10.1063/1.3694742 | ESTM | In0.005 Te0.998 Pb0.995 I0.002 | 533 | 12.22730622
8572 | https://doi.org/10.1063/1.3694742 | ESTM | In0.005 Te0.998 Pb0.995 I0.002 | 585 | 11.23401
8573 | https://doi.org/10.1063/1.3694742 | ESTM | In0.005 Te0.998 Pb0.995 I0.002 | 637 | 9.95576285
8574 | https://doi.org/10.1063/1.3694742 | ESTM | In0.005 Te0.998 Pb0.995 I0.002 | 663 | 9.57082896
8575 | https://doi.org/10.1063/1.3694742 | ESTM | In0.005 Te0.999 Pb0.995 I0.001 | 378 | 14.93331
8576 | https://doi.org/10.1063/1.3694742 | ESTM | In0.005 Te0.999 Pb0.995 I0.001 | 428 | 12.83849
8577 | https://doi.org/10.1063/1.3694742 | ESTM | In0.005 Te0.999 Pb0.995 I0.001 | 663 | 7.6534425
8578 | https://doi.org/10.1063/1.3694742 | ESTM | In0.005 Te0.999 Pb0.995 I0.001 | 481 | 11.53476
8579 | https://doi.org/10.1063/1.3694742 | ESTM | In0.005 Te0.999 Pb0.995 I0.001 | 637 | 8.1557388
8580 | https://doi.org/10.1063/1.3694742 | ESTM | In0.005 Te0.999 Pb0.995 I0.001 | 533 | 10.3247
8581 | https://doi.org/10.1063/1.3694742 | ESTM | In0.005 Te0.999 Pb0.995 I0.001 | 585 | 9.4431105
8582 | https://doi.org/10.1063/1.3694742 | ESTM | In0.015 Te0.994 Pb0.985 I0.006 | 378 | 12.56
8583 | https://doi.org/10.1063/1.3694742 | ESTM | In0.015 Te0.994 Pb0.985 I0.006 | 428 | 12.50828125
8584 | https://doi.org/10.1063/1.3694742 | ESTM | In0.015 Te0.994 Pb0.985 I0.006 | 481 | 12.18960325
8585 | https://doi.org/10.1063/1.3694742 | ESTM | In0.015 Te0.994 Pb0.985 I0.006 | 533 | 11.72345042
8586 | https://doi.org/10.1063/1.3694742 | ESTM | In0.015 Te0.994 Pb0.985 I0.006 | 637 | 10.03
8587 | https://doi.org/10.1063/1.3694742 | ESTM | In0.015 Te0.996 Pb0.985 I0.004 | 481 | 11.03568
8588 | https://doi.org/10.1063/1.3694742 | ESTM | In0.015 Te0.996 Pb0.985 I0.004 | 533 | 10.75343769
8589 | https://doi.org/10.1063/1.3694742 | ESTM | In0.015 Te0.996 Pb0.985 I0.004 | 585 | 10.56374784
8590 | https://doi.org/10.1063/1.3694742 | ESTM | In0.015 Te0.996 Pb0.985 I0.004 | 637 | 10.05853
8591 | https://doi.org/10.1063/1.3694742 | ESTM | In0.015 Te0.996 Pb0.985 I0.004 | 663 | 10.03627
8592 | https://doi.org/10.1063/1.3694742 | ESTM | In0.015 Te0.998 Pb0.985 I0.002 | 378 | 8.6182613
8593 | https://doi.org/10.1063/1.3694742 | ESTM | In0.015 Te0.998 Pb0.985 I0.002 | 533 | 8.81817975
8595 | https://doi.org/10.1063/1.3694742 | ESTM | In0.015 Te0.998 Pb0.985 I0.002 | 637 | 8.52
8596 | https://doi.org/10.1063/1.3694742 | ESTM | In0.015 Te0.998 Pb0.985 I0.002 | 663 | 8.539643
8598 | https://doi.org/10.1063/1.3694742 | ESTM | In0.01 Te0.994 Pb0.99 I0.006 | 378 | 18.59321856
8599 | https://doi.org/10.1063/1.3694742 | ESTM | In0.01 Te0.994 Pb0.99 I0.006 | 428 | 17.04513
8600 | https://doi.org/10.1063/1.3694742 | ESTM | In0.01 Te0.994 Pb0.99 I0.006 | 481 | 15.60068125
8601 | https://doi.org/10.1063/1.3694742 | ESTM | In0.01 Te0.994 Pb0.99 I0.006 | 533 | 14.47365
8602 | https://doi.org/10.1063/1.3694742 | ESTM | In0.01 Te0.994 Pb0.99 I0.006 | 585 | 13.84
8603 | https://doi.org/10.1063/1.3694742 | ESTM | In0.01 Te0.994 Pb0.99 I0.006 | 663 | 12.446784
8604 | https://doi.org/10.1063/1.3694742 | ESTM | In0.01 Te0.994 Pb0.99 I0.006 | 637 | 12.81490424
8605 | https://doi.org/10.1063/1.3694742 | ESTM | In0.01 Te0.996 Pb0.99 I0.004 | 378 | 16.69
8606 | https://doi.org/10.1063/1.3694742 | ESTM | In0.01 Te0.996 Pb0.99 I0.004 | 428 | 15.68
8607 | https://doi.org/10.1063/1.3694742 | ESTM | In0.01 Te0.998 Pb0.99 I0.002 | 428 | 13.36
8608 | https://doi.org/10.1063/1.3694742 | ESTM | In0.01 Te0.998 Pb0.99 I0.002 | 481 | 13.121845
8609 | https://doi.org/10.1063/1.3694742 | ESTM | In0.01 Te0.998 Pb0.99 I0.002 | 533 | 12.812471
8610 | https://doi.org/10.1063/1.3694742 | ESTM | In0.01 Te0.998 Pb0.99 I0.002 | 585 | 11.8784
8611 | https://doi.org/10.1063/1.3694742 | ESTM | In0.01 Te0.998 Pb0.99 I0.002 | 637 | 11.5
8612 | https://doi.org/10.1063/1.3694742 | ESTM | In0.01 Te0.998 Pb0.99 I0.002 | 663 | 10.5
8613 | https://doi.org/10.1063/1.3694742 | ESTM | In0.01 Te0.999 Pb0.99 I0.001 | 533 | 7.828312244
8614 | https://doi.org/10.1063/1.5144156 | ESTM | Sb7 Mo3 | 723 | 6.520727825
8615 | https://doi.org/10.1063/1.5144156 | ESTM | Sb7 Mo3 | 823 | 8.015338035
8616 | https://doi.org/10.1063/1.5144156 | ESTM | Sb7 Mo3 I1 | 523 | 6.512387
8617 | https://doi.org/10.1063/1.5144156 | ESTM | Sb7 Mo3 I1 | 623 | 8.317478
8618 | https://doi.org/10.1063/1.5144156 | ESTM | Sb7 Mo3 I1 | 723 | 10.67131
8619 | https://doi.org/10.1063/1.5144156 | ESTM | Sb7 Mo3 I1 | 823 | 12.3
8620 | https://doi.org/10.1063/1.5144156 | ESTM | Sb7 Mo3 I0.75 | 323 | 1.8907362
8621 | https://doi.org/10.1063/1.5144156 | ESTM | Sb7 Mo3 I0.75 | 423 | 3.4178235
8622 | https://doi.org/10.1063/1.5144156 | ESTM | Sb7 Mo3 I0.75 | 523 | 5.091943
8623 | https://doi.org/10.1063/1.5144156 | ESTM | Sb7 Mo3 I0.75 | 623 | 7.088002
8624 | https://doi.org/10.1063/1.5144156 | ESTM | Sb7 Mo3 I0.75 | 723 | 9.257122875
8625 | https://doi.org/10.1063/1.5144156 | ESTM | Sb7 Mo3 I0.75 | 823 | 10.18147
8626 | https://doi.org/10.1063/1.5144156 | ESTM | Sb7 Mo3 I1.25 | 323 | 2.56989792
8627 | https://doi.org/10.1063/1.5144156 | ESTM | Sb7 Mo3 I1.25 | 423 | 4.16387664
8628 | https://doi.org/10.1063/1.5144156 | ESTM | Sb7 Mo3 I1.25 | 523 | 6.207119
8629 | https://doi.org/10.1063/1.5144156 | ESTM | Sb7 Mo3 I1.25 | 623 | 8.41767552
8630 | https://doi.org/10.1063/1.5144156 | ESTM | Sb7 Mo3 I1.25 | 720 | 10.85389
8631 | https://doi.org/10.1063/1.5144156 | ESTM | Sb7 Mo3 I1.25 | 820 | 13.3079296
8632 | https://doi.org/10.1063/1.5144156 | ESTM | Sb7 Mo3 I1.5 | 323 | 0.2164932
8633 | https://doi.org/10.1063/1.5144156 | ESTM | Sb7 Mo3 I1.5 | 423 | 0.85680485
8634 | https://doi.org/10.1063/1.5144156 | ESTM | Sb7 Mo3 I1.5 | 523 | 1.8787862
8635 | https://doi.org/10.1063/1.5144156 | ESTM | Sb7 Mo3 I1.5 | 623 | 3.076416
8636 | https://doi.org/10.1063/1.5144156 | ESTM | Sb7 Mo3 I1.5 | 723 | 4.685377125
8637 | https://doi.org/10.1063/1.5144156 | ESTM | Sb7 Mo3 I1.5 | 823 | 6.240125
8638 | https://doi.org/10.1073/pnas.1819157116 | ESTM | Eu2 Zn0.96 Sb2 | 300 | 3.30946942
8639 | https://doi.org/10.1073/pnas.1819157116 | ESTM | Eu2 Zn0.96 Sb2 | 473 | 5.3376
8640 | https://doi.org/10.1073/pnas.1819157116 | ESTM | Eu2 Zn0.96 Sb2 | 623 | 6.169176
8641 | https://doi.org/10.1073/pnas.1819157116 | ESTM | Eu2 Zn0.96 Sb2 | 723 | 5.9592
8642 | https://doi.org/10.1073/pnas.1819157116 | ESTM | Eu2 Zn0.96 Sb2 | 823 | 5.7139966
8643 | https://doi.org/10.1073/pnas.1819157116 | ESTM | Eu2 Zn0.98 Sb2 | 300 | 3.62952
8644 | https://doi.org/10.1073/pnas.1819157116 | ESTM | Eu2 Zn0.98 Sb2 | 473 | 5.2275723
8645 | https://doi.org/10.1073/pnas.1819157116 | ESTM | Eu2 Zn0.98 Sb2 | 623 | 5.77960694
8646 | https://doi.org/10.1073/pnas.1819157116 | ESTM | Eu2 Zn0.98 Sb2 | 723 | 5.747818
8647 | https://doi.org/10.1073/pnas.1819157116 | ESTM | Eu2 Zn0.98 Sb2 | 823 | 5.69716416
8648 | https://doi.org/10.1073/pnas.1819157116 | ESTM | Eu2 Zn1 Sb2 | 300 | 2.019375
8649 | https://doi.org/10.1073/pnas.1819157116 | ESTM | Eu2 Zn1 Sb2 | 473 | 3.04180203
8650 | https://doi.org/10.1073/pnas.1819157116 | ESTM | Eu2 Zn1 Sb2 | 623 | 3.47728557
8651 | https://doi.org/10.1073/pnas.1819157116 | ESTM | Eu2 Zn1 Sb2 | 823 | 3.1944
8652 | https://doi.org/10.1073/pnas.1819157116 | ESTM | Eu2 Zn1 Sb2 | 723 | 3.5831808
8653 | https://doi.org/10.1103/PhysRevB.61.2475 | ESTM | Tl0.1 Co4 Sb12 | 50 | 2.410243
8654 | https://doi.org/10.1103/PhysRevB.61.2475 | ESTM | Tl0.1 Co4 Sb12 | 100 | 9.783553248
8655 | https://doi.org/10.1103/PhysRevB.61.2475 | ESTM | Tl0.1 Co4 Sb12 | 150 | 12.04875
8656 | https://doi.org/10.1103/PhysRevB.61.2475 | ESTM | Tl0.1 Co4 Sb12 | 250 | 21.82382325
8657 | https://doi.org/10.1103/PhysRevB.61.2475 | ESTM | Tl0.22 Co4 Sb12 | 50 | 1.661569134
8658 | https://doi.org/10.1103/PhysRevB.61.2475 | ESTM | Tl0.22 Co4 Sb12 | 100 | 6.196877
8659 | https://doi.org/10.1103/PhysRevB.61.2475 | ESTM | Tl0.22 Co4 Sb12 | 150 | 8.68110087
8660 | https://doi.org/10.1103/PhysRevB.61.2475 | ESTM | Tl0.22 Co4 Sb12 | 200 | 11.53989
8661 | https://doi.org/10.1103/PhysRevB.61.2475 | ESTM | Tl0.22 Co4 Sb12 | 250 | 13.20035
8662 | https://doi.org/10.1103/PhysRevB.61.2475 | ESTM | Tl0.7 Co4 Sn0.75 Sb11.25 | 50 | 0.1010572
8663 | https://doi.org/10.1103/PhysRevB.61.2475 | ESTM | Tl0.7 Co4 Sn0.75 Sb11.25 | 150 | 0.4738559
8664 | https://doi.org/10.1103/PhysRevB.61.2475 | ESTM | Tl0.7 Co4 Sn0.75 Sb11.25 | 200 | 0.7778314
8665 | https://doi.org/10.1103/PhysRevB.61.2475 | ESTM | Tl0.7 Co4 Sn0.75 Sb11.25 | 250 | 1.15825
8667 | https://doi.org/10.1103/PhysRevB.61.2475 | ESTM | Tl0.8 Co4 Sn1 Sb11 | 100 | 0.01882564
8668 | https://doi.org/10.1103/PhysRevB.61.2475 | ESTM | Tl0.8 Co4 Sn1 Sb11 | 150 | 0.0491007
8669 | https://doi.org/10.1103/PhysRevB.61.2475 | ESTM | Tl0.8 Co4 Sn1 Sb11 | 200 | 0.1028196
8670 | https://doi.org/10.1103/PhysRevB.61.2475 | ESTM | Tl0.8 Co4 Sn1 Sb11 | 250 | 0.2009238
8671 | https://doi.org/10.1021/acsami.1c14518 | ESTM | Te1 Pb1 | 323 | 11.9761
8672 | https://doi.org/10.1021/acsami.1c14518 | ESTM | Te1 Pb1 | 428 | 17.53279
8673 | https://doi.org/10.1021/acsami.1c14518 | ESTM | Te1 Pb1 | 529 | 16.9954
8674 | https://doi.org/10.1021/acsami.1c14518 | ESTM | Te1 Pb1 | 629 | 13.57356
8675 | https://doi.org/10.1021/acsami.1c14518 | ESTM | Te1 Pb1 | 724 | 10.65885
8676 | https://doi.org/10.1021/acsami.1c14518 | ESTM | Te1 Pb1 | 821 | 9.087544
8677 | https://doi.org/10.1021/acsami.1c14518 | ESTM | Zn0.015 Te1 Pb1 | 320 | 35.43894
8678 | https://doi.org/10.1021/acsami.1c14518 | ESTM | Zn0.015 Te1 Pb1 | 421 | 23.84288
8679 | https://doi.org/10.1021/acsami.1c14518 | ESTM | Zn0.015 Te1 Pb1 | 520 | 16.9829048
8680 | https://doi.org/10.1021/acsami.1c14518 | ESTM | Zn0.015 Te1 Pb1 | 618 | 16.53865328
8681 | https://doi.org/10.1021/acsami.1c14518 | ESTM | Zn0.015 Te1 Pb1 | 716 | 16.787752
8682 | https://doi.org/10.1021/acsami.1c14518 | ESTM | Zn0.015 Te1 Pb1 | 811 | 15.4743372
8683 | https://doi.org/10.1021/acsami.1c14518 | ESTM | Zn0.02 Te1 Pb0.995 | 318 | 36.71304849
8684 | https://doi.org/10.1021/acsami.1c14518 | ESTM | Zn0.02 Te1 Pb0.995 | 419 | 29.20408344
8685 | https://doi.org/10.1021/acsami.1c14518 | ESTM | Zn0.02 Te1 Pb0.995 | 520 | 22.22569
8686 | https://doi.org/10.1021/acsami.1c14518 | ESTM | Zn0.02 Te1 Pb0.995 | 622 | 21.36716
8687 | https://doi.org/10.1021/acsami.1c14518 | ESTM | Zn0.02 Te1 Pb0.995 | 724 | 20.1987
8688 | https://doi.org/10.1021/acsami.1c14518 | ESTM | Zn0.02 Te1 Pb0.995 | 825 | 18.439
8689 | https://doi.org/10.1021/acsami.1c14518 | ESTM | Zn0.03 Te1 Pb0.985 | 318 | 30.774912
8690 | https://doi.org/10.1021/acsami.1c14518 | ESTM | Zn0.03 Te1 Pb0.985 | 419 | 25.07906
8691 | https://doi.org/10.1021/acsami.1c14518 | ESTM | Zn0.03 Te1 Pb0.985 | 520 | 20.69292246
8692 | https://doi.org/10.1021/acsami.1c14518 | ESTM | Zn0.03 Te1 Pb0.985 | 622 | 18.9929
8693 | https://doi.org/10.1021/acsami.1c14518 | ESTM | Zn0.03 Te1 Pb0.985 | 724 | 17.84923
8694 | https://doi.org/10.1021/acsami.1c14518 | ESTM | Zn0.03 Te1 Pb0.985 | 825 | 16.159375
8695 | https://doi.org/10.1021/acsami.1c14518 | ESTM | Zn0.035 Te1 Pb0.98 | 318 | 29.62148196
8696 | https://doi.org/10.1021/acsami.1c14518 | ESTM | Zn0.035 Te1 Pb0.98 | 419 | 25.92169074
8697 | https://doi.org/10.1021/acsami.1c14518 | ESTM | Zn0.035 Te1 Pb0.98 | 520 | 21.46867
8698 | https://doi.org/10.1021/acsami.1c14518 | ESTM | Zn0.035 Te1 Pb0.98 | 618 | 20.79548
8699 | https://doi.org/10.1021/acsami.1c14518 | ESTM | Zn0.035 Te1 Pb0.98 | 719 | 19.37216
8700 | https://doi.org/10.1021/acsami.1c14518 | ESTM | Zn0.035 Te1 Pb0.98 | 821 | 17.30719778
8701 | https://doi.org/10.1021/acsami.1c14518 | ESTM | Zn0.04 Te1 Pb0.975 | 323 | 29.36925
8702 | https://doi.org/10.1021/acsami.1c14518 | ESTM | Zn0.04 Te1 Pb0.975 | 423 | 25.10216
8703 | https://doi.org/10.1021/acsami.1c14518 | ESTM | Zn0.04 Te1 Pb0.975 | 520 | 20.77725
8704 | https://doi.org/10.1021/acsami.1c14518 | ESTM | Zn0.04 Te1 Pb0.975 | 622 | 19.32441714
8705 | https://doi.org/10.1021/acsami.1c14518 | ESTM | Zn0.04 Te1 Pb0.975 | 724 | 17.9843
8706 | https://doi.org/10.1021/acsami.1c14518 | ESTM | Zn0.04 Te1 Pb0.975 | 825 | 16.3517
8707 | https://doi.org/10.1021/acsami.1c11193 | ESTM | Cu7 P1 Se6 | 325 | 0.08938579
8708 | https://doi.org/10.1021/acsami.1c11193 | ESTM | Cu7 P1 Se6 | 422 | 0.7922339
8709 | https://doi.org/10.1021/acsami.1c11193 | ESTM | Cu7 P1 Se6 | 523 | 1.710063
8710 | https://doi.org/10.1021/acsami.1c11193 | ESTM | Cu7 P1 Se6 | 623 | 1.748692
8711 | https://doi.org/10.1021/acsami.1c11193 | ESTM | Cu7 P1 Se6 | 673 | 1.81480761
8712 | https://doi.org/10.1021/acsami.1c11193 | ESTM | Cu7 P1 Se4.5 S1.5 | 325 | 1.076621
8713 | https://doi.org/10.1021/acsami.1c11193 | ESTM | Cu7 P1 Se4.5 S1.5 | 422 | 1.325915
8714 | https://doi.org/10.1021/acsami.1c11193 | ESTM | Cu7 P1 Se4.5 S1.5 | 523 | 2.289138732
8715 | https://doi.org/10.1021/acsami.1c11193 | ESTM | Cu7 P1 Se4.5 S1.5 | 623 | 3.069597
8716 | https://doi.org/10.1021/acsami.1c11193 | ESTM | Cu7 P1 Se4.5 S1.5 | 673 | 2.9115016
8717 | https://doi.org/10.1021/acsami.1c11193 | ESTM | Cu7 P1 Se3 S3 | 325 | 0.656435641
8718 | https://doi.org/10.1021/acsami.1c11193 | ESTM | Cu7 P1 Se3 S3 | 422 | 0.845
8719 | https://doi.org/10.1021/acsami.1c11193 | ESTM | Cu7 P1 Se3 S3 | 523 | 1.780684544
8720 | https://doi.org/10.1021/acsami.1c11193 | ESTM | Cu7 P1 Se3 S3 | 623 | 3.22096991
8721 | https://doi.org/10.1021/acsami.1c11193 | ESTM | Cu7 P1 Se3 S3 | 673 | 3.197936
8722 | https://doi.org/10.1021/acsami.1c11193 | ESTM | Cu7 P1 Se2.7 S3.3 | 325 | 0.3197236
8723 | https://doi.org/10.1021/acsami.1c11193 | ESTM | Cu7 P1 Se2.7 S3.3 | 422 | 0.695835
8724 | https://doi.org/10.1021/acsami.1c11193 | ESTM | Cu7 P1 Se2.7 S3.3 | 523 | 1.2743648
8725 | https://doi.org/10.1021/acsami.1c11193 | ESTM | Cu7 P1 Se2.7 S3.3 | 623 | 1.57539096
8726 | https://doi.org/10.1021/acsami.1c11193 | ESTM | Cu7 P1 Se2.7 S3.3 | 673 | 1.69538175
8727 | https://doi.org/10.1021/acsami.1c11193 | ESTM | Cu7 P1 Se2.4 S3.6 | 325 | 0.3158877451
8728 | https://doi.org/10.1021/acsami.1c11193 | ESTM | Cu7 P1 Se2.4 S3.6 | 422 | 0.6734771607
8729 | https://doi.org/10.1021/acsami.1c11193 | ESTM | Cu7 P1 Se2.4 S3.6 | 523 | 1.510414975
8730 | https://doi.org/10.1021/acsami.1c11193 | ESTM | Cu7 P1 Se2.4 S3.6 | 623 | 1.849662848
8731 | https://doi.org/10.1021/acsami.1c11193 | ESTM | Cu7 P1 Se2.4 S3.6 | 673 | 1.909752558
8732 | https://doi.org/10.1021/acsami.1c11193 | ESTM | Cu7 P1 Se2.1 S3.9 | 325 | 0.1430223
8733 | https://doi.org/10.1021/acsami.1c11193 | ESTM | Cu7 P1 Se2.1 S3.9 | 422 | 0.4944173884
8734 | https://doi.org/10.1021/acsami.1c11193 | ESTM | Cu7 P1 Se2.1 S3.9 | 523 | 1.303495866
8735 | https://doi.org/10.1021/acsami.1c11193 | ESTM | Cu7 P1 Se2.1 S3.9 | 623 | 1.505672
8736 | https://doi.org/10.1021/acsami.1c11193 | ESTM | Cu7 P1 Se2.1 S3.9 | 673 | 1.53780075
8737 | https://doi.org/10.1021/acsami.1c11193 | ESTM | Cu7 P1 Se1.5 S4.5 | 325 | 0.02669474
8738 | https://doi.org/10.1021/acsami.1c11193 | ESTM | Cu7 P1 Se1.5 S4.5 | 422 | 0.2451059
8739 | https://doi.org/10.1021/acsami.1c11193 | ESTM | Cu7 P1 Se1.5 S4.5 | 523 | 1.161493
8740 | https://doi.org/10.1021/acsami.1c11193 | ESTM | Cu7 P1 Se1.5 S4.5 | 623 | 1.523775
8741 | https://doi.org/10.1021/acsami.1c11193 | ESTM | Cu7 P1 Se1.5 S4.5 | 673 | 1.639515
8742 | https://doi.org/10.1021/acsami.1c11193 | ESTM | Cu7 P1 S6 | 325 | 0.0002229941
8743 | https://doi.org/10.1021/acsami.1c11193 | ESTM | Cu7 P1 S6 | 422 | 0.001034375
8744 | https://doi.org/10.1021/acsami.1c11193 | ESTM | Cu7 P1 S6 | 523 | 0.07074824
8745 | https://doi.org/10.1021/acsami.1c11193 | ESTM | Cu7 P1 S6 | 623 | 0.2702097
8746 | https://doi.org/10.1021/acsami.1c11193 | ESTM | Cu7 P1 S6 | 673 | 0.3971447
8747 | https://doi.org/10.1021/acsami.1c05639 | ESTM | Zr1 Ni1 Sn1 | 376 | 3.773889
8748 | https://doi.org/10.1021/acsami.1c05639 | ESTM | Zr1 Ni1 Sn1 | 474 | 8.376677
8749 | https://doi.org/10.1021/acsami.1c05639 | ESTM | Zr1 Ni1 Sn1 | 573 | 13.62547
8750 | https://doi.org/10.1021/acsami.1c05639 | ESTM | Zr1 Ni1 Sn1 | 673 | 17.95568
8751 | https://doi.org/10.1021/acsami.1c05639 | ESTM | Zr1 Ni1 Sn1 | 771 | 19.59104
8752 | https://doi.org/10.1021/acsami.1c05639 | ESTM | Zr1 Ni1 Sn1 | 873 | 20.82824
8753 | https://doi.org/10.1021/acsami.1c05639 | ESTM | Zr1 Ni1 Sn1 | 972 | 22.03052
8754 | https://doi.org/10.1021/acsami.1c05525 | ESTM | Bi0.48 Sb1.52 Te3 | 300 | 33.72913
8755 | https://doi.org/10.1021/acsami.1c05525 | ESTM | Bi0.48 Sb1.52 Te3 | 350 | 28.70168405
8756 | https://doi.org/10.1021/acsami.1c05525 | ESTM | Bi0.48 Sb1.52 Te3 | 400 | 22.65525
8757 | https://doi.org/10.1021/acsami.1c05525 | ESTM | Bi0.48 Sb1.52 Te3 | 450 | 16.86308
8758 | https://doi.org/10.1021/acsami.1c05525 | ESTM | Bi0.48 Sb1.52 Te3 | 500 | 11.67885
8759 | https://doi.org/10.1021/acsami.1c03493 | ESTM | Cu12 Sb4 S13 | 324 | 5.608922
8760 | https://doi.org/10.1021/acsami.1c03493 | ESTM | Cu12 Sb4 S13 | 425 | 7.479722
8761 | https://doi.org/10.1021/acsami.1c03493 | ESTM | Cu12 Sb4 S13 | 525 | 9.156586
8762 | https://doi.org/10.1021/acsami.1c03493 | ESTM | Cu12 Sb4 S13 | 625 | 10.58249
8763 | https://doi.org/10.1021/acsami.1c03493 | ESTM | Cu12 Sb4 S13 | 724 | 11.88969
8764 | https://doi.org/10.1021/acsami.1c03493 | ESTM | Gd0.1 Cu11.9 Sb4 S13 | 327 | 6.654334
8765 | https://doi.org/10.1021/acsami.1c03493 | ESTM | Gd0.1 Cu11.9 Sb4 S13 | 425 | 8.539396
8766 | https://doi.org/10.1021/acsami.1c03493 | ESTM | Gd0.1 Cu11.9 Sb4 S13 | 525 | 10.42541
8767 | https://doi.org/10.1021/acsami.1c03493 | ESTM | Gd0.1 Cu11.9 Sb4 S13 | 625 | 11.45156
8768 | https://doi.org/10.1021/acsami.1c03493 | ESTM | Gd0.1 Cu11.9 Sb4 S13 | 724 | 12.39019892
8769 | https://doi.org/10.1021/acsami.1c03493 | ESTM | Gd0.2 Cu11.8 Sb4 S13 | 327 | 6.911763
8770 | https://doi.org/10.1021/acsami.1c03493 | ESTM | Gd0.2 Cu11.8 Sb4 S13 | 425 | 9.090069
8771 | https://doi.org/10.1021/acsami.1c03493 | ESTM | Gd0.2 Cu11.8 Sb4 S13 | 525 | 10.93158
8772 | https://doi.org/10.1021/acsami.1c03493 | ESTM | Gd0.2 Cu11.8 Sb4 S13 | 625 | 12.05038
8773 | https://doi.org/10.1021/acsami.1c03493 | ESTM | Gd0.2 Cu11.8 Sb4 S13 | 724 | 12.502386
8774 | https://doi.org/10.1021/acsami.1c03493 | ESTM | Gd0.3 Cu11.7 Sb4 S13 | 320 | 7.534569
8775 | https://doi.org/10.1021/acsami.1c03493 | ESTM | Gd0.3 Cu11.7 Sb4 S13 | 424 | 10.20232
8776 | https://doi.org/10.1021/acsami.1c03493 | ESTM | Gd0.3 Cu11.7 Sb4 S13 | 523 | 12.21258
8777 | https://doi.org/10.1021/acsami.1c03493 | ESTM | Gd0.3 Cu11.7 Sb4 S13 | 623 | 13.70918
8778 | https://doi.org/10.1021/acsami.1c03493 | ESTM | Gd0.3 Cu11.7 Sb4 S13 | 723 | 15.20399
8779 | https://doi.org/10.1021/acsami.1c03493 | ESTM | Gd0.4 Cu11.6 Sb4 S13 | 327 | 6.742413
8780 | https://doi.org/10.1021/acsami.1c03493 | ESTM | Gd0.4 Cu11.6 Sb4 S13 | 425 | 9.0782784
8781 | https://doi.org/10.1021/acsami.1c03493 | ESTM | Gd0.4 Cu11.6 Sb4 S13 | 525 | 10.9483
8782 | https://doi.org/10.1021/acsami.1c03493 | ESTM | Gd0.4 Cu11.6 Sb4 S13 | 625 | 12.045
8783 | https://doi.org/10.1021/acsami.1c03493 | ESTM | Gd0.4 Cu11.6 Sb4 S13 | 724 | 13.91691
8784 | https://doi.org/10.1021/acsami.1c03493 | ESTM | Gd0.5 Cu11.5 Sb4 S13 | 327 | 6.449036
8785 | https://doi.org/10.1021/acsami.1c03493 | ESTM | Gd0.5 Cu11.5 Sb4 S13 | 425 | 8.773525
8786 | https://doi.org/10.1021/acsami.1c03493 | ESTM | Gd0.5 Cu11.5 Sb4 S13 | 525 | 10.73854
8787 | https://doi.org/10.1021/acsami.1c03493 | ESTM | Gd0.5 Cu11.5 Sb4 S13 | 625 | 12.15594
8788 | https://doi.org/10.1021/acsami.1c03493 | ESTM | Gd0.5 Cu11.5 Sb4 S13 | 724 | 13.31284
8789 | https://doi.org/10.1021/acsami.1c08410 | ESTM | Ag2 Se1 | 297 | 31.98981
8790 | https://doi.org/10.1021/acsami.1c08410 | ESTM | Ag2 Se1 | 350 | 31.32332
8791 | https://doi.org/10.1021/acsami.1c08410 | ESTM | Ag2 Se1 | 374 | 30.4066
8793 | https://doi.org/10.1021/acsami.1c08410 | ESTM | Ag2 Se1 | 423 | 10.73076
8794 | https://doi.org/10.1021/acsami.1c08410 | ESTM | Ag2 Se1 | 474 | 11.26844
8795 | https://doi.org/10.1021/acsami.1c08410 | ESTM | Ag2 Se1 | 524 | 11.8621
8796 | https://doi.org/10.1021/acsami.1c08410 | ESTM | Ag2 Se1 | 573 | 12.25811
8797 | https://doi.org/10.1021/acsami.1c08127 | ESTM | Nb1 Co1 Sn1 | 375 | 22.38635
8798 | https://doi.org/10.1021/acsami.1c08127 | ESTM | Nb1 Co1 Sn1 | 474 | 23.19515
8799 | https://doi.org/10.1021/acsami.1c08127 | ESTM | Nb1 Co1 Sn1 | 576 | 21.83709
8800 | https://doi.org/10.1021/acsami.1c08127 | ESTM | Nb1 Co1 Sn1 | 678 | 20.69791
8801 | https://doi.org/10.1021/acsami.1c08127 | ESTM | Nb1 Co1 Sn1 | 779 | 19.70411
8802 | https://doi.org/10.1021/acsami.1c08127 | ESTM | Nb1 Co1 Sn1 | 879 | 18.29475
8803 | https://doi.org/10.1021/acsami.1c08127 | ESTM | Nb1 Co1 Sn1 | 970 | 17.28999
8804 | https://doi.org/10.1021/acsami.1c08127 | ESTM | Nb1 Co0.98 Ni0.02 Sn1 | 387 | 13.734
8805 | https://doi.org/10.1021/acsami.1c08127 | ESTM | Nb1 Co0.98 Ni0.02 Sn1 | 498 | 15.24159
8806 | https://doi.org/10.1021/acsami.1c08127 | ESTM | Nb1 Co0.98 Ni0.02 Sn1 | 605 | 15.45068
8807 | https://doi.org/10.1021/acsami.1c08127 | ESTM | Nb1 Co0.98 Ni0.02 Sn1 | 704 | 14.78937
8808 | https://doi.org/10.1021/acsami.1c08127 | ESTM | Nb1 Co0.98 Ni0.02 Sn1 | 804 | 14.93933
8809 | https://doi.org/10.1021/acsami.1c08127 | ESTM | Nb1 Co0.98 Ni0.02 Sn1 | 904 | 14.25403
8810 | https://doi.org/10.1021/acsami.1c08127 | ESTM | Nb1 Co0.98 Ni0.02 Sn1 | 1001 | 14.08809
8811 | https://doi.org/10.1021/acsami.1c08127 | ESTM | Nb1 Co0.96 Ni0.04 Sn1 | 382 | 16.03054
8812 | https://doi.org/10.1021/acsami.1c08127 | ESTM | Nb1 Co0.96 Ni0.04 Sn1 | 492 | 18.90612
8813 | https://doi.org/10.1021/acsami.1c08127 | ESTM | Nb1 Co0.96 Ni0.04 Sn1 | 600 | 19.845611
8814 | https://doi.org/10.1021/acsami.1c08127 | ESTM | Nb1 Co0.96 Ni0.04 Sn1 | 704 | 19.51315
8815 | https://doi.org/10.1021/acsami.1c08127 | ESTM | Nb1 Co0.96 Ni0.04 Sn1 | 804 | 19.44643
8816 | https://doi.org/10.1021/acsami.1c08127 | ESTM | Nb1 Co0.96 Ni0.04 Sn1 | 904 | 18.7891
8817 | https://doi.org/10.1021/acsami.1c08127 | ESTM | Nb1 Co0.96 Ni0.04 Sn1 | 1002 | 17.77636
8818 | https://doi.org/10.1021/acsami.1c08127 | ESTM | Nb1 Co0.94 Ni0.06 Sn1 | 382 | 5.963341
8819 | https://doi.org/10.1021/acsami.1c08127 | ESTM | Nb1 Co0.94 Ni0.06 Sn1 | 487 | 7.726641
8820 | https://doi.org/10.1021/acsami.1c08127 | ESTM | Nb1 Co0.94 Ni0.06 Sn1 | 594 | 9.278202
8821 | https://doi.org/10.1021/acsami.1c08127 | ESTM | Nb1 Co0.94 Ni0.06 Sn1 | 697 | 9.404081
8822 | https://doi.org/10.1021/acsami.1c08127 | ESTM | Nb1 Co0.94 Ni0.06 Sn1 | 798 | 10.22047
8823 | https://doi.org/10.1021/acsami.1c08127 | ESTM | Nb1 Co0.94 Ni0.06 Sn1 | 898 | 11.26952
8824 | https://doi.org/10.1021/acsami.1c08127 | ESTM | Nb1 Co0.94 Ni0.06 Sn1 | 998 | 11.60073
8825 | https://doi.org/10.1021/acsami.1c08127 | ESTM | Nb1 Co0.92 Ni0.08 Sn1 | 382 | 9.308025
8826 | https://doi.org/10.1021/acsami.1c08127 | ESTM | Nb1 Co0.92 Ni0.08 Sn1 | 492 | 11.61096
8827 | https://doi.org/10.1021/acsami.1c08127 | ESTM | Nb1 Co0.92 Ni0.08 Sn1 | 600 | 13.947948
8828 | https://doi.org/10.1021/acsami.1c08127 | ESTM | Nb1 Co0.92 Ni0.08 Sn1 | 704 | 15.11102
8829 | https://doi.org/10.1021/acsami.1c08127 | ESTM | Nb1 Co0.92 Ni0.08 Sn1 | 804 | 16.62447
8830 | https://doi.org/10.1021/acsami.1c08127 | ESTM | Nb1 Co0.92 Ni0.08 Sn1 | 904 | 16.44624
8831 | https://doi.org/10.1021/acsami.1c08127 | ESTM | Nb1 Co0.92 Ni0.08 Sn1 | 1002 | 16.93205
8832 | https://doi.org/10.1021/acsami.1c08127 | ESTM | Nb1 Co0.9 Ni0.1 Sn1 | 382 | 18.29673
8833 | https://doi.org/10.1021/acsami.1c08127 | ESTM | Nb1 Co0.9 Ni0.1 Sn1 | 492 | 20.94724
8834 | https://doi.org/10.1021/acsami.1c08127 | ESTM | Nb1 Co0.9 Ni0.1 Sn1 | 600 | 22.79565
8835 | https://doi.org/10.1021/acsami.1c08127 | ESTM | Nb1 Co0.9 Ni0.1 Sn1 | 703 | 23.39491
8836 | https://doi.org/10.1021/acsami.1c08127 | ESTM | Nb1 Co0.9 Ni0.1 Sn1 | 803 | 23.06666
8837 | https://doi.org/10.1021/acsami.1c08127 | ESTM | Nb1 Co0.9 Ni0.1 Sn1 | 902 | 23.1506
8838 | https://doi.org/10.1021/acsami.1c08127 | ESTM | Nb1 Co0.9 Ni0.1 Sn1 | 1001 | 21.43951
8839 | https://doi.org/10.1021/acsami.1c11599 | ESTM | Ge1 Te1 | 325 | 6.46875
8840 | https://doi.org/10.1021/acsami.1c11599 | ESTM | Ge1 Te1 | 375 | 7.589246175
8841 | https://doi.org/10.1021/acsami.1c11599 | ESTM | Ge1 Te1 | 425 | 8.9056
8842 | https://doi.org/10.1021/acsami.1c11599 | ESTM | Ge1 Te1 | 475 | 11.00086
8843 | https://doi.org/10.1021/acsami.1c11599 | ESTM | Ge1 Te1 | 525 | 14.09008
8845 | https://doi.org/10.1021/acsami.1c11599 | ESTM | In0.05 Ge0.89 Te1 Pb0.06 | 325 | 11.95809
8846 | https://doi.org/10.1021/acsami.1c11599 | ESTM | In0.05 Ge0.89 Te1 Pb0.06 | 375 | 13.58552
8847 | https://doi.org/10.1021/acsami.1c11599 | ESTM | In0.05 Ge0.89 Te1 Pb0.06 | 425 | 15.24227
8848 | https://doi.org/10.1021/acsami.1c11599 | ESTM | In0.05 Ge0.89 Te1 Pb0.06 | 475 | 16.62508
8849 | https://doi.org/10.1021/acsami.1c11599 | ESTM | In0.05 Ge0.89 Te1 Pb0.06 | 525 | 18.70813
8850 | https://doi.org/10.1021/acsami.1c11599 | ESTM | In0.05 Ge0.89 Te1 Pb0.06 | 550 | 19.61831
8851 | https://doi.org/10.1021/acsami.1c11599 | ESTM | In0.05 Ge0.87 Te1 Pb0.08 | 325 | 13.84765
8852 | https://doi.org/10.1021/acsami.1c11599 | ESTM | In0.05 Ge0.87 Te1 Pb0.08 | 375 | 16.14738
8853 | https://doi.org/10.1021/acsami.1c11599 | ESTM | In0.05 Ge0.87 Te1 Pb0.08 | 425 | 18.71435
8854 | https://doi.org/10.1021/acsami.1c11599 | ESTM | In0.05 Ge0.87 Te1 Pb0.08 | 475 | 20.64092
8855 | https://doi.org/10.1021/acsami.1c11599 | ESTM | In0.05 Ge0.87 Te1 Pb0.08 | 525 | 23.5748898
8856 | https://doi.org/10.1021/acsami.1c11599 | ESTM | In0.05 Ge0.87 Te1 Pb0.08 | 550 | 24.94834
8857 | https://doi.org/10.1021/acsami.1c11599 | ESTM | In0.05 Ge0.85 Te1 Pb0.1 | 325 | 13.08535843
8858 | https://doi.org/10.1021/acsami.1c11599 | ESTM | In0.05 Ge0.85 Te1 Pb0.1 | 375 | 13.9915446
8859 | https://doi.org/10.1021/acsami.1c11599 | ESTM | In0.05 Ge0.85 Te1 Pb0.1 | 425 | 16.12
8860 | https://doi.org/10.1021/acsami.1c11599 | ESTM | In0.05 Ge0.85 Te1 Pb0.1 | 475 | 17.22304
8861 | https://doi.org/10.1021/acsami.1c11599 | ESTM | In0.05 Ge0.85 Te1 Pb0.1 | 525 | 19.67304361
8862 | https://doi.org/10.1021/acsami.1c11599 | ESTM | In0.05 Ge0.85 Te1 Pb0.1 | 550 | 20.31657
8863 | https://doi.org/10.1021/acsami.1c11599 | ESTM | In0.05 Ge0.83 Te1 Pb0.12 | 325 | 8.693537
8864 | https://doi.org/10.1021/acsami.1c11599 | ESTM | In0.05 Ge0.83 Te1 Pb0.12 | 375 | 9.864659
8865 | https://doi.org/10.1021/acsami.1c11599 | ESTM | In0.05 Ge0.83 Te1 Pb0.12 | 425 | 10.91727
8866 | https://doi.org/10.1021/acsami.1c11599 | ESTM | In0.05 Ge0.83 Te1 Pb0.12 | 475 | 11.90771
8867 | https://doi.org/10.1021/acsami.1c11599 | ESTM | In0.05 Ge0.83 Te1 Pb0.12 | 525 | 14.34251189
8868 | https://doi.org/10.1021/acsami.1c11599 | ESTM | In0.05 Ge0.83 Te1 Pb0.12 | 550 | 14.98803
8878 | https://doi.org/10.1021/acsami.1c10081 | ESTM | Sn1 Se0.9 S0.1 | 573 | 3.595
8879 | https://doi.org/10.1021/acsami.1c10081 | ESTM | Sn1 Se0.9 S0.1 | 673 | 5.132
8880 | https://doi.org/10.1021/acsami.1c10081 | ESTM | Sn1 Se0.9 S0.1 | 773 | 4.959
8881 | https://doi.org/10.1021/acsami.1c10081 | ESTM | Sn1 Se0.8 S0.2 | 300 | 0.1582694
8882 | https://doi.org/10.1021/acsami.1c10081 | ESTM | Sn1 Se0.8 S0.2 | 373 | 0.5872458
8883 | https://doi.org/10.1021/acsami.1c10081 | ESTM | Sn1 Se0.8 S0.2 | 473 | 1.374794
8884 | https://doi.org/10.1021/acsami.1c10081 | ESTM | Sn1 Se0.8 S0.2 | 573 | 2.804475
8885 | https://doi.org/10.1021/acsami.1c10081 | ESTM | Sn1 Se0.8 S0.2 | 673 | 3.641212
8886 | https://doi.org/10.1021/acsami.1c10081 | ESTM | Sn1 Se0.8 S0.2 | 773 | 3.75548
8887 | https://doi.org/10.1021/acsami.1c08886 | ESTM | Cu1.85 Se1 | 301 | 3.227639
8888 | https://doi.org/10.1021/acsami.1c08886 | ESTM | Cu1.85 Se1 | 399 | 2.46991
8889 | https://doi.org/10.1021/acsami.1c08886 | ESTM | Cu1.85 Se1 | 502 | 3.788262
8890 | https://doi.org/10.1021/acsami.1c08886 | ESTM | Cu1.85 Se1 | 603 | 5.407144
8891 | https://doi.org/10.1021/acsami.1c08886 | ESTM | Cu1.85 Se1 | 706 | 7.378179
8892 | https://doi.org/10.1021/acsami.1c08886 | ESTM | Cu1.85 Se1 | 784 | 9.505878
8893 | https://doi.org/10.1021/acsami.1c08886 | ESTM | Li0.01 Cu1.85 Se1 | 301 | 3.063275
8894 | https://doi.org/10.1021/acsami.1c08886 | ESTM | Li0.01 Cu1.85 Se1 | 399 | 2.41436
8895 | https://doi.org/10.1021/acsami.1c08886 | ESTM | Li0.01 Cu1.85 Se1 | 502 | 4.071209
8896 | https://doi.org/10.1021/acsami.1c08886 | ESTM | Li0.01 Cu1.85 Se1 | 603 | 6.067316
8897 | https://doi.org/10.1021/acsami.1c08886 | ESTM | Li0.01 Cu1.85 Se1 | 706 | 7.683467
8898 | https://doi.org/10.1021/acsami.1c08886 | ESTM | Li0.01 Cu1.85 Se1 | 784 | 10.36206675
8899 | https://doi.org/10.1021/acsami.1c08886 | ESTM | Li0.02 Cu1.85 Se1 | 301 | 2.16505
8900 | https://doi.org/10.1021/acsami.1c08886 | ESTM | Li0.02 Cu1.85 Se1 | 399 | 2.890269
8901 | https://doi.org/10.1021/acsami.1c08886 | ESTM | Li0.02 Cu1.85 Se1 | 502 | 3.776568
8902 | https://doi.org/10.1021/acsami.1c08886 | ESTM | Li0.02 Cu1.85 Se1 | 603 | 5.577953
8903 | https://doi.org/10.1021/acsami.1c08886 | ESTM | Li0.02 Cu1.85 Se1 | 706 | 7.623789
8904 | https://doi.org/10.1021/acsami.1c08886 | ESTM | Li0.02 Cu1.85 Se1 | 784 | 9.699385
8905 | https://doi.org/10.1021/acsami.1c08886 | ESTM | Li0.03 Cu1.85 Se1 | 301 | 2.044188
8906 | https://doi.org/10.1021/acsami.1c08886 | ESTM | Li0.03 Cu1.85 Se1 | 399 | 2.9809
8907 | https://doi.org/10.1021/acsami.1c08886 | ESTM | Li0.03 Cu1.85 Se1 | 502 | 4.051084
8908 | https://doi.org/10.1021/acsami.1c08886 | ESTM | Li0.03 Cu1.85 Se1 | 603 | 6.190762
8909 | https://doi.org/10.1021/acsami.1c08886 | ESTM | Li0.03 Cu1.85 Se1 | 706 | 7.766556
8910 | https://doi.org/10.1021/acsami.1c08886 | ESTM | Li0.03 Cu1.85 Se1 | 784 | 10.13698
8911 | https://doi.org/10.1021/acsami.1c08886 | ESTM | Li0.03 Cu1.83 Bi0.02 Se1 | 303 | 2.471116
8912 | https://doi.org/10.1021/acsami.1c08886 | ESTM | Li0.03 Cu1.83 Bi0.02 Se1 | 401 | 2.31821352
8913 | https://doi.org/10.1021/acsami.1c08886 | ESTM | Li0.03 Cu1.83 Bi0.02 Se1 | 504 | 3.957345
8914 | https://doi.org/10.1021/acsami.1c08886 | ESTM | Li0.03 Cu1.83 Bi0.02 Se1 | 606 | 6.314364
8915 | https://doi.org/10.1021/acsami.1c08886 | ESTM | Li0.03 Cu1.83 Bi0.02 Se1 | 711 | 8.844777
8916 | https://doi.org/10.1021/acsami.1c08886 | ESTM | Li0.03 Cu1.83 Bi0.02 Se1 | 761 | 11.15108
8917 | https://doi.org/10.1021/acsami.1c08886 | ESTM | Li0.03 Cu1.82 Bi0.03 Se1 | 303 | 2.708833
8918 | https://doi.org/10.1021/acsami.1c08886 | ESTM | Li0.03 Cu1.82 Bi0.03 Se1 | 401 | 1.812722
8919 | https://doi.org/10.1021/acsami.1c08886 | ESTM | Li0.03 Cu1.82 Bi0.03 Se1 | 504 | 4.479158325
8920 | https://doi.org/10.1021/acsami.1c08886 | ESTM | Li0.03 Cu1.82 Bi0.03 Se1 | 606 | 7.059533
8921 | https://doi.org/10.1021/acsami.1c08886 | ESTM | Li0.03 Cu1.82 Bi0.03 Se1 | 711 | 9.79062485
8922 | https://doi.org/10.1021/acsami.1c08886 | ESTM | Li0.03 Cu1.82 Bi0.03 Se1 | 761 | 11.58422
8923 | https://doi.org/10.1021/acsami.1c08886 | ESTM | Li0.03 Cu1.81 Bi0.04 Se1 | 303 | 3.13697448
8924 | https://doi.org/10.1021/acsami.1c08886 | ESTM | Li0.03 Cu1.81 Bi0.04 Se1 | 401 | 1.992471
8925 | https://doi.org/10.1021/acsami.1c08886 | ESTM | Li0.03 Cu1.81 Bi0.04 Se1 | 504 | 5.370195
8926 | https://doi.org/10.1021/acsami.1c08886 | ESTM | Li0.03 Cu1.81 Bi0.04 Se1 | 606 | 8.132842
8927 | https://doi.org/10.1021/acsami.1c08886 | ESTM | Li0.03 Cu1.81 Bi0.04 Se1 | 711 | 10.34142
8928 | https://doi.org/10.1021/acsami.1c08886 | ESTM | Li0.03 Cu1.81 Bi0.04 Se1 | 761 | 10.66428
8929 | https://doi.org/10.1021/acsami.1c08886 | ESTM | Li0.03 Cu1.8 Bi0.05 Se1 | 303 | 2.58216
8930 | https://doi.org/10.1021/acsami.1c08886 | ESTM | Li0.03 Cu1.8 Bi0.05 Se1 | 401 | 1.851419185
8931 | https://doi.org/10.1021/acsami.1c08886 | ESTM | Li0.03 Cu1.8 Bi0.05 Se1 | 504 | 4.407165
8932 | https://doi.org/10.1021/acsami.1c08886 | ESTM | Li0.03 Cu1.8 Bi0.05 Se1 | 606 | 6.604475
8933 | https://doi.org/10.1021/acsami.1c08886 | ESTM | Li0.03 Cu1.8 Bi0.05 Se1 | 711 | 7.928382
8934 | https://doi.org/10.1021/acsami.1c08886 | ESTM | Li0.03 Cu1.8 Bi0.05 Se1 | 761 | 8.345652
8947 | https://doi.org/10.1021/acsami.1c01818 | ESTM | Ca1 Zn0.4 Ag0.2 Sb1 | 371 | 5.679452
8948 | https://doi.org/10.1021/acsami.1c01818 | ESTM | Ca1 Zn0.4 Ag0.2 Sb1 | 472 | 6.784953
8949 | https://doi.org/10.1021/acsami.1c01818 | ESTM | Ca1 Zn0.4 Ag0.2 Sb1 | 573 | 7.125647
8950 | https://doi.org/10.1021/acsami.1c01818 | ESTM | Ca1 Zn0.4 Ag0.2 Sb1 | 673 | 7.489369
8951 | https://doi.org/10.1021/acsami.1c01818 | ESTM | Ca1 Zn0.4 Ag0.2 Sb1 | 773 | 7.396793
8952 | https://doi.org/10.1021/acsami.1c01818 | ESTM | Ca1 Zn0.4 Ag0.2 Sb1 | 873 | 7.024159
8953 | https://doi.org/10.1021/acsami.1c01818 | ESTM | Li0.05 Ca0.95 Zn0.43 Ag0.19 Sb1 | 371 | 7.276787
8954 | https://doi.org/10.1021/acsami.1c01818 | ESTM | Li0.05 Ca0.95 Zn0.43 Ag0.19 Sb1 | 472 | 7.99954
8955 | https://doi.org/10.1021/acsami.1c01818 | ESTM | Li0.05 Ca0.95 Zn0.43 Ag0.19 Sb1 | 573 | 8.265461
8956 | https://doi.org/10.1021/acsami.1c01818 | ESTM | Li0.05 Ca0.95 Zn0.43 Ag0.19 Sb1 | 673 | 8.210787
8957 | https://doi.org/10.1021/acsami.1c01818 | ESTM | Li0.05 Ca0.95 Zn0.43 Ag0.19 Sb1 | 773 | 8.229654112
8958 | https://doi.org/10.1021/acsami.1c01818 | ESTM | Li0.05 Ca0.95 Zn0.43 Ag0.19 Sb1 | 873 | 7.927788
8959 | https://doi.org/10.1021/acsami.1c01818 | ESTM | Li0.09 Ca0.91 Zn0.454 Ag0.182 Sb1 | 371 | 6.427635
8960 | https://doi.org/10.1021/acsami.1c01818 | ESTM | Li0.09 Ca0.91 Zn0.454 Ag0.182 Sb1 | 472 | 7.203623
8961 | https://doi.org/10.1021/acsami.1c01818 | ESTM | Li0.09 Ca0.91 Zn0.454 Ag0.182 Sb1 | 573 | 7.49442
8962 | https://doi.org/10.1021/acsami.1c01818 | ESTM | Li0.09 Ca0.91 Zn0.454 Ag0.182 Sb1 | 673 | 7.530866
8963 | https://doi.org/10.1021/acsami.1c01818 | ESTM | Li0.09 Ca0.91 Zn0.454 Ag0.182 Sb1 | 773 | 7.632722
8964 | https://doi.org/10.1021/acsami.1c01818 | ESTM | Li0.09 Ca0.91 Zn0.454 Ag0.182 Sb1 | 873 | 7.587699
8965 | https://doi.org/10.1021/acsami.1c01818 | ESTM | Li0.13 Ca0.87 Zn0.478 Ag0.174 Sb1 | 371 | 6.5593788
8966 | https://doi.org/10.1021/acsami.1c01818 | ESTM | Li0.13 Ca0.87 Zn0.478 Ag0.174 Sb1 | 472 | 7.422191
8967 | https://doi.org/10.1021/acsami.1c01818 | ESTM | Li0.13 Ca0.87 Zn0.478 Ag0.174 Sb1 | 573 | 7.728186
8968 | https://doi.org/10.1021/acsami.1c01818 | ESTM | Li0.13 Ca0.87 Zn0.478 Ag0.174 Sb1 | 673 | 7.574595
8969 | https://doi.org/10.1021/acsami.1c01818 | ESTM | Li0.13 Ca0.87 Zn0.478 Ag0.174 Sb1 | 773 | 7.516102
8970 | https://doi.org/10.1021/acsami.1c01818 | ESTM | Li0.13 Ca0.87 Zn0.478 Ag0.174 Sb1 | 873 | 7.774121
8971 | https://doi.org/10.1021/acsami.1c01818 | ESTM | Li0.17 Ca0.83 Zn0.502 Ag0.166 Sb1 | 371 | 6.029779
8972 | https://doi.org/10.1021/acsami.1c01818 | ESTM | Li0.17 Ca0.83 Zn0.502 Ag0.166 Sb1 | 472 | 6.918313
8973 | https://doi.org/10.1021/acsami.1c01818 | ESTM | Li0.17 Ca0.83 Zn0.502 Ag0.166 Sb1 | 573 | 7.169115
8974 | https://doi.org/10.1021/acsami.1c01818 | ESTM | Li0.17 Ca0.83 Zn0.502 Ag0.166 Sb1 | 673 | 7.17374
8975 | https://doi.org/10.1021/acsami.1c01818 | ESTM | Li0.17 Ca0.83 Zn0.502 Ag0.166 Sb1 | 773 | 7.79919689
8976 | https://doi.org/10.1021/acsami.1c01818 | ESTM | Li0.17 Ca0.83 Zn0.502 Ag0.166 Sb1 | 873 | 7.653426
8977 | https://doi.org/10.1021/acsami.1c00355 | ESTM | Bi2 Te3 | 306 | 5.902704405
8978 | https://doi.org/10.1021/acsami.1c00355 | ESTM | Bi2 Te3 | 366 | 5.177262
8979 | https://doi.org/10.1021/acsami.1c00355 | ESTM | Bi2 Te3 | 426 | 4.775433
8980 | https://doi.org/10.1021/acsami.1c00355 | ESTM | Bi2 Te3 | 478 | 3.718504
8981 | https://doi.org/10.1021/acsami.1c00355 | ESTM | Bi2 Te3 | 505 | 2.63667081
8982 | https://doi.org/10.1021/acsami.1c00355 | ESTM | Bi2 Te3 | 572 | 0.9062214
8983 | https://doi.org/10.1021/acsami.1c00355 | ESTM | Nb0.06 Bi1.94 Te3 | 306 | 6.30885
8984 | https://doi.org/10.1021/acsami.1c00355 | ESTM | Nb0.06 Bi1.94 Te3 | 366 | 7.366185
8985 | https://doi.org/10.1021/acsami.1c00355 | ESTM | Nb0.06 Bi1.94 Te3 | 426 | 8.305386
8986 | https://doi.org/10.1021/acsami.1c00355 | ESTM | Nb0.06 Bi1.94 Te3 | 478 | 8.411942
8987 | https://doi.org/10.1021/acsami.1c00355 | ESTM | Nb0.06 Bi1.94 Te3 | 505 | 7.627539
8988 | https://doi.org/10.1021/acsami.1c00355 | ESTM | Nb0.06 Bi1.94 Te3 | 572 | 3.810249
8989 | https://doi.org/10.1021/acsami.1c00355 | ESTM | Nb0.08 Bi1.92 Te3 | 306 | 10.75717
8990 | https://doi.org/10.1021/acsami.1c00355 | ESTM | Nb0.08 Bi1.92 Te3 | 366 | 12.21015
8991 | https://doi.org/10.1021/acsami.1c00355 | ESTM | Nb0.08 Bi1.92 Te3 | 426 | 14.28285
8992 | https://doi.org/10.1021/acsami.1c00355 | ESTM | Nb0.08 Bi1.92 Te3 | 478 | 15.11236
8993 | https://doi.org/10.1021/acsami.1c00355 | ESTM | Nb0.08 Bi1.92 Te3 | 505 | 14.47953
8994 | https://doi.org/10.1021/acsami.1c00355 | ESTM | Nb0.08 Bi1.92 Te3 | 572 | 8.392602
8995 | https://doi.org/10.1021/acsami.1c00355 | ESTM | Nb0.1 Bi1.9 Te3 | 306 | 6.502711216
8996 | https://doi.org/10.1021/acsami.1c00355 | ESTM | Nb0.1 Bi1.9 Te3 | 366 | 7.333725
8997 | https://doi.org/10.1021/acsami.1c00355 | ESTM | Nb0.1 Bi1.9 Te3 | 426 | 8.193721
8998 | https://doi.org/10.1021/acsami.1c00355 | ESTM | Nb0.1 Bi1.9 Te3 | 478 | 8.311974
8999 | https://doi.org/10.1021/acsami.1c00355 | ESTM | Nb0.1 Bi1.9 Te3 | 505 | 7.635818
9000 | https://doi.org/10.1021/acsami.1c00355 | ESTM | Nb0.1 Bi1.9 Te3 | 572 | 3.837822
9003 | https://doi.org/10.1021/acsami.0c22861 | ESTM | Cu1 Bi1 Se1 O1 | 250 | 0.00208238
9004 | https://doi.org/10.1021/acsami.0c22861 | ESTM | Cu1 Bi0.98 Pb0.02 Se1 O1 | 50 | 1.904738
9005 | https://doi.org/10.1021/acsami.0c22861 | ESTM | Cu1 Bi0.98 Pb0.02 Se1 O1 | 100 | 5.472642
9006 | https://doi.org/10.1021/acsami.0c22861 | ESTM | Cu1 Bi0.98 Pb0.02 Se1 O1 | 150 | 8.601843
9007 | https://doi.org/10.1021/acsami.0c22861 | ESTM | Cu1 Bi0.98 Pb0.02 Se1 O1 | 250 | 9.215898
9008 | https://doi.org/10.1021/acsami.0c22861 | ESTM | Cu1 Bi0.96 Pb0.04 Se1 O1 | 50 | 1.876546
9009 | https://doi.org/10.1021/acsami.0c22861 | ESTM | Cu1 Bi0.96 Pb0.04 Se1 O1 | 100 | 4.989531
9010 | https://doi.org/10.1021/acsami.0c22861 | ESTM | Cu1 Bi0.96 Pb0.04 Se1 O1 | 150 | 8.8981489
9011 | https://doi.org/10.1021/acsami.0c22861 | ESTM | Cu1 Bi0.96 Pb0.04 Se1 O1 | 250 | 11.85265
9012 | https://doi.org/10.1021/acsami.0c22861 | ESTM | Cu1 Bi0.94 Pb0.06 Se1 O1 | 50 | 1.311995
9013 | https://doi.org/10.1021/acsami.0c22861 | ESTM | Cu1 Bi0.94 Pb0.06 Se1 O1 | 100 | 2.996068
9014 | https://doi.org/10.1021/acsami.0c22861 | ESTM | Cu1 Bi0.94 Pb0.06 Se1 O1 | 150 | 5.12656
9015 | https://doi.org/10.1021/acsami.0c22861 | ESTM | Cu1 Bi0.94 Pb0.06 Se1 O1 | 250 | 7.1511428
9016 | https://doi.org/10.1021/acsami.0c22861 | ESTM | Cu1 Bi0.92 Pb0.08 Se1 O1 | 50 | 1.481729
9017 | https://doi.org/10.1021/acsami.0c22861 | ESTM | Cu1 Bi0.92 Pb0.08 Se1 O1 | 100 | 2.976744
9018 | https://doi.org/10.1021/acsami.0c22861 | ESTM | Cu1 Bi0.92 Pb0.08 Se1 O1 | 150 | 4.674506
9019 | https://doi.org/10.1021/acsami.0c22861 | ESTM | Cu1 Bi0.92 Pb0.08 Se1 O1 | 250 | 6.907581
9020 | https://doi.org/10.1021/acsami.0c22861 | ESTM | Cu1 Bi0.9 Pb0.1 Se1 O1 | 50 | 1.703464
9021 | https://doi.org/10.1021/acsami.0c22861 | ESTM | Cu1 Bi0.9 Pb0.1 Se1 O1 | 100 | 3.187829
9022 | https://doi.org/10.1021/acsami.0c22861 | ESTM | Cu1 Bi0.9 Pb0.1 Se1 O1 | 150 | 4.469696
9023 | https://doi.org/10.1021/acsami.0c22861 | ESTM | Cu1 Bi0.9 Pb0.1 Se1 O1 | 250 | 6.391006965
9024 | https://doi.org/10.1021/acsami.0c22558 | ESTM | Gd0.01 Mg3.5 Sb2 | 300 | 3.428986
9025 | https://doi.org/10.1021/acsami.0c22558 | ESTM | Gd0.01 Mg3.5 Sb2 | 400 | 4.471304
9026 | https://doi.org/10.1021/acsami.0c22558 | ESTM | Gd0.01 Mg3.5 Sb2 | 500 | 5.486259
9027 | https://doi.org/10.1021/acsami.0c22558 | ESTM | Gd0.01 Mg3.5 Sb2 | 600 | 5.650882
9028 | https://doi.org/10.1021/acsami.0c22558 | ESTM | Gd0.01 Mg3.5 Sb2 | 700 | 5.311917
9029 | https://doi.org/10.1021/acsami.0c22558 | ESTM | Gd0.02 Mg3.5 Sb2 | 300 | 5.606172
9030 | https://doi.org/10.1021/acsami.0c22558 | ESTM | Gd0.02 Mg3.5 Sb2 | 400 | 7.118475
9031 | https://doi.org/10.1021/acsami.0c22558 | ESTM | Gd0.02 Mg3.5 Sb2 | 500 | 8.199212
9032 | https://doi.org/10.1021/acsami.0c22558 | ESTM | Gd0.02 Mg3.5 Sb2 | 600 | 7.96017675
9033 | https://doi.org/10.1021/acsami.0c22558 | ESTM | Gd0.02 Mg3.5 Sb2 | 700 | 7.391402
9034 | https://doi.org/10.1021/acsami.0c22558 | ESTM | Gd0.03 Mg3.5 Sb2 | 300 | 7.603488
9035 | https://doi.org/10.1021/acsami.0c22558 | ESTM | Gd0.03 Mg3.5 Sb2 | 400 | 9.358977
9036 | https://doi.org/10.1021/acsami.0c22558 | ESTM | Gd0.03 Mg3.5 Sb2 | 500 | 10.77236
9037 | https://doi.org/10.1021/acsami.0c22558 | ESTM | Gd0.03 Mg3.5 Sb2 | 600 | 10.38246
9038 | https://doi.org/10.1021/acsami.0c22558 | ESTM | Gd0.03 Mg3.5 Sb2 | 700 | 9.476568
9039 | https://doi.org/10.1021/acsami.0c22558 | ESTM | Gd0.04 Mg3.5 Sb2 | 300 | 7.305631
9040 | https://doi.org/10.1021/acsami.0c22558 | ESTM | Gd0.04 Mg3.5 Sb2 | 400 | 9.308125
9041 | https://doi.org/10.1021/acsami.0c22558 | ESTM | Gd0.04 Mg3.5 Sb2 | 500 | 10.45188816
9042 | https://doi.org/10.1021/acsami.0c22558 | ESTM | Gd0.04 Mg3.5 Sb2 | 600 | 10.49385
9043 | https://doi.org/10.1021/acsami.0c22558 | ESTM | Gd0.04 Mg3.5 Sb2 | 700 | 10.44958
9044 | https://doi.org/10.1021/acsami.0c22558 | ESTM | Gd0.035 Mg3.5 Sb2 | 300 | 7.738232
9045 | https://doi.org/10.1021/acsami.0c22558 | ESTM | Gd0.035 Mg3.5 Sb2 | 400 | 8.897574
9046 | https://doi.org/10.1021/acsami.0c22558 | ESTM | Gd0.035 Mg3.5 Sb2 | 500 | 9.891278
9047 | https://doi.org/10.1021/acsami.0c22558 | ESTM | Gd0.035 Mg3.5 Sb2 | 600 | 9.676927
9048 | https://doi.org/10.1021/acsami.0c22558 | ESTM | Gd0.035 Mg3.5 Sb2 | 700 | 9.21639
9049 | https://doi.org/10.1021/acsami.0c22558 | ESTM | Gd0.045 Mg3.5 Sb2 | 300 | 8.893398
9050 | https://doi.org/10.1021/acsami.0c22558 | ESTM | Gd0.045 Mg3.5 Sb2 | 400 | 10.1802
9051 | https://doi.org/10.1021/acsami.0c22558 | ESTM | Gd0.045 Mg3.5 Sb2 | 500 | 11.69204
9052 | https://doi.org/10.1021/acsami.0c22558 | ESTM | Gd0.045 Mg3.5 Sb2 | 600 | 11.31676
9053 | https://doi.org/10.1021/acsami.0c22558 | ESTM | Gd0.045 Mg3.5 Sb2 | 700 | 10.78325
9054 | https://doi.org/10.1021/acsami.0c22558 | ESTM | Gd0.03 Mg3.5 Sb1.97 Te0.03 | 300 | 8.762411
9055 | https://doi.org/10.1021/acsami.0c22558 | ESTM | Gd0.03 Mg3.5 Sb1.97 Te0.03 | 400 | 9.626769
9056 | https://doi.org/10.1021/acsami.0c22558 | ESTM | Gd0.03 Mg3.5 Sb1.97 Te0.03 | 500 | 11.19029
9057 | https://doi.org/10.1021/acsami.0c22558 | ESTM | Gd0.03 Mg3.5 Sb1.97 Te0.03 | 600 | 10.96427
9058 | https://doi.org/10.1021/acsami.0c22558 | ESTM | Gd0.03 Mg3.5 Sb1.97 Te0.03 | 700 | 10.33185
9059 | https://doi.org/10.1021/acsami.0c22558 | ESTM | Gd0.04 Mg3.5 Sb1.97 Te0.03 | 300 | 6.728285
9060 | https://doi.org/10.1021/acsami.0c22558 | ESTM | Gd0.04 Mg3.5 Sb1.97 Te0.03 | 400 | 8.547934
9061 | https://doi.org/10.1021/acsami.0c22558 | ESTM | Gd0.04 Mg3.5 Sb1.97 Te0.03 | 500 | 10.36235
9062 | https://doi.org/10.1021/acsami.0c22558 | ESTM | Gd0.04 Mg3.5 Sb1.97 Te0.03 | 600 | 10.57208
9063 | https://doi.org/10.1021/acsami.0c22558 | ESTM | Gd0.04 Mg3.5 Sb1.97 Te0.03 | 700 | 10.65165
9064 | https://doi.org/10.1021/acsami.0c22558 | ESTM | Ho0.01 Mg3.5 Sb2 | 300 | 0.8806032633
9065 | https://doi.org/10.1021/acsami.0c22558 | ESTM | Ho0.01 Mg3.5 Sb2 | 400 | 1.589804
9066 | https://doi.org/10.1021/acsami.0c22558 | ESTM | Ho0.01 Mg3.5 Sb2 | 500 | 2.154841
9067 | https://doi.org/10.1021/acsami.0c22558 | ESTM | Ho0.01 Mg3.5 Sb2 | 600 | 2.033123
9068 | https://doi.org/10.1021/acsami.0c22558 | ESTM | Ho0.01 Mg3.5 Sb2 | 700 | 2.155974
9069 | https://doi.org/10.1021/acsami.0c22558 | ESTM | Ho0.02 Mg3.5 Sb2 | 300 | 4.24606
9070 | https://doi.org/10.1021/acsami.0c22558 | ESTM | Ho0.02 Mg3.5 Sb2 | 400 | 7.34
9071 | https://doi.org/10.1021/acsami.0c22558 | ESTM | Ho0.02 Mg3.5 Sb2 | 500 | 8.480932
9072 | https://doi.org/10.1021/acsami.0c22558 | ESTM | Ho0.02 Mg3.5 Sb2 | 600 | 8.12635
9073 | https://doi.org/10.1021/acsami.0c22558 | ESTM | Ho0.02 Mg3.5 Sb2 | 700 | 7.587429
9074 | https://doi.org/10.1021/acsami.0c22558 | ESTM | Ho0.03 Mg3.5 Sb2 | 300 | 6.216143
9075 | https://doi.org/10.1021/acsami.0c22558 | ESTM | Ho0.03 Mg3.5 Sb2 | 400 | 7.61526
9076 | https://doi.org/10.1021/acsami.0c22558 | ESTM | Ho0.03 Mg3.5 Sb2 | 500 | 8.686741372
9077 | https://doi.org/10.1021/acsami.0c22558 | ESTM | Ho0.03 Mg3.5 Sb2 | 600 | 8.229081
9078 | https://doi.org/10.1021/acsami.0c22558 | ESTM | Ho0.03 Mg3.5 Sb2 | 700 | 7.618
9079 | https://doi.org/10.1021/acsami.0c22558 | ESTM | Ho0.04 Mg3.5 Sb2 | 300 | 6.955138
9080 | https://doi.org/10.1021/acsami.0c22558 | ESTM | Ho0.04 Mg3.5 Sb2 | 400 | 9.545864
9081 | https://doi.org/10.1021/acsami.0c22558 | ESTM | Ho0.04 Mg3.5 Sb2 | 500 | 10.97861
9082 | https://doi.org/10.1021/acsami.0c22558 | ESTM | Ho0.04 Mg3.5 Sb2 | 600 | 10.29508
9083 | https://doi.org/10.1021/acsami.0c22558 | ESTM | Ho0.04 Mg3.5 Sb2 | 700 | 9.30781
9084 | https://doi.org/10.1021/acsami.0c22558 | ESTM | Ho0.01 Mg3.5 Sb1.97 Te0.03 | 300 | 8.944069
9085 | https://doi.org/10.1021/acsami.0c22558 | ESTM | Ho0.01 Mg3.5 Sb1.97 Te0.03 | 400 | 9.767631
9086 | https://doi.org/10.1021/acsami.0c22558 | ESTM | Ho0.01 Mg3.5 Sb1.97 Te0.03 | 500 | 10.69706
9087 | https://doi.org/10.1021/acsami.0c22558 | ESTM | Ho0.01 Mg3.5 Sb1.97 Te0.03 | 600 | 10.23218
9088 | https://doi.org/10.1021/acsami.0c22558 | ESTM | Ho0.01 Mg3.5 Sb1.97 Te0.03 | 700 | 9.538054542
9089 | https://doi.org/10.1021/acsami.0c22558 | ESTM | Ho0.02 Mg3.5 Sb1.97 Te0.03 | 300 | 12.3118
9090 | https://doi.org/10.1021/acsami.0c22558 | ESTM | Ho0.02 Mg3.5 Sb1.97 Te0.03 | 400 | 11.3612625
9091 | https://doi.org/10.1021/acsami.0c22558 | ESTM | Ho0.02 Mg3.5 Sb1.97 Te0.03 | 500 | 12.35884
9092 | https://doi.org/10.1021/acsami.0c22558 | ESTM | Ho0.02 Mg3.5 Sb1.97 Te0.03 | 600 | 11.85605
9093 | https://doi.org/10.1021/acsami.0c22558 | ESTM | Ho0.02 Mg3.5 Sb1.97 Te0.03 | 700 | 11.06166
9094 | https://doi.org/10.1021/acsami.0c22558 | ESTM | Ho0.03 Mg3.5 Sb1.97 Te0.03 | 300 | 10.8324
9095 | https://doi.org/10.1021/acsami.0c22558 | ESTM | Ho0.03 Mg3.5 Sb1.97 Te0.03 | 400 | 10.38883
9096 | https://doi.org/10.1021/acsami.0c22558 | ESTM | Ho0.03 Mg3.5 Sb1.97 Te0.03 | 500 | 11.78728
9097 | https://doi.org/10.1021/acsami.0c22558 | ESTM | Ho0.03 Mg3.5 Sb1.97 Te0.03 | 600 | 11.46084
9098 | https://doi.org/10.1021/acsami.0c22558 | ESTM | Ho0.03 Mg3.5 Sb1.97 Te0.03 | 700 | 10.93142
9099 | https://doi.org/10.1021/acsami.0c22558 | ESTM | Ho0.04 Mg3.5 Sb1.97 Te0.03 | 300 | 11.57604
9100 | https://doi.org/10.1021/acsami.0c22558 | ESTM | Ho0.04 Mg3.5 Sb1.97 Te0.03 | 400 | 10.81485
9101 | https://doi.org/10.1021/acsami.0c22558 | ESTM | Ho0.04 Mg3.5 Sb1.97 Te0.03 | 500 | 12.0482505
9102 | https://doi.org/10.1021/acsami.0c22558 | ESTM | Ho0.04 Mg3.5 Sb1.97 Te0.03 | 600 | 12.04900816
9103 | https://doi.org/10.1021/acsami.0c22558 | ESTM | Ho0.04 Mg3.5 Sb1.97 Te0.03 | 700 | 11.38418
9104 | https://doi.org/10.1021/acsami.0c17836 | ESTM | Cu1 Ag1 Te1 | 320 | 3.212291
9105 | https://doi.org/10.1021/acsami.0c17836 | ESTM | Cu1 Ag1 Te1 | 422 | 3.381
9106 | https://doi.org/10.1021/acsami.0c17836 | ESTM | Cu1 Ag1 Te1 | 522 | 6.398375
9107 | https://doi.org/10.1021/acsami.0c17836 | ESTM | Cu1 Ag1 Te1 | 623 | 5.929381
9108 | https://doi.org/10.1021/acsami.0c17836 | ESTM | Cu1 Ag1 Te1 | 723 | 5.625532
9109 | https://doi.org/10.1021/acsami.0c17836 | ESTM | Cu1 Ag1 Te0.9 Se0.1 | 320 | 10.31120736
9110 | https://doi.org/10.1021/acsami.0c17836 | ESTM | Cu1 Ag1 Te0.9 Se0.1 | 422 | 8.029
9112 | https://doi.org/10.1021/acsami.0c17836 | ESTM | Cu1 Ag1 Te0.9 Se0.1 | 623 | 9.914834
9113 | https://doi.org/10.1021/acsami.0c17836 | ESTM | Cu1 Ag1 Te0.9 Se0.1 | 723 | 9.113723
9114 | https://doi.org/10.1021/acsami.0c17836 | ESTM | Cu1 Ag1 Te0.8 Se0.2 | 320 | 2.734
9115 | https://doi.org/10.1021/acsami.0c17836 | ESTM | Cu1 Ag1 Te0.8 Se0.2 | 422 | 3.855157
9116 | https://doi.org/10.1021/acsami.0c17836 | ESTM | Cu1 Ag1 Te0.8 Se0.2 | 522 | 7.453
9117 | https://doi.org/10.1021/acsami.0c17836 | ESTM | Cu1 Ag1 Te0.8 Se0.2 | 623 | 7.911947
9118 | https://doi.org/10.1021/acsami.0c17836 | ESTM | Cu1 Ag1 Te0.8 Se0.2 | 723 | 9.311424
9119 | https://doi.org/10.1021/acsami.0c17836 | ESTM | Cu1 Ag1 Te0.7 Se0.3 | 320 | 8.173
9121 | https://doi.org/10.1021/acsami.0c17836 | ESTM | Cu1 Ag1 Te0.7 Se0.3 | 522 | 7.119071
9122 | https://doi.org/10.1021/acsami.0c17836 | ESTM | Cu1 Ag1 Te0.7 Se0.3 | 623 | 7.292322
9123 | https://doi.org/10.1021/acsami.0c17836 | ESTM | Cu1 Ag1 Te0.7 Se0.3 | 723 | 6.559717
9124 | https://doi.org/10.1021/acsami.0c17836 | ESTM | Cu1 Ag1 Te0.6 Se0.4 | 320 | 5.319479
9126 | https://doi.org/10.1021/acsami.0c17836 | ESTM | Cu1 Ag1 Te0.6 Se0.4 | 522 | 4.928261
9127 | https://doi.org/10.1021/acsami.0c17836 | ESTM | Cu1 Ag1 Te0.6 Se0.4 | 623 | 4.540429
9128 | https://doi.org/10.1021/acsami.0c17836 | ESTM | Cu1 Ag1 Te0.6 Se0.4 | 723 | 4.46258
9129 | https://doi.org/10.1021/acsami.0c17836 | ESTM | Cu1 Ag1 Te0.5 Se0.5 | 320 | 0.5241352
9131 | https://doi.org/10.1021/acsami.0c17836 | ESTM | Cu1 Ag1 Te0.5 Se0.5 | 522 | 0.4785395
9132 | https://doi.org/10.1021/acsami.0c17836 | ESTM | Cu1 Ag1 Te0.5 Se0.5 | 623 | 0.7482
9133 | https://doi.org/10.1021/acsami.0c17836 | ESTM | Cu1 Ag1 Te0.5 Se0.5 | 723 | 0.873675
9134 | https://doi.org/10.1021/acsami.0c17462 | ESTM | Mg2 Sn0.995 Sb0.005 | 350 | 42.90521
9135 | https://doi.org/10.1021/acsami.0c17462 | ESTM | Mg2 Sn0.995 Sb0.005 | 444 | 40.09667
9136 | https://doi.org/10.1021/acsami.0c17462 | ESTM | Mg2 Sn0.995 Sb0.005 | 544 | 36.24725
9137 | https://doi.org/10.1021/acsami.0c17462 | ESTM | Mg2 Sn0.995 Sb0.005 | 646 | 36.5006422
9138 | https://doi.org/10.1021/acsami.0c17462 | ESTM | Mg2 Sn0.99 Sb0.01 | 350 | 44.73541
9139 | https://doi.org/10.1021/acsami.0c17462 | ESTM | Mg2 Sn0.99 Sb0.01 | 444 | 51.191966
9140 | https://doi.org/10.1021/acsami.0c17462 | ESTM | Mg2 Sn0.99 Sb0.01 | 544 | 50.76726
9141 | https://doi.org/10.1021/acsami.0c17462 | ESTM | Mg2 Sn0.99 Sb0.01 | 646 | 48.91135
9142 | https://doi.org/10.1021/acsami.0c17462 | ESTM | Mg2 Sn0.98 Sb0.02 | 350 | 34.26461
9143 | https://doi.org/10.1021/acsami.0c17462 | ESTM | Mg2 Sn0.98 Sb0.02 | 444 | 34.10458
9144 | https://doi.org/10.1021/acsami.0c17462 | ESTM | Mg2 Sn0.98 Sb0.02 | 544 | 41.89208
9145 | https://doi.org/10.1021/acsami.0c17462 | ESTM | Mg2 Sn0.98 Sb0.02 | 646 | 45.81319
9166 | https://doi.org/10.1021/acsami.0c10850 | ESTM | Ge1 Se1 | 326 | 0.01879125
9167 | https://doi.org/10.1021/acsami.0c10850 | ESTM | Ge1 Se1 | 424 | 0.08444458
9168 | https://doi.org/10.1021/acsami.0c10850 | ESTM | Ge1 Se1 | 524 | 0.1079103
9169 | https://doi.org/10.1021/acsami.0c10850 | ESTM | Ge1 Se1 | 623 | 0.2930464
9170 | https://doi.org/10.1021/acsami.0c10850 | ESTM | Ge1 Se1 | 673 | 0.544884
9171 | https://doi.org/10.1021/acsami.0c10850 | ESTM | Ge1 Se1 | 723 | 0.9145925
9172 | https://doi.org/10.1021/acsami.0c10850 | ESTM | Ge1 Se1 | 772 | 1.090187
9173 | https://doi.org/10.1021/acsami.0c10850 | ESTM | Ge1 Te0.05 Se0.95 | 326 | 0.049842544
9174 | https://doi.org/10.1021/acsami.0c10850 | ESTM | Ge1 Te0.05 Se0.95 | 430 | 0.1949854
9175 | https://doi.org/10.1021/acsami.0c10850 | ESTM | Ge1 Te0.05 Se0.95 | 535 | 0.2275499
9176 | https://doi.org/10.1021/acsami.0c10850 | ESTM | Ge1 Te0.05 Se0.95 | 633 | 0.4328027
9177 | https://doi.org/10.1021/acsami.0c10850 | ESTM | Ge1 Te0.05 Se0.95 | 681 | 0.7282224
9178 | https://doi.org/10.1021/acsami.0c10850 | ESTM | Ge1 Te0.05 Se0.95 | 725 | 1.136356
9179 | https://doi.org/10.1021/acsami.0c10850 | ESTM | Ge1 Te0.05 Se0.95 | 778 | 1.771865
9180 | https://doi.org/10.1021/acsami.0c10850 | ESTM | Ge1 Te0.1 Se0.9 | 320 | 0.1686733
9181 | https://doi.org/10.1021/acsami.0c10850 | ESTM | Ge1 Te0.1 Se0.9 | 430 | 0.284669
9182 | https://doi.org/10.1021/acsami.0c10850 | ESTM | Ge1 Te0.1 Se0.9 | 530 | 0.3796969
9183 | https://doi.org/10.1021/acsami.0c10850 | ESTM | Ge1 Te0.1 Se0.9 | 630 | 0.418074075
9184 | https://doi.org/10.1021/acsami.0c10850 | ESTM | Ge1 Te0.1 Se0.9 | 678 | 0.6242082826
9185 | https://doi.org/10.1021/acsami.0c10850 | ESTM | Ge1 Te0.1 Se0.9 | 728 | 0.8797621
9186 | https://doi.org/10.1021/acsami.0c10850 | ESTM | Ge1 Te0.1 Se0.9 | 776 | 1.421979
9187 | https://doi.org/10.1021/acsami.0c10850 | ESTM | Ge1 Te0.15 Se0.85 | 320 | 0.1991909
9188 | https://doi.org/10.1021/acsami.0c10850 | ESTM | Ge1 Te0.15 Se0.85 | 430 | 0.3624768
9189 | https://doi.org/10.1021/acsami.0c10850 | ESTM | Ge1 Te0.15 Se0.85 | 530 | 0.4721347
9190 | https://doi.org/10.1021/acsami.0c10850 | ESTM | Ge1 Te0.15 Se0.85 | 630 | 0.718282
9191 | https://doi.org/10.1021/acsami.0c10850 | ESTM | Ge1 Te0.15 Se0.85 | 678 | 0.889552
9192 | https://doi.org/10.1021/acsami.0c10850 | ESTM | Ge1 Te0.15 Se0.85 | 728 | 1.421075
9193 | https://doi.org/10.1021/acsami.0c10850 | ESTM | Ge1 Te0.15 Se0.85 | 776 | 3.109824
9194 | https://doi.org/10.1021/acsami.0c10850 | ESTM | Ge1 Te0.2 Se0.8 | 320 | 0.2396235
9195 | https://doi.org/10.1021/acsami.0c10850 | ESTM | Ge1 Te0.2 Se0.8 | 430 | 0.4224229
9196 | https://doi.org/10.1021/acsami.0c10850 | ESTM | Ge1 Te0.2 Se0.8 | 530 | 0.539431
9197 | https://doi.org/10.1021/acsami.0c10850 | ESTM | Ge1 Te0.2 Se0.8 | 630 | 0.8579104
9198 | https://doi.org/10.1021/acsami.0c10850 | ESTM | Ge1 Te0.2 Se0.8 | 678 | 1.101202
9199 | https://doi.org/10.1021/acsami.0c10850 | ESTM | Ge1 Te0.2 Se0.8 | 728 | 2.705464
9200 | https://doi.org/10.1021/acsami.0c10850 | ESTM | Ge1 Te0.2 Se0.8 | 776 | 6.379179
9201 | https://doi.org/10.1021/acsami.0c10850 | ESTM | Ge1 Te0.25 Se0.75 | 320 | 0.1953725
9202 | https://doi.org/10.1021/acsami.0c10850 | ESTM | Ge1 Te0.25 Se0.75 | 430 | 0.3538543
9203 | https://doi.org/10.1021/acsami.0c10850 | ESTM | Ge1 Te0.25 Se0.75 | 530 | 0.4536586
9204 | https://doi.org/10.1021/acsami.0c10850 | ESTM | Ge1 Te0.25 Se0.75 | 630 | 0.7747234
9205 | https://doi.org/10.1021/acsami.0c10850 | ESTM | Ge1 Te0.25 Se0.75 | 678 | 1.103846
9206 | https://doi.org/10.1021/acsami.0c10850 | ESTM | Ge1 Te0.25 Se0.75 | 728 | 5.207621
9207 | https://doi.org/10.1021/acsami.0c10850 | ESTM | Ge1 Te0.25 Se0.75 | 776 | 8.846025
9208 | https://doi.org/10.1021/acsami.0c10850 | ESTM | Ge1 Te0.3 Se0.7 | 320 | 0.193689
9209 | https://doi.org/10.1021/acsami.0c10850 | ESTM | Ge1 Te0.3 Se0.7 | 430 | 0.3403
9210 | https://doi.org/10.1021/acsami.0c10850 | ESTM | Ge1 Te0.3 Se0.7 | 530 | 0.4388704
9211 | https://doi.org/10.1021/acsami.0c10850 | ESTM | Ge1 Te0.3 Se0.7 | 630 | 0.7570317
9212 | https://doi.org/10.1021/acsami.0c10850 | ESTM | Ge1 Te0.3 Se0.7 | 678 | 1.134586
9213 | https://doi.org/10.1021/acsami.0c10850 | ESTM | Ge1 Te0.3 Se0.7 | 728 | 7.320081
9214 | https://doi.org/10.1021/acsami.0c10850 | ESTM | Ge1 Te0.3 Se0.7 | 776 | 10.05101
9215 | https://doi.org/10.1021/acsami.0c10850 | ESTM | Ge1 Te0.35 Se0.65 | 320 | 0.1760168
9216 | https://doi.org/10.1021/acsami.0c10850 | ESTM | Ge1 Te0.35 Se0.65 | 430 | 0.356643
9217 | https://doi.org/10.1021/acsami.0c10850 | ESTM | Ge1 Te0.35 Se0.65 | 530 | 0.496302145
9218 | https://doi.org/10.1021/acsami.0c10850 | ESTM | Ge1 Te0.35 Se0.65 | 630 | 0.93170132
9219 | https://doi.org/10.1021/acsami.0c10850 | ESTM | Ge1 Te0.35 Se0.65 | 678 | 1.4388
9220 | https://doi.org/10.1021/acsami.0c10850 | ESTM | Ge1 Te0.35 Se0.65 | 728 | 11.84714
9221 | https://doi.org/10.1021/acsami.0c10850 | ESTM | Ge1 Te0.35 Se0.65 | 776 | 13.05089
9222 | https://doi.org/10.1021/acsami.0c10850 | ESTM | Ge1 Te0.4 Se0.6 | 320 | 5.326092
9223 | https://doi.org/10.1021/acsami.0c10850 | ESTM | Ge1 Te0.4 Se0.6 | 430 | 8.447251
9224 | https://doi.org/10.1021/acsami.0c10850 | ESTM | Ge1 Te0.4 Se0.6 | 530 | 11.77034724
9225 | https://doi.org/10.1021/acsami.0c10850 | ESTM | Ge1 Te0.4 Se0.6 | 630 | 14.4776
9226 | https://doi.org/10.1021/acsami.0c10850 | ESTM | Ge1 Te0.4 Se0.6 | 678 | 15.93877
9227 | https://doi.org/10.1021/acsami.0c10850 | ESTM | Ge1 Te0.4 Se0.6 | 728 | 17.27311
9228 | https://doi.org/10.1021/acsami.0c10850 | ESTM | Ge1 Te0.4 Se0.6 | 776 | 17.95951
9229 | https://doi.org/10.1021/acsami.0c10850 | ESTM | Ge1 Te0.45 Se0.55 | 320 | 5.58686
9230 | https://doi.org/10.1021/acsami.0c10850 | ESTM | Ge1 Te0.45 Se0.55 | 430 | 9.107863
9231 | https://doi.org/10.1021/acsami.0c10850 | ESTM | Ge1 Te0.45 Se0.55 | 530 | 12.75131
9232 | https://doi.org/10.1021/acsami.0c10850 | ESTM | Ge1 Te0.45 Se0.55 | 630 | 15.71386
9233 | https://doi.org/10.1021/acsami.0c10850 | ESTM | Ge1 Te0.45 Se0.55 | 678 | 16.897
9234 | https://doi.org/10.1021/acsami.0c10850 | ESTM | Ge1 Te0.45 Se0.55 | 728 | 17.8608
9235 | https://doi.org/10.1021/acsami.0c10850 | ESTM | Ge1 Te0.45 Se0.55 | 776 | 19.01206
9236 | https://doi.org/10.1021/acsami.0c10850 | ESTM | Ge1 Te0.5 Se0.5 | 320 | 5.210152
9237 | https://doi.org/10.1021/acsami.0c10850 | ESTM | Ge1 Te0.5 Se0.5 | 430 | 8.577202
9238 | https://doi.org/10.1021/acsami.0c10850 | ESTM | Ge1 Te0.5 Se0.5 | 530 | 12.443
9239 | https://doi.org/10.1021/acsami.0c10850 | ESTM | Ge1 Te0.5 Se0.5 | 630 | 16.38947
9240 | https://doi.org/10.1021/acsami.0c10850 | ESTM | Ge1 Te0.5 Se0.5 | 678 | 17.83785096
9241 | https://doi.org/10.1021/acsami.0c10850 | ESTM | Ge1 Te0.5 Se0.5 | 728 | 18.95982
9242 | https://doi.org/10.1021/acsami.0c10850 | ESTM | Ge1 Te0.5 Se0.5 | 776 | 20.04043
9243 | https://doi.org/10.1021/acsami.0c09529 | ESTM | Cu0.003 Bi2 Te3 I0.003 | 325 | 32.6378
9244 | https://doi.org/10.1021/acsami.0c09529 | ESTM | Cu0.003 Bi2 Te3 I0.003 | 371 | 29.94999
9245 | https://doi.org/10.1021/acsami.0c09529 | ESTM | Cu0.003 Bi2 Te3 I0.003 | 420 | 27.27544
9246 | https://doi.org/10.1021/acsami.0c09529 | ESTM | Cu0.003 Bi2 Te3 I0.003 | 470 | 24.15644
9247 | https://doi.org/10.1021/acsami.0c09529 | ESTM | Cu0.003 Bi2 Te3 I0.003 | 519 | 21.38332
9248 | https://doi.org/10.1021/acsami.0c09529 | ESTM | Cu0.003 Bi2 Te3 I0.003 | 568 | 18.33159
9249 | https://doi.org/10.1021/acsami.0c09391 | ESTM | Mg2 Zn0.96 Sb2 | 300 | 2.513354
9250 | https://doi.org/10.1021/acsami.0c09391 | ESTM | Mg2 Zn0.96 Sb2 | 373 | 2.858175
9251 | https://doi.org/10.1021/acsami.0c09391 | ESTM | Mg2 Zn0.96 Sb2 | 473 | 3.411172
9252 | https://doi.org/10.1021/acsami.0c09391 | ESTM | Mg2 Zn0.96 Sb2 | 573 | 4.10703
9253 | https://doi.org/10.1021/acsami.0c09391 | ESTM | Mg2 Zn0.96 Sb2 | 673 | 4.98923
9254 | https://doi.org/10.1021/acsami.0c09391 | ESTM | Mg2 Zn0.96 Sb2 | 773 | 5.373196
9255 | https://doi.org/10.1021/acsami.0c09391 | ESTM | Mg2 Zn0.98 Sb2 | 300 | 4.134486
9256 | https://doi.org/10.1021/acsami.0c09391 | ESTM | Mg2 Zn0.98 Sb2 | 373 | 4.023283
9257 | https://doi.org/10.1021/acsami.0c09391 | ESTM | Mg2 Zn0.98 Sb2 | 473 | 4.126159
9258 | https://doi.org/10.1021/acsami.0c09391 | ESTM | Mg2 Zn0.98 Sb2 | 573 | 4.461069
9259 | https://doi.org/10.1021/acsami.0c09391 | ESTM | Mg2 Zn0.98 Sb2 | 673 | 5.46510848
9260 | https://doi.org/10.1021/acsami.0c09391 | ESTM | Mg2 Zn0.98 Sb2 | 773 | 6.454943
9261 | https://doi.org/10.1021/acsami.0c09391 | ESTM | Mg2 Zn1 Sb2 | 300 | 1.209846375
9262 | https://doi.org/10.1021/acsami.0c09391 | ESTM | Mg2 Zn1 Sb2 | 373 | 0.8737388676
9263 | https://doi.org/10.1021/acsami.0c09391 | ESTM | Mg2 Zn1 Sb2 | 473 | 0.3441844
9264 | https://doi.org/10.1021/acsami.0c09391 | ESTM | Mg2 Zn1 Sb2 | 573 | 0.3179
9265 | https://doi.org/10.1021/acsami.0c09391 | ESTM | Mg2 Zn1 Sb2 | 673 | 0.616349
9266 | https://doi.org/10.1021/acsami.0c09391 | ESTM | Mg2 Zn1 Sb2 | 773 | 1.289458
9267 | https://doi.org/10.1021/acsami.0c09391 | ESTM | Mg2 Zn1.02 Sb2 | 300 | 1.122833
9268 | https://doi.org/10.1021/acsami.0c09391 | ESTM | Mg2 Zn1.02 Sb2 | 373 | 0.6472922
9269 | https://doi.org/10.1021/acsami.0c09391 | ESTM | Mg2 Zn1.02 Sb2 | 473 | 0.1918406
9270 | https://doi.org/10.1021/acsami.0c09391 | ESTM | Mg2 Zn1.02 Sb2 | 573 | 0.2174194
9271 | https://doi.org/10.1021/acsami.0c09391 | ESTM | Mg2 Zn1.02 Sb2 | 673 | 0.5632048
9272 | https://doi.org/10.1021/acsami.0c09391 | ESTM | Mg2 Zn1.02 Sb2 | 773 | 1.343566
9273 | https://doi.org/10.1021/acsami.0c09391 | ESTM | Mg2 Zn1.04 Sb2 | 300 | 0.8082521
9274 | https://doi.org/10.1021/acsami.0c09391 | ESTM | Mg2 Zn1.04 Sb2 | 373 | 0.6017896
9275 | https://doi.org/10.1021/acsami.0c09391 | ESTM | Mg2 Zn1.04 Sb2 | 473 | 0.240828
9276 | https://doi.org/10.1021/acsami.0c09391 | ESTM | Mg2 Zn1.04 Sb2 | 573 | 0.2741605
9277 | https://doi.org/10.1021/acsami.0c09391 | ESTM | Mg2 Zn1.04 Sb2 | 673 | 0.5979393
9278 | https://doi.org/10.1021/acsami.0c09391 | ESTM | Mg2 Zn1.04 Sb2 | 773 | 1.292001
9279 | https://doi.org/10.1021/acsami.0c09391 | ESTM | Li0.02 Mg1.98 Zn0.98 Sb2 | 300 | 5.999131
9280 | https://doi.org/10.1021/acsami.0c09391 | ESTM | Li0.02 Mg1.98 Zn0.98 Sb2 | 373 | 7.084967
9281 | https://doi.org/10.1021/acsami.0c09391 | ESTM | Li0.02 Mg1.98 Zn0.98 Sb2 | 473 | 8.229646
9282 | https://doi.org/10.1021/acsami.0c09391 | ESTM | Li0.02 Mg1.98 Zn0.98 Sb2 | 573 | 9.246534
9283 | https://doi.org/10.1021/acsami.0c09391 | ESTM | Li0.02 Mg1.98 Zn0.98 Sb2 | 673 | 9.771005
9284 | https://doi.org/10.1021/acsami.0c09391 | ESTM | Li0.02 Mg1.98 Zn0.98 Sb2 | 773 | 9.521314
9285 | https://doi.org/10.1021/acsami.0c09391 | ESTM | K0.02 Mg1.98 Zn0.98 Sb2 | 300 | 4.527637
9286 | https://doi.org/10.1021/acsami.0c09391 | ESTM | K0.02 Mg1.98 Zn0.98 Sb2 | 373 | 4.875429
9287 | https://doi.org/10.1021/acsami.0c09391 | ESTM | K0.02 Mg1.98 Zn0.98 Sb2 | 473 | 4.797532
9288 | https://doi.org/10.1021/acsami.0c09391 | ESTM | K0.02 Mg1.98 Zn0.98 Sb2 | 573 | 4.514154
9289 | https://doi.org/10.1021/acsami.0c09391 | ESTM | K0.02 Mg1.98 Zn0.98 Sb2 | 673 | 5.162884
9290 | https://doi.org/10.1021/acsami.0c09391 | ESTM | K0.02 Mg1.98 Zn0.98 Sb2 | 773 | 5.845646
9291 | https://doi.org/10.1021/acsami.0c09391 | ESTM | Mg1.98 Zn0.98 Ag0.02 Sb2 | 300 | 5.581304
9292 | https://doi.org/10.1021/acsami.0c09391 | ESTM | Mg1.98 Zn0.98 Ag0.02 Sb2 | 373 | 6.566491
9293 | https://doi.org/10.1021/acsami.0c09391 | ESTM | Mg1.98 Zn0.98 Ag0.02 Sb2 | 473 | 7.411718
9294 | https://doi.org/10.1021/acsami.0c09391 | ESTM | Mg1.98 Zn0.98 Ag0.02 Sb2 | 573 | 8.004578
9295 | https://doi.org/10.1021/acsami.0c09391 | ESTM | Mg1.98 Zn0.98 Ag0.02 Sb2 | 673 | 7.870194
9296 | https://doi.org/10.1021/acsami.0c09391 | ESTM | Mg1.98 Zn0.98 Ag0.02 Sb2 | 773 | 7.554104
9297 | https://doi.org/10.1021/acsami.0c09391 | ESTM | Li0.04 Mg1.96 Zn0.98 Sb2 | 300 | 4.209851
9298 | https://doi.org/10.1021/acsami.0c09391 | ESTM | Li0.04 Mg1.96 Zn0.98 Sb2 | 373 | 5.025407
9299 | https://doi.org/10.1021/acsami.0c09391 | ESTM | Li0.04 Mg1.96 Zn0.98 Sb2 | 473 | 6.079018
9300 | https://doi.org/10.1021/acsami.0c09391 | ESTM | Li0.04 Mg1.96 Zn0.98 Sb2 | 573 | 6.895844
9301 | https://doi.org/10.1021/acsami.0c09391 | ESTM | Li0.04 Mg1.96 Zn0.98 Sb2 | 673 | 7.688077
9302 | https://doi.org/10.1021/acsami.0c09391 | ESTM | Li0.04 Mg1.96 Zn0.98 Sb2 | 773 | 8.788762
9303 | https://doi.org/10.1021/acsami.0c09355 | ESTM | Cr1 Ag0.97 Se2 | 303 | 1.962855
9304 | https://doi.org/10.1021/acsami.0c09355 | ESTM | Cr1 Ag0.97 Se2 | 403 | 1.994007
9305 | https://doi.org/10.1021/acsami.0c09355 | ESTM | Cr1 Ag0.97 Se2 | 503 | 1.985613
9306 | https://doi.org/10.1021/acsami.0c09355 | ESTM | Cr1 Ag0.97 Se2 | 603 | 2.177671
9307 | https://doi.org/10.1021/acsami.0c09355 | ESTM | Cr1 Ag0.97 Se2 | 703 | 2.328219
9308 | https://doi.org/10.1021/acsami.0c09355 | ESTM | Cr1 Ag0.97 Se2 | 753 | 2.47999504
9309 | https://doi.org/10.1021/acsami.0c09355 | ESTM | Cr0.99 Ag0.97 Sb0.01 Se2 | 303 | 1.873343
9310 | https://doi.org/10.1021/acsami.0c09355 | ESTM | Cr0.99 Ag0.97 Sb0.01 Se2 | 403 | 1.518882
9311 | https://doi.org/10.1021/acsami.0c09355 | ESTM | Cr0.99 Ag0.97 Sb0.01 Se2 | 503 | 1.857796
9312 | https://doi.org/10.1021/acsami.0c09355 | ESTM | Cr0.99 Ag0.97 Sb0.01 Se2 | 603 | 2.367237978
9313 | https://doi.org/10.1021/acsami.0c09355 | ESTM | Cr0.99 Ag0.97 Sb0.01 Se2 | 703 | 2.881199
9314 | https://doi.org/10.1021/acsami.0c09355 | ESTM | Cr0.99 Ag0.97 Sb0.01 Se2 | 753 | 2.932706
9315 | https://doi.org/10.1021/acsami.0c09355 | ESTM | Cr0.97 Ag0.97 Sb0.03 Se2 | 303 | 1.782194
9316 | https://doi.org/10.1021/acsami.0c09355 | ESTM | Cr0.97 Ag0.97 Sb0.03 Se2 | 403 | 1.587994
9317 | https://doi.org/10.1021/acsami.0c09355 | ESTM | Cr0.97 Ag0.97 Sb0.03 Se2 | 503 | 2.10578211
9318 | https://doi.org/10.1021/acsami.0c09355 | ESTM | Cr0.97 Ag0.97 Sb0.03 Se2 | 603 | 2.846029
9319 | https://doi.org/10.1021/acsami.0c09355 | ESTM | Cr0.97 Ag0.97 Sb0.03 Se2 | 703 | 3.5487
9320 | https://doi.org/10.1021/acsami.0c09355 | ESTM | Cr0.97 Ag0.97 Sb0.03 Se2 | 753 | 3.860567
9321 | https://doi.org/10.1021/acsami.0c09355 | ESTM | Cr0.95 Ag0.97 Sb0.05 Se2 | 303 | 1.426242
9322 | https://doi.org/10.1021/acsami.0c09355 | ESTM | Cr0.95 Ag0.97 Sb0.05 Se2 | 403 | 1.137458304
9323 | https://doi.org/10.1021/acsami.0c09355 | ESTM | Cr0.95 Ag0.97 Sb0.05 Se2 | 503 | 1.388277
9324 | https://doi.org/10.1021/acsami.0c09355 | ESTM | Cr0.95 Ag0.97 Sb0.05 Se2 | 603 | 1.934997
9325 | https://doi.org/10.1021/acsami.0c09355 | ESTM | Cr0.95 Ag0.97 Sb0.05 Se2 | 703 | 2.569394
9326 | https://doi.org/10.1021/acsami.0c09355 | ESTM | Cr0.95 Ag0.97 Sb0.05 Se2 | 753 | 2.6972
9327 | https://doi.org/10.1021/acsami.0c09355 | ESTM | Cr0.99 Ag0.97 Bi0.01 Se2 | 303 | 1.359413655
9328 | https://doi.org/10.1021/acsami.0c09355 | ESTM | Cr0.99 Ag0.97 Bi0.01 Se2 | 403 | 1.425173
9329 | https://doi.org/10.1021/acsami.0c09355 | ESTM | Cr0.99 Ag0.97 Bi0.01 Se2 | 503 | 1.547566
9330 | https://doi.org/10.1021/acsami.0c09355 | ESTM | Cr0.99 Ag0.97 Bi0.01 Se2 | 603 | 1.90052
9331 | https://doi.org/10.1021/acsami.0c09355 | ESTM | Cr0.99 Ag0.97 Bi0.01 Se2 | 703 | 2.395524
9332 | https://doi.org/10.1021/acsami.0c09355 | ESTM | Cr0.99 Ag0.97 Bi0.01 Se2 | 753 | 2.687639
9333 | https://doi.org/10.1021/acsami.0c09355 | ESTM | Cr0.97 Ag0.97 Bi0.03 Se2 | 303 | 1.495682
9334 | https://doi.org/10.1021/acsami.0c09355 | ESTM | Cr0.97 Ag0.97 Bi0.03 Se2 | 403 | 1.312737
9335 | https://doi.org/10.1021/acsami.0c09355 | ESTM | Cr0.97 Ag0.97 Bi0.03 Se2 | 503 | 1.71235
9336 | https://doi.org/10.1021/acsami.0c09355 | ESTM | Cr0.97 Ag0.97 Bi0.03 Se2 | 603 | 2.231632
9337 | https://doi.org/10.1021/acsami.0c09355 | ESTM | Cr0.97 Ag0.97 Bi0.03 Se2 | 703 | 2.971971
9338 | https://doi.org/10.1021/acsami.0c09355 | ESTM | Cr0.97 Ag0.97 Bi0.03 Se2 | 753 | 3.428664
9339 | https://doi.org/10.1021/acsami.0c09355 | ESTM | Cr0.95 Ag0.97 Bi0.05 Se2 | 303 | 1.651421
9340 | https://doi.org/10.1021/acsami.0c09355 | ESTM | Cr0.95 Ag0.97 Bi0.05 Se2 | 403 | 1.391511
9341 | https://doi.org/10.1021/acsami.0c09355 | ESTM | Cr0.95 Ag0.97 Bi0.05 Se2 | 503 | 1.6085
9342 | https://doi.org/10.1021/acsami.0c09355 | ESTM | Cr0.95 Ag0.97 Bi0.05 Se2 | 603 | 1.979972
9343 | https://doi.org/10.1021/acsami.0c09355 | ESTM | Cr0.95 Ag0.97 Bi0.05 Se2 | 703 | 2.356764
9344 | https://doi.org/10.1021/acsami.0c09355 | ESTM | Cr0.95 Ag0.97 Bi0.05 Se2 | 753 | 2.341752
9350 | https://doi.org/10.1021/acsami.0c09781 | ESTM | In0.015 Sn0.985 Te1 | 323 | 15.8843
9351 | https://doi.org/10.1021/acsami.0c09781 | ESTM | In0.015 Sn0.985 Te1 | 423 | 17.02487
9352 | https://doi.org/10.1021/acsami.0c09781 | ESTM | In0.015 Sn0.985 Te1 | 523 | 18.29667
9353 | https://doi.org/10.1021/acsami.0c09781 | ESTM | In0.015 Sn0.985 Te1 | 623 | 20.25161
9354 | https://doi.org/10.1021/acsami.0c09781 | ESTM | In0.015 Sn0.985 Te1 | 723 | 21.55456
9355 | https://doi.org/10.1021/acsami.0c09781 | ESTM | In0.01425 Ag0.05 Sn0.93575 Te0.95 Cl0.05 | 323 | 14.99206
9356 | https://doi.org/10.1021/acsami.0c09781 | ESTM | In0.01425 Ag0.05 Sn0.93575 Te0.95 Cl0.05 | 423 | 19.12456
9357 | https://doi.org/10.1021/acsami.0c09781 | ESTM | In0.01425 Ag0.05 Sn0.93575 Te0.95 Cl0.05 | 523 | 21.84484
9358 | https://doi.org/10.1021/acsami.0c09781 | ESTM | In0.01425 Ag0.05 Sn0.93575 Te0.95 Cl0.05 | 623 | 23.82155
9359 | https://doi.org/10.1021/acsami.0c09781 | ESTM | In0.01425 Ag0.05 Sn0.93575 Te0.95 Cl0.05 | 723 | 25.38044
9360 | https://doi.org/10.1021/acsami.0c09781 | ESTM | In0.0135 Ag0.1 Sn0.8865 Te0.9 Cl0.1 | 323 | 15.27319
9361 | https://doi.org/10.1021/acsami.0c09781 | ESTM | In0.0135 Ag0.1 Sn0.8865 Te0.9 Cl0.1 | 423 | 18.00593
9362 | https://doi.org/10.1021/acsami.0c09781 | ESTM | In0.0135 Ag0.1 Sn0.8865 Te0.9 Cl0.1 | 523 | 20.20203
9363 | https://doi.org/10.1021/acsami.0c09781 | ESTM | In0.0135 Ag0.1 Sn0.8865 Te0.9 Cl0.1 | 623 | 21.8
9364 | https://doi.org/10.1021/acsami.0c09781 | ESTM | In0.0135 Ag0.1 Sn0.8865 Te0.9 Cl0.1 | 723 | 23.05813
9365 | https://doi.org/10.1021/acsami.0c09781 | ESTM | In0.0135 Ag0.1 Sn0.8865 Te0.9 Cl0.1 | 823 | 23.65199
9366 | https://doi.org/10.1021/acsami.0c09781 | ESTM | In0.01275 Ag0.15 Sn0.83725 Te0.85 Cl0.15 | 323 | 14.3959
9367 | https://doi.org/10.1021/acsami.0c09781 | ESTM | In0.01275 Ag0.15 Sn0.83725 Te0.85 Cl0.15 | 423 | 15.80879
9368 | https://doi.org/10.1021/acsami.0c09781 | ESTM | In0.01275 Ag0.15 Sn0.83725 Te0.85 Cl0.15 | 523 | 17.68426
9369 | https://doi.org/10.1021/acsami.0c09781 | ESTM | In0.01275 Ag0.15 Sn0.83725 Te0.85 Cl0.15 | 623 | 19.15767
9370 | https://doi.org/10.1021/acsami.0c09781 | ESTM | In0.01275 Ag0.15 Sn0.83725 Te0.85 Cl0.15 | 723 | 20.53113
9371 | https://doi.org/10.1021/acsami.0c09781 | ESTM | In0.01275 Ag0.15 Sn0.83725 Te0.85 Cl0.15 | 823 | 21.48851
9372 | https://doi.org/10.1021/acsami.0c04298 | ESTM | Cu2 Sn1 Se3 | 323 | 1.057579
9373 | https://doi.org/10.1021/acsami.0c04298 | ESTM | Cu2 Sn1 Se3 | 423 | 1.245405
9375 | https://doi.org/10.1021/acsami.0c04298 | ESTM | Cu2 Sn1 Se3 | 623 | 2.686859
9377 | https://doi.org/10.1021/acsami.0c04298 | ESTM | Cu2 Sn1 Se3 | 823 | 3.803492
9378 | https://doi.org/10.1021/acsami.0c04298 | ESTM | Fe0.05 Cu2 Sn0.95 Se3 | 323 | 3.549154
9379 | https://doi.org/10.1021/acsami.0c04298 | ESTM | Fe0.05 Cu2 Sn0.95 Se3 | 423 | 5.1022449
9380 | https://doi.org/10.1021/acsami.0c04298 | ESTM | Fe0.05 Cu2 Sn0.95 Se3 | 523 | 6.702274
9381 | https://doi.org/10.1021/acsami.0c04298 | ESTM | Fe0.05 Cu2 Sn0.95 Se3 | 623 | 8.125411
9382 | https://doi.org/10.1021/acsami.0c04298 | ESTM | Fe0.05 Cu2 Sn0.95 Se3 | 723 | 8.880808
9383 | https://doi.org/10.1021/acsami.0c04298 | ESTM | Fe0.05 Cu2 Sn0.95 Se3 | 823 | 10.127862
9384 | https://doi.org/10.1021/acsami.0c02155 | ESTM | Ge9 Sb2 Te12 | 324 | 6.496018
9385 | https://doi.org/10.1021/acsami.0c02155 | ESTM | Ge9 Sb2 Te12 | 423 | 10.36989
9386 | https://doi.org/10.1021/acsami.0c02155 | ESTM | Ge9 Sb2 Te12 | 525 | 12.96310275
9387 | https://doi.org/10.1021/acsami.0c02155 | ESTM | Ge9 Sb2 Te12 | 625 | 15.29027328
9388 | https://doi.org/10.1021/acsami.0c02155 | ESTM | Ge9 Sb2 Te12 | 725 | 19.77171
9389 | https://doi.org/10.1021/acsami.0c02155 | ESTM | Ge9 Sb2 Te12 | 827 | 27.1823
9390 | https://doi.org/10.1038/s41563-021-01064-6 | This Work | Na0.01 Sn0.985 Se1 | 311.90134 | 1.96825
9391 | https://doi.org/10.1038/s41563-021-01064-6 | This Work | Na0.01 Sn0.985 Se1 | 323 | 2.44996
9392 | https://doi.org/10.1038/s41563-021-01064-6 | This Work | Na0.01 Sn0.985 Se1 | 348.87484 | 3.56473
9393 | https://doi.org/10.1038/s41563-021-01064-6 | This Work | Na0.01 Sn0.985 Se1 | 374 | 4.25494
9394 | https://doi.org/10.1038/s41563-021-01064-6 | This Work | Na0.01 Sn0.985 Se1 | 398.01496 | 4.97371
9395 | https://doi.org/10.1038/s41563-021-01064-6 | This Work | Na0.01 Sn0.985 Se1 | 423 | 5.67332
9396 | https://doi.org/10.1038/s41563-021-01064-6 | This Work | Na0.01 Sn0.985 Se1 | 448.04842 | 6.94046
9397 | https://doi.org/10.1038/s41563-021-01064-6 | This Work | Na0.01 Sn0.985 Se1 | 474 | 7.13615
9398 | https://doi.org/10.1038/s41563-021-01064-6 | This Work | Na0.01 Sn0.985 Se1 | 498.46007 | 7.93297
9399 | https://doi.org/10.1038/s41563-021-01064-6 | This Work | Na0.01 Sn0.985 Se1 | 523 | 7.8695
9400 | https://doi.org/10.1038/s41563-021-01064-6 | This Work | Na0.01 Sn0.985 Se1 | 548.44953 | 8.05698
9401 | https://doi.org/10.1038/s41563-021-01064-6 | This Work | Na0.01 Sn0.985 Se1 | 573 | 7.65981
9402 | https://doi.org/10.1038/s41563-021-01064-6 | This Work | Na0.01 Sn0.985 Se1 | 598.16312 | 7.54531
9403 | https://doi.org/10.1038/s41563-021-01064-6 | This Work | Na0.01 Sn0.985 Se1 | 623 | 7.21108
9404 | https://doi.org/10.1038/s41563-021-01064-6 | This Work | Na0.01 Sn0.985 Se1 | 647.95322 | 7.33285
9405 | https://doi.org/10.1038/s41563-021-01064-6 | This Work | Na0.01 Sn0.985 Se1 | 673 | 7.03214
9406 | https://doi.org/10.1038/s41563-021-01064-6 | This Work | Na0.01 Sn0.985 Se1 | 697.8737 | 7.42445
9407 | https://doi.org/10.1038/s41563-021-01064-6 | This Work | Na0.01 Sn0.985 Se1 | 723 | 7.40741
9408 | https://doi.org/10.1038/s41563-021-01064-6 | This Work | Na0.01 Sn0.985 Se1 | 747.96503 | 7.26483
9409 | https://doi.org/10.1038/s41563-021-01064-6 | This Work | Na0.01 Sn0.985 Se1 | 763.02053 | 7.51793
9410 | https://doi.org/10.1038/s41563-021-01064-6 | This Work | Na0.01 Sn0.985 Se1 | 773 | 7.90818
9411 | https://doi.org/10.1038/s41563-021-01064-6 | This Work | Na0.01 Sn0.985 Se1 | 783 | 8.0859
9412 | https://doi.org/10.1038/s41563-021-01064-6 | This Work | Na0.02 Sn0.975 Se1 | 307 | 2.56548
9413 | https://doi.org/10.1038/s41563-021-01064-6 | This Work | Na0.02 Sn0.975 Se1 | 324 | 3.14777
9414 | https://doi.org/10.1038/s41563-021-01064-6 | This Work | Na0.02 Sn0.975 Se1 | 348.68211 | 4.27688
9415 | https://doi.org/10.1038/s41563-021-01064-6 | This Work | Na0.02 Sn0.975 Se1 | 373 | 5.31453
9416 | https://doi.org/10.1038/s41563-021-01064-6 | This Work | Na0.02 Sn0.975 Se1 | 398.20567 | 6.18444
9417 | https://doi.org/10.1038/s41563-021-01064-6 | This Work | Na0.02 Sn0.975 Se1 | 424 | 7.06328
9418 | https://doi.org/10.1038/s41563-021-01064-6 | This Work | Na0.02 Sn0.975 Se1 | 448.55735 | 7.69463
9419 | https://doi.org/10.1038/s41563-021-01064-6 | This Work | Na0.02 Sn0.975 Se1 | 474 | 8.09839
9420 | https://doi.org/10.1038/s41563-021-01064-6 | This Work | Na0.02 Sn0.975 Se1 | 499.20113 | 8.36653
9421 | https://doi.org/10.1038/s41563-021-01064-6 | This Work | Na0.02 Sn0.975 Se1 | 524 | 8.50708
9422 | https://doi.org/10.1038/s41563-021-01064-6 | This Work | Na0.02 Sn0.975 Se1 | 549.28551 | 8.43686
9423 | https://doi.org/10.1038/s41563-021-01064-6 | This Work | Na0.02 Sn0.975 Se1 | 574.15932 | 8.35435
9424 | https://doi.org/10.1038/s41563-021-01064-6 | This Work | Na0.02 Sn0.975 Se1 | 599.04478 | 8.16564
9425 | https://doi.org/10.1038/s41563-021-01064-6 | This Work | Na0.02 Sn0.975 Se1 | 624 | 8.07665
9426 | https://doi.org/10.1038/s41563-021-01064-6 | This Work | Na0.02 Sn0.975 Se1 | 648.51832 | 7.87947
9427 | https://doi.org/10.1038/s41563-021-01064-6 | This Work | Na0.02 Sn0.975 Se1 | 673 | 7.95566
9428 | https://doi.org/10.1038/s41563-021-01064-6 | This Work | Na0.02 Sn0.975 Se1 | 698.43261 | 8.0376
9429 | https://doi.org/10.1038/s41563-021-01064-6 | This Work | Na0.02 Sn0.975 Se1 | 723 | 8.05753
9430 | https://doi.org/10.1038/s41563-021-01064-6 | This Work | Na0.02 Sn0.975 Se1 | 748.43521 | 8.14987
9431 | https://doi.org/10.1038/s41563-021-01064-6 | This Work | Na0.02 Sn0.975 Se1 | 763.52748 | 8.48979
9432 | https://doi.org/10.1038/s41563-021-01064-6 | This Work | Na0.02 Sn0.975 Se1 | 773 | 8.56571
9433 | https://doi.org/10.1038/s41563-021-01064-6 | This Work | Na0.02 Sn0.975 Se1 | 784 | 8.37706
9434 | https://doi.org/10.1038/s41563-021-01064-6 | This Work | Na0.03 Sn0.965 Se1 | 304 | 3.09735
9435 | https://doi.org/10.1038/s41563-021-01064-6 | This Work | Na0.03 Sn0.965 Se1 | 324 | 3.78073
9436 | https://doi.org/10.1038/s41563-021-01064-6 | This Work | Na0.03 Sn0.965 Se1 | 348.83185 | 5.11342
9437 | https://doi.org/10.1038/s41563-021-01064-6 | This Work | Na0.03 Sn0.965 Se1 | 374 | 6.36481
9438 | https://doi.org/10.1038/s41563-021-01064-6 | This Work | Na0.03 Sn0.965 Se1 | 397.98968 | 7.32822
9439 | https://doi.org/10.1038/s41563-021-01064-6 | This Work | Na0.03 Sn0.965 Se1 | 423 | 8.2643
9440 | https://doi.org/10.1038/s41563-021-01064-6 | This Work | Na0.03 Sn0.965 Se1 | 448.03021 | 9.00447
9441 | https://doi.org/10.1038/s41563-021-01064-6 | This Work | Na0.03 Sn0.965 Se1 | 473 | 9.38102
9442 | https://doi.org/10.1038/s41563-021-01064-6 | This Work | Na0.03 Sn0.965 Se1 | 498.50118 | 9.62023
9443 | https://doi.org/10.1038/s41563-021-01064-6 | This Work | Na0.03 Sn0.965 Se1 | 524 | 9.60004
9444 | https://doi.org/10.1038/s41563-021-01064-6 | This Work | Na0.03 Sn0.965 Se1 | 548.49871 | 9.41669
9445 | https://doi.org/10.1038/s41563-021-01064-6 | This Work | Na0.03 Sn0.965 Se1 | 574 | 9.06216
9446 | https://doi.org/10.1038/s41563-021-01064-6 | This Work | Na0.03 Sn0.965 Se1 | 598.18973 | 8.71226
9447 | https://doi.org/10.1038/s41563-021-01064-6 | This Work | Na0.03 Sn0.965 Se1 | 623 | 8.41428
9448 | https://doi.org/10.1038/s41563-021-01064-6 | This Work | Na0.03 Sn0.965 Se1 | 648.07313 | 8.29287
9449 | https://doi.org/10.1038/s41563-021-01064-6 | This Work | Na0.03 Sn0.965 Se1 | 674 | 8.20387
9450 | https://doi.org/10.1038/s41563-021-01064-6 | This Work | Na0.03 Sn0.965 Se1 | 697.99467 | 8.30923
9451 | https://doi.org/10.1038/s41563-021-01064-6 | This Work | Na0.03 Sn0.965 Se1 | 724 | 8.40752
9452 | https://doi.org/10.1038/s41563-021-01064-6 | This Work | Na0.03 Sn0.965 Se1 | 748.11796 | 8.25415
9453 | https://doi.org/10.1038/s41563-021-01064-6 | This Work | Na0.03 Sn0.965 Se1 | 763.125 | 8.45532
9454 | https://doi.org/10.1038/s41563-021-01064-6 | This Work | Na0.03 Sn0.965 Se1 | 774 | 8.44483
9455 | https://doi.org/10.1038/s41563-021-01064-6 | This Work | Na0.03 Sn0.965 Se1 | 783 | 8.5101
9458 | https://doi.org/10.1016/j.jallcom.2013.09.104 | This Work | Ge0.85 Te1 Pb0.15 | 470 | 11.29797974
9459 | https://doi.org/10.1016/j.jallcom.2013.09.104 | This Work | Ge0.85 Te1 Pb0.15 | 570 | 15.36413004
9460 | https://doi.org/10.1016/j.jallcom.2013.09.104 | This Work | Ge0.85 Te1 Pb0.15 | 670 | 20.73435898
9461 | https://doi.org/10.1016/j.jallcom.2013.09.104 | This Work | Ge0.85 Te1 Pb0.15 | 720 | 22.41828237
9474 | https://doi.org/10.1016/j.jallcom.2013.09.104 | This Work | Yb0.015 Ge0.85 Te1 Pb0.135 | 300 | 7.47590029
9475 | https://doi.org/10.1016/j.jallcom.2013.09.104 | This Work | Yb0.015 Ge0.85 Te1 Pb0.135 | 370 | 9.73500115
9476 | https://doi.org/10.1016/j.jallcom.2013.09.104 | This Work | Yb0.015 Ge0.85 Te1 Pb0.135 | 470 | 13.82341308
9477 | https://doi.org/10.1016/j.jallcom.2013.09.104 | This Work | Yb0.015 Ge0.85 Te1 Pb0.135 | 570 | 19.1181067
9478 | https://doi.org/10.1016/j.jallcom.2013.09.104 | This Work | Yb0.015 Ge0.85 Te1 Pb0.135 | 670 | 24.90622723
9479 | https://doi.org/10.1016/j.jallcom.2013.09.104 | This Work | Yb0.015 Ge0.85 Te1 Pb0.135 | 720 | 27.56881772
9481 | https://doi.org/10.1016/j.jallcom.2013.09.104 | This Work | Yb0.03 Ge0.85 Te1 Pb0.12 | 370 | 7.06363978
9482 | https://doi.org/10.1016/j.jallcom.2013.09.104 | This Work | Yb0.03 Ge0.85 Te1 Pb0.12 | 470 | 11.01321859
9483 | https://doi.org/10.1016/j.jallcom.2013.09.104 | This Work | Yb0.03 Ge0.85 Te1 Pb0.12 | 570 | 14.39140096
9484 | https://doi.org/10.1016/j.jallcom.2013.09.104 | This Work | Yb0.03 Ge0.85 Te1 Pb0.12 | 670 | 18.29268298
9485 | https://doi.org/10.1016/j.jallcom.2013.09.104 | This Work | Yb0.03 Ge0.85 Te1 Pb0.12 | 720 | 21.17927185
9487 | https://doi.org/10.1016/j.jallcom.2013.09.104 | This Work | Ge1 Te1 | 330 | 8.60343697
9488 | https://doi.org/10.1016/j.jallcom.2013.09.104 | This Work | Ge1 Te1 | 380 | 10.8632258
9489 | https://doi.org/10.1016/j.jallcom.2013.09.104 | This Work | Ge1 Te1 | 440 | 13.20455526
9490 | https://doi.org/10.1016/j.jallcom.2013.09.104 | This Work | Ge1 Te1 | 500 | 16.0587718
9492 | https://doi.org/10.1016/j.jallcom.2013.09.104 | This Work | Ge1 Te1 | 610 | 21.797238
9493 | https://doi.org/10.1016/j.jallcom.2013.09.104 | This Work | Ge1 Te1 | 670 | 26.75680165
9500 | https://doi.org/10.1088/2053-1591/aaa265 | This Work | Bi2 Te3 | 600 | 5.72001754
9502 | https://doi.org/10.1088/2053-1591/aaa265 | This Work | Lu0.05 Bi1.95 Te3 | 400 | 9.48207949
9503 | https://doi.org/10.1088/2053-1591/aaa265 | This Work | Lu0.05 Bi1.95 Te3 | 450 | 8.78691192
9504 | https://doi.org/10.1088/2053-1591/aaa265 | This Work | Lu0.05 Bi1.95 Te3 | 500 | 7.83119006
9505 | https://doi.org/10.1088/2053-1591/aaa265 | This Work | Lu0.05 Bi1.95 Te3 | 550 | 6.57984547
9506 | https://doi.org/10.1088/2053-1591/aaa265 | This Work | Lu0.05 Bi1.95 Te3 | 600 | 5.40423048
9513 | https://doi.org/10.1088/2053-1591/aaa265 | This Work | Lu0.2 Bi1.8 Te3 | 350 | 10.76644182
9514 | https://doi.org/10.1088/2053-1591/aaa265 | This Work | Lu0.2 Bi1.8 Te3 | 400 | 10.76562546
9515 | https://doi.org/10.1088/2053-1591/aaa265 | This Work | Lu0.2 Bi1.8 Te3 | 450 | 10.05138729
9516 | https://doi.org/10.1088/2053-1591/aaa265 | This Work | Lu0.2 Bi1.8 Te3 | 500 | 9.11464853
9517 | https://doi.org/10.1088/2053-1591/aaa265 | This Work | Lu0.2 Bi1.8 Te3 | 550 | 7.77991878
9518 | https://doi.org/10.1088/2053-1591/aaa265 | This Work | Lu0.2 Bi1.8 Te3 | 600 | 6.4768609
9526 | https://doi.org/10.1016/j.jallcom.2019.01.336 | This Work | Dy0.001 Zn0.999 O1 | 470 | 2.634
9527 | https://doi.org/10.1016/j.jallcom.2019.01.336 | This Work | Dy0.001 Zn0.999 O1 | 560 | 2.16
9528 | https://doi.org/10.1016/j.jallcom.2019.01.336 | This Work | Dy0.001 Zn0.999 O1 | 660 | 2.274
9529 | https://doi.org/10.1016/j.jallcom.2019.01.336 | This Work | Dy0.001 Zn0.999 O1 | 750 | 2.356
9530 | https://doi.org/10.1016/j.jallcom.2019.01.336 | This Work | Dy0.001 Zn0.999 O1 | 850 | 2.282
9531 | https://doi.org/10.1016/j.jallcom.2019.01.336 | This Work | Dy0.001 Zn0.999 O1 | 940 | 2.151
9535 | https://doi.org/10.1016/j.jallcom.2019.01.336 | This Work | Dy0.002 Zn0.998 O1 | 560 | 2.397
9536 | https://doi.org/10.1016/j.jallcom.2019.01.336 | This Work | Dy0.002 Zn0.998 O1 | 660 | 2.233
9537 | https://doi.org/10.1016/j.jallcom.2019.01.336 | This Work | Dy0.002 Zn0.998 O1 | 750 | 2.274
9538 | https://doi.org/10.1016/j.jallcom.2019.01.336 | This Work | Dy0.002 Zn0.998 O1 | 850 | 2.299
9539 | https://doi.org/10.1016/j.jallcom.2019.01.336 | This Work | Dy0.002 Zn0.998 O1 | 940 | 2.225
9542 | https://doi.org/10.1016/j.jallcom.2019.01.336 | This Work | Dy0.003 Zn0.997 O1 | 470 | 1.366
9543 | https://doi.org/10.1016/j.jallcom.2019.01.336 | This Work | Dy0.003 Zn0.997 O1 | 560 | 1.456
9544 | https://doi.org/10.1016/j.jallcom.2019.01.336 | This Work | Dy0.003 Zn0.997 O1 | 660 | 1.521
9545 | https://doi.org/10.1016/j.jallcom.2019.01.336 | This Work | Dy0.003 Zn0.997 O1 | 750 | 1.562
9546 | https://doi.org/10.1016/j.jallcom.2019.01.336 | This Work | Dy0.003 Zn0.997 O1 | 850 | 1.546
9547 | https://doi.org/10.1016/j.jallcom.2019.01.336 | This Work | Dy0.003 Zn0.997 O1 | 940 | 1.467
9549 | https://doi.org/10.1016/j.materresbull.2019.110650 | This Work | Sr0.8 Nd0.2 Ti1 O3 | 370 | 4.3897
9550 | https://doi.org/10.1016/j.materresbull.2019.110650 | This Work | Sr0.8 Nd0.2 Ti1 O3 | 420 | 6.321
9551 | https://doi.org/10.1016/j.materresbull.2019.110650 | This Work | Sr0.8 Nd0.2 Ti1 O3 | 470 | 7.3256
9552 | https://doi.org/10.1016/j.materresbull.2019.110650 | This Work | Sr0.8 Nd0.2 Ti1 O3 | 520 | 8.6306
9553 | https://doi.org/10.1016/j.materresbull.2019.110650 | This Work | Sr0.8 Nd0.2 Ti1 O3 | 570 | 9.2595
9554 | https://doi.org/10.1016/j.materresbull.2019.110650 | This Work | Sr0.8 Nd0.2 Ti1 O3 | 620 | 9.5128
9555 | https://doi.org/10.1016/j.materresbull.2019.110650 | This Work | Sr0.8 Nd0.2 Ti1 O3 | 670 | 9.6408
9562 | https://doi.org/10.1016/j.materresbull.2019.110650 | This Work | Sr0.83 Nd0.14 Dy0.03 Ti1 O3 | 620 | 11.892
9563 | https://doi.org/10.1016/j.materresbull.2019.110650 | This Work | Sr0.83 Nd0.14 Dy0.03 Ti1 O3 | 670 | 11.6443
9565 | https://doi.org/10.1016/j.materresbull.2019.110650 | This Work | Sr0.85 Nd0.1 Dy0.05 Ti1 O3 | 370 | 4.7403
9566 | https://doi.org/10.1016/j.materresbull.2019.110650 | This Work | Sr0.85 Nd0.1 Dy0.05 Ti1 O3 | 420 | 7.2476
9567 | https://doi.org/10.1016/j.materresbull.2019.110650 | This Work | Sr0.85 Nd0.1 Dy0.05 Ti1 O3 | 470 | 8.7281
9568 | https://doi.org/10.1016/j.materresbull.2019.110650 | This Work | Sr0.85 Nd0.1 Dy0.05 Ti1 O3 | 520 | 9.8579
9569 | https://doi.org/10.1016/j.materresbull.2019.110650 | This Work | Sr0.85 Nd0.1 Dy0.05 Ti1 O3 | 570 | 10.5619
9570 | https://doi.org/10.1016/j.materresbull.2019.110650 | This Work | Sr0.85 Nd0.1 Dy0.05 Ti1 O3 | 620 | 10.5396
9571 | https://doi.org/10.1016/j.materresbull.2019.110650 | This Work | Sr0.85 Nd0.1 Dy0.05 Ti1 O3 | 670 | 10.5174
9573 | https://doi.org/10.1016/j.materresbull.2019.110650 | This Work | Sr0.87 Nd0.06 Dy0.07 Ti1 O3 | 370 | 4.4899
9574 | https://doi.org/10.1016/j.materresbull.2019.110650 | This Work | Sr0.87 Nd0.06 Dy0.07 Ti1 O3 | 420 | 7.2226
9575 | https://doi.org/10.1016/j.materresbull.2019.110650 | This Work | Sr0.87 Nd0.06 Dy0.07 Ti1 O3 | 470 | 9.1788
9576 | https://doi.org/10.1016/j.materresbull.2019.110650 | This Work | Sr0.87 Nd0.06 Dy0.07 Ti1 O3 | 520 | 10.4088
9577 | https://doi.org/10.1016/j.materresbull.2019.110650 | This Work | Sr0.87 Nd0.06 Dy0.07 Ti1 O3 | 570 | 11.0127
9578 | https://doi.org/10.1016/j.materresbull.2019.110650 | This Work | Sr0.87 Nd0.06 Dy0.07 Ti1 O3 | 620 | 11.4663
9579 | https://doi.org/10.1016/j.materresbull.2019.110650 | This Work | Sr0.87 Nd0.06 Dy0.07 Ti1 O3 | 670 | 11.4441
9580 | https://doi.org/10.1016/j.materresbull.2019.110650 | This Work | Sr0.9 Dy0.1 Ti1 O3 | 300 | 2.5074
9581 | https://doi.org/10.1016/j.materresbull.2019.110650 | This Work | Sr0.9 Dy0.1 Ti1 O3 | 370 | 6.0928
9582 | https://doi.org/10.1016/j.materresbull.2019.110650 | This Work | Sr0.9 Dy0.1 Ti1 O3 | 420 | 8.625
9583 | https://doi.org/10.1016/j.materresbull.2019.110650 | This Work | Sr0.9 Dy0.1 Ti1 O3 | 470 | 9.5796
9584 | https://doi.org/10.1016/j.materresbull.2019.110650 | This Work | Sr0.9 Dy0.1 Ti1 O3 | 520 | 9.6575
9585 | https://doi.org/10.1016/j.materresbull.2019.110650 | This Work | Sr0.9 Dy0.1 Ti1 O3 | 570 | 10.5869
9586 | https://doi.org/10.1016/j.materresbull.2019.110650 | This Work | Sr0.9 Dy0.1 Ti1 O3 | 620 | 10.3894
9587 | https://doi.org/10.1016/j.materresbull.2019.110650 | This Work | Sr0.9 Dy0.1 Ti1 O3 | 670 | 10.3671
9588 | https://doi.org/10.1038/s41563-024-01815-1 | This Work | Cu1.99 Se1 | 423 | 7.17184
9589 | https://doi.org/10.1038/s41563-024-01815-1 | This Work | Cu1.99 Se1 | 473 | 8.12551
9590 | https://doi.org/10.1038/s41563-024-01815-1 | This Work | Cu1.99 Se1 | 523 | 8.9675
9591 | https://doi.org/10.1038/s41563-024-01815-1 | This Work | Cu1.99 Se1 | 573 | 9.21682
9592 | https://doi.org/10.1038/s41563-024-01815-1 | This Work | Cu1.99 Se1 | 623 | 9.5295
9593 | https://doi.org/10.1038/s41563-024-01815-1 | This Work | Cu1.99 Se1 | 673 | 9.75714
9594 | https://doi.org/10.1038/s41563-024-01815-1 | This Work | Cu1.99 Se1 | 723 | 10.35409
9595 | https://doi.org/10.1038/s41563-024-01815-1 | This Work | Cu1.99 Se1 | 773 | 10.4227
9596 | https://doi.org/10.1038/s41563-024-01815-1 | This Work | Cu1.99 Se1 | 823 | 10.43335
9597 | https://doi.org/10.1038/s41563-024-01815-1 | This Work | Cu1.99 Se1 | 873 | 10.44761
9598 | https://doi.org/10.1038/s41563-024-01815-1 | This Work | Cu1.99 Se1 | 923 | 10.57194
9599 | https://doi.org/10.1038/s41563-024-01815-1 | This Work | Cu1.99 Se1 | 973 | 10.33071
9600 | https://doi.org/10.1038/s41563-024-01815-1 | This Work | Cu1.99 Se1 | 1000 | 10.77245
9601 | https://doi.org/10.1038/s41563-024-01815-1 | This Work | Cu1.987015 Ag0.0015 Sb0.0015 Se0.9985 F0.009 | 423 | 6.71403
9602 | https://doi.org/10.1038/s41563-024-01815-1 | This Work | Cu1.987015 Ag0.0015 Sb0.0015 Se0.9985 F0.009 | 473 | 7.48836
9603 | https://doi.org/10.1038/s41563-024-01815-1 | This Work | Cu1.987015 Ag0.0015 Sb0.0015 Se0.9985 F0.009 | 523 | 8.4244
9604 | https://doi.org/10.1038/s41563-024-01815-1 | This Work | Cu1.987015 Ag0.0015 Sb0.0015 Se0.9985 F0.009 | 573 | 8.86651
9605 | https://doi.org/10.1038/s41563-024-01815-1 | This Work | Cu1.987015 Ag0.0015 Sb0.0015 Se0.9985 F0.009 | 623 | 9.01084
9606 | https://doi.org/10.1038/s41563-024-01815-1 | This Work | Cu1.987015 Ag0.0015 Sb0.0015 Se0.9985 F0.009 | 673 | 9.38375
9607 | https://doi.org/10.1038/s41563-024-01815-1 | This Work | Cu1.987015 Ag0.0015 Sb0.0015 Se0.9985 F0.009 | 723 | 9.44077
9608 | https://doi.org/10.1038/s41563-024-01815-1 | This Work | Cu1.987015 Ag0.0015 Sb0.0015 Se0.9985 F0.009 | 773 | 10.41164
9609 | https://doi.org/10.1038/s41563-024-01815-1 | This Work | Cu1.987015 Ag0.0015 Sb0.0015 Se0.9985 F0.009 | 823 | 10.11869
9610 | https://doi.org/10.1038/s41563-024-01815-1 | This Work | Cu1.987015 Ag0.0015 Sb0.0015 Se0.9985 F0.009 | 873 | 9.67551
9611 | https://doi.org/10.1038/s41563-024-01815-1 | This Work | Cu1.987015 Ag0.0015 Sb0.0015 Se0.9985 F0.009 | 923 | 9.91689
9612 | https://doi.org/10.1038/s41563-024-01815-1 | This Work | Cu1.987015 Ag0.0015 Sb0.0015 Se0.9985 F0.009 | 973 | 10.77099
9613 | https://doi.org/10.1038/s41563-024-01815-1 | This Work | Cu1.987015 Ag0.0015 Sb0.0015 Se0.9985 F0.009 | 1000 | 10.59838
9614 | https://doi.org/10.1038/s41563-024-01815-1 | This Work | Cu1.987015 Ag0.0015 Sb0.0015 Se0.9985 F0.009 | 1025 | 9.78483
9615 | https://doi.org/10.1038/s41563-024-01815-1 | This Work | Cu1.987015 Ag0.0015 Sb0.0015 Se0.9985 F0.009 | 1050 | 10.35081
9616 | https://doi.org/10.1038/s41563-024-01815-1 | This Work | Cu1.983035 Ag0.0035 Sb0.0035 Se0.9965 F0.021 | 423 | 7.48242
9617 | https://doi.org/10.1038/s41563-024-01815-1 | This Work | Cu1.983035 Ag0.0035 Sb0.0035 Se0.9965 F0.021 | 473 | 8.52523
9618 | https://doi.org/10.1038/s41563-024-01815-1 | This Work | Cu1.983035 Ag0.0035 Sb0.0035 Se0.9965 F0.021 | 523 | 9.3901
9619 | https://doi.org/10.1038/s41563-024-01815-1 | This Work | Cu1.983035 Ag0.0035 Sb0.0035 Se0.9965 F0.021 | 573 | 10.05657
9620 | https://doi.org/10.1038/s41563-024-01815-1 | This Work | Cu1.983035 Ag0.0035 Sb0.0035 Se0.9965 F0.021 | 623 | 10.51517
9621 | https://doi.org/10.1038/s41563-024-01815-1 | This Work | Cu1.983035 Ag0.0035 Sb0.0035 Se0.9965 F0.021 | 673 | 10.94624
9622 | https://doi.org/10.1038/s41563-024-01815-1 | This Work | Cu1.983035 Ag0.0035 Sb0.0035 Se0.9965 F0.021 | 723 | 10.59847
9623 | https://doi.org/10.1038/s41563-024-01815-1 | This Work | Cu1.983035 Ag0.0035 Sb0.0035 Se0.9965 F0.021 | 773 | 10.94652
9624 | https://doi.org/10.1038/s41563-024-01815-1 | This Work | Cu1.983035 Ag0.0035 Sb0.0035 Se0.9965 F0.021 | 823 | 11.74656
9625 | https://doi.org/10.1038/s41563-024-01815-1 | This Work | Cu1.983035 Ag0.0035 Sb0.0035 Se0.9965 F0.021 | 873 | 12.09942
9626 | https://doi.org/10.1038/s41563-024-01815-1 | This Work | Cu1.983035 Ag0.0035 Sb0.0035 Se0.9965 F0.021 | 923 | 12.84934
9627 | https://doi.org/10.1038/s41563-024-01815-1 | This Work | Cu1.983035 Ag0.0035 Sb0.0035 Se0.9965 F0.021 | 973 | 13.65587
9628 | https://doi.org/10.1038/s41563-024-01815-1 | This Work | Cu1.983035 Ag0.0035 Sb0.0035 Se0.9965 F0.021 | 1000 | 14.15818
9629 | https://doi.org/10.1038/s41563-024-01815-1 | This Work | Cu1.983035 Ag0.0035 Sb0.0035 Se0.9965 F0.021 | 1025 | 14.64068
9630 | https://doi.org/10.1038/s41563-024-01815-1 | This Work | Cu1.983035 Ag0.0035 Sb0.0035 Se0.9965 F0.021 | 1050 | 14.02332
9631 | https://doi.org/10.1038/s41563-024-01815-1 | This Work | Cu1.97607 Ag0.007 Sb0.007 Se0.993 F0.042 | 423 | 7.43804
9632 | https://doi.org/10.1038/s41563-024-01815-1 | This Work | Cu1.97607 Ag0.007 Sb0.007 Se0.993 F0.042 | 473 | 8.32343
9633 | https://doi.org/10.1038/s41563-024-01815-1 | This Work | Cu1.97607 Ag0.007 Sb0.007 Se0.993 F0.042 | 523 | 9.15364
9634 | https://doi.org/10.1038/s41563-024-01815-1 | This Work | Cu1.97607 Ag0.007 Sb0.007 Se0.993 F0.042 | 573 | 9.94016
9635 | https://doi.org/10.1038/s41563-024-01815-1 | This Work | Cu1.97607 Ag0.007 Sb0.007 Se0.993 F0.042 | 623 | 10.12987
9636 | https://doi.org/10.1038/s41563-024-01815-1 | This Work | Cu1.97607 Ag0.007 Sb0.007 Se0.993 F0.042 | 673 | 10.78667
9637 | https://doi.org/10.1038/s41563-024-01815-1 | This Work | Cu1.97607 Ag0.007 Sb0.007 Se0.993 F0.042 | 723 | 10.70556
9638 | https://doi.org/10.1038/s41563-024-01815-1 | This Work | Cu1.97607 Ag0.007 Sb0.007 Se0.993 F0.042 | 773 | 11.08777
9639 | https://doi.org/10.1038/s41563-024-01815-1 | This Work | Cu1.97607 Ag0.007 Sb0.007 Se0.993 F0.042 | 823 | 11.46686
9640 | https://doi.org/10.1038/s41563-024-01815-1 | This Work | Cu1.97607 Ag0.007 Sb0.007 Se0.993 F0.042 | 873 | 12.05608
9641 | https://doi.org/10.1038/s41563-024-01815-1 | This Work | Cu1.97607 Ag0.007 Sb0.007 Se0.993 F0.042 | 923 | 11.91235
9642 | https://doi.org/10.1038/s41563-024-01815-1 | This Work | Cu1.97607 Ag0.007 Sb0.007 Se0.993 F0.042 | 973 | 12.61247
9643 | https://doi.org/10.1038/s41563-024-01815-1 | This Work | Cu1.97607 Ag0.007 Sb0.007 Se0.993 F0.042 | 1000 | 13.07107
9644 | https://doi.org/10.1038/s41586-024-07621-8 | This Work | Mg3 Bi2 | 298 | 33.76566
9645 | https://doi.org/10.1038/s41586-024-07621-8 | This Work | Mg3 Bi2 | 323 | 32.23546
9646 | https://doi.org/10.1038/s41586-024-07621-8 | This Work | Mg3 Bi2 | 348 | 34.06703
9647 | https://doi.org/10.1038/s41586-024-07621-8 | This Work | Mg3 Bi2 | 373 | 34.02992
9648 | https://doi.org/10.1038/s41586-024-07621-8 | This Work | Mg3 Bi2 | 398 | 31.55801
9649 | https://doi.org/10.1038/s41586-024-07621-8 | This Work | Mg3 Bi2 | 423 | 29.81795
9650 | https://doi.org/10.1038/s41586-024-07621-8 | This Work | Mg3 Bi2 | 448 | 27.48015
9651 | https://doi.org/10.1038/s41586-024-07621-8 | This Work | Mg3 Bi2 | 473 | 25.92942
9652 | https://doi.org/10.1038/s41586-024-07621-8 | This Work | Mg3 Bi2 | 498 | 24.47479
9653 | https://doi.org/10.1038/s41586-024-07621-8 | This Work | Mg3 Bi2 | 523 | 22.32734
9654 | https://doi.org/10.1038/s41586-024-07621-8 | This Work | Mg3 Bi2 | 548 | 21.51873
9655 | https://doi.org/10.1038/s41586-024-07621-8 | This Work | Mg3 Bi2 | 573 | 18.87409
9656 | https://doi.org/10.1038/s41586-024-07621-8 | This Work | Mg3 Bi1.998 Te0.002 | 298 | 54.93267
9657 | https://doi.org/10.1038/s41586-024-07621-8 | This Work | Mg3 Bi1.998 Te0.002 | 323 | 50.28382
9658 | https://doi.org/10.1038/s41586-024-07621-8 | This Work | Mg3 Bi1.998 Te0.002 | 348 | 49.73976
9659 | https://doi.org/10.1038/s41586-024-07621-8 | This Work | Mg3 Bi1.998 Te0.002 | 373 | 44.16811
9660 | https://doi.org/10.1038/s41586-024-07621-8 | This Work | Mg3 Bi1.998 Te0.002 | 398 | 42.55731
9661 | https://doi.org/10.1038/s41586-024-07621-8 | This Work | Mg3 Bi1.998 Te0.002 | 423 | 39.19987
9662 | https://doi.org/10.1038/s41586-024-07621-8 | This Work | Mg3 Bi1.998 Te0.002 | 448 | 37.74827
9663 | https://doi.org/10.1038/s41586-024-07621-8 | This Work | Mg3 Bi1.998 Te0.002 | 473 | 35.11509
9664 | https://doi.org/10.1038/s41586-024-07621-8 | This Work | Mg3 Bi1.998 Te0.002 | 498 | 33.00651
9665 | https://doi.org/10.1038/s41586-024-07621-8 | This Work | Mg3 Bi1.998 Te0.002 | 523 | 29.96835
9666 | https://doi.org/10.1038/s41586-024-07621-8 | This Work | Mg3 Bi1.998 Te0.002 | 548 | 26.71359
9667 | https://doi.org/10.1038/s41586-024-07621-8 | This Work | Mg3 Bi1.998 Te0.002 | 573 | 24.50137
9668 | https://doi.org/10.1038/s41586-024-07621-8 | This Work | Mg3 Bi1.996 Te0.004 | 298 | 47.14151
9669 | https://doi.org/10.1038/s41586-024-07621-8 | This Work | Mg3 Bi1.996 Te0.004 | 323 | 42.26174
9670 | https://doi.org/10.1038/s41586-024-07621-8 | This Work | Mg3 Bi1.996 Te0.004 | 348 | 40.78597
9671 | https://doi.org/10.1038/s41586-024-07621-8 | This Work | Mg3 Bi1.996 Te0.004 | 373 | 39.09833
9672 | https://doi.org/10.1038/s41586-024-07621-8 | This Work | Mg3 Bi1.996 Te0.004 | 398 | 39.23529
9673 | https://doi.org/10.1038/s41586-024-07621-8 | This Work | Mg3 Bi1.996 Te0.004 | 423 | 35.07739
9674 | https://doi.org/10.1038/s41586-024-07621-8 | This Work | Mg3 Bi1.996 Te0.004 | 448 | 34.67669
9675 | https://doi.org/10.1038/s41586-024-07621-8 | This Work | Mg3 Bi1.996 Te0.004 | 473 | 33.06457
9676 | https://doi.org/10.1038/s41586-024-07621-8 | This Work | Mg3 Bi1.996 Te0.004 | 498 | 29.72313
9677 | https://doi.org/10.1038/s41586-024-07621-8 | This Work | Mg3 Bi1.996 Te0.004 | 523 | 27.57983
9678 | https://doi.org/10.1038/s41586-024-07621-8 | This Work | Mg3 Bi1.996 Te0.004 | 548 | 24.09452
9679 | https://doi.org/10.1038/s41586-024-07621-8 | This Work | Mg3 Bi1.996 Te0.004 | 573 | 21.43014
9680 | https://doi.org/10.1038/s41467-024-48677-4 | This Work | Ce0.25 Fe3 Co1 Sb12 | 303 | 0.0668973
9681 | https://doi.org/10.1038/s41467-024-48677-4 | This Work | Ce0.25 Fe3 Co1 Sb12 | 323 | 0.0755857
9682 | https://doi.org/10.1038/s41467-024-48677-4 | This Work | Ce0.25 Fe3 Co1 Sb12 | 353 | 0.0823524
9683 | https://doi.org/10.1038/s41467-024-48677-4 | This Work | Ce0.25 Fe3 Co1 Sb12 | 383 | 0.0931675
9684 | https://doi.org/10.1038/s41467-024-48677-4 | This Work | Ce0.25 Fe3 Co1 Sb12 | 413 | 0.1098903
9685 | https://doi.org/10.1038/s41467-024-48677-4 | This Work | Ce0.25 Fe3 Co1 Sb12 | 443 | 0.1207034
9686 | https://doi.org/10.1038/s41467-024-48677-4 | This Work | Ce0.25 Fe3 Co1 Sb12 | 473 | 0.1525425
9687 | https://doi.org/10.1038/s41467-024-48677-4 | This Work | Ce0.25 Fe3 Co1 Sb12 | 503 | 0.2038808
9688 | https://doi.org/10.1038/s41467-024-48677-4 | This Work | Ce0.25 Fe3 Co1 Sb12 | 533 | 0.2663603
9689 | https://doi.org/10.1038/s41467-024-48677-4 | This Work | Ce0.25 Fe3 Co1 Sb12 | 563 | 0.3446665
9690 | https://doi.org/10.1038/s41467-024-48677-4 | This Work | Ce0.25 Fe3 Co1 Sb12 | 593 | 0.3679771
9691 | https://doi.org/10.1038/s41467-024-48677-4 | This Work | Ce0.25 Fe3 Co1 Sb12 | 623 | 0.1708811
9692 | https://doi.org/10.1038/s41467-024-48677-4 | This Work | Ce0.25 Fe3 Co1 Sb12 | 653 | 0.0721282
9693 | https://doi.org/10.1038/s41467-024-48677-4 | This Work | Ce0.5 Fe3 Co1 Sb12 | 303 | 0.015488
9694 | https://doi.org/10.1038/s41467-024-48677-4 | This Work | Ce0.5 Fe3 Co1 Sb12 | 323 | 0.0167889
9695 | https://doi.org/10.1038/s41467-024-48677-4 | This Work | Ce0.5 Fe3 Co1 Sb12 | 353 | 0.0176378
9696 | https://doi.org/10.1038/s41467-024-48677-4 | This Work | Ce0.5 Fe3 Co1 Sb12 | 383 | 0.0246105
9697 | https://doi.org/10.1038/s41467-024-48677-4 | This Work | Ce0.5 Fe3 Co1 Sb12 | 413 | 0.0346574
9698 | https://doi.org/10.1038/s41467-024-48677-4 | This Work | Ce0.5 Fe3 Co1 Sb12 | 443 | 0.0540923
9699 | https://doi.org/10.1038/s41467-024-48677-4 | This Work | Ce0.5 Fe3 Co1 Sb12 | 473 | 0.0695058
9700 | https://doi.org/10.1038/s41467-024-48677-4 | This Work | Ce0.5 Fe3 Co1 Sb12 | 503 | 0.1105263
9701 | https://doi.org/10.1038/s41467-024-48677-4 | This Work | Ce0.5 Fe3 Co1 Sb12 | 533 | 0.1341389
9702 | https://doi.org/10.1038/s41467-024-48677-4 | This Work | Ce0.5 Fe3 Co1 Sb12 | 563 | 0.1306847
9703 | https://doi.org/10.1038/s41467-024-48677-4 | This Work | Ce0.5 Fe3 Co1 Sb12 | 593 | 0.0904701
9704 | https://doi.org/10.1038/s41467-024-48677-4 | This Work | Ce0.5 Fe3 Co1 Sb12 | 623 | 0.0629685
9705 | https://doi.org/10.1038/s41467-024-48677-4 | This Work | Ce0.5 Fe3 Co1 Sb12 | 653 | 0.0274555
9706 | https://doi.org/10.1038/s41467-024-48677-4 | This Work | Ce0.75 Fe3 Co1 Sb12 | 303 | 0.0149629
9707 | https://doi.org/10.1038/s41467-024-48677-4 | This Work | Ce0.75 Fe3 Co1 Sb12 | 323 | 0.0155354
9708 | https://doi.org/10.1038/s41467-024-48677-4 | This Work | Ce0.75 Fe3 Co1 Sb12 | 353 | 0.0190157
9709 | https://doi.org/10.1038/s41467-024-48677-4 | This Work | Ce0.75 Fe3 Co1 Sb12 | 383 | 0.0202774
9710 | https://doi.org/10.1038/s41467-024-48677-4 | This Work | Ce0.75 Fe3 Co1 Sb12 | 413 | 0.023587
9711 | https://doi.org/10.1038/s41467-024-48677-4 | This Work | Ce0.75 Fe3 Co1 Sb12 | 443 | 0.0278329
9712 | https://doi.org/10.1038/s41467-024-48677-4 | This Work | Ce0.75 Fe3 Co1 Sb12 | 473 | 0.0346925
9713 | https://doi.org/10.1038/s41467-024-48677-4 | This Work | Ce0.75 Fe3 Co1 Sb12 | 503 | 0.046811
9714 | https://doi.org/10.1038/s41467-024-48677-4 | This Work | Ce0.75 Fe3 Co1 Sb12 | 533 | 0.0489185
9715 | https://doi.org/10.1038/s41467-024-48677-4 | This Work | Ce0.75 Fe3 Co1 Sb12 | 563 | 0.0671423
9716 | https://doi.org/10.1038/s41467-024-48677-4 | This Work | Ce0.75 Fe3 Co1 Sb12 | 593 | 0.0554786
9717 | https://doi.org/10.1038/s41467-024-48677-4 | This Work | Ce0.75 Fe3 Co1 Sb12 | 623 | 0.0239254
9718 | https://doi.org/10.1038/s41467-024-48677-4 | This Work | Ce0.75 Fe3 Co1 Sb12 | 653 | 0.0218833
9719 | https://doi.org/10.1038/s41467-024-48677-4 | This Work | Ce1.25 Fe3 Co1 Sb12 | 303 | 0.1940689
9720 | https://doi.org/10.1038/s41467-024-48677-4 | This Work | Ce1.25 Fe3 Co1 Sb12 | 323 | 0.2107504
9721 | https://doi.org/10.1038/s41467-024-48677-4 | This Work | Ce1.25 Fe3 Co1 Sb12 | 353 | 0.2319622
9722 | https://doi.org/10.1038/s41467-024-48677-4 | This Work | Ce1.25 Fe3 Co1 Sb12 | 383 | 0.2488676
9723 | https://doi.org/10.1038/s41467-024-48677-4 | This Work | Ce1.25 Fe3 Co1 Sb12 | 413 | 0.3013266
9724 | https://doi.org/10.1038/s41467-024-48677-4 | This Work | Ce1.25 Fe3 Co1 Sb12 | 443 | 0.3887008
9725 | https://doi.org/10.1038/s41467-024-48677-4 | This Work | Ce1.25 Fe3 Co1 Sb12 | 473 | 0.3503336
9726 | https://doi.org/10.1038/s41467-024-48677-4 | This Work | Ce1.25 Fe3 Co1 Sb12 | 503 | 0.5387221
9727 | https://doi.org/10.1038/s41467-024-48677-4 | This Work | Ce1.25 Fe3 Co1 Sb12 | 533 | 0.6510807
9728 | https://doi.org/10.1038/s41467-024-48677-4 | This Work | Ce1.25 Fe3 Co1 Sb12 | 563 | 0.7898731
9729 | https://doi.org/10.1038/s41467-024-48677-4 | This Work | Ce1.25 Fe3 Co1 Sb12 | 593 | 0.9393811
9730 | https://doi.org/10.1038/s41467-024-48677-4 | This Work | Ce1.25 Fe3 Co1 Sb12 | 623 | 0.9849721
9731 | https://doi.org/10.1038/s41467-024-48677-4 | This Work | Ce1.25 Fe3 Co1 Sb12 | 653 | 1.0126059
9732 | https://doi.org/10.1038/s41467-024-48677-4 | This Work | Ce1.5 Fe3 Co1 Sb12 | 303 | 0.0009672
9733 | https://doi.org/10.1038/s41467-024-48677-4 | This Work | Ce1.5 Fe3 Co1 Sb12 | 323 | 0.00093
9734 | https://doi.org/10.1038/s41467-024-48677-4 | This Work | Ce1.5 Fe3 Co1 Sb12 | 353 | 0.0010911
9735 | https://doi.org/10.1038/s41467-024-48677-4 | This Work | Ce1.5 Fe3 Co1 Sb12 | 383 | 0.0014107
9736 | https://doi.org/10.1038/s41467-024-48677-4 | This Work | Ce1.5 Fe3 Co1 Sb12 | 413 | 0.0032858
9737 | https://doi.org/10.1038/s41467-024-48677-4 | This Work | Ce1.5 Fe3 Co1 Sb12 | 443 | 0.0230639
9738 | https://doi.org/10.1038/s41467-024-48677-4 | This Work | Ce1.5 Fe3 Co1 Sb12 | 473 | 0.0289638
9739 | https://doi.org/10.1038/s41467-024-48677-4 | This Work | Ce1.5 Fe3 Co1 Sb12 | 503 | 0.0558851
9740 | https://doi.org/10.1038/s41467-024-48677-4 | This Work | Ce1.5 Fe3 Co1 Sb12 | 533 | 0.0909062
9741 | https://doi.org/10.1038/s41467-024-48677-4 | This Work | Ce1.5 Fe3 Co1 Sb12 | 563 | 0.1519613
9742 | https://doi.org/10.1038/s41467-024-48677-4 | This Work | Ce1.5 Fe3 Co1 Sb12 | 593 | 0.0474614
9743 | https://doi.org/10.1038/s41467-024-48677-4 | This Work | Ce1.5 Fe3 Co1 Sb12 | 623 | 0.0410112
9744 | https://doi.org/10.1038/s41467-024-48677-4 | This Work | Ce1.5 Fe3 Co1 Sb12 | 653 | 0.0366154
9765 | https://doi.org/10.1038/s41467-024-52063-5 | This Work | Sr0.8 La0.2 Ti1 O3 | 287.89 | 3.4494
9766 | https://doi.org/10.1038/s41467-024-52063-5 | This Work | Sr0.8 La0.2 Ti1 O3 | 320.74 | 3.3447
9767 | https://doi.org/10.1038/s41467-024-52063-5 | This Work | Sr0.8 La0.2 Ti1 O3 | 349.34 | 2.9796
9768 | https://doi.org/10.1038/s41467-024-52063-5 | This Work | Sr0.8 La0.2 Ti1 O3 | 378.04 | 5.435
9769 | https://doi.org/10.1038/s41467-024-52063-5 | This Work | Sr0.8 La0.2 Ti1 O3 | 406.56 | 5.1101
9770 | https://doi.org/10.1038/s41467-024-52063-5 | This Work | Sr0.8 La0.2 Ti1 O3 | 434.65 | 8.4326
9771 | https://doi.org/10.1038/s41467-024-52063-5 | This Work | Sr0.8 La0.2 Ti1 O3 | 462.16 | 7.5702
9772 | https://doi.org/10.1038/s41467-024-52063-5 | This Work | Sr0.8 La0.2 Ti1 O3 | 489.67 | 8.0516
9773 | https://doi.org/10.1038/s41467-024-52063-5 | This Work | Sr0.8 La0.2 Ti1 O3 | 516.85 | 8.7624
9774 | https://doi.org/10.1038/s41467-024-52063-5 | This Work | Sr0.8 La0.2 Ti1 O3 | 543.63 | 8.4378
9775 | https://doi.org/10.1038/s41467-024-52063-5 | This Work | Sr0.8 La0.2 Ti1 O3 | 570.04 | 8.0516
9776 | https://doi.org/10.1038/s41467-024-52063-5 | This Work | Sr0.8 La0.2 Ti1 O3 | 594.61 | 9.2496
9777 | https://doi.org/10.1038/s41467-024-52063-5 | This Work | Sr0.8 La0.2 Ti1 O3 | 621.4 | 8.7638
9778 | https://doi.org/10.1038/s41467-024-52063-5 | This Work | Sr0.8 La0.2 Ti1 O3 | 646.16 | 9.9138
9779 | https://doi.org/10.1038/s41467-024-52063-5 | This Work | Sr0.8 La0.2 Ti1 O3 | 671.38 | 9.1786
9780 | https://doi.org/10.1038/s41467-024-52063-5 | This Work | Sr0.8 La0.2 Ti1 O3 | 696.02 | 8.5636
9782 | https://doi.org/10.1038/s41467-024-52063-5 | This Work | Ba0.4 Sr0.4 La0.2 Ti1 O3 | 292.72 | 1.04
9783 | https://doi.org/10.1038/s41467-024-52063-5 | This Work | Ba0.4 Sr0.4 La0.2 Ti1 O3 | 321.16 | 1.2
9784 | https://doi.org/10.1038/s41467-024-52063-5 | This Work | Ba0.4 Sr0.4 La0.2 Ti1 O3 | 339.94 | 1.51
9785 | https://doi.org/10.1038/s41467-024-52063-5 | This Work | Ba0.4 Sr0.4 La0.2 Ti1 O3 | 378.16 | 1.52
9786 | https://doi.org/10.1038/s41467-024-52063-5 | This Work | Ba0.4 Sr0.4 La0.2 Ti1 O3 | 406.69 | 1.63
9787 | https://doi.org/10.1038/s41467-024-52063-5 | This Work | Ba0.4 Sr0.4 La0.2 Ti1 O3 | 434.6 | 1.88
9788 | https://doi.org/10.1038/s41467-024-52063-5 | This Work | Ba0.4 Sr0.4 La0.2 Ti1 O3 | 462.27 | 2.06
9789 | https://doi.org/10.1038/s41467-024-52063-5 | This Work | Ba0.4 Sr0.4 La0.2 Ti1 O3 | 489.58 | 2.16
9790 | https://doi.org/10.1038/s41467-024-52063-5 | This Work | Ba0.4 Sr0.4 La0.2 Ti1 O3 | 516.65 | 2.33
9791 | https://doi.org/10.1038/s41467-024-52063-5 | This Work | Ba0.4 Sr0.4 La0.2 Ti1 O3 | 543.13 | 2.36
9792 | https://doi.org/10.1038/s41467-024-52063-5 | This Work | Ba0.4 Sr0.4 La0.2 Ti1 O3 | 569.45 | 2.31
9793 | https://doi.org/10.1038/s41467-024-52063-5 | This Work | Ba0.4 Sr0.4 La0.2 Ti1 O3 | 595.17 | 2.42
9794 | https://doi.org/10.1038/s41467-024-52063-5 | This Work | Ba0.4 Sr0.4 La0.2 Ti1 O3 | 620.75 | 2.55
9795 | https://doi.org/10.1038/s41467-024-52063-5 | This Work | Ba0.4 Sr0.4 La0.2 Ti1 O3 | 646.05 | 2.76
9796 | https://doi.org/10.1038/s41467-024-52063-5 | This Work | Ba0.4 Sr0.4 La0.2 Ti1 O3 | 670.72 | 2.76
9797 | https://doi.org/10.1038/s41467-024-52063-5 | This Work | Ba0.4 Sr0.4 La0.2 Ti1 O3 | 686.98 | 2.67
9800 | https://doi.org/10.1038/s41467-024-52063-5 | This Work | Ba0.267 Sr0.267 Ca0.267 La0.2 Ti1 O3 | 294.43 | 2.13
9801 | https://doi.org/10.1038/s41467-024-52063-5 | This Work | Ba0.267 Sr0.267 Ca0.267 La0.2 Ti1 O3 | 321.22 | 2.45
9802 | https://doi.org/10.1038/s41467-024-52063-5 | This Work | Ba0.267 Sr0.267 Ca0.267 La0.2 Ti1 O3 | 349.92 | 2.81
9803 | https://doi.org/10.1038/s41467-024-52063-5 | This Work | Ba0.267 Sr0.267 Ca0.267 La0.2 Ti1 O3 | 373.1 | 3.08
9804 | https://doi.org/10.1038/s41467-024-52063-5 | This Work | Ba0.267 Sr0.267 Ca0.267 La0.2 Ti1 O3 | 402.92 | 3.65
9805 | https://doi.org/10.1038/s41467-024-52063-5 | This Work | Ba0.267 Sr0.267 Ca0.267 La0.2 Ti1 O3 | 432.14 | 4.86
9806 | https://doi.org/10.1038/s41467-024-52063-5 | This Work | Ba0.267 Sr0.267 Ca0.267 La0.2 Ti1 O3 | 460.62 | 5.21
9807 | https://doi.org/10.1038/s41467-024-52063-5 | This Work | Ba0.267 Sr0.267 Ca0.267 La0.2 Ti1 O3 | 488.86 | 5.01
9808 | https://doi.org/10.1038/s41467-024-52063-5 | This Work | Ba0.267 Sr0.267 Ca0.267 La0.2 Ti1 O3 | 516.67 | 5.01
9809 | https://doi.org/10.1038/s41467-024-52063-5 | This Work | Ba0.267 Sr0.267 Ca0.267 La0.2 Ti1 O3 | 543.98 | 5.29
9810 | https://doi.org/10.1038/s41467-024-52063-5 | This Work | Ba0.267 Sr0.267 Ca0.267 La0.2 Ti1 O3 | 570.64 | 4.94
9811 | https://doi.org/10.1038/s41467-024-52063-5 | This Work | Ba0.267 Sr0.267 Ca0.267 La0.2 Ti1 O3 | 597.1 | 5.01
9812 | https://doi.org/10.1038/s41467-024-52063-5 | This Work | Ba0.267 Sr0.267 Ca0.267 La0.2 Ti1 O3 | 622.93 | 5.09
9813 | https://doi.org/10.1038/s41467-024-52063-5 | This Work | Ba0.267 Sr0.267 Ca0.267 La0.2 Ti1 O3 | 648.48 | 4.97
9814 | https://doi.org/10.1038/s41467-024-52063-5 | This Work | Ba0.267 Sr0.267 Ca0.267 La0.2 Ti1 O3 | 673.91 | 5.05
9815 | https://doi.org/10.1038/s41467-024-52063-5 | This Work | Ba0.267 Sr0.267 Ca0.267 La0.2 Ti1 O3 | 698.53 | 4.61
9818 | https://doi.org/10.1038/s41467-024-52063-5 | This Work | Ba0.2 Sr0.2 Ca0.2 La0.2 Ti1 Pb0.2 O3 | 289.05 | 3.93
9819 | https://doi.org/10.1038/s41467-024-52063-5 | This Work | Ba0.2 Sr0.2 Ca0.2 La0.2 Ti1 Pb0.2 O3 | 316.72 | 4.77
9820 | https://doi.org/10.1038/s41467-024-52063-5 | This Work | Ba0.2 Sr0.2 Ca0.2 La0.2 Ti1 Pb0.2 O3 | 345.4 | 5.44
9821 | https://doi.org/10.1038/s41467-024-52063-5 | This Work | Ba0.2 Sr0.2 Ca0.2 La0.2 Ti1 Pb0.2 O3 | 374.14 | 6.44
9822 | https://doi.org/10.1038/s41467-024-52063-5 | This Work | Ba0.2 Sr0.2 Ca0.2 La0.2 Ti1 Pb0.2 O3 | 403.07 | 6.59
9823 | https://doi.org/10.1038/s41467-024-52063-5 | This Work | Ba0.2 Sr0.2 Ca0.2 La0.2 Ti1 Pb0.2 O3 | 431.57 | 6.69
9824 | https://doi.org/10.1038/s41467-024-52063-5 | This Work | Ba0.2 Sr0.2 Ca0.2 La0.2 Ti1 Pb0.2 O3 | 459.5 | 7.93
9825 | https://doi.org/10.1038/s41467-024-52063-5 | This Work | Ba0.2 Sr0.2 Ca0.2 La0.2 Ti1 Pb0.2 O3 | 487.5 | 9.25
9826 | https://doi.org/10.1038/s41467-024-52063-5 | This Work | Ba0.2 Sr0.2 Ca0.2 La0.2 Ti1 Pb0.2 O3 | 514.87 | 8.56
9827 | https://doi.org/10.1038/s41467-024-52063-5 | This Work | Ba0.2 Sr0.2 Ca0.2 La0.2 Ti1 Pb0.2 O3 | 541.99 | 8.63
9828 | https://doi.org/10.1038/s41467-024-52063-5 | This Work | Ba0.2 Sr0.2 Ca0.2 La0.2 Ti1 Pb0.2 O3 | 568.45 | 10.07
9829 | https://doi.org/10.1038/s41467-024-52063-5 | This Work | Ba0.2 Sr0.2 Ca0.2 La0.2 Ti1 Pb0.2 O3 | 594.44 | 9.76
9830 | https://doi.org/10.1038/s41467-024-52063-5 | This Work | Ba0.2 Sr0.2 Ca0.2 La0.2 Ti1 Pb0.2 O3 | 620.07 | 9.47
9831 | https://doi.org/10.1038/s41467-024-52063-5 | This Work | Ba0.2 Sr0.2 Ca0.2 La0.2 Ti1 Pb0.2 O3 | 645.27 | 11.04
9832 | https://doi.org/10.1038/s41467-024-52063-5 | This Work | Ba0.2 Sr0.2 Ca0.2 La0.2 Ti1 Pb0.2 O3 | 669.62 | 10.79
9833 | https://doi.org/10.1038/s41467-024-52063-5 | This Work | Ba0.2 Sr0.2 Ca0.2 La0.2 Ti1 Pb0.2 O3 | 692.65 | 10.96
9848 | https://doi.org/10.1007/s11664-015-4181-y | This Work | Na0.05 Cu1 Bi0.95 Se1 O0.95 F0.05 | 293 | 0.7958
9850 | https://doi.org/10.1007/s11664-015-4181-y | This Work | Na0.05 Cu1 Bi0.95 Se1 O0.95 F0.05 | 393 | 0.7853
9851 | https://doi.org/10.1007/s11664-015-4181-y | This Work | Na0.05 Cu1 Bi0.95 Se1 O0.95 F0.05 | 438 | 0.7863
9852 | https://doi.org/10.1007/s11664-015-4181-y | This Work | Na0.05 Cu1 Bi0.95 Se1 O0.95 F0.05 | 488 | 0.7621
9853 | https://doi.org/10.1007/s11664-015-4181-y | This Work | Na0.05 Cu1 Bi0.95 Se1 O0.95 F0.05 | 535 | 0.7378
9854 | https://doi.org/10.1007/s11664-015-4181-y | This Work | Na0.05 Cu1 Bi0.95 Se1 O0.95 F0.05 | 583 | 0.6631
9855 | https://doi.org/10.1007/s11664-015-4181-y | This Work | Na0.05 Cu1 Bi0.95 Se1 O0.95 F0.05 | 633 | 0.6262
9856 | https://doi.org/10.1007/s11664-015-4181-y | This Work | Na0.05 Cu1 Bi0.95 Se1 O0.95 F0.05 | 681 | 0.6525
9857 | https://doi.org/10.1007/s11664-015-4181-y | This Work | Na0.05 Cu1 Bi0.95 Se1 O0.95 F0.05 | 730 | 0.8177
9858 | https://doi.org/10.1007/s11664-015-4181-y | This Work | Na0.05 Cu1 Bi0.95 Se1 O0.95 F0.05 | 777 | 1.3364
9859 | https://doi.org/10.1007/s11664-015-4181-y | This Work | Na0.05 Cu1 Bi0.95 Se1 O0.95 F0.05 | 823 | 1.7162
9860 | https://doi.org/10.1007/s11664-015-4181-y | This Work | Na0.05 Cu1 Bi0.95 Se1 O0.95 F0.05 | 873 | 1.995
9861 | https://doi.org/10.1007/s11664-015-4181-y | This Work | Na0.05 Cu1 Bi0.95 Se1 O0.95 F0.05 | 923 | 2.1223
9864 | https://doi.org/10.1007/s11664-015-4181-y | This Work | Na0.1 Cu1 Bi0.9 Se1 O0.9 F0.1 | 393 | 0.4444
9865 | https://doi.org/10.1007/s11664-015-4181-y | This Work | Na0.1 Cu1 Bi0.9 Se1 O0.9 F0.1 | 438 | 0.4327
9866 | https://doi.org/10.1007/s11664-015-4181-y | This Work | Na0.1 Cu1 Bi0.9 Se1 O0.9 F0.1 | 488 | 0.4338
9867 | https://doi.org/10.1007/s11664-015-4181-y | This Work | Na0.1 Cu1 Bi0.9 Se1 O0.9 F0.1 | 535 | 0.4474
9868 | https://doi.org/10.1007/s11664-015-4181-y | This Work | Na0.1 Cu1 Bi0.9 Se1 O0.9 F0.1 | 583 | 0.4485
9869 | https://doi.org/10.1007/s11664-015-4181-y | This Work | Na0.1 Cu1 Bi0.9 Se1 O0.9 F0.1 | 633 | 0.4495
9870 | https://doi.org/10.1007/s11664-015-4181-y | This Work | Na0.1 Cu1 Bi0.9 Se1 O0.9 F0.1 | 681 | 0.4
9871 | https://doi.org/10.1007/s11664-015-4181-y | This Work | Na0.1 Cu1 Bi0.9 Se1 O0.9 F0.1 | 730 | 0.4894
9872 | https://doi.org/10.1007/s11664-015-4181-y | This Work | Na0.1 Cu1 Bi0.9 Se1 O0.9 F0.1 | 777 | 0.8061
9873 | https://doi.org/10.1007/s11664-015-4181-y | This Work | Na0.1 Cu1 Bi0.9 Se1 O0.9 F0.1 | 823 | 1.0343
9874 | https://doi.org/10.1007/s11664-015-4181-y | This Work | Na0.1 Cu1 Bi0.9 Se1 O0.9 F0.1 | 873 | 1.2122
9875 | https://doi.org/10.1007/s11664-015-4181-y | This Work | Na0.1 Cu1 Bi0.9 Se1 O0.9 F0.1 | 923 | 1.3773
9876 | https://doi.org/10.1007/s11664-015-4181-y | This Work | Na0.15 Cu1 Bi0.85 Se1 O0.85 F0.15 | 293 | 0.6317
9877 | https://doi.org/10.1007/s11664-015-4181-y | This Work | Na0.15 Cu1 Bi0.85 Se1 O0.85 F0.15 | 343 | 0.8221
9880 | https://doi.org/10.1007/s11664-015-4181-y | This Work | Na0.15 Cu1 Bi0.85 Se1 O0.85 F0.15 | 488 | 0.5095
9881 | https://doi.org/10.1007/s11664-015-4181-y | This Work | Na0.15 Cu1 Bi0.85 Se1 O0.85 F0.15 | 535 | 0.5232
9883 | https://doi.org/10.1007/s11664-015-4181-y | This Work | Na0.15 Cu1 Bi0.85 Se1 O0.85 F0.15 | 633 | 0.6389
9886 | https://doi.org/10.1007/s11664-015-4181-y | This Work | Na0.15 Cu1 Bi0.85 Se1 O0.85 F0.15 | 777 | 0.8692
9887 | https://doi.org/10.1007/s11664-015-4181-y | This Work | Na0.15 Cu1 Bi0.85 Se1 O0.85 F0.15 | 823 | 0.9081
9901 | https://doi.org/10.1002/aenm.202002588 | This Work | Sc0.02 Ge0.98 Te1 | 323 | 17.6856
9903 | https://doi.org/10.1002/aenm.202002588 | This Work | Sc0.02 Ge0.98 Te1 | 423 | 23.9715
9904 | https://doi.org/10.1002/aenm.202002588 | This Work | Sc0.02 Ge0.98 Te1 | 473 | 27.1144
9905 | https://doi.org/10.1002/aenm.202002588 | This Work | Sc0.02 Ge0.98 Te1 | 523 | 30.0919
9906 | https://doi.org/10.1002/aenm.202002588 | This Work | Sc0.02 Ge0.98 Te1 | 573 | 33.4002
9907 | https://doi.org/10.1002/aenm.202002588 | This Work | Sc0.02 Ge0.98 Te1 | 623 | 35.5506
9908 | https://doi.org/10.1002/aenm.202002588 | This Work | Sc0.02 Ge0.98 Te1 | 673 | 34.0619
9909 | https://doi.org/10.1002/aenm.202002588 | This Work | Sc0.02 Ge0.98 Te1 | 723 | 36.6667
9911 | https://doi.org/10.1002/aenm.202002588 | This Work | Sc0.04 Ge0.96 Te1 | 323 | 19.4225
9912 | https://doi.org/10.1002/aenm.202002588 | This Work | Sc0.04 Ge0.96 Te1 | 373 | 22.7308
9913 | https://doi.org/10.1002/aenm.202002588 | This Work | Sc0.04 Ge0.96 Te1 | 423 | 26.0392
9914 | https://doi.org/10.1002/aenm.202002588 | This Work | Sc0.04 Ge0.96 Te1 | 473 | 28.6858
9915 | https://doi.org/10.1002/aenm.202002588 | This Work | Sc0.04 Ge0.96 Te1 | 523 | 31.9942
9916 | https://doi.org/10.1002/aenm.202002588 | This Work | Sc0.04 Ge0.96 Te1 | 573 | 36.7912
9917 | https://doi.org/10.1002/aenm.202002588 | This Work | Sc0.04 Ge0.96 Te1 | 623 | 33.75
9918 | https://doi.org/10.1002/aenm.202002588 | This Work | Sc0.04 Ge0.96 Te1 | 673 | 35.3025
9919 | https://doi.org/10.1002/aenm.202002588 | This Work | Sc0.04 Ge0.96 Te1 | 723 | 36.6667
9931 | https://doi.org/10.1002/aenm.202002588 | This Work | Sc0.08 Ge0.92 Te1 | 323 | 16.2796
9932 | https://doi.org/10.1002/aenm.202002588 | This Work | Sc0.08 Ge0.92 Te1 | 373 | 19.0917
9933 | https://doi.org/10.1002/aenm.202002588 | This Work | Sc0.08 Ge0.92 Te1 | 423 | 22.0692
9934 | https://doi.org/10.1002/aenm.202002588 | This Work | Sc0.08 Ge0.92 Te1 | 473 | 24.5504
9935 | https://doi.org/10.1002/aenm.202002588 | This Work | Sc0.08 Ge0.92 Te1 | 523 | 27.3625
9936 | https://doi.org/10.1002/aenm.202002588 | This Work | Sc0.08 Ge0.92 Te1 | 573 | 30.5054
9937 | https://doi.org/10.1002/aenm.202002588 | This Work | Sc0.08 Ge0.92 Te1 | 623 | 31.8287
9938 | https://doi.org/10.1002/aenm.202002588 | This Work | Sc0.08 Ge0.92 Te1 | 673 | 33.1521
9951 | https://doi.org/10.1002/aenm.202002588 | This Work | Sc0.06 Ge0.9 Bi0.04 Te1 | 323 | 18.4722
9952 | https://doi.org/10.1002/aenm.202002588 | This Work | Sc0.06 Ge0.9 Bi0.04 Te1 | 373 | 21.5379
9953 | https://doi.org/10.1002/aenm.202002588 | This Work | Sc0.06 Ge0.9 Bi0.04 Te1 | 423 | 24.7664
9954 | https://doi.org/10.1002/aenm.202002588 | This Work | Sc0.06 Ge0.9 Bi0.04 Te1 | 473 | 26.6839
9955 | https://doi.org/10.1002/aenm.202002588 | This Work | Sc0.06 Ge0.9 Bi0.04 Te1 | 523 | 28.2732
9956 | https://doi.org/10.1002/aenm.202002588 | This Work | Sc0.06 Ge0.9 Bi0.04 Te1 | 573 | 31.8298
9957 | https://doi.org/10.1002/aenm.202002588 | This Work | Sc0.06 Ge0.9 Bi0.04 Te1 | 623 | 31.4505
9958 | https://doi.org/10.1002/aenm.202002588 | This Work | Sc0.06 Ge0.9 Bi0.04 Te1 | 673 | 30.7418
9959 | https://doi.org/10.1002/aenm.202002588 | This Work | Sc0.06 Ge0.9 Bi0.04 Te1 | 723 | 29.8704
9961 | https://doi.org/10.1002/aenm.202002588 | This Work | Sc0.06 Ge0.88 Bi0.06 Te1 | 323 | 16.9957
9962 | https://doi.org/10.1002/aenm.202002588 | This Work | Sc0.06 Ge0.88 Bi0.06 Te1 | 373 | 19.7334
9963 | https://doi.org/10.1002/aenm.202002588 | This Work | Sc0.06 Ge0.88 Bi0.06 Te1 | 423 | 21.9776
9964 | https://doi.org/10.1002/aenm.202002588 | This Work | Sc0.06 Ge0.88 Bi0.06 Te1 | 473 | 24.0591
9965 | https://doi.org/10.1002/aenm.202002588 | This Work | Sc0.06 Ge0.88 Bi0.06 Te1 | 523 | 25.9765
9966 | https://doi.org/10.1002/aenm.202002588 | This Work | Sc0.06 Ge0.88 Bi0.06 Te1 | 573 | 30.8455
9967 | https://doi.org/10.1002/aenm.202002588 | This Work | Sc0.06 Ge0.88 Bi0.06 Te1 | 623 | 28.9897
9968 | https://doi.org/10.1002/aenm.202002588 | This Work | Sc0.06 Ge0.88 Bi0.06 Te1 | 673 | 28.117
9969 | https://doi.org/10.1002/aenm.202002588 | This Work | Sc0.06 Ge0.88 Bi0.06 Te1 | 723 | 27.2456
9971 | https://doi.org/10.1002/aenm.202002588 | This Work | Sc0.06 Ge0.86 Bi0.08 Te1 | 323 | 14.453
9972 | https://doi.org/10.1002/aenm.202002588 | This Work | Sc0.06 Ge0.86 Bi0.08 Te1 | 373 | 16.8625
9973 | https://doi.org/10.1002/aenm.202002588 | This Work | Sc0.06 Ge0.86 Bi0.08 Te1 | 423 | 19.1067
9974 | https://doi.org/10.1002/aenm.202002588 | This Work | Sc0.06 Ge0.86 Bi0.08 Te1 | 473 | 19.8758
9975 | https://doi.org/10.1002/aenm.202002588 | This Work | Sc0.06 Ge0.86 Bi0.08 Te1 | 523 | 18.675
9976 | https://doi.org/10.1002/aenm.202002588 | This Work | Sc0.06 Ge0.86 Bi0.08 Te1 | 573 | 21.2486
9977 | https://doi.org/10.1002/aenm.202002588 | This Work | Sc0.06 Ge0.86 Bi0.08 Te1 | 623 | 23.166
9978 | https://doi.org/10.1002/aenm.202002588 | This Work | Sc0.06 Ge0.86 Bi0.08 Te1 | 673 | 23.1135
9979 | https://doi.org/10.1002/aenm.202002588 | This Work | Sc0.06 Ge0.86 Bi0.08 Te1 | 723 | 22.5701
9980 | https://doi.org/10.1039/C4EE01463D | This Work | Sn0.98 Bi0.02 Te1 | 298 | 2.809
9982 | https://doi.org/10.1039/C4EE01463D | This Work | Sn0.98 Bi0.02 Te1 | 373 | 4.905
9983 | https://doi.org/10.1039/C4EE01463D | This Work | Sn0.98 Bi0.02 Te1 | 425 | 6.478
9984 | https://doi.org/10.1039/C4EE01463D | This Work | Sn0.98 Bi0.02 Te1 | 472 | 8.935
9985 | https://doi.org/10.1039/C4EE01463D | This Work | Sn0.98 Bi0.02 Te1 | 520 | 11.744
9986 | https://doi.org/10.1039/C4EE01463D | This Work | Sn0.98 Bi0.02 Te1 | 572 | 14.907
9987 | https://doi.org/10.1039/C4EE01463D | This Work | Sn0.98 Bi0.02 Te1 | 620 | 17.715
9988 | https://doi.org/10.1039/C4EE01463D | This Work | Sn0.98 Bi0.02 Te1 | 667 | 19.642
9989 | https://doi.org/10.1039/C4EE01463D | This Work | Sn0.98 Bi0.02 Te1 | 719 | 20.685
9990 | https://doi.org/10.1039/C4EE01463D | This Work | Sn0.98 Bi0.02 Te1 | 770 | 21.023
9991 | https://doi.org/10.1039/C4EE01463D | This Work | Sn0.98 Bi0.02 Te1 | 814 | 21.891
9992 | https://doi.org/10.1039/C4EE01463D | This Work | Sn0.98 Bi0.02 Te1 | 865 | 20.465
9993 | https://doi.org/10.1039/C4EE01463D | This Work | Sn0.98 Bi0.02 Te1 | 917 | 20.274
9995 | https://doi.org/10.1039/C4EE01463D | This Work | Sn0.98 Hg0.005 Bi0.02 Te1.005 | 326 | 7.566
9996 | https://doi.org/10.1039/C4EE01463D | This Work | Sn0.98 Hg0.005 Bi0.02 Te1.005 | 373 | 8.611
9997 | https://doi.org/10.1039/C4EE01463D | This Work | Sn0.98 Hg0.005 Bi0.02 Te1.005 | 425 | 10.538
9998 | https://doi.org/10.1039/C4EE01463D | This Work | Sn0.98 Hg0.005 Bi0.02 Te1.005 | 472 | 12.641
9999 | https://doi.org/10.1039/C4EE01463D | This Work | Sn0.98 Hg0.005 Bi0.02 Te1.005 | 520 | 14.921
10000 | https://doi.org/10.1039/C4EE01463D | This Work | Sn0.98 Hg0.005 Bi0.02 Te1.005 | 572 | 16.67
10001 | https://doi.org/10.1039/C4EE01463D | This Work | Sn0.98 Hg0.005 Bi0.02 Te1.005 | 620 | 17.891
10002 | https://doi.org/10.1039/C4EE01463D | This Work | Sn0.98 Hg0.005 Bi0.02 Te1.005 | 667 | 19.288
10003 | https://doi.org/10.1039/C4EE01463D | This Work | Sn0.98 Hg0.005 Bi0.02 Te1.005 | 719 | 20.156
10004 | https://doi.org/10.1039/C4EE01463D | This Work | Sn0.98 Hg0.005 Bi0.02 Te1.005 | 770 | 20.141
10005 | https://doi.org/10.1039/C4EE01463D | This Work | Sn0.98 Hg0.005 Bi0.02 Te1.005 | 814 | 20.832
10008 | https://doi.org/10.1039/C4EE01463D | This Work | Sn0.98 Hg0.01 Bi0.02 Te1.01 | 373 | 10.552
10009 | https://doi.org/10.1039/C4EE01463D | This Work | Sn0.98 Hg0.01 Bi0.02 Te1.01 | 425 | 12.656
10010 | https://doi.org/10.1039/C4EE01463D | This Work | Sn0.98 Hg0.01 Bi0.02 Te1.01 | 472 | 14.229
10011 | https://doi.org/10.1039/C4EE01463D | This Work | Sn0.98 Hg0.01 Bi0.02 Te1.01 | 520 | 15.98
10012 | https://doi.org/10.1039/C4EE01463D | This Work | Sn0.98 Hg0.01 Bi0.02 Te1.01 | 572 | 17.729
10013 | https://doi.org/10.1039/C4EE01463D | This Work | Sn0.98 Hg0.01 Bi0.02 Te1.01 | 620 | 18.95
10014 | https://doi.org/10.1039/C4EE01463D | This Work | Sn0.98 Hg0.01 Bi0.02 Te1.01 | 667 | 19.994
10015 | https://doi.org/10.1039/C4EE01463D | This Work | Sn0.98 Hg0.01 Bi0.02 Te1.01 | 719 | 19.803
10016 | https://doi.org/10.1039/C4EE01463D | This Work | Sn0.98 Hg0.01 Bi0.02 Te1.01 | 770 | 20.495
10017 | https://doi.org/10.1039/C4EE01463D | This Work | Sn0.98 Hg0.01 Bi0.02 Te1.01 | 814 | 21.185
10018 | https://doi.org/10.1039/C4EE01463D | This Work | Sn0.98 Hg0.02 Bi0.02 Te1.02 | 300 | 10.396
10019 | https://doi.org/10.1039/C4EE01463D | This Work | Sn0.98 Hg0.02 Bi0.02 Te1.02 | 326 | 11.097
10020 | https://doi.org/10.1039/C4EE01463D | This Work | Sn0.98 Hg0.02 Bi0.02 Te1.02 | 373 | 13.376
10021 | https://doi.org/10.1039/C4EE01463D | This Work | Sn0.98 Hg0.02 Bi0.02 Te1.02 | 425 | 15.48
10022 | https://doi.org/10.1039/C4EE01463D | This Work | Sn0.98 Hg0.02 Bi0.02 Te1.02 | 472 | 17.229
10023 | https://doi.org/10.1039/C4EE01463D | This Work | Sn0.98 Hg0.02 Bi0.02 Te1.02 | 520 | 18.627
10024 | https://doi.org/10.1039/C4EE01463D | This Work | Sn0.98 Hg0.02 Bi0.02 Te1.02 | 572 | 19.494
10025 | https://doi.org/10.1039/C4EE01463D | This Work | Sn0.98 Hg0.02 Bi0.02 Te1.02 | 620 | 20.891
10026 | https://doi.org/10.1039/C4EE01463D | This Work | Sn0.98 Hg0.02 Bi0.02 Te1.02 | 667 | 22.111
10027 | https://doi.org/10.1039/C4EE01463D | This Work | Sn0.98 Hg0.02 Bi0.02 Te1.02 | 719 | 22.625
10028 | https://doi.org/10.1039/C4EE01463D | This Work | Sn0.98 Hg0.02 Bi0.02 Te1.02 | 770 | 22.613
10029 | https://doi.org/10.1039/C4EE01463D | This Work | Sn0.98 Hg0.02 Bi0.02 Te1.02 | 814 | 23.303
10030 | https://doi.org/10.1039/C4EE01463D | This Work | Sn0.98 Hg0.03 Bi0.02 Te1.03 | 300 | 12.161
10031 | https://doi.org/10.1039/C4EE01463D | This Work | Sn0.98 Hg0.03 Bi0.02 Te1.03 | 326 | 13.391
10032 | https://doi.org/10.1039/C4EE01463D | This Work | Sn0.98 Hg0.03 Bi0.02 Te1.03 | 373 | 15.141
10033 | https://doi.org/10.1039/C4EE01463D | This Work | Sn0.98 Hg0.03 Bi0.02 Te1.03 | 425 | 17.068
10034 | https://doi.org/10.1039/C4EE01463D | This Work | Sn0.98 Hg0.03 Bi0.02 Te1.03 | 472 | 19.347
10035 | https://doi.org/10.1039/C4EE01463D | This Work | Sn0.98 Hg0.03 Bi0.02 Te1.03 | 520 | 20.744
10036 | https://doi.org/10.1039/C4EE01463D | This Work | Sn0.98 Hg0.03 Bi0.02 Te1.03 | 572 | 22.141
10037 | https://doi.org/10.1039/C4EE01463D | This Work | Sn0.98 Hg0.03 Bi0.02 Te1.03 | 620 | 23.538
10038 | https://doi.org/10.1039/C4EE01463D | This Work | Sn0.98 Hg0.03 Bi0.02 Te1.03 | 667 | 24.582
10039 | https://doi.org/10.1039/C4EE01463D | This Work | Sn0.98 Hg0.03 Bi0.02 Te1.03 | 719 | 25.097
10040 | https://doi.org/10.1039/C4EE01463D | This Work | Sn0.98 Hg0.03 Bi0.02 Te1.03 | 770 | 25.789
10041 | https://doi.org/10.1039/C4EE01463D | This Work | Sn0.98 Hg0.03 Bi0.02 Te1.03 | 814 | 26.657
10042 | https://doi.org/10.1039/C4EE01463D | This Work | Sn0.98 Hg0.03 Bi0.02 Te1.03 | 865 | 27.527
10043 | https://doi.org/10.1039/C4EE01463D | This Work | Sn0.98 Hg0.03 Bi0.02 Te1.03 | 917 | 28.194
10044 | https://doi.org/10.1039/C4EE01463D | This Work | Sn0.98 Hg0.04 Bi0.02 Te1.04 | 298 | 11.104
10045 | https://doi.org/10.1039/C4EE01463D | This Work | Sn0.98 Hg0.04 Bi0.02 Te1.04 | 326 | 11.802
10046 | https://doi.org/10.1039/C4EE01463D | This Work | Sn0.98 Hg0.04 Bi0.02 Te1.04 | 373 | 13.552
10047 | https://doi.org/10.1039/C4EE01463D | This Work | Sn0.98 Hg0.04 Bi0.02 Te1.04 | 425 | 15.48
10048 | https://doi.org/10.1039/C4EE01463D | This Work | Sn0.98 Hg0.04 Bi0.02 Te1.04 | 472 | 17.758
10049 | https://doi.org/10.1039/C4EE01463D | This Work | Sn0.98 Hg0.04 Bi0.02 Te1.04 | 520 | 19.862
10050 | https://doi.org/10.1039/C4EE01463D | This Work | Sn0.98 Hg0.04 Bi0.02 Te1.04 | 572 | 21.083
10051 | https://doi.org/10.1039/C4EE01463D | This Work | Sn0.98 Hg0.04 Bi0.02 Te1.04 | 620 | 22.48
10052 | https://doi.org/10.1039/C4EE01463D | This Work | Sn0.98 Hg0.04 Bi0.02 Te1.04 | 667 | 22.995
10053 | https://doi.org/10.1039/C4EE01463D | This Work | Sn0.98 Hg0.04 Bi0.02 Te1.04 | 719 | 22.628
10054 | https://doi.org/10.1039/C4EE01463D | This Work | Sn0.98 Hg0.04 Bi0.02 Te1.04 | 770 | 22.789
10055 | https://doi.org/10.1039/C4EE01463D | This Work | Sn0.98 Hg0.04 Bi0.02 Te1.04 | 814 | 23.657
10098 | https://doi.org/10.1016/j.jssc.2014.03.027 | This Work | Fe1 Cu0.99 Pb0.01 O2 | 653 | 1.29652215
10099 | https://doi.org/10.1016/j.jssc.2014.03.027 | This Work | Fe1 Cu0.99 Pb0.01 O2 | 690 | 1.3069054
10100 | https://doi.org/10.1016/j.jssc.2014.03.027 | This Work | Fe1 Cu0.99 Pb0.01 O2 | 745 | 1.32565565
10101 | https://doi.org/10.1016/j.jssc.2014.03.027 | This Work | Fe1 Cu0.99 Pb0.01 O2 | 794 | 1.41490044
10102 | https://doi.org/10.1016/j.jssc.2014.03.027 | This Work | Fe1 Cu0.99 Pb0.01 O2 | 869 | 1.50893573
10103 | https://doi.org/10.1016/j.jssc.2014.03.027 | This Work | Fe1 Cu0.99 Pb0.01 O2 | 964 | 1.46088114
10104 | https://doi.org/10.1016/j.jssc.2014.03.027 | This Work | Fe1 Cu0.97 Pb0.03 O2 | 655 | 1.07231351
10105 | https://doi.org/10.1016/j.jssc.2014.03.027 | This Work | Fe1 Cu0.97 Pb0.03 O2 | 702 | 1.09147522
10106 | https://doi.org/10.1016/j.jssc.2014.03.027 | This Work | Fe1 Cu0.97 Pb0.03 O2 | 749 | 1.13583773
10107 | https://doi.org/10.1016/j.jssc.2014.03.027 | This Work | Fe1 Cu0.97 Pb0.03 O2 | 795 | 1.19983417
10108 | https://doi.org/10.1016/j.jssc.2014.03.027 | This Work | Fe1 Cu0.97 Pb0.03 O2 | 868 | 1.25422006
10109 | https://doi.org/10.1016/j.jssc.2014.03.027 | This Work | Fe1 Cu0.97 Pb0.03 O2 | 964 | 1.26206921
10110 | https://doi.org/10.1016/j.jssc.2014.03.027 | This Work | Fe1 Cu0.95 Pb0.05 O2 | 659 | 0.85128596
10111 | https://doi.org/10.1016/j.jssc.2014.03.027 | This Work | Fe1 Cu0.95 Pb0.05 O2 | 706 | 0.8906472
10112 | https://doi.org/10.1016/j.jssc.2014.03.027 | This Work | Fe1 Cu0.95 Pb0.05 O2 | 752 | 0.90241856
10113 | https://doi.org/10.1016/j.jssc.2014.03.027 | This Work | Fe1 Cu0.95 Pb0.05 O2 | 798 | 0.92081857
10114 | https://doi.org/10.1016/j.jssc.2014.03.027 | This Work | Fe1 Cu0.95 Pb0.05 O2 | 867 | 1.00425248
10115 | https://doi.org/10.1016/j.jssc.2014.03.027 | This Work | Fe1 Cu0.95 Pb0.05 O2 | 966 | 1.06156517
10116 | https://doi.org/10.1038/s41467-023-37707-2 | This Work | Sb2 Te3 | 300 | 6
10117 | https://doi.org/10.1038/s41467-023-37707-2 | This Work | Sb2 Te3 | 350 | 6.3
10118 | https://doi.org/10.1038/s41467-023-37707-2 | This Work | Sb2 Te3 | 400 | 6.37
10119 | https://doi.org/10.1038/s41467-023-37707-2 | This Work | Sb2 Te3 | 450 | 7.2
10120 | https://doi.org/10.1038/s41467-023-37707-2 | This Work | Sb2 Te3 | 500 | 6.9
10121 | https://doi.org/10.1038/s41467-023-37707-2 | This Work | Sb2 Te3 | 550 | 7
10122 | https://doi.org/10.1038/s41467-023-37707-2 | This Work | Bi2 Te3 | 300 | 5.9
10125 | https://doi.org/10.1038/s41467-023-37707-2 | This Work | Bi2 Te3 | 450 | 6.21
10129 | https://doi.org/10.1039/C6TA08467B | This Work | Cu3 Sn0.01 Sb0.99 Se4 | 325 | 4.26845369
10130 | https://doi.org/10.1039/C6TA08467B | This Work | Cu3 Sn0.02 Sb0.98 Se4 | 325 | 7.04747894
10131 | https://doi.org/10.1039/C6TA08467B | This Work | Cu3 Sn0.05 Sb0.95 Se4 | 325 | 4.85451049
10133 | https://doi.org/10.1039/C6TA08467B | This Work | Cu3 Sb1 Se4 | 350 | 3.89805043
10135 | https://doi.org/10.1039/C6TA08467B | This Work | Cu3 Sn0.02 Sb0.98 Se4 | 350 | 6.8152842
10136 | https://doi.org/10.1039/C6TA08467B | This Work | Cu3 Sn0.05 Sb0.95 Se5 | 350 | 5.1548282
10140 | https://doi.org/10.1039/C6TA08467B | This Work | Cu3 Sn0.02 Sb0.98 Se4 | 375 | 8.0418553
10141 | https://doi.org/10.1039/C6TA08467B | This Work | Cu3 Sn0.05 Sb0.95 Se6 | 375 | 5.68983489
10142 | https://doi.org/10.1039/C6TA08467B | This Work | Cu3 Sn0.1 Sb0.9 Se4 | 375 | 4.6460925
10143 | https://doi.org/10.1039/C6TA08467B | This Work | Cu3 Sb1 Se4 | 400 | 3.98500046
10144 | https://doi.org/10.1039/C6TA08467B | This Work | Cu3 Sn0.01 Sb0.99 Se4 | 400 | 4.85297132
10145 | https://doi.org/10.1039/C6TA08467B | This Work | Cu3 Sn0.02 Sb0.98 Se4 | 400 | 7.84438931
10148 | https://doi.org/10.1039/C6TA08467B | This Work | Cu3 Sb1 Se4 | 425 | 4.21450858
10149 | https://doi.org/10.1039/C6TA08467B | This Work | Cu3 Sn0.01 Sb0.99 Se4 | 425 | 4.80090553
10150 | https://doi.org/10.1039/C6TA08467B | This Work | Cu3 Sn0.02 Sb0.98 Se4 | 425 | 8.9791417
10151 | https://doi.org/10.1039/C6TA08467B | This Work | Cu3 Sn0.05 Sb0.95 Se8 | 425 | 6.43434192
10152 | https://doi.org/10.1039/C6TA08467B | This Work | Cu3 Sn0.1 Sb0.9 Se4 | 425 | 5.6937356
10153 | https://doi.org/10.1039/C6TA08467B | This Work | Cu3 Sb1 Se4 | 450 | 4.44041028
10154 | https://doi.org/10.1039/C6TA08467B | This Work | Cu3 Sn0.01 Sb0.99 Se4 | 450 | 5.11715732
10155 | https://doi.org/10.1039/C6TA08467B | This Work | Cu3 Sn0.02 Sb0.98 Se4 | 450 | 9.99670704
10156 | https://doi.org/10.1039/C6TA08467B | This Work | Cu3 Sn0.05 Sb0.95 Se9 | 450 | 6.70583551
10158 | https://doi.org/10.1039/C6TA08467B | This Work | Cu3 Sb1 Se4 | 475 | 4.83801636
10159 | https://doi.org/10.1039/C6TA08467B | This Work | Cu3 Sn0.01 Sb0.99 Se4 | 475 | 5.55710933
10161 | https://doi.org/10.1039/C6TA08467B | This Work | Cu3 Sn0.05 Sb0.95 Se10 | 475 | 6.85762084
10163 | https://doi.org/10.1039/C6TA08467B | This Work | Cu3 Sb1 Se4 | 500 | 5.28981011
10164 | https://doi.org/10.1039/C6TA08467B | This Work | Cu3 Sn0.01 Sb0.99 Se4 | 500 | 5.69193943
10165 | https://doi.org/10.1039/C6TA08467B | This Work | Cu3 Sn0.02 Sb0.98 Se4 | 500 | 10.77527503
10169 | https://doi.org/10.1039/C6TA08467B | This Work | Cu3 Sn0.01 Sb0.99 Se4 | 525 | 5.71470537
10170 | https://doi.org/10.1039/C6TA08467B | This Work | Cu3 Sn0.02 Sb0.98 Se4 | 525 | 10.58909998
10171 | https://doi.org/10.1039/C6TA08467B | This Work | Cu3 Sn0.05 Sb0.95 Se12 | 525 | 8.05031248
10172 | https://doi.org/10.1039/C6TA08467B | This Work | Cu3 Sn0.1 Sb0.9 Se4 | 525 | 6.76582163
10173 | https://doi.org/10.1039/C6TA08467B | This Work | Cu3 Sb1 Se4 | 550 | 5.38542346
10174 | https://doi.org/10.1039/C6TA08467B | This Work | Cu3 Sn0.01 Sb0.99 Se4 | 550 | 6.0935994
10175 | https://doi.org/10.1039/C6TA08467B | This Work | Cu3 Sn0.02 Sb0.98 Se4 | 550 | 10.81293033
10176 | https://doi.org/10.1039/C6TA08467B | This Work | Cu3 Sn0.05 Sb0.95 Se13 | 550 | 8.12450486
10177 | https://doi.org/10.1039/C6TA08467B | This Work | Cu3 Sn0.1 Sb0.9 Se4 | 550 | 6.37835677
10178 | https://doi.org/10.1039/C6TA08467B | This Work | Cu3 Sb1 Se4 | 575 | 5.42183669
10179 | https://doi.org/10.1039/C6TA08467B | This Work | Cu3 Sn0.01 Sb0.99 Se4 | 575 | 5.76393136
10180 | https://doi.org/10.1039/C6TA08467B | This Work | Cu3 Sn0.02 Sb0.98 Se4 | 575 | 10.30306864
10181 | https://doi.org/10.1039/C6TA08467B | This Work | Cu3 Sn0.05 Sb0.95 Se14 | 575 | 8.27056281
10182 | https://doi.org/10.1039/C6TA08467B | This Work | Cu3 Sn0.1 Sb0.9 Se4 | 575 | 6.19259264
10183 | https://doi.org/10.1039/C6TA08467B | This Work | Cu3 Sb1 Se4 | 600 | 5.48963887
10184 | https://doi.org/10.1039/C6TA08467B | This Work | Cu3 Sn0.01 Sb0.99 Se4 | 600 | 5.92474217
10185 | https://doi.org/10.1039/C6TA08467B | This Work | Cu3 Sn0.02 Sb0.98 Se4 | 600 | 11.25026735
10186 | https://doi.org/10.1039/C6TA08467B | This Work | Cu3 Sn0.05 Sb0.95 Se15 | 600 | 8.54259432
10187 | https://doi.org/10.1039/C6TA08467B | This Work | Cu3 Sn0.1 Sb0.9 Se4 | 600 | 7.6228342
10188 | https://doi.org/10.1039/C6TA08467B | This Work | Cu3 Sb1 Se4 | 625 | 5.50036498
10189 | https://doi.org/10.1039/C6TA08467B | This Work | Cu3 Sn0.01 Sb0.99 Se4 | 625 | 5.75696131
10190 | https://doi.org/10.1039/C6TA08467B | This Work | Cu3 Sn0.02 Sb0.98 Se4 | 625 | 11.32015037
10191 | https://doi.org/10.1039/C6TA08467B | This Work | Cu3 Sn0.05 Sb0.95 Se16 | 625 | 8.38335169
10192 | https://doi.org/10.1039/C6TA08467B | This Work | Cu3 Sn0.1 Sb0.9 Se4 | 625 | 6.95363138
10193 | https://doi.org/10.1039/C6TA08467B | This Work | Cu3 Sb1 Se4 | 650 | 5.87622894
10194 | https://doi.org/10.1039/C6TA08467B | This Work | Cu3 Sn0.01 Sb0.99 Se4 | 650 | 6.30232368
10195 | https://doi.org/10.1039/C6TA08467B | This Work | Cu3 Sn0.02 Sb0.98 Se4 | 650 | 11.79044158
10196 | https://doi.org/10.1039/C6TA08467B | This Work | Cu3 Sn0.05 Sb0.95 Se17 | 650 | 9.11544228
10197 | https://doi.org/10.1039/C6TA08467B | This Work | Cu3 Sn0.1 Sb0.9 Se4 | 650 | 7.57401145
10198 | https://doi.org/10.1039/C6TA08467B | This Work | Cu3 Sn0.02 Sb0.98 Se4 | 675 | 12.15560314
AVG1 |  |  | Al0.0025 Zn0.9975 O1 | 300 | 0.24505
AVG2 |  |  | Al0.0025 Zn0.9975 O1 | 400 | 0.30508
AVG3 |  |  | Al0.0025 Zn0.9975 O1 | 700 | 0.94556
AVG4 |  |  | Al0.0025 Zn0.9975 O1 | 1000 | 5.06725
AVG5 |  |  | Al0.02 Zn0.98 O1 | 700 | 0.133232
AVG6 |  |  | Al0.02 Zn0.98 O1 | 1000 | 0.70356
AVG7 |  |  | Al0.03 Zn0.97 O1 | 700 | 0.869725
AVG8 |  |  | Al0.03 Zn0.97 O1 | 1000 | 2.03815
AVG9 |  |  | Ba0.39 Sr0.61 Nb2 O6 | 300 | 1.377587
AVG10 |  |  | Ba0.39 Sr0.61 Nb2 O6 | 400 | 2.77915
AVG11 |  |  | Ba0.39 Sr0.61 Nb2 O6 | 700 | 17.345
AVG12 |  |  | Ba1.8 Co1 Bi0.2 Ru1 O6 | 318 | 1.52443757
AVG13 |  |  | Ba1.8 Co1 Bi0.2 Ru1 O6 | 418 | 1.028527
AVG14 |  |  | Ba4 Ga8 Ge15 | 300 | 3.8621
AVG15 |  |  | Ba4 Ga8 Ge15 | 400 | 6.905975
AVG16 |  |  | Ba4 Ga8 Ge15 | 700 | 14.01705
AVG17 |  |  | Ba4 Ga8 Ge15 | 1000 | 13.72613
AVG18 |  |  | Bi2 S3 | 323 | 0.8388205762
AVG19 |  |  | Bi2 S3 | 423 | 0.8438225675
AVG20 |  |  | Bi2 S3 | 523 | 0.812312698
AVG21 |  |  | Bi2 S3 | 623 | 0.689898415
AVG22 |  |  | Bi2 S3 | 673 | 0.88
AVG23 |  |  | Bi2 Te3 | 350 | 8.1491903
AVG24 |  |  | Bi2 Te3 | 400 | 7.8521535
AVG25 |  |  | Bi2 Te3 | 500 | 7.251922285
AVG26 |  |  | Bi2 Te3 | 550 | 6.50733132
AVG27 |  |  | Ca0.9 Ho0.1 Mn1 O3 | 400 | 1.03585
AVG28 |  |  | Ca0.9 Ho0.1 Mn1 O3 | 700 | 1.3237
AVG29 |  |  | Ca0.9 Ho0.1 Mn1 O3 | 1000 | 1.2432
AVG30 |  |  | Ca0.9 Mn0.9 Nb0.1 Bi0.1 O3 | 1000 | 1.5376
AVG31 |  |  | Ca0.9 Tb0.1 Mn1 O3 | 400 | 1.06772
AVG32 |  |  | Ca0.9 Tb0.1 Mn1 O3 | 700 | 1.43285
AVG33 |  |  | Ca0.9 Tb0.1 Mn1 O3 | 1000 | 1.59268
AVG34 |  |  | Ca0.9 Y0.1 Mn1 O3 | 300 | 0.779925
AVG35 |  |  | Ca0.9 Y0.1 Mn1 O3 | 400 | 0.973985
AVG36 |  |  | Ca0.9 Y0.1 Mn1 O3 | 700 | 1.406945
AVG37 |  |  | Ca0.9 Y0.1 Mn1 O3 | 1000 | 1.62274
AVG38 |  |  | Ca3.3 Yb1.5 Sm0.2 Al2 Sb6 | 323 | 0.1302815
AVG39 |  |  | Ca3.3 Yb1.5 Sm0.2 Al2 Sb6 | 423 | 0.2094732
AVG40 |  |  | Ca3.3 Yb1.5 Sm0.2 Al2 Sb6 | 523 | 0.2911089915
AVG41 |  |  | Ca3.3 Yb1.5 Sm0.2 Al2 Sb6 | 623 | 0.367483416
AVG42 |  |  | Ca3 Co4 O9 | 300 | 2.574964
AVG43 |  |  | Ca3 Co4 O9 | 400 | 4.007964
AVG44 |  |  | Ca3 Co4 O9 | 700 | 5.324073
AVG45 |  |  | Ca3 Co4 O9 | 1000 | 8.381165
AVG46 |  |  | Ca1 Mn1 O3 | 300 | 1.19666156
AVG47 |  |  | Ca1 Mn1 O3 | 400 | 0.47789356
AVG48 |  |  | Ca1 Mn1 O3 | 700 | 0.5098518
AVG49 |  |  | Ca1 Mn1 O3 | 1000 | 0.907768
AVG50 |  |  | Ce1 Fe4 Sb12 | 300 | 4.5423
AVG51 |  |  | Ce1 Fe4 Sb12 | 400 | 7.01155
AVG52 |  |  | Ce1 Fe4 Sb12 | 700 | 15.477
AVG53 |  |  | Ce1 Fe2 Co2 Sb12 | 300 | 3.2562
AVG54 |  |  | Ce1 Fe2 Co2 Sb12 | 400 | 4.96215
AVG55 |  |  | Ce1 Fe2 Co2 Sb12 | 700 | 6.9941
AVG56 |  |  | Ce1 Fe3 Co1 Sb12 | 300 | 7.4954
AVG57 |  |  | Ce1 Fe3 Co1 Sb12 | 400 | 10.76705
AVG58 |  |  | Ce1 Fe3 Co1 Sb12 | 700 | 17.581
AVG59 |  |  | Cu0.001 Pb1.004 Se0.4 S0.6 | 300 | 26.11
AVG60 |  |  | Cu0.001 Pb1.004 Se0.4 S0.6 | 323 | 25.85
AVG61 |  |  | Cu0.001 Pb1.004 Se0.4 S0.6 | 373 | 23.42
AVG62 |  |  | Cu0.001 Pb1.004 Se0.4 S0.6 | 423 | 19.625
AVG63 |  |  | Cu0.001 Pb1.004 Se0.4 S0.6 | 473 | 17.72
AVG64 |  |  | Cu0.001 Pb1.004 Se0.4 S0.6 | 523 | 16.485
AVG65 |  |  | Cu0.001 Pb1.004 Se0.4 S0.6 | 573 | 15.925
AVG66 |  |  | Cu0.001 Pb1.004 Se0.4 S0.6 | 623 | 15.375
AVG67 |  |  | Cu0.001 Pb1.004 Se0.4 S0.6 | 673 | 14.86
AVG68 |  |  | Cu0.001 Pb1.004 Se0.4 S0.6 | 723 | 13.825
AVG69 |  |  | Cu0.001 Pb1.004 Se0.4 S0.6 | 773 | 12.57
AVG70 |  |  | Cu1 Ag1 Te0.5 Se0.5 | 422 | 1.498418
AVG71 |  |  | Cu1 Ag1 Te0.7 Se0.3 | 422 | 4.817613
AVG72 |  |  | Cu2 Se1 | 300 | 5.303807288
AVG73 |  |  | Cu2 Se1 | 350 | 4.969736
AVG74 |  |  | Cu2 Se1 | 400 | 6.984351
AVG75 |  |  | Cu2 Se1 | 450 | 5.579823
AVG76 |  |  | Cu2 Se1 | 500 | 3.87463033
AVG77 |  |  | Cu2 Se1 | 550 | 6.113955
AVG78 |  |  | Cu2 Se1 | 600 | 5.409398
AVG79 |  |  | Cu2 Se1 | 650 | 7.346854
AVG80 |  |  | Cu2 Se1 | 700 | 7.386975274
AVG81 |  |  | Cu2 Se1 | 750 | 8.256048095
AVG82 |  |  | Cu2 Se1 | 800 | 7.363885
AVG83 |  |  | Cu2 Se1 | 850 | 9.026592
AVG84 |  |  | Cu2 Se1 | 900 | 8.219084
AVG85 |  |  | Cu2 Se1 | 950 | 8.33749614
AVG86 |  |  | Cu2 Se1 | 1000 | 9.477258
AVG87 |  |  | Cu2 Sn1 Se3 | 300 | 1.209755
AVG88 |  |  | Cu2 Sn1 Se3 | 523 | 1.411653
AVG89 |  |  | Cu2 Sn1 Se3 | 723 | 3.016931
AVG90 |  |  | Cu3 Sb1 Se4 | 323 | 4.68652968
AVG91 |  |  | Cu3 Sb1 Se4 | 423 | 4.69137654
AVG92 |  |  | Cu3 Sb1 Se4 | 473 | 4.916696935
AVG93 |  |  | Cu3 Sb1 Se4 | 523 | 4.588813
AVG94 |  |  | Cu3 Sb1 Se4 | 573 | 6.1387752
AVG95 |  |  | Cu3 Sb1 Se4 | 623 | 6.6179595
AVG96 |  |  | Cu1 Bi1 Se1 O1 | 323 | 0.7086101968
AVG97 |  |  | Cu1 Bi1 Se1 O1 | 523 | 0.8498750886
AVG98 |  |  | Cu1 Bi1 Se1 O1 | 623 | 2.176383
AVG99 |  |  | Cu1 Bi1 Se1 O1 | 723 | 1.6702912
AVG100 |  |  | Cu1 Bi1 Se1 O1 | 923 | 1.293513
AVG101 |  |  | Ge0.91 Bi0.06 Te1 | 500 | 32.45
AVG102 |  |  | Ge0.91 Bi0.06 Te1 | 550 | 35.05
AVG103 |  |  | Ge0.91 Bi0.06 Te1 | 600 | 40.4
AVG104 |  |  | Ge0.91 Bi0.06 Te1 | 650 | 45.75
AVG105 |  |  | Ge0.91 Bi0.06 Te1 | 700 | 43.55
AVG106 |  |  | Ge0.9 Bi0.07 Te1 | 450 | 30.45
AVG107 |  |  | Ge0.9 Bi0.07 Te1 | 500 | 32.5
AVG108 |  |  | Ge0.9 Bi0.07 Te1 | 550 | 33.65
AVG109 |  |  | Ge0.9 Bi0.07 Te1 | 600 | 39.1
AVG110 |  |  | Ge0.9 Bi0.07 Te1 | 650 | 41.7
AVG111 |  |  | Ge0.9 Bi0.07 Te1 | 700 | 39.1
AVG112 |  |  | Ge1 Te1 | 323 | 10.53562
AVG113 |  |  | Ge1 Te1 | 373 | 11.70778
AVG114 |  |  | Ge1 Te1 | 423 | 15.67597
AVG115 |  |  | Ge1 Te1 | 473 | 17.01674
AVG116 |  |  | Ge1 Te1 | 523 | 23.43838
AVG117 |  |  | Ge1 Te1 | 550 | 17.12455
AVG118 |  |  | Ge1 Te1 | 573 | 26.01238
AVG119 |  |  | Ge1 Te1 | 623 | 34.957365
AVG120 |  |  | Ge1 Te1 | 673 | 41.91622
AVG121 |  |  | Ge1 Te1 | 723 | 38.7755
AVG122 |  |  | Ge1 Te1 | 773 | 41.3881275
AVG123 |  |  | Ge1 Te1 | 823 | 38.38372
AVG124 |  |  | Hf0.15 Zr0.15 Ti0.7 Ni1 Sn1 | 300 | 13.3305
AVG125 |  |  | Hf0.15 Zr0.15 Ti0.7 Ni1 Sn1 | 700 | 43.1235
AVG126 |  |  | Hf0.25 Zr0.25 Ti0.5 Ni1 Sn1 | 300 | 19.513
AVG127 |  |  | Hf0.25 Zr0.25 Ti0.5 Ni1 Sn1 | 700 | 62.504
AVG128 |  |  | Hf0.35 Zr0.35 Ti0.3 Ni1 Sn1 | 300 | 14.4145
AVG129 |  |  | Hf0.35 Zr0.35 Ti0.3 Ni1 Sn1 | 700 | 51.929
AVG130 |  |  | Hf0.4 Zr0.4 Ti0.2 Ni1 Sn1 | 300 | 3.85095
AVG131 |  |  | Hf0.4 Zr0.4 Ti0.2 Ni1 Sn1 | 700 | 40.847
AVG132 |  |  | Hf0.5 Zr0.5 Ni1 Sn1 | 300 | 3.32405
AVG133 |  |  | Hf0.5 Zr0.5 Ni1 Sn1 | 700 | 24.845
AVG134 |  |  | In0.015 Te0.998 Pb0.985 I0.002 | 585 | 8.13365625
AVG135 |  |  | In0.2 Co4 Sb12 | 300 | 32.8215
AVG136 |  |  | In0.2 Co4 Sb12 | 400 | 35.4655
AVG137 |  |  | K2 Bi8 Se13 | 300 | 6.39065
AVG138 |  |  | La1 Co1 O3 | 300 | 0.1250535
AVG139 |  |  | Li1 Mn2 O4 | 700 | 0.003387305
AVG140 |  |  | Li1 Mn2 O4 | 1000 | 0.0107229
AVG141 |  |  | Mg0.02 Cr0.98 Cu1 O2 | 300 | 0.275246
AVG142 |  |  | Mg0.02 Cr0.98 Cu1 O2 | 400 | 0.53067
AVG143 |  |  | Mg0.02 Cr0.98 Cu1 O2 | 700 | 0.97046
AVG144 |  |  | Mg0.02 Cr0.98 Cu1 O2 | 1000 | 1.223865
AVG145 |  |  | Mg0.1 Cu1 Rh0.9 O2 | 300 | 6.373233
AVG146 |  |  | Mg0.1 Cu1 Rh0.9 O2 | 400 | 7.4189
AVG147 |  |  | Mg0.1 Cu1 Rh0.9 O2 | 700 | 8.051733
AVG148 |  |  | Mg0.1 Cu1 Rh0.9 O2 | 1000 | 9.85465
AVG149 |  |  | Mg2 Si1 | 300 | 15.44675
AVG150 |  |  | Mg2 Si1 | 400 | 21.1845
AVG151 |  |  | Mg2 Si1 | 700 | 19.0555
AVG152 |  |  | Na1 Co2 O4 | 300 | 13.9444
AVG153 |  |  | Na1 Co2 O4 | 400 | 16.32185
AVG154 |  |  | Na1 Co2 O4 | 700 | 25.8189
AVG155 |  |  | Na1 Co2 O4 | 1000 | 37.16165
AVG156 |  |  | Na0.015 Sn0.985 Se1 | 300 | 24.56813
AVG157 |  |  | Na0.015 Sn0.985 Se1 | 400 | 21.871
AVG158 |  |  | Na0.015 Sn0.985 Se1 | 700 | 10.97313
AVG159 |  |  | Sc0.06 Ge0.94 Te1 | 323 | 23.2697
AVG160 |  |  | Sc0.06 Ge0.94 Te1 | 373 | 25.7151
AVG161 |  |  | Sc0.06 Ge0.94 Te1 | 423 | 29.72445
AVG162 |  |  | Sc0.06 Ge0.94 Te1 | 473 | 33.8172
AVG163 |  |  | Sc0.06 Ge0.94 Te1 | 523 | 36.26195
AVG164 |  |  | Sc0.06 Ge0.94 Te1 | 573 | 38.9548
AVG165 |  |  | Sc0.06 Ge0.94 Te1 | 623 | 33.98725
AVG166 |  |  | Sc0.06 Ge0.94 Te1 | 673 | 36.76145
AVG167 |  |  | Sc0.06 Ge0.94 Te1 | 723 | 35.2118
AVG168 |  |  | Si1 Ag8 Se6 | 298 | 12.70537
AVG169 |  |  | Si1 Ag8 Se6 | 343 | 13.58093
AVG170 |  |  | Si1 Ag8 Se6 | 398 | 14.38983
AVG171 |  |  | Si1 Ag8 Se6 | 423 | 4.745196
AVG172 |  |  | Si1 Ag8 Se6 | 473 | 4.8882
AVG173 |  |  | Sn1 Se1 | 300 | 1.457845
AVG174 |  |  | Sn1 Se1 | 373 | 0.9510017
AVG175 |  |  | Sn1 Se1 | 423 | 1.837473
AVG176 |  |  | Sn1 Se1 | 473 | 1.236458
AVG177 |  |  | Sn1 Se1 | 573 | 1.620519
AVG178 |  |  | Sn1 Se1 | 673 | 2.249086
AVG179 |  |  | Sn1 Se1 | 723 | 2.186492
AVG180 |  |  | Sn1 Se1 | 773 | 3.783604
AVG181 |  |  | Sn1 Se1 | 873 | 6.228809
AVG182 |  |  | Sn1 Te1 | 323 | 5.38003
AVG183 |  |  | Sn1 Te1 | 373 | 6.619605505
AVG184 |  |  | Sn1 Te1 | 423 | 5.811769
AVG185 |  |  | Sn1 Te1 | 473 | 7.55261892
AVG186 |  |  | Sn1 Te1 | 523 | 7.768621
AVG187 |  |  | Sn1 Te1 | 573 | 9.399792
AVG188 |  |  | Sn1 Te1 | 600 | 11.4906
AVG189 |  |  | Sn1 Te1 | 623 | 11.57472
AVG190 |  |  | Sn1 Te1 | 673 | 12.50909
AVG191 |  |  | Sn1 Te1 | 723 | 15.6559
AVG192 |  |  | Sn1 Te1 | 773 | 16.1778
AVG193 |  |  | Sr1 Ti0.8 Nb0.2 O3 | 300 | 1.37378
AVG194 |  |  | Sr1 Ti0.8 Nb0.2 O3 | 400 | 2.023
AVG195 |  |  | Sr1 Ti0.8 Nb0.2 O3 | 700 | 5.16025
AVG196 |  |  | Sr1 Ti0.8 Nb0.2 O3 | 1000 | 7.66705
AVG197 |  |  | Ti1 Ni1 Sn1 | 300 | 3.83805
AVG198 |  |  | Ti1 Ni1 Sn1 | 400 | 11.101
AVG199 |  |  | Ti1 Ni1 Sn1 | 700 | 24.29
AVG200 |  |  | Ti1 Ni1 Sn1 | 1000 | 15.8495
AVG201 |  |  | Tl2 Sn1 Te5 | 300 | 8.034933
AVG202 |  |  | V1 Fe1 Sb1 | 400 | 43.17041
AVG203 |  |  | V1 Fe1 Sb1 | 500 | 36.86403
AVG204 |  |  | V1 Fe1 Sb1 | 600 | 28.34168434
AVG205 |  |  | V1 Fe1 Sb1 | 700 | 22.46168
AVG206 |  |  | Yb0.0015 Ge0.85 Te1 Pb0.1485 | 300 | 8.23106824
AVG207 |  |  | Yb0.0015 Ge0.85 Te1 Pb0.1485 | 370 | 10.16688
AVG208 |  |  | Yb0.0015 Ge0.85 Te1 Pb0.1485 | 470 | 14.87479192
AVG209 |  |  | Yb0.0015 Ge0.85 Te1 Pb0.1485 | 570 | 19.59704
AVG210 |  |  | Yb0.0015 Ge0.85 Te1 Pb0.1485 | 670 | 25.0169
AVG211 |  |  | Yb0.0015 Ge0.85 Te1 Pb0.1485 | 720 | 27.46227959
AVG212 |  |  | Zn4 Sb3 | 300 | 7.090975
AVG213 |  |  | Zn4 Sb3 | 400 | 9.1388
AVG214 |  |  | Zn4 Sb3 | 700 | 11.3295
AVG215 |  |  | Zn1 O1 | 1000 | 0.348091