## Sheet1
# | Source Paper | Initial Dataset | reduced_compositions | Temperature (K) | Seebeck Coefficient (µV/K)
0 | https://doi.org/10.1039/D1EE02986J | This Work | Ga0.025 Te1 Pb0.975 | 300 | -129.88
1 | https://doi.org/10.1039/D1EE02986J | This Work | Ga0.025 Te1 Pb0.975 | 350 | -149.5
2 | https://doi.org/10.1039/D1EE02986J | This Work | Ga0.025 Te1 Pb0.975 | 400 | -170.36
3 | https://doi.org/10.1039/D1EE02986J | This Work | Ga0.025 Te1 Pb0.975 | 450 | -189.41
4 | https://doi.org/10.1039/D1EE02986J | This Work | Ga0.025 Te1 Pb0.975 | 500 | -202.93
10 | https://doi.org/10.1039/D1EE02986J | This Work | Ga0.025 Te1 Pb0.975 | 800 | -253.27
11 | https://doi.org/10.1039/D1EE02986J | This Work | Ga0.025 Te1 Pb0.975 | 850 | -254.51
13 | https://doi.org/10.1039/D1EE02986J | This Work | Zn0.0025 Ga0.025 Te1.0025 Pb0.975 | 350 | -136.5
14 | https://doi.org/10.1039/D1EE02986J | This Work | Zn0.0025 Ga0.025 Te1.0025 Pb0.975 | 400 | -157.79
15 | https://doi.org/10.1039/D1EE02986J | This Work | Zn0.0025 Ga0.025 Te1.0025 Pb0.975 | 450 | -175.99
16 | https://doi.org/10.1039/D1EE02986J | This Work | Zn0.0025 Ga0.025 Te1.0025 Pb0.975 | 500 | -193.57
17 | https://doi.org/10.1039/D1EE02986J | This Work | Zn0.0025 Ga0.025 Te1.0025 Pb0.975 | 550 | -209.92
18 | https://doi.org/10.1039/D1EE02986J | This Work | Zn0.0025 Ga0.025 Te1.0025 Pb0.975 | 600 | -223.19
23 | https://doi.org/10.1039/D1EE02986J | This Work | Zn0.0025 Ga0.025 Te1.0025 Pb0.975 | 850 | -263.29
24 | https://doi.org/10.1039/D1EE02986J | This Work | Zn0.005 Ga0.025 Te1.005 Pb0.975 | 300 | -98.60284763
25 | https://doi.org/10.1039/D1EE02986J | This Work | Zn0.005 Ga0.025 Te1.005 Pb0.975 | 350 | -109.85
26 | https://doi.org/10.1039/D1EE02986J | This Work | Zn0.005 Ga0.025 Te1.005 Pb0.975 | 400 | -129.07
27 | https://doi.org/10.1039/D1EE02986J | This Work | Zn0.005 Ga0.025 Te1.005 Pb0.975 | 450 | -146.62
28 | https://doi.org/10.1039/D1EE02986J | This Work | Zn0.005 Ga0.025 Te1.005 Pb0.975 | 500 | -162.76
29 | https://doi.org/10.1039/D1EE02986J | This Work | Zn0.005 Ga0.025 Te1.005 Pb0.975 | 550 | -176.06
30 | https://doi.org/10.1039/D1EE02986J | This Work | Zn0.005 Ga0.025 Te1.005 Pb0.975 | 600 | -190.98
31 | https://doi.org/10.1039/D1EE02986J | This Work | Zn0.005 Ga0.025 Te1.005 Pb0.975 | 650 | -203.06
33 | https://doi.org/10.1039/D1EE02986J | This Work | Zn0.005 Ga0.025 Te1.005 Pb0.975 | 750 | -226.93
36 | https://doi.org/10.1039/D1EE02986J | This Work | Zn0.0075 Ga0.025 Te1.0075 Pb0.975 | 300 | -91.15
37 | https://doi.org/10.1039/D1EE02986J | This Work | Zn0.0075 Ga0.025 Te1.0075 Pb0.975 | 350 | -102.26
38 | https://doi.org/10.1039/D1EE02986J | This Work | Zn0.0075 Ga0.025 Te1.0075 Pb0.975 | 400 | -122.93
39 | https://doi.org/10.1039/D1EE02986J | This Work | Zn0.0075 Ga0.025 Te1.0075 Pb0.975 | 450 | -141.44
40 | https://doi.org/10.1039/D1EE02986J | This Work | Zn0.0075 Ga0.025 Te1.0075 Pb0.975 | 500 | -158.09
41 | https://doi.org/10.1039/D1EE02986J | This Work | Zn0.0075 Ga0.025 Te1.0075 Pb0.975 | 550 | -173.83
42 | https://doi.org/10.1039/D1EE02986J | This Work | Zn0.0075 Ga0.025 Te1.0075 Pb0.975 | 600 | -187.71
43 | https://doi.org/10.1039/D1EE02986J | This Work | Zn0.0075 Ga0.025 Te1.0075 Pb0.975 | 650 | -199.12
48 | https://doi.org/10.1039/D1EE02986J | This Work | Zn0.01 Ga0.025 Te1.01 Pb0.975 | 300 | -103.4077
59 | https://doi.org/10.1039/D1EE02986J | This Work | Zn0.01 Ga0.025 Te1.01 Pb0.975 | 850 | -263.29
61 | https://doi.org/10.1038/s41467-024-47578-w | This Work | Cd0.02 Te0.98 | 350 | 408.26
66 | https://doi.org/10.1038/s41467-024-47578-w | This Work | Cd0.02 Te0.98 | 600 | 191.46
67 | https://doi.org/10.1038/s41467-024-47578-w | This Work | Ge0.02 Te0.98 | 300 | 327.15
68 | https://doi.org/10.1038/s41467-024-47578-w | This Work | Ge0.02 Te0.98 | 350 | 352.91
72 | https://doi.org/10.1038/s41467-024-47578-w | This Work | Ge0.02 Te0.98 | 550 | 285.68
74 | https://doi.org/10.1038/s41467-024-47578-w | This Work | Sn0.02 Te0.98 | 300 | 292.47
75 | https://doi.org/10.1038/s41467-024-47578-w | This Work | Sn0.02 Te0.98 | 350 | 285.1
80 | https://doi.org/10.1038/s41467-024-47578-w | This Work | Sn0.02 Te0.98 | 600 | 249.16
81 | https://doi.org/10.1038/s41467-024-47578-w | This Work | Zn0.02 Te0.98 | 300 | 459.83
89 | https://doi.org/10.1016/j.jallcom.2024.174769 | This Work | Zn0.85986213 W0.13192965 O1.21900395 | 773 | -263.28
97 | https://doi.org/10.1016/j.jallcom.2024.174769 | This Work | Zn0.92128085 W0.10994137 O1.2205657 | 673 | -333.59
104 | https://doi.org/10.1016/j.jallcom.2024.174769 | This Work | Zn0.98269957 W0.0879531 O1.22212745 | 473 | -425
131 | https://doi.org/10.1016/j.jallcom.2024.174769 | This Work | Zn1.16695574 W0.02198827 O1.22681271 | 473 | -542.19
138 | https://doi.org/10.1016/j.mtener.2024.101555 | This Work | Bi2 Se3 | 300 | -110.25
150 | https://doi.org/10.1016/j.mtener.2024.101555 | This Work | Al0.1 Bi2 Se3 | 340 | -133
151 | https://doi.org/10.1016/j.mtener.2024.101555 | This Work | Al0.1 Bi2 Se3 | 360 | -138
152 | https://doi.org/10.1016/j.mtener.2024.101555 | This Work | Al0.1 Bi2 Se3 | 380 | -141.75
153 | https://doi.org/10.1016/j.mtener.2024.101555 | This Work | Al0.1 Bi2 Se3 | 400 | -145
161 | https://doi.org/10.1016/j.mtener.2024.101555 | This Work | Al0.15 Bi2 Se3 | 360 | -134.5
162 | https://doi.org/10.1016/j.mtener.2024.101555 | This Work | Al0.15 Bi2 Se3 | 380 | -139.25
163 | https://doi.org/10.1016/j.mtener.2024.101555 | This Work | Al0.15 Bi2 Se3 | 400 | -143.25
164 | https://doi.org/10.1016/j.mtener.2024.101555 | This Work | Al0.15 Bi2 Se3 | 420 | -146.75
165 | https://doi.org/10.1016/j.mtener.2024.101555 | This Work | Al0.15 Bi2 Se3 | 440 | -150.25
168 | https://doi.org/10.1016/j.mtener.2024.101555 | This Work | Al0.2 Bi2 Se3 | 300 | -116
169 | https://doi.org/10.1016/j.mtener.2024.101555 | This Work | Al0.2 Bi2 Se3 | 320 | -123.25
170 | https://doi.org/10.1016/j.mtener.2024.101555 | This Work | Al0.2 Bi2 Se3 | 340 | -128.25
171 | https://doi.org/10.1016/j.mtener.2024.101555 | This Work | Al0.2 Bi2 Se3 | 360 | -133.75
172 | https://doi.org/10.1016/j.mtener.2024.101555 | This Work | Al0.2 Bi2 Se3 | 380 | -138
173 | https://doi.org/10.1016/j.mtener.2024.101555 | This Work | Al0.2 Bi2 Se3 | 400 | -141.75
174 | https://doi.org/10.1016/j.mtener.2024.101555 | This Work | Al0.2 Bi2 Se3 | 420 | -145
175 | https://doi.org/10.1016/j.mtener.2024.101555 | This Work | Al0.2 Bi2 Se3 | 440 | -147.5
176 | https://doi.org/10.1016/j.mtener.2024.101555 | This Work | Al0.2 Bi2 Se3 | 460 | -150
177 | https://doi.org/10.1016/j.mtener.2024.101555 | This Work | Al0.2 Bi2 Se3 | 480 | -151.75
244 | https://doi.org/10.1038/s41467-022-33774-z | This Work | Ge0.91 Bi0.06 Te1 | 750 | 237
245 | https://doi.org/10.1038/s41467-022-33774-z | This Work | Ge0.91 Bi0.06 Te1 | 800 | 227
255 | https://doi.org/10.1038/s41467-022-33774-z | This Work | Ge0.9 Bi0.07 Te1 | 750 | 247
256 | https://doi.org/10.1038/s41467-022-33774-z | This Work | Ge0.9 Bi0.07 Te1 | 800 | 233
257 | https://doi.org/10.1016/j.mssp.2024.108556 | This Work | Co4 Cu0.3 Sb11.7 Te0.3 | 320 | -170.4
258 | https://doi.org/10.1016/j.mssp.2024.108556 | This Work | Co4 Cu0.3 Sb11.7 Te0.3 | 360 | -178.4
259 | https://doi.org/10.1016/j.mssp.2024.108556 | This Work | Co4 Cu0.3 Sb11.7 Te0.3 | 400 | -188
260 | https://doi.org/10.1016/j.mssp.2024.108556 | This Work | Co4 Cu0.3 Sb11.7 Te0.3 | 440 | -192.8
261 | https://doi.org/10.1016/j.mssp.2024.108556 | This Work | Co4 Cu0.3 Sb11.7 Te0.3 | 470 | -199.2
262 | https://doi.org/10.1016/j.mssp.2024.108556 | This Work | Co4 Cu0.3 Sb11.7 Te0.3 | 510 | -206.4
263 | https://doi.org/10.1016/j.mssp.2024.108556 | This Work | Co4 Cu0.3 Sb11.7 Te0.3 | 550 | -213.6
264 | https://doi.org/10.1016/j.mssp.2024.108556 | This Work | Co4 Cu0.3 Sb11.7 Te0.3 | 590 | -219.2
265 | https://doi.org/10.1016/j.mssp.2024.108556 | This Work | Co4 Cu0.3 Sb11.7 Te0.3 | 630 | -226.4
266 | https://doi.org/10.1016/j.mssp.2024.108556 | This Work | Co4 Cu0.3 Sb11.7 Te0.3 | 670 | -232
267 | https://doi.org/10.1016/j.mssp.2024.108556 | This Work | Co4 Cu0.3 Sb11.7 Te0.3 | 700 | -236.8
268 | https://doi.org/10.1016/j.mssp.2024.108556 | This Work | Co4 Cu0.3 Sb11.7 Te0.3 | 730 | -241.6
269 | https://doi.org/10.1016/j.mssp.2024.108556 | This Work | Co4 Cu0.3 Sb11.7 Te0.3 | 770 | -245.6
270 | https://doi.org/10.1016/j.mssp.2024.108556 | This Work | Co4 Cu0.3 Sb11.5 Te0.5 | 320 | -143.2
271 | https://doi.org/10.1016/j.mssp.2024.108556 | This Work | Co4 Cu0.3 Sb11.5 Te0.5 | 360 | -148.8
272 | https://doi.org/10.1016/j.mssp.2024.108556 | This Work | Co4 Cu0.3 Sb11.5 Te0.5 | 400 | -155.2
273 | https://doi.org/10.1016/j.mssp.2024.108556 | This Work | Co4 Cu0.3 Sb11.5 Te0.5 | 440 | -165.6
274 | https://doi.org/10.1016/j.mssp.2024.108556 | This Work | Co4 Cu0.3 Sb11.5 Te0.5 | 470 | -173.6
275 | https://doi.org/10.1016/j.mssp.2024.108556 | This Work | Co4 Cu0.3 Sb11.5 Te0.5 | 510 | -180.8
276 | https://doi.org/10.1016/j.mssp.2024.108556 | This Work | Co4 Cu0.3 Sb11.5 Te0.5 | 550 | -187.2
277 | https://doi.org/10.1016/j.mssp.2024.108556 | This Work | Co4 Cu0.3 Sb11.5 Te0.5 | 590 | -196.8
278 | https://doi.org/10.1016/j.mssp.2024.108556 | This Work | Co4 Cu0.3 Sb11.5 Te0.5 | 630 | -208
279 | https://doi.org/10.1016/j.mssp.2024.108556 | This Work | Co4 Cu0.3 Sb11.5 Te0.5 | 670 | -216.8
280 | https://doi.org/10.1016/j.mssp.2024.108556 | This Work | Co4 Cu0.3 Sb11.5 Te0.5 | 700 | -222.4
281 | https://doi.org/10.1016/j.mssp.2024.108556 | This Work | Co4 Cu0.3 Sb11.5 Te0.5 | 730 | -227.2
282 | https://doi.org/10.1016/j.mssp.2024.108556 | This Work | Co4 Cu0.3 Sb11.5 Te0.5 | 770 | -231.2
283 | https://doi.org/10.1016/j.mssp.2024.108556 | This Work | Co4 Cu0.3 Sb11.3 Te0.7 | 320 | -105.6
284 | https://doi.org/10.1016/j.mssp.2024.108556 | This Work | Co4 Cu0.3 Sb11.3 Te0.7 | 360 | -109.6
285 | https://doi.org/10.1016/j.mssp.2024.108556 | This Work | Co4 Cu0.3 Sb11.3 Te0.7 | 400 | -113.6
286 | https://doi.org/10.1016/j.mssp.2024.108556 | This Work | Co4 Cu0.3 Sb11.3 Te0.7 | 440 | -118.4
287 | https://doi.org/10.1016/j.mssp.2024.108556 | This Work | Co4 Cu0.3 Sb11.3 Te0.7 | 470 | -125.6
288 | https://doi.org/10.1016/j.mssp.2024.108556 | This Work | Co4 Cu0.3 Sb11.3 Te0.7 | 510 | -132.8
289 | https://doi.org/10.1016/j.mssp.2024.108556 | This Work | Co4 Cu0.3 Sb11.3 Te0.7 | 550 | -138.4
290 | https://doi.org/10.1016/j.mssp.2024.108556 | This Work | Co4 Cu0.3 Sb11.3 Te0.7 | 590 | -146.4
291 | https://doi.org/10.1016/j.mssp.2024.108556 | This Work | Co4 Cu0.3 Sb11.3 Te0.7 | 630 | -154.4
292 | https://doi.org/10.1016/j.mssp.2024.108556 | This Work | Co4 Cu0.3 Sb11.3 Te0.7 | 670 | -163.2
293 | https://doi.org/10.1016/j.mssp.2024.108556 | This Work | Co4 Cu0.3 Sb11.3 Te0.7 | 700 | -169.6
294 | https://doi.org/10.1016/j.mssp.2024.108556 | This Work | Co4 Cu0.3 Sb11.3 Te0.7 | 730 | -175.2
295 | https://doi.org/10.1016/j.mssp.2024.108556 | This Work | Co4 Cu0.3 Sb11.3 Te0.7 | 770 | -180
296 | https://doi.org/10.1016/j.mssp.2024.108556 | This Work | Co4 Cu0.3 Sb11.1 Te0.9 | 320 | -94.4
297 | https://doi.org/10.1016/j.mssp.2024.108556 | This Work | Co4 Cu0.3 Sb11.1 Te0.9 | 360 | -96
298 | https://doi.org/10.1016/j.mssp.2024.108556 | This Work | Co4 Cu0.3 Sb11.1 Te0.9 | 400 | -99.2
299 | https://doi.org/10.1016/j.mssp.2024.108556 | This Work | Co4 Cu0.3 Sb11.1 Te0.9 | 440 | -104
300 | https://doi.org/10.1016/j.mssp.2024.108556 | This Work | Co4 Cu0.3 Sb11.1 Te0.9 | 470 | -109.6
301 | https://doi.org/10.1016/j.mssp.2024.108556 | This Work | Co4 Cu0.3 Sb11.1 Te0.9 | 510 | -114.4
302 | https://doi.org/10.1016/j.mssp.2024.108556 | This Work | Co4 Cu0.3 Sb11.1 Te0.9 | 550 | -119.2
303 | https://doi.org/10.1016/j.mssp.2024.108556 | This Work | Co4 Cu0.3 Sb11.1 Te0.9 | 590 | -123.2
304 | https://doi.org/10.1016/j.mssp.2024.108556 | This Work | Co4 Cu0.3 Sb11.1 Te0.9 | 630 | -128.8
305 | https://doi.org/10.1016/j.mssp.2024.108556 | This Work | Co4 Cu0.3 Sb11.1 Te0.9 | 670 | -136
306 | https://doi.org/10.1016/j.mssp.2024.108556 | This Work | Co4 Cu0.3 Sb11.1 Te0.9 | 700 | -142.4
307 | https://doi.org/10.1016/j.mssp.2024.108556 | This Work | Co4 Cu0.3 Sb11.1 Te0.9 | 730 | -148
308 | https://doi.org/10.1016/j.mssp.2024.108556 | This Work | Co4 Cu0.3 Sb11.1 Te0.9 | 770 | -155.2
309 | https://doi.org/10.1016/j.jeurceramsoc.2024.05.047 | This Work | Ba0.33 Sr0.33 Ca0.33 Ti1 O3 | 373 | -254.76
310 | https://doi.org/10.1016/j.jeurceramsoc.2024.05.047 | This Work | Ba0.33 Sr0.33 Ca0.33 Ti1 O3 | 423 | -263.1
311 | https://doi.org/10.1016/j.jeurceramsoc.2024.05.047 | This Work | Ba0.33 Sr0.33 Ca0.33 Ti1 O3 | 473 | -280.95
312 | https://doi.org/10.1016/j.jeurceramsoc.2024.05.047 | This Work | Ba0.33 Sr0.33 Ca0.33 Ti1 O3 | 523 | -295.24
313 | https://doi.org/10.1016/j.jeurceramsoc.2024.05.047 | This Work | Ba0.33 Sr0.33 Ca0.33 Ti1 O3 | 573 | -313.1
314 | https://doi.org/10.1016/j.jeurceramsoc.2024.05.047 | This Work | Ba0.33 Sr0.33 Ca0.33 Ti1 O3 | 623 | -332.14
316 | https://doi.org/10.1016/j.jeurceramsoc.2024.05.047 | This Work | Ba0.33 Sr0.33 Ca0.33 Ti1 O3 | 723 | -375
318 | https://doi.org/10.1016/j.jeurceramsoc.2024.05.047 | This Work | Ba0.3135 Sr0.3135 Ca0.3135 La0.05 Ti0.95 Nb0.05 O3 | 373 | -96.43
319 | https://doi.org/10.1016/j.jeurceramsoc.2024.05.047 | This Work | Ba0.3135 Sr0.3135 Ca0.3135 La0.05 Ti0.95 Nb0.05 O3 | 423 | -109.52
320 | https://doi.org/10.1016/j.jeurceramsoc.2024.05.047 | This Work | Ba0.3135 Sr0.3135 Ca0.3135 La0.05 Ti0.95 Nb0.05 O3 | 473 | -120.24
321 | https://doi.org/10.1016/j.jeurceramsoc.2024.05.047 | This Work | Ba0.3135 Sr0.3135 Ca0.3135 La0.05 Ti0.95 Nb0.05 O3 | 523 | -134.52
322 | https://doi.org/10.1016/j.jeurceramsoc.2024.05.047 | This Work | Ba0.3135 Sr0.3135 Ca0.3135 La0.05 Ti0.95 Nb0.05 O3 | 573 | -147.62
323 | https://doi.org/10.1016/j.jeurceramsoc.2024.05.047 | This Work | Ba0.3135 Sr0.3135 Ca0.3135 La0.05 Ti0.95 Nb0.05 O3 | 623 | -163.1
324 | https://doi.org/10.1016/j.jeurceramsoc.2024.05.047 | This Work | Ba0.3135 Sr0.3135 Ca0.3135 La0.05 Ti0.95 Nb0.05 O3 | 673 | -176.19
327 | https://doi.org/10.1016/j.jeurceramsoc.2024.05.047 | This Work | Ba0.297 Sr0.297 Ca0.297 La0.1 Ti0.95 Nb0.05 O3 | 373 | -65.48
328 | https://doi.org/10.1016/j.jeurceramsoc.2024.05.047 | This Work | Ba0.297 Sr0.297 Ca0.297 La0.1 Ti0.95 Nb0.05 O3 | 423 | -73.81
329 | https://doi.org/10.1016/j.jeurceramsoc.2024.05.047 | This Work | Ba0.297 Sr0.297 Ca0.297 La0.1 Ti0.95 Nb0.05 O3 | 473 | -83.33
330 | https://doi.org/10.1016/j.jeurceramsoc.2024.05.047 | This Work | Ba0.297 Sr0.297 Ca0.297 La0.1 Ti0.95 Nb0.05 O3 | 523 | -92.86
331 | https://doi.org/10.1016/j.jeurceramsoc.2024.05.047 | This Work | Ba0.297 Sr0.297 Ca0.297 La0.1 Ti0.95 Nb0.05 O3 | 573 | -104.76
332 | https://doi.org/10.1016/j.jeurceramsoc.2024.05.047 | This Work | Ba0.297 Sr0.297 Ca0.297 La0.1 Ti0.95 Nb0.05 O3 | 623 | -114.29
333 | https://doi.org/10.1016/j.jeurceramsoc.2024.05.047 | This Work | Ba0.297 Sr0.297 Ca0.297 La0.1 Ti0.95 Nb0.05 O3 | 673 | -127.38
334 | https://doi.org/10.1016/j.jeurceramsoc.2024.05.047 | This Work | Ba0.297 Sr0.297 Ca0.297 La0.1 Ti0.95 Nb0.05 O3 | 723 | -140.48
335 | https://doi.org/10.1016/j.jeurceramsoc.2024.05.047 | This Work | Ba0.297 Sr0.297 Ca0.297 La0.1 Ti0.95 Nb0.05 O3 | 773 | -157.14
336 | https://doi.org/10.1016/j.jeurceramsoc.2024.05.047 | This Work | Ba0.3135 Sr0.3135 Ca0.3135 La0.05 Ti0.9 Nb0.1 O3 | 373 | -67.86
337 | https://doi.org/10.1016/j.jeurceramsoc.2024.05.047 | This Work | Ba0.3135 Sr0.3135 Ca0.3135 La0.05 Ti0.9 Nb0.1 O3 | 423 | -77.38
338 | https://doi.org/10.1016/j.jeurceramsoc.2024.05.047 | This Work | Ba0.3135 Sr0.3135 Ca0.3135 La0.05 Ti0.9 Nb0.1 O3 | 473 | -84.52
339 | https://doi.org/10.1016/j.jeurceramsoc.2024.05.047 | This Work | Ba0.3135 Sr0.3135 Ca0.3135 La0.05 Ti0.9 Nb0.1 O3 | 523 | -96.43
340 | https://doi.org/10.1016/j.jeurceramsoc.2024.05.047 | This Work | Ba0.3135 Sr0.3135 Ca0.3135 La0.05 Ti0.9 Nb0.1 O3 | 573 | -108.33
341 | https://doi.org/10.1016/j.jeurceramsoc.2024.05.047 | This Work | Ba0.3135 Sr0.3135 Ca0.3135 La0.05 Ti0.9 Nb0.1 O3 | 623 | -120.24
342 | https://doi.org/10.1016/j.jeurceramsoc.2024.05.047 | This Work | Ba0.3135 Sr0.3135 Ca0.3135 La0.05 Ti0.9 Nb0.1 O3 | 673 | -132.14
343 | https://doi.org/10.1016/j.jeurceramsoc.2024.05.047 | This Work | Ba0.3135 Sr0.3135 Ca0.3135 La0.05 Ti0.9 Nb0.1 O3 | 723 | -148.81
344 | https://doi.org/10.1016/j.jeurceramsoc.2024.05.047 | This Work | Ba0.3135 Sr0.3135 Ca0.3135 La0.05 Ti0.9 Nb0.1 O3 | 773 | -165.48
345 | https://doi.org/10.1016/j.jeurceramsoc.2024.05.047 | This Work | Ba0.297 Sr0.297 Ca0.297 La0.1 Ti0.9 Nb0.1 O3 | 373 | -51.19
346 | https://doi.org/10.1016/j.jeurceramsoc.2024.05.047 | This Work | Ba0.297 Sr0.297 Ca0.297 La0.1 Ti0.9 Nb0.1 O3 | 423 | -55.95
347 | https://doi.org/10.1016/j.jeurceramsoc.2024.05.047 | This Work | Ba0.297 Sr0.297 Ca0.297 La0.1 Ti0.9 Nb0.1 O3 | 473 | -63.1
348 | https://doi.org/10.1016/j.jeurceramsoc.2024.05.047 | This Work | Ba0.297 Sr0.297 Ca0.297 La0.1 Ti0.9 Nb0.1 O3 | 523 | -71.43
349 | https://doi.org/10.1016/j.jeurceramsoc.2024.05.047 | This Work | Ba0.297 Sr0.297 Ca0.297 La0.1 Ti0.9 Nb0.1 O3 | 573 | -79.76
350 | https://doi.org/10.1016/j.jeurceramsoc.2024.05.047 | This Work | Ba0.297 Sr0.297 Ca0.297 La0.1 Ti0.9 Nb0.1 O3 | 623 | -90.48
351 | https://doi.org/10.1016/j.jeurceramsoc.2024.05.047 | This Work | Ba0.297 Sr0.297 Ca0.297 La0.1 Ti0.9 Nb0.1 O3 | 673 | -102.38
352 | https://doi.org/10.1016/j.jeurceramsoc.2024.05.047 | This Work | Ba0.297 Sr0.297 Ca0.297 La0.1 Ti0.9 Nb0.1 O3 | 723 | -114.29
353 | https://doi.org/10.1016/j.jeurceramsoc.2024.05.047 | This Work | Ba0.297 Sr0.297 Ca0.297 La0.1 Ti0.9 Nb0.1 O3 | 773 | -128.57
354 | https://doi.org/10.1126/science.abb3517 | This Work | Ag1 Sb1 Te2 | 325 | 283.27
355 | https://doi.org/10.1126/science.abb3517 | This Work | Ag1 Sb1 Te2 | 350 | 297.77
356 | https://doi.org/10.1126/science.abb3517 | This Work | Ag1 Sb1 Te2 | 375 | 313.8
357 | https://doi.org/10.1126/science.abb3517 | This Work | Ag1 Sb1 Te2 | 400 | 330.55
358 | https://doi.org/10.1126/science.abb3517 | This Work | Ag1 Sb1 Te2 | 425 | 349.37
359 | https://doi.org/10.1126/science.abb3517 | This Work | Ag1 Sb1 Te2 | 450 | 358.09
360 | https://doi.org/10.1126/science.abb3517 | This Work | Ag1 Sb1 Te2 | 475 | 356.84
361 | https://doi.org/10.1126/science.abb3517 | This Work | Ag1 Sb1 Te2 | 500 | 354.39
362 | https://doi.org/10.1126/science.abb3517 | This Work | Ag1 Sb1 Te2 | 525 | 350.72
363 | https://doi.org/10.1126/science.abb3517 | This Work | Ag1 Sb1 Te2 | 550 | 340.89
364 | https://doi.org/10.1126/science.abb3517 | This Work | Ag1 Sb1 Te2 | 575 | 328.5
366 | https://doi.org/10.1126/science.abb3517 | This Work | Cd0.02 Ag1 Sb0.98 Te2 | 350 | 274.33
367 | https://doi.org/10.1126/science.abb3517 | This Work | Cd0.02 Ag1 Sb0.98 Te2 | 375 | 288.88
368 | https://doi.org/10.1126/science.abb3517 | This Work | Cd0.02 Ag1 Sb0.98 Te2 | 400 | 298.44
369 | https://doi.org/10.1126/science.abb3517 | This Work | Cd0.02 Ag1 Sb0.98 Te2 | 425 | 306.31
370 | https://doi.org/10.1126/science.abb3517 | This Work | Cd0.02 Ag1 Sb0.98 Te2 | 450 | 308.26
371 | https://doi.org/10.1126/science.abb3517 | This Work | Cd0.02 Ag1 Sb0.98 Te2 | 475 | 309.88
372 | https://doi.org/10.1126/science.abb3517 | This Work | Cd0.02 Ag1 Sb0.98 Te2 | 500 | 311.95
373 | https://doi.org/10.1126/science.abb3517 | This Work | Cd0.02 Ag1 Sb0.98 Te2 | 525 | 313.8
374 | https://doi.org/10.1126/science.abb3517 | This Work | Cd0.02 Ag1 Sb0.98 Te2 | 550 | 313.89
375 | https://doi.org/10.1126/science.abb3517 | This Work | Cd0.02 Ag1 Sb0.98 Te2 | 575 | 307.92
376 | https://doi.org/10.1126/science.abb3517 | This Work | Cd0.04 Ag1 Sb0.96 Te2 | 325 | 259.32
377 | https://doi.org/10.1126/science.abb3517 | This Work | Cd0.04 Ag1 Sb0.96 Te2 | 350 | 273.98
378 | https://doi.org/10.1126/science.abb3517 | This Work | Cd0.04 Ag1 Sb0.96 Te2 | 375 | 277.25
379 | https://doi.org/10.1126/science.abb3517 | This Work | Cd0.04 Ag1 Sb0.96 Te2 | 400 | 285.63
380 | https://doi.org/10.1126/science.abb3517 | This Work | Cd0.04 Ag1 Sb0.96 Te2 | 425 | 282.46
381 | https://doi.org/10.1126/science.abb3517 | This Work | Cd0.04 Ag1 Sb0.96 Te2 | 450 | 284.95
382 | https://doi.org/10.1126/science.abb3517 | This Work | Cd0.04 Ag1 Sb0.96 Te2 | 475 | 283.11
383 | https://doi.org/10.1126/science.abb3517 | This Work | Cd0.04 Ag1 Sb0.96 Te2 | 500 | 283.52
384 | https://doi.org/10.1126/science.abb3517 | This Work | Cd0.04 Ag1 Sb0.96 Te2 | 525 | 284.08
385 | https://doi.org/10.1126/science.abb3517 | This Work | Cd0.04 Ag1 Sb0.96 Te2 | 550 | 285.47
386 | https://doi.org/10.1126/science.abb3517 | This Work | Cd0.04 Ag1 Sb0.96 Te2 | 575 | 287.64
387 | https://doi.org/10.1126/science.abb3517 | This Work | Cd0.06 Ag1 Sb0.94 Te2 | 325 | 252.19
388 | https://doi.org/10.1126/science.abb3517 | This Work | Cd0.06 Ag1 Sb0.94 Te2 | 350 | 259.97
389 | https://doi.org/10.1126/science.abb3517 | This Work | Cd0.06 Ag1 Sb0.94 Te2 | 375 | 267.05
390 | https://doi.org/10.1126/science.abb3517 | This Work | Cd0.06 Ag1 Sb0.94 Te2 | 400 | 272.47
391 | https://doi.org/10.1126/science.abb3517 | This Work | Cd0.06 Ag1 Sb0.94 Te2 | 425 | 273.2
392 | https://doi.org/10.1126/science.abb3517 | This Work | Cd0.06 Ag1 Sb0.94 Te2 | 450 | 274.12
393 | https://doi.org/10.1126/science.abb3517 | This Work | Cd0.06 Ag1 Sb0.94 Te2 | 475 | 272.62
394 | https://doi.org/10.1126/science.abb3517 | This Work | Cd0.06 Ag1 Sb0.94 Te2 | 500 | 271.5
395 | https://doi.org/10.1126/science.abb3517 | This Work | Cd0.06 Ag1 Sb0.94 Te2 | 525 | 268.57
396 | https://doi.org/10.1126/science.abb3517 | This Work | Cd0.06 Ag1 Sb0.94 Te2 | 550 | 266.71
397 | https://doi.org/10.1126/science.abb3517 | This Work | Cd0.06 Ag1 Sb0.94 Te2 | 575 | 266.13
398 | https://doi.org/10.1126/science.abb3517 | This Work | Cd0.08 Ag1 Sb0.92 Te2 | 325 | 205.6
399 | https://doi.org/10.1126/science.abb3517 | This Work | Cd0.08 Ag1 Sb0.92 Te2 | 350 | 211.77
400 | https://doi.org/10.1126/science.abb3517 | This Work | Cd0.08 Ag1 Sb0.92 Te2 | 375 | 219.24
401 | https://doi.org/10.1126/science.abb3517 | This Work | Cd0.08 Ag1 Sb0.92 Te2 | 400 | 225.1
402 | https://doi.org/10.1126/science.abb3517 | This Work | Cd0.08 Ag1 Sb0.92 Te2 | 425 | 230.97
403 | https://doi.org/10.1126/science.abb3517 | This Work | Cd0.08 Ag1 Sb0.92 Te2 | 450 | 235.21
404 | https://doi.org/10.1126/science.abb3517 | This Work | Cd0.08 Ag1 Sb0.92 Te2 | 475 | 237.49
405 | https://doi.org/10.1126/science.abb3517 | This Work | Cd0.08 Ag1 Sb0.92 Te2 | 500 | 239.12
406 | https://doi.org/10.1126/science.abb3517 | This Work | Cd0.08 Ag1 Sb0.92 Te2 | 525 | 239.12
407 | https://doi.org/10.1126/science.abb3517 | This Work | Cd0.08 Ag1 Sb0.92 Te2 | 550 | 239.37
408 | https://doi.org/10.1126/science.abb3517 | This Work | Cd0.08 Ag1 Sb0.92 Te2 | 575 | 243.69
413 | https://doi.org/10.1126/science.abe1292 | This Work | Sb0.012 Pb0.99 Se1 | 500 | -74.18
414 | https://doi.org/10.1126/science.abe1292 | This Work | Sb0.012 Pb0.99 Se1 | 550 | -85.54
415 | https://doi.org/10.1126/science.abe1292 | This Work | Sb0.012 Pb0.99 Se1 | 600 | -96.64
416 | https://doi.org/10.1126/science.abe1292 | This Work | Sb0.012 Pb0.99 Se1 | 650 | -109.1
425 | https://doi.org/10.1126/science.abe1292 | This Work | Sb0.012 Te0.1 Pb0.99 Se0.8 S0.1 | 450 | -69.2
426 | https://doi.org/10.1126/science.abe1292 | This Work | Sb0.012 Te0.1 Pb0.99 Se0.8 S0.1 | 500 | -81.58
427 | https://doi.org/10.1126/science.abe1292 | This Work | Sb0.012 Te0.1 Pb0.99 Se0.8 S0.1 | 550 | -95.55
428 | https://doi.org/10.1126/science.abe1292 | This Work | Sb0.012 Te0.1 Pb0.99 Se0.8 S0.1 | 600 | -109.4
429 | https://doi.org/10.1126/science.abe1292 | This Work | Sb0.012 Te0.1 Pb0.99 Se0.8 S0.1 | 650 | -125.8
430 | https://doi.org/10.1126/science.abe1292 | This Work | Sb0.012 Te0.1 Pb0.99 Se0.8 S0.1 | 700 | -139.7
431 | https://doi.org/10.1126/science.abe1292 | This Work | Sb0.012 Te0.1 Pb0.99 Se0.8 S0.1 | 750 | -146.6
432 | https://doi.org/10.1126/science.abe1292 | This Work | Sb0.012 Te0.1 Pb0.99 Se0.8 S0.1 | 800 | -152.5
433 | https://doi.org/10.1126/science.abe1292 | This Work | Sb0.012 Te0.1 Pb0.99 Se0.8 S0.1 | 850 | -158.4
434 | https://doi.org/10.1126/science.abe1292 | This Work | Sb0.012 Te0.1 Pb0.99 Se0.8 S0.1 | 900 | -167.1
437 | https://doi.org/10.1126/science.abe1292 | This Work | Sb0.012 Te0.2 Pb0.99 Se0.6 S0.2 | 400 | -61.68
438 | https://doi.org/10.1126/science.abe1292 | This Work | Sb0.012 Te0.2 Pb0.99 Se0.6 S0.2 | 450 | -75.28
439 | https://doi.org/10.1126/science.abe1292 | This Work | Sb0.012 Te0.2 Pb0.99 Se0.6 S0.2 | 500 | -88.85
440 | https://doi.org/10.1126/science.abe1292 | This Work | Sb0.012 Te0.2 Pb0.99 Se0.6 S0.2 | 550 | -103.1
441 | https://doi.org/10.1126/science.abe1292 | This Work | Sb0.012 Te0.2 Pb0.99 Se0.6 S0.2 | 600 | -118
442 | https://doi.org/10.1126/science.abe1292 | This Work | Sb0.012 Te0.2 Pb0.99 Se0.6 S0.2 | 650 | -135.8
443 | https://doi.org/10.1126/science.abe1292 | This Work | Sb0.012 Te0.2 Pb0.99 Se0.6 S0.2 | 700 | -150.3
444 | https://doi.org/10.1126/science.abe1292 | This Work | Sb0.012 Te0.2 Pb0.99 Se0.6 S0.2 | 750 | -156.8
445 | https://doi.org/10.1126/science.abe1292 | This Work | Sb0.012 Te0.2 Pb0.99 Se0.6 S0.2 | 800 | -165.2
446 | https://doi.org/10.1126/science.abe1292 | This Work | Sb0.012 Te0.2 Pb0.99 Se0.6 S0.2 | 850 | -172.9
447 | https://doi.org/10.1126/science.abe1292 | This Work | Sb0.012 Te0.2 Pb0.99 Se0.6 S0.2 | 900 | -184
452 | https://doi.org/10.1126/science.abe1292 | This Work | Sb0.012 Te0.25 Pb0.99 Se0.5 S0.25 | 500 | -96.18
453 | https://doi.org/10.1126/science.abe1292 | This Work | Sb0.012 Te0.25 Pb0.99 Se0.5 S0.25 | 550 | -113.3
454 | https://doi.org/10.1126/science.abe1292 | This Work | Sb0.012 Te0.25 Pb0.99 Se0.5 S0.25 | 600 | -131.2
455 | https://doi.org/10.1126/science.abe1292 | This Work | Sb0.012 Te0.25 Pb0.99 Se0.5 S0.25 | 650 | -148.9
456 | https://doi.org/10.1126/science.abe1292 | This Work | Sb0.012 Te0.25 Pb0.99 Se0.5 S0.25 | 700 | -160.3
457 | https://doi.org/10.1126/science.abe1292 | This Work | Sb0.012 Te0.25 Pb0.99 Se0.5 S0.25 | 750 | -166.7
458 | https://doi.org/10.1126/science.abe1292 | This Work | Sb0.012 Te0.25 Pb0.99 Se0.5 S0.25 | 800 | -176.7
459 | https://doi.org/10.1126/science.abe1292 | This Work | Sb0.012 Te0.25 Pb0.99 Se0.5 S0.25 | 850 | -193.9
460 | https://doi.org/10.1126/science.abe1292 | This Work | Sb0.012 Te0.25 Pb0.99 Se0.5 S0.25 | 900 | -208.3
462 | https://doi.org/10.1126/science.abe1292 | This Work | Sb0.012 Te0.3 Pb0.99 Se0.4 S0.3 | 350 | -57.43
463 | https://doi.org/10.1126/science.abe1292 | This Work | Sb0.012 Te0.3 Pb0.99 Se0.4 S0.3 | 400 | -68.87
464 | https://doi.org/10.1126/science.abe1292 | This Work | Sb0.012 Te0.3 Pb0.99 Se0.4 S0.3 | 450 | -81.82
465 | https://doi.org/10.1126/science.abe1292 | This Work | Sb0.012 Te0.3 Pb0.99 Se0.4 S0.3 | 500 | -98.48
466 | https://doi.org/10.1126/science.abe1292 | This Work | Sb0.012 Te0.3 Pb0.99 Se0.4 S0.3 | 550 | -115
467 | https://doi.org/10.1126/science.abe1292 | This Work | Sb0.012 Te0.3 Pb0.99 Se0.4 S0.3 | 600 | -132.3
468 | https://doi.org/10.1126/science.abe1292 | This Work | Sb0.012 Te0.3 Pb0.99 Se0.4 S0.3 | 650 | -152.7
469 | https://doi.org/10.1126/science.abe1292 | This Work | Sb0.012 Te0.3 Pb0.99 Se0.4 S0.3 | 700 | -164.9
470 | https://doi.org/10.1126/science.abe1292 | This Work | Sb0.012 Te0.3 Pb0.99 Se0.4 S0.3 | 750 | -173.5
471 | https://doi.org/10.1126/science.abe1292 | This Work | Sb0.012 Te0.3 Pb0.99 Se0.4 S0.3 | 800 | -179.3
474 | https://doi.org/10.1126/science.abe1292 | This Work | Sb0.012 Te0.4 Pb0.99 Se0.2 S0.4 | 300 | -65.77
476 | https://doi.org/10.1126/science.abe1292 | This Work | Sb0.012 Te0.4 Pb0.99 Se0.2 S0.4 | 400 | -96.6
477 | https://doi.org/10.1126/science.abe1292 | This Work | Sb0.012 Te0.4 Pb0.99 Se0.2 S0.4 | 450 | -113.1
478 | https://doi.org/10.1126/science.abe1292 | This Work | Sb0.012 Te0.4 Pb0.99 Se0.2 S0.4 | 500 | -128.2
479 | https://doi.org/10.1126/science.abe1292 | This Work | Sb0.012 Te0.4 Pb0.99 Se0.2 S0.4 | 550 | -147.8
480 | https://doi.org/10.1126/science.abe1292 | This Work | Sb0.012 Te0.4 Pb0.99 Se0.2 S0.4 | 600 | -164.6
481 | https://doi.org/10.1126/science.abe1292 | This Work | Sb0.012 Te0.4 Pb0.99 Se0.2 S0.4 | 650 | -181.1
482 | https://doi.org/10.1126/science.abe1292 | This Work | Sb0.012 Te0.4 Pb0.99 Se0.2 S0.4 | 700 | -193.6
487 | https://doi.org/10.1126/science.abe1292 | This Work | Sb0.012 Te0.5 Pb0.99 S0.5 | 300 | -91.44
488 | https://doi.org/10.1126/science.abe1292 | This Work | Sb0.012 Te0.5 Pb0.99 S0.5 | 350 | -107.2
489 | https://doi.org/10.1126/science.abe1292 | This Work | Sb0.012 Te0.5 Pb0.99 S0.5 | 400 | -123
490 | https://doi.org/10.1126/science.abe1292 | This Work | Sb0.012 Te0.5 Pb0.99 S0.5 | 450 | -140.7
491 | https://doi.org/10.1126/science.abe1292 | This Work | Sb0.012 Te0.5 Pb0.99 S0.5 | 500 | -158.4
492 | https://doi.org/10.1126/science.abe1292 | This Work | Sb0.012 Te0.5 Pb0.99 S0.5 | 550 | -177.8
493 | https://doi.org/10.1126/science.abe1292 | This Work | Sb0.012 Te0.5 Pb0.99 S0.5 | 600 | -192
494 | https://doi.org/10.1126/science.abe1292 | This Work | Sb0.012 Te0.5 Pb0.99 S0.5 | 650 | -206.1
495 | https://doi.org/10.1126/science.abe1292 | This Work | Sb0.012 Te0.5 Pb0.99 S0.5 | 700 | -222.4
496 | https://doi.org/10.1126/science.abe1292 | This Work | Sb0.012 Te0.5 Pb0.99 S0.5 | 750 | -229.8
501 | https://doi.org/10.1126/science.abe1292 | This Work | Sn0.05 Sb0.012 Te0.25 Pb0.94 Se0.5 S0.25 | 350 | -66.4
502 | https://doi.org/10.1126/science.abe1292 | This Work | Sn0.05 Sb0.012 Te0.25 Pb0.94 Se0.5 S0.25 | 400 | -78.45
503 | https://doi.org/10.1126/science.abe1292 | This Work | Sn0.05 Sb0.012 Te0.25 Pb0.94 Se0.5 S0.25 | 450 | -92.8
504 | https://doi.org/10.1126/science.abe1292 | This Work | Sn0.05 Sb0.012 Te0.25 Pb0.94 Se0.5 S0.25 | 500 | -108.4
505 | https://doi.org/10.1126/science.abe1292 | This Work | Sn0.05 Sb0.012 Te0.25 Pb0.94 Se0.5 S0.25 | 550 | -126
506 | https://doi.org/10.1126/science.abe1292 | This Work | Sn0.05 Sb0.012 Te0.25 Pb0.94 Se0.5 S0.25 | 600 | -143.9
507 | https://doi.org/10.1126/science.abe1292 | This Work | Sn0.05 Sb0.012 Te0.25 Pb0.94 Se0.5 S0.25 | 650 | -167.6
508 | https://doi.org/10.1126/science.abe1292 | This Work | Sn0.05 Sb0.012 Te0.25 Pb0.94 Se0.5 S0.25 | 700 | -181
509 | https://doi.org/10.1126/science.abe1292 | This Work | Sn0.05 Sb0.012 Te0.25 Pb0.94 Se0.5 S0.25 | 750 | -189.2
510 | https://doi.org/10.1126/science.abe1292 | This Work | Sn0.05 Sb0.012 Te0.25 Pb0.94 Se0.5 S0.25 | 800 | -192.3
511 | https://doi.org/10.1126/science.abe1292 | This Work | Sn0.05 Sb0.012 Te0.25 Pb0.94 Se0.5 S0.25 | 850 | -199.2
512 | https://doi.org/10.1126/science.abe1292 | This Work | Sn0.05 Sb0.012 Te0.25 Pb0.94 Se0.5 S0.25 | 900 | -200.5
517 | https://doi.org/10.1126/science.abe1292 | This Work | Sn0.1 Sb0.012 Te0.25 Pb0.89 Se0.5 S0.25 | 500 | -125.6
518 | https://doi.org/10.1126/science.abe1292 | This Work | Sn0.1 Sb0.012 Te0.25 Pb0.89 Se0.5 S0.25 | 550 | -143.5
519 | https://doi.org/10.1126/science.abe1292 | This Work | Sn0.1 Sb0.012 Te0.25 Pb0.89 Se0.5 S0.25 | 600 | -164.3
520 | https://doi.org/10.1126/science.abe1292 | This Work | Sn0.1 Sb0.012 Te0.25 Pb0.89 Se0.5 S0.25 | 650 | -175.8
521 | https://doi.org/10.1126/science.abe1292 | This Work | Sn0.1 Sb0.012 Te0.25 Pb0.89 Se0.5 S0.25 | 700 | -182.9
522 | https://doi.org/10.1126/science.abe1292 | This Work | Sn0.1 Sb0.012 Te0.25 Pb0.89 Se0.5 S0.25 | 750 | -192.5
523 | https://doi.org/10.1126/science.abe1292 | This Work | Sn0.1 Sb0.012 Te0.25 Pb0.89 Se0.5 S0.25 | 800 | -200.1
524 | https://doi.org/10.1126/science.abe1292 | This Work | Sn0.1 Sb0.012 Te0.25 Pb0.89 Se0.5 S0.25 | 850 | -209.4
525 | https://doi.org/10.1126/science.abe1292 | This Work | Sn0.1 Sb0.012 Te0.25 Pb0.89 Se0.5 S0.25 | 900 | -220.2
526 | https://doi.org/10.1126/science.abe1292 | This Work | Sn0.15 Sb0.012 Te0.25 Pb0.84 Se0.5 S0.25 | 300 | -66.12
527 | https://doi.org/10.1126/science.abe1292 | This Work | Sn0.15 Sb0.012 Te0.25 Pb0.84 Se0.5 S0.25 | 350 | -81.67
528 | https://doi.org/10.1126/science.abe1292 | This Work | Sn0.15 Sb0.012 Te0.25 Pb0.84 Se0.5 S0.25 | 400 | -97.84
529 | https://doi.org/10.1126/science.abe1292 | This Work | Sn0.15 Sb0.012 Te0.25 Pb0.84 Se0.5 S0.25 | 450 | -114.5
530 | https://doi.org/10.1126/science.abe1292 | This Work | Sn0.15 Sb0.012 Te0.25 Pb0.84 Se0.5 S0.25 | 500 | -133.6
531 | https://doi.org/10.1126/science.abe1292 | This Work | Sn0.15 Sb0.012 Te0.25 Pb0.84 Se0.5 S0.25 | 550 | -153.6
532 | https://doi.org/10.1126/science.abe1292 | This Work | Sn0.15 Sb0.012 Te0.25 Pb0.84 Se0.5 S0.25 | 600 | -174.5
533 | https://doi.org/10.1126/science.abe1292 | This Work | Sn0.15 Sb0.012 Te0.25 Pb0.84 Se0.5 S0.25 | 650 | -193
534 | https://doi.org/10.1126/science.abe1292 | This Work | Sn0.15 Sb0.012 Te0.25 Pb0.84 Se0.5 S0.25 | 700 | -203.5
535 | https://doi.org/10.1126/science.abe1292 | This Work | Sn0.15 Sb0.012 Te0.25 Pb0.84 Se0.5 S0.25 | 750 | -207.1
536 | https://doi.org/10.1126/science.abe1292 | This Work | Sn0.15 Sb0.012 Te0.25 Pb0.84 Se0.5 S0.25 | 800 | -208.2
537 | https://doi.org/10.1126/science.abe1292 | This Work | Sn0.15 Sb0.012 Te0.25 Pb0.84 Se0.5 S0.25 | 850 | -209.8
538 | https://doi.org/10.1126/science.abe1292 | This Work | Sn0.15 Sb0.012 Te0.25 Pb0.84 Se0.5 S0.25 | 900 | -211.6
539 | https://doi.org/10.1126/science.abe1292 | This Work | Sn0.2 Sb0.012 Te0.25 Pb0.79 Se0.5 S0.25 | 300 | -73.34
540 | https://doi.org/10.1126/science.abe1292 | This Work | Sn0.2 Sb0.012 Te0.25 Pb0.79 Se0.5 S0.25 | 350 | -90.93
541 | https://doi.org/10.1126/science.abe1292 | This Work | Sn0.2 Sb0.012 Te0.25 Pb0.79 Se0.5 S0.25 | 400 | -108.1
542 | https://doi.org/10.1126/science.abe1292 | This Work | Sn0.2 Sb0.012 Te0.25 Pb0.79 Se0.5 S0.25 | 450 | -127.8
543 | https://doi.org/10.1126/science.abe1292 | This Work | Sn0.2 Sb0.012 Te0.25 Pb0.79 Se0.5 S0.25 | 500 | -148.9
544 | https://doi.org/10.1126/science.abe1292 | This Work | Sn0.2 Sb0.012 Te0.25 Pb0.79 Se0.5 S0.25 | 550 | -172.7
545 | https://doi.org/10.1126/science.abe1292 | This Work | Sn0.2 Sb0.012 Te0.25 Pb0.79 Se0.5 S0.25 | 600 | -192
546 | https://doi.org/10.1126/science.abe1292 | This Work | Sn0.2 Sb0.012 Te0.25 Pb0.79 Se0.5 S0.25 | 650 | -207.8
548 | https://doi.org/10.1126/science.abe1292 | This Work | Sn0.2 Sb0.012 Te0.25 Pb0.79 Se0.5 S0.25 | 750 | -218.1
550 | https://doi.org/10.1126/science.abe1292 | This Work | Sn0.2 Sb0.012 Te0.25 Pb0.79 Se0.5 S0.25 | 850 | -215.7
552 | https://doi.org/10.1016/j.vacuum.2024.113351 | This Work | Fe1 Se2 | 310 | 412.12
557 | https://doi.org/10.1016/j.vacuum.2024.113351 | This Work | Fe1 Se2 | 550 | -121.12
558 | https://doi.org/10.1016/j.vacuum.2024.113351 | This Work | Fe1 Se2 | 600 | -139.39
559 | https://doi.org/10.1016/j.vacuum.2024.113351 | This Work | Fe1 Se2 | 650 | -127.27
560 | https://doi.org/10.1016/j.vacuum.2024.113351 | This Work | Fe1 Se2 | 700 | -100
566 | https://doi.org/10.1016/j.vacuum.2024.113351 | This Work | Cr0.03 Fe0.97 Se2 | 550 | -87.88
567 | https://doi.org/10.1016/j.vacuum.2024.113351 | This Work | Cr0.03 Fe0.97 Se2 | 600 | -100
568 | https://doi.org/10.1016/j.vacuum.2024.113351 | This Work | Cr0.03 Fe0.97 Se2 | 650 | -93.94
569 | https://doi.org/10.1016/j.vacuum.2024.113351 | This Work | Cr0.03 Fe0.97 Se2 | 700 | -81.82
571 | https://doi.org/10.1016/j.vacuum.2024.113351 | This Work | Cr0.06 Fe0.94 Se2 | 350 | 115.15
572 | https://doi.org/10.1016/j.vacuum.2024.113351 | This Work | Cr0.06 Fe0.94 Se2 | 400 | 87.88
575 | https://doi.org/10.1016/j.vacuum.2024.113351 | This Work | Cr0.06 Fe0.94 Se2 | 550 | -81.82
576 | https://doi.org/10.1016/j.vacuum.2024.113351 | This Work | Cr0.06 Fe0.94 Se2 | 600 | -109.09
577 | https://doi.org/10.1016/j.vacuum.2024.113351 | This Work | Cr0.06 Fe0.94 Se2 | 650 | -109.09
578 | https://doi.org/10.1016/j.vacuum.2024.113351 | This Work | Cr0.06 Fe0.94 Se2 | 700 | -90.91
584 | https://doi.org/10.1016/j.vacuum.2024.113351 | This Work | Cr0.09 Fe0.91 Se2 | 550 | -54.55
585 | https://doi.org/10.1016/j.vacuum.2024.113351 | This Work | Cr0.09 Fe0.91 Se2 | 600 | -69.7
586 | https://doi.org/10.1016/j.vacuum.2024.113351 | This Work | Cr0.09 Fe0.91 Se2 | 650 | -75.76
587 | https://doi.org/10.1016/j.vacuum.2024.113351 | This Work | Cr0.09 Fe0.91 Se2 | 700 | -69.7
588 | https://doi.org/10.1038/s41467-023-38054-y | This Work | Ca0.006 Cu1.9 Bi0.088 Pb0.006 Se1 O0.1 | 300 | 90.67936
589 | https://doi.org/10.1038/s41467-023-38054-y | This Work | Ca0.006 Cu1.9 Bi0.088 Pb0.006 Se1 O0.1 | 323 | 92.43398
590 | https://doi.org/10.1038/s41467-023-38054-y | This Work | Ca0.006 Cu1.9 Bi0.088 Pb0.006 Se1 O0.1 | 423 | 113.129
591 | https://doi.org/10.1038/s41467-023-38054-y | This Work | Ca0.006 Cu1.9 Bi0.088 Pb0.006 Se1 O0.1 | 473 | 126.3864
592 | https://doi.org/10.1038/s41467-023-38054-y | This Work | Ca0.006 Cu1.9 Bi0.088 Pb0.006 Se1 O0.1 | 523 | 139.728
593 | https://doi.org/10.1038/s41467-023-38054-y | This Work | Ca0.006 Cu1.9 Bi0.088 Pb0.006 Se1 O0.1 | 573 | 154.8406
594 | https://doi.org/10.1038/s41467-023-38054-y | This Work | Ca0.006 Cu1.9 Bi0.088 Pb0.006 Se1 O0.1 | 623 | 169.2152
595 | https://doi.org/10.1038/s41467-023-38054-y | This Work | Ca0.006 Cu1.9 Bi0.088 Pb0.006 Se1 O0.1 | 673 | 183.141
596 | https://doi.org/10.1038/s41467-023-38054-y | This Work | Ca0.006 Cu1.9 Bi0.088 Pb0.006 Se1 O0.1 | 723 | 196.5593
597 | https://doi.org/10.1038/s41467-023-38054-y | This Work | Ca0.006 Cu1.9 Bi0.088 Pb0.006 Se1 O0.1 | 773 | 209.5268
598 | https://doi.org/10.1038/s41467-023-38054-y | This Work | Ca0.006 Cu1.9 Bi0.088 Pb0.006 Se1 O0.1 | 823 | 217.0164
599 | https://doi.org/10.1038/s41467-023-38054-y | This Work | Ca0.006 Cu1.9 Bi0.088 Pb0.006 Se1 O0.1 | 873 | 221.693
600 | https://doi.org/10.1038/s41467-023-38054-y | This Work | Ca0.006 Cu1.9 Bi0.088 Pb0.006 Se1 O0.1 | 923 | 231.8981
601 | https://doi.org/10.1038/s41467-023-38054-y | This Work | Ca0.006 Cu1.9 Bi0.088 Pb0.006 Se1 O0.1 | 973 | 239.0104
602 | https://doi.org/10.1038/s41467-023-38054-y | This Work | Ca0.012 Cu1.8 Bi0.176 Pb0.012 Se1 O0.2 | 300 | 81.24817
603 | https://doi.org/10.1038/s41467-023-38054-y | This Work | Ca0.012 Cu1.8 Bi0.176 Pb0.012 Se1 O0.2 | 323 | 84.55305
604 | https://doi.org/10.1038/s41467-023-38054-y | This Work | Ca0.012 Cu1.8 Bi0.176 Pb0.012 Se1 O0.2 | 423 | 99.5612
605 | https://doi.org/10.1038/s41467-023-38054-y | This Work | Ca0.012 Cu1.8 Bi0.176 Pb0.012 Se1 O0.2 | 473 | 111.2734
606 | https://doi.org/10.1038/s41467-023-38054-y | This Work | Ca0.012 Cu1.8 Bi0.176 Pb0.012 Se1 O0.2 | 523 | 124.311
607 | https://doi.org/10.1038/s41467-023-38054-y | This Work | Ca0.012 Cu1.8 Bi0.176 Pb0.012 Se1 O0.2 | 573 | 135.397
608 | https://doi.org/10.1038/s41467-023-38054-y | This Work | Ca0.012 Cu1.8 Bi0.176 Pb0.012 Se1 O0.2 | 623 | 149.5075
609 | https://doi.org/10.1038/s41467-023-38054-y | This Work | Ca0.012 Cu1.8 Bi0.176 Pb0.012 Se1 O0.2 | 673 | 161.7167
610 | https://doi.org/10.1038/s41467-023-38054-y | This Work | Ca0.012 Cu1.8 Bi0.176 Pb0.012 Se1 O0.2 | 723 | 173.1071
611 | https://doi.org/10.1038/s41467-023-38054-y | This Work | Ca0.012 Cu1.8 Bi0.176 Pb0.012 Se1 O0.2 | 773 | 185.4712
612 | https://doi.org/10.1038/s41467-023-38054-y | This Work | Ca0.012 Cu1.8 Bi0.176 Pb0.012 Se1 O0.2 | 823 | 194.3468
613 | https://doi.org/10.1038/s41467-023-38054-y | This Work | Ca0.012 Cu1.8 Bi0.176 Pb0.012 Se1 O0.2 | 873 | 202.3666
614 | https://doi.org/10.1038/s41467-023-38054-y | This Work | Ca0.012 Cu1.8 Bi0.176 Pb0.012 Se1 O0.2 | 923 | 209.8185
615 | https://doi.org/10.1038/s41467-023-38054-y | This Work | Ca0.012 Cu1.8 Bi0.176 Pb0.012 Se1 O0.2 | 973 | 213.9597
616 | https://doi.org/10.1038/s41467-023-38054-y | This Work | Ca0.018 Cu1.7 Bi0.264 Pb0.018 Se1 O0.3 | 300 | 77.72052
617 | https://doi.org/10.1038/s41467-023-38054-y | This Work | Ca0.018 Cu1.7 Bi0.264 Pb0.018 Se1 O0.3 | 323 | 79.53377
618 | https://doi.org/10.1038/s41467-023-38054-y | This Work | Ca0.018 Cu1.7 Bi0.264 Pb0.018 Se1 O0.3 | 423 | 82.61069
619 | https://doi.org/10.1038/s41467-023-38054-y | This Work | Ca0.018 Cu1.7 Bi0.264 Pb0.018 Se1 O0.3 | 473 | 93.53829
620 | https://doi.org/10.1038/s41467-023-38054-y | This Work | Ca0.018 Cu1.7 Bi0.264 Pb0.018 Se1 O0.3 | 523 | 104.1726
621 | https://doi.org/10.1038/s41467-023-38054-y | This Work | Ca0.018 Cu1.7 Bi0.264 Pb0.018 Se1 O0.3 | 573 | 114.79
622 | https://doi.org/10.1038/s41467-023-38054-y | This Work | Ca0.018 Cu1.7 Bi0.264 Pb0.018 Se1 O0.3 | 623 | 126.5602
623 | https://doi.org/10.1038/s41467-023-38054-y | This Work | Ca0.018 Cu1.7 Bi0.264 Pb0.018 Se1 O0.3 | 673 | 137.8217
624 | https://doi.org/10.1038/s41467-023-38054-y | This Work | Ca0.018 Cu1.7 Bi0.264 Pb0.018 Se1 O0.3 | 723 | 148.292
625 | https://doi.org/10.1038/s41467-023-38054-y | This Work | Ca0.018 Cu1.7 Bi0.264 Pb0.018 Se1 O0.3 | 773 | 160.8483
626 | https://doi.org/10.1038/s41467-023-38054-y | This Work | Ca0.018 Cu1.7 Bi0.264 Pb0.018 Se1 O0.3 | 823 | 172.0479
627 | https://doi.org/10.1038/s41467-023-38054-y | This Work | Ca0.018 Cu1.7 Bi0.264 Pb0.018 Se1 O0.3 | 873 | 182.7801
628 | https://doi.org/10.1038/s41467-023-38054-y | This Work | Ca0.018 Cu1.7 Bi0.264 Pb0.018 Se1 O0.3 | 923 | 190.8167
629 | https://doi.org/10.1038/s41467-023-38054-y | This Work | Ca0.018 Cu1.7 Bi0.264 Pb0.018 Se1 O0.3 | 973 | 198.5164
657 | https://doi.org/10.1038/s41467-023-38054-y | This Work | Ca0.00271283 Cu0.8590627 Bi0.03978817 Pb0.00271283 Se0.45213826 C0.00083259 O0.04521383 | 300 | 97.31375
658 | https://doi.org/10.1038/s41467-023-38054-y | This Work | Ca0.00271283 Cu0.8590627 Bi0.03978817 Pb0.00271283 Se0.45213826 C0.00083259 O0.04521383 | 323 | 98.884
659 | https://doi.org/10.1038/s41467-023-38054-y | This Work | Ca0.00271283 Cu0.8590627 Bi0.03978817 Pb0.00271283 Se0.45213826 C0.00083259 O0.04521383 | 423 | 117.4631
660 | https://doi.org/10.1038/s41467-023-38054-y | This Work | Ca0.00271283 Cu0.8590627 Bi0.03978817 Pb0.00271283 Se0.45213826 C0.00083259 O0.04521383 | 473 | 132.0565
661 | https://doi.org/10.1038/s41467-023-38054-y | This Work | Ca0.00271283 Cu0.8590627 Bi0.03978817 Pb0.00271283 Se0.45213826 C0.00083259 O0.04521383 | 523 | 146.6836
662 | https://doi.org/10.1038/s41467-023-38054-y | This Work | Ca0.00271283 Cu0.8590627 Bi0.03978817 Pb0.00271283 Se0.45213826 C0.00083259 O0.04521383 | 573 | 161.4728
663 | https://doi.org/10.1038/s41467-023-38054-y | This Work | Ca0.00271283 Cu0.8590627 Bi0.03978817 Pb0.00271283 Se0.45213826 C0.00083259 O0.04521383 | 623 | 176.9826
664 | https://doi.org/10.1038/s41467-023-38054-y | This Work | Ca0.00271283 Cu0.8590627 Bi0.03978817 Pb0.00271283 Se0.45213826 C0.00083259 O0.04521383 | 673 | 190.1915
665 | https://doi.org/10.1038/s41467-023-38054-y | This Work | Ca0.00271283 Cu0.8590627 Bi0.03978817 Pb0.00271283 Se0.45213826 C0.00083259 O0.04521383 | 723 | 202.9634
666 | https://doi.org/10.1038/s41467-023-38054-y | This Work | Ca0.00271283 Cu0.8590627 Bi0.03978817 Pb0.00271283 Se0.45213826 C0.00083259 O0.04521383 | 773 | 215.8398
667 | https://doi.org/10.1038/s41467-023-38054-y | This Work | Ca0.00271283 Cu0.8590627 Bi0.03978817 Pb0.00271283 Se0.45213826 C0.00083259 O0.04521383 | 823 | 223.7744
668 | https://doi.org/10.1038/s41467-023-38054-y | This Work | Ca0.00271283 Cu0.8590627 Bi0.03978817 Pb0.00271283 Se0.45213826 C0.00083259 O0.04521383 | 873 | 230.4382
669 | https://doi.org/10.1038/s41467-023-38054-y | This Work | Ca0.00271283 Cu0.8590627 Bi0.03978817 Pb0.00271283 Se0.45213826 C0.00083259 O0.04521383 | 923 | 237.1683
670 | https://doi.org/10.1038/s41467-023-38054-y | This Work | Ca0.00271283 Cu0.8590627 Bi0.03978817 Pb0.00271283 Se0.45213826 C0.00083259 O0.04521383 | 973 | 240.8022
671 | https://doi.org/10.1038/s41467-023-38054-y | This Work | Ca0.00271283 Cu0.8590627 Bi0.03978817 Pb0.00271283 Se0.45213826 C0.00083259 O0.04521383 | 1000 | 236.9519
672 | https://doi.org/10.1038/s41467-023-38054-y | This Work | Ca0.00271283 Cu0.8590627 Bi0.03978817 Pb0.00271283 Se0.45213826 C0.00166518 O0.04521383 | 300 | 76.23335
673 | https://doi.org/10.1038/s41467-023-38054-y | This Work | Ca0.00271283 Cu0.8590627 Bi0.03978817 Pb0.00271283 Se0.45213826 C0.00166518 O0.04521383 | 323 | 80.80701
674 | https://doi.org/10.1038/s41467-023-38054-y | This Work | Ca0.00271283 Cu0.8590627 Bi0.03978817 Pb0.00271283 Se0.45213826 C0.00166518 O0.04521383 | 423 | 82.57833
675 | https://doi.org/10.1038/s41467-023-38054-y | This Work | Ca0.00271283 Cu0.8590627 Bi0.03978817 Pb0.00271283 Se0.45213826 C0.00166518 O0.04521383 | 473 | 94.59955
676 | https://doi.org/10.1038/s41467-023-38054-y | This Work | Ca0.00271283 Cu0.8590627 Bi0.03978817 Pb0.00271283 Se0.45213826 C0.00166518 O0.04521383 | 523 | 106.0215
677 | https://doi.org/10.1038/s41467-023-38054-y | This Work | Ca0.00271283 Cu0.8590627 Bi0.03978817 Pb0.00271283 Se0.45213826 C0.00166518 O0.04521383 | 573 | 117.3283
678 | https://doi.org/10.1038/s41467-023-38054-y | This Work | Ca0.00271283 Cu0.8590627 Bi0.03978817 Pb0.00271283 Se0.45213826 C0.00166518 O0.04521383 | 623 | 129.3902
679 | https://doi.org/10.1038/s41467-023-38054-y | This Work | Ca0.00271283 Cu0.8590627 Bi0.03978817 Pb0.00271283 Se0.45213826 C0.00166518 O0.04521383 | 673 | 139.3349
680 | https://doi.org/10.1038/s41467-023-38054-y | This Work | Ca0.00271283 Cu0.8590627 Bi0.03978817 Pb0.00271283 Se0.45213826 C0.00166518 O0.04521383 | 723 | 153.8927
681 | https://doi.org/10.1038/s41467-023-38054-y | This Work | Ca0.00271283 Cu0.8590627 Bi0.03978817 Pb0.00271283 Se0.45213826 C0.00166518 O0.04521383 | 773 | 163.3813
682 | https://doi.org/10.1038/s41467-023-38054-y | This Work | Ca0.00271283 Cu0.8590627 Bi0.03978817 Pb0.00271283 Se0.45213826 C0.00166518 O0.04521383 | 823 | 176.7008
683 | https://doi.org/10.1038/s41467-023-38054-y | This Work | Ca0.00271283 Cu0.8590627 Bi0.03978817 Pb0.00271283 Se0.45213826 C0.00166518 O0.04521383 | 873 | 188.3616
684 | https://doi.org/10.1038/s41467-023-38054-y | This Work | Ca0.00271283 Cu0.8590627 Bi0.03978817 Pb0.00271283 Se0.45213826 C0.00166518 O0.04521383 | 923 | 192.5791
685 | https://doi.org/10.1038/s41467-023-38054-y | This Work | Ca0.00271283 Cu0.8590627 Bi0.03978817 Pb0.00271283 Se0.45213826 C0.00166518 O0.04521383 | 973 | 207.7904
686 | https://doi.org/10.1038/s41467-023-38054-y | This Work | Ca0.00271283 Cu0.8590627 Bi0.03978817 Pb0.00271283 Se0.45213826 C0.00166518 O0.04521383 | 1000 | 210.994
687 | https://doi.org/10.1038/s41467-023-38054-y | This Work | Ca0.00271283 Cu0.8590627 Bi0.03978817 Pb0.00271283 Se0.45213826 C0.00249777 O0.04521383 | 300 | 79.9401
688 | https://doi.org/10.1038/s41467-023-38054-y | This Work | Ca0.00271283 Cu0.8590627 Bi0.03978817 Pb0.00271283 Se0.45213826 C0.00249777 O0.04521383 | 323 | 84.77583
689 | https://doi.org/10.1038/s41467-023-38054-y | This Work | Ca0.00271283 Cu0.8590627 Bi0.03978817 Pb0.00271283 Se0.45213826 C0.00249777 O0.04521383 | 423 | 95.3339
690 | https://doi.org/10.1038/s41467-023-38054-y | This Work | Ca0.00271283 Cu0.8590627 Bi0.03978817 Pb0.00271283 Se0.45213826 C0.00249777 O0.04521383 | 473 | 107.7145
691 | https://doi.org/10.1038/s41467-023-38054-y | This Work | Ca0.00271283 Cu0.8590627 Bi0.03978817 Pb0.00271283 Se0.45213826 C0.00249777 O0.04521383 | 523 | 119.631
692 | https://doi.org/10.1038/s41467-023-38054-y | This Work | Ca0.00271283 Cu0.8590627 Bi0.03978817 Pb0.00271283 Se0.45213826 C0.00249777 O0.04521383 | 573 | 131.8052
693 | https://doi.org/10.1038/s41467-023-38054-y | This Work | Ca0.00271283 Cu0.8590627 Bi0.03978817 Pb0.00271283 Se0.45213826 C0.00249777 O0.04521383 | 623 | 144.577
694 | https://doi.org/10.1038/s41467-023-38054-y | This Work | Ca0.00271283 Cu0.8590627 Bi0.03978817 Pb0.00271283 Se0.45213826 C0.00249777 O0.04521383 | 673 | 158.263
695 | https://doi.org/10.1038/s41467-023-38054-y | This Work | Ca0.00271283 Cu0.8590627 Bi0.03978817 Pb0.00271283 Se0.45213826 C0.00249777 O0.04521383 | 723 | 171.5332
696 | https://doi.org/10.1038/s41467-023-38054-y | This Work | Ca0.00271283 Cu0.8590627 Bi0.03978817 Pb0.00271283 Se0.45213826 C0.00249777 O0.04521383 | 773 | 184.3884
697 | https://doi.org/10.1038/s41467-023-38054-y | This Work | Ca0.00271283 Cu0.8590627 Bi0.03978817 Pb0.00271283 Se0.45213826 C0.00249777 O0.04521383 | 823 | 194.9641
698 | https://doi.org/10.1038/s41467-023-38054-y | This Work | Ca0.00271283 Cu0.8590627 Bi0.03978817 Pb0.00271283 Se0.45213826 C0.00249777 O0.04521383 | 873 | 201.3423
699 | https://doi.org/10.1038/s41467-023-38054-y | This Work | Ca0.00271283 Cu0.8590627 Bi0.03978817 Pb0.00271283 Se0.45213826 C0.00249777 O0.04521383 | 923 | 213.1162
700 | https://doi.org/10.1038/s41467-023-38054-y | This Work | Ca0.00271283 Cu0.8590627 Bi0.03978817 Pb0.00271283 Se0.45213826 C0.00249777 O0.04521383 | 973 | 227.9457
701 | https://doi.org/10.1038/s41467-023-38054-y | This Work | Ca0.00271283 Cu0.8590627 Bi0.03978817 Pb0.00271283 Se0.45213826 C0.00249777 O0.04521383 | 1000 | 229.0451
702 | https://doi.org/10.1038/s41467-023-38054-y | This Work | Ca0.00271283 Cu0.8590627 Bi0.03978817 Pb0.00271283 Se0.45213826 C0.00291407 O0.04521383 | 300 | 80.79806
703 | https://doi.org/10.1038/s41467-023-38054-y | This Work | Ca0.00271283 Cu0.8590627 Bi0.03978817 Pb0.00271283 Se0.45213826 C0.00291407 O0.04521383 | 323 | 86.78688
704 | https://doi.org/10.1038/s41467-023-38054-y | This Work | Ca0.00271283 Cu0.8590627 Bi0.03978817 Pb0.00271283 Se0.45213826 C0.00291407 O0.04521383 | 423 | 98.99331
705 | https://doi.org/10.1038/s41467-023-38054-y | This Work | Ca0.00271283 Cu0.8590627 Bi0.03978817 Pb0.00271283 Se0.45213826 C0.00291407 O0.04521383 | 473 | 113.3206
706 | https://doi.org/10.1038/s41467-023-38054-y | This Work | Ca0.00271283 Cu0.8590627 Bi0.03978817 Pb0.00271283 Se0.45213826 C0.00291407 O0.04521383 | 523 | 126.1982
707 | https://doi.org/10.1038/s41467-023-38054-y | This Work | Ca0.00271283 Cu0.8590627 Bi0.03978817 Pb0.00271283 Se0.45213826 C0.00291407 O0.04521383 | 573 | 141.6594
708 | https://doi.org/10.1038/s41467-023-38054-y | This Work | Ca0.00271283 Cu0.8590627 Bi0.03978817 Pb0.00271283 Se0.45213826 C0.00291407 O0.04521383 | 623 | 154.0883
709 | https://doi.org/10.1038/s41467-023-38054-y | This Work | Ca0.00271283 Cu0.8590627 Bi0.03978817 Pb0.00271283 Se0.45213826 C0.00291407 O0.04521383 | 673 | 170.2203
710 | https://doi.org/10.1038/s41467-023-38054-y | This Work | Ca0.00271283 Cu0.8590627 Bi0.03978817 Pb0.00271283 Se0.45213826 C0.00291407 O0.04521383 | 723 | 181.3465
711 | https://doi.org/10.1038/s41467-023-38054-y | This Work | Ca0.00271283 Cu0.8590627 Bi0.03978817 Pb0.00271283 Se0.45213826 C0.00291407 O0.04521383 | 773 | 193.8705
712 | https://doi.org/10.1038/s41467-023-38054-y | This Work | Ca0.00271283 Cu0.8590627 Bi0.03978817 Pb0.00271283 Se0.45213826 C0.00291407 O0.04521383 | 823 | 205.8917
713 | https://doi.org/10.1038/s41467-023-38054-y | This Work | Ca0.00271283 Cu0.8590627 Bi0.03978817 Pb0.00271283 Se0.45213826 C0.00291407 O0.04521383 | 873 | 208.3588
714 | https://doi.org/10.1038/s41467-023-38054-y | This Work | Ca0.00271283 Cu0.8590627 Bi0.03978817 Pb0.00271283 Se0.45213826 C0.00291407 O0.04521383 | 923 | 215.8044
715 | https://doi.org/10.1038/s41467-023-38054-y | This Work | Ca0.00271283 Cu0.8590627 Bi0.03978817 Pb0.00271283 Se0.45213826 C0.00291407 O0.04521383 | 973 | 230.728
716 | https://doi.org/10.1038/s41467-023-38054-y | This Work | Ca0.00271283 Cu0.8590627 Bi0.03978817 Pb0.00271283 Se0.45213826 C0.00291407 O0.04521383 | 1000 | 232.55702
717 | https://doi.org/10.1038/s41467-023-38054-y | This Work | Ca0.00271283 Cu0.8590627 Bi0.03978817 Pb0.00271283 Se0.45213826 C0.00333036 O0.04521383 | 300 | 143.1796
718 | https://doi.org/10.1038/s41467-023-38054-y | This Work | Ca0.00271283 Cu0.8590627 Bi0.03978817 Pb0.00271283 Se0.45213826 C0.00333036 O0.04521383 | 323 | 145.1718
719 | https://doi.org/10.1038/s41467-023-38054-y | This Work | Ca0.00271283 Cu0.8590627 Bi0.03978817 Pb0.00271283 Se0.45213826 C0.00333036 O0.04521383 | 423 | 170.1594
720 | https://doi.org/10.1038/s41467-023-38054-y | This Work | Ca0.00271283 Cu0.8590627 Bi0.03978817 Pb0.00271283 Se0.45213826 C0.00333036 O0.04521383 | 473 | 189.5853
721 | https://doi.org/10.1038/s41467-023-38054-y | This Work | Ca0.00271283 Cu0.8590627 Bi0.03978817 Pb0.00271283 Se0.45213826 C0.00333036 O0.04521383 | 523 | 207.2693
722 | https://doi.org/10.1038/s41467-023-38054-y | This Work | Ca0.00271283 Cu0.8590627 Bi0.03978817 Pb0.00271283 Se0.45213826 C0.00333036 O0.04521383 | 573 | 225.3695
723 | https://doi.org/10.1038/s41467-023-38054-y | This Work | Ca0.00271283 Cu0.8590627 Bi0.03978817 Pb0.00271283 Se0.45213826 C0.00333036 O0.04521383 | 623 | 245.3848
724 | https://doi.org/10.1038/s41467-023-38054-y | This Work | Ca0.00271283 Cu0.8590627 Bi0.03978817 Pb0.00271283 Se0.45213826 C0.00333036 O0.04521383 | 673 | 263.3149
725 | https://doi.org/10.1038/s41467-023-38054-y | This Work | Ca0.00271283 Cu0.8590627 Bi0.03978817 Pb0.00271283 Se0.45213826 C0.00333036 O0.04521383 | 723 | 276.9428
726 | https://doi.org/10.1038/s41467-023-38054-y | This Work | Ca0.00271283 Cu0.8590627 Bi0.03978817 Pb0.00271283 Se0.45213826 C0.00333036 O0.04521383 | 773 | 292.2915
727 | https://doi.org/10.1038/s41467-023-38054-y | This Work | Ca0.00271283 Cu0.8590627 Bi0.03978817 Pb0.00271283 Se0.45213826 C0.00333036 O0.04521383 | 823 | 304.4949
728 | https://doi.org/10.1038/s41467-023-38054-y | This Work | Ca0.00271283 Cu0.8590627 Bi0.03978817 Pb0.00271283 Se0.45213826 C0.00333036 O0.04521383 | 873 | 306.4697
729 | https://doi.org/10.1038/s41467-023-38054-y | This Work | Ca0.00271283 Cu0.8590627 Bi0.03978817 Pb0.00271283 Se0.45213826 C0.00333036 O0.04521383 | 923 | 301.3458
730 | https://doi.org/10.1038/s41467-023-38054-y | This Work | Ca0.00271283 Cu0.8590627 Bi0.03978817 Pb0.00271283 Se0.45213826 C0.00333036 O0.04521383 | 973 | 281.8118
731 | https://doi.org/10.1038/s41467-023-38054-y | This Work | Ca0.00271283 Cu0.8590627 Bi0.03978817 Pb0.00271283 Se0.45213826 C0.00333036 O0.04521383 | 1000 | 263.262
732 | https://doi.org/10.1038/s41467-024-48268-3 | This Work | Pb1 Se0.4 S0.6 | 300 | -260
733 | https://doi.org/10.1038/s41467-024-48268-3 | This Work | Pb1 Se0.4 S0.6 | 323 | -277
734 | https://doi.org/10.1038/s41467-024-48268-3 | This Work | Pb1 Se0.4 S0.6 | 373 | -309
735 | https://doi.org/10.1038/s41467-024-48268-3 | This Work | Pb1 Se0.4 S0.6 | 423 | -334
736 | https://doi.org/10.1038/s41467-024-48268-3 | This Work | Pb1 Se0.4 S0.6 | 473 | -352
737 | https://doi.org/10.1038/s41467-024-48268-3 | This Work | Pb1 Se0.4 S0.6 | 523 | -365
738 | https://doi.org/10.1038/s41467-024-48268-3 | This Work | Pb1 Se0.4 S0.6 | 573 | -383
739 | https://doi.org/10.1038/s41467-024-48268-3 | This Work | Pb1 Se0.4 S0.6 | 623 | -396
740 | https://doi.org/10.1038/s41467-024-48268-3 | This Work | Pb1 Se0.4 S0.6 | 673 | -387
741 | https://doi.org/10.1038/s41467-024-48268-3 | This Work | Pb1 Se0.4 S0.6 | 723 | -366
742 | https://doi.org/10.1038/s41467-024-48268-3 | This Work | Pb1 Se0.4 S0.6 | 773 | -349
743 | https://doi.org/10.1038/s41467-024-48268-3 | This Work | Pb1 Se0.4 S0.6 | 823 | -330
744 | https://doi.org/10.1038/s41467-024-48268-3 | This Work | Pb1.002 Se0.4 S0.6 | 300 | -226
745 | https://doi.org/10.1038/s41467-024-48268-3 | This Work | Pb1.002 Se0.4 S0.6 | 323 | -243
746 | https://doi.org/10.1038/s41467-024-48268-3 | This Work | Pb1.002 Se0.4 S0.6 | 373 | -277
747 | https://doi.org/10.1038/s41467-024-48268-3 | This Work | Pb1.002 Se0.4 S0.6 | 423 | -306
748 | https://doi.org/10.1038/s41467-024-48268-3 | This Work | Pb1.002 Se0.4 S0.6 | 473 | -330
749 | https://doi.org/10.1038/s41467-024-48268-3 | This Work | Pb1.002 Se0.4 S0.6 | 523 | -350
750 | https://doi.org/10.1038/s41467-024-48268-3 | This Work | Pb1.002 Se0.4 S0.6 | 573 | -370
751 | https://doi.org/10.1038/s41467-024-48268-3 | This Work | Pb1.002 Se0.4 S0.6 | 623 | -385
752 | https://doi.org/10.1038/s41467-024-48268-3 | This Work | Pb1.002 Se0.4 S0.6 | 673 | -380
753 | https://doi.org/10.1038/s41467-024-48268-3 | This Work | Pb1.002 Se0.4 S0.6 | 723 | -364
754 | https://doi.org/10.1038/s41467-024-48268-3 | This Work | Pb1.002 Se0.4 S0.6 | 773 | -351
755 | https://doi.org/10.1038/s41467-024-48268-3 | This Work | Pb1.002 Se0.4 S0.6 | 823 | -341
756 | https://doi.org/10.1038/s41467-024-48268-3 | This Work | Pb1.004 Se0.4 S0.6 | 300 | -220
757 | https://doi.org/10.1038/s41467-024-48268-3 | This Work | Pb1.004 Se0.4 S0.6 | 323 | -238
758 | https://doi.org/10.1038/s41467-024-48268-3 | This Work | Pb1.004 Se0.4 S0.6 | 373 | -273
759 | https://doi.org/10.1038/s41467-024-48268-3 | This Work | Pb1.004 Se0.4 S0.6 | 423 | -300
760 | https://doi.org/10.1038/s41467-024-48268-3 | This Work | Pb1.004 Se0.4 S0.6 | 473 | -318
761 | https://doi.org/10.1038/s41467-024-48268-3 | This Work | Pb1.004 Se0.4 S0.6 | 523 | -332
762 | https://doi.org/10.1038/s41467-024-48268-3 | This Work | Pb1.004 Se0.4 S0.6 | 573 | -360
763 | https://doi.org/10.1038/s41467-024-48268-3 | This Work | Pb1.004 Se0.4 S0.6 | 623 | -390
764 | https://doi.org/10.1038/s41467-024-48268-3 | This Work | Pb1.004 Se0.4 S0.6 | 673 | -386
765 | https://doi.org/10.1038/s41467-024-48268-3 | This Work | Pb1.004 Se0.4 S0.6 | 723 | -372
766 | https://doi.org/10.1038/s41467-024-48268-3 | This Work | Pb1.004 Se0.4 S0.6 | 773 | -357
767 | https://doi.org/10.1038/s41467-024-48268-3 | This Work | Pb1.004 Se0.4 S0.6 | 823 | -340
768 | https://doi.org/10.1038/s41467-024-48268-3 | This Work | Pb1.006 Se0.4 S0.6 | 300 | -244
770 | https://doi.org/10.1038/s41467-024-48268-3 | This Work | Pb1.006 Se0.4 S0.6 | 373 | -285
771 | https://doi.org/10.1038/s41467-024-48268-3 | This Work | Pb1.006 Se0.4 S0.6 | 423 | -310
772 | https://doi.org/10.1038/s41467-024-48268-3 | This Work | Pb1.006 Se0.4 S0.6 | 473 | -331
773 | https://doi.org/10.1038/s41467-024-48268-3 | This Work | Pb1.006 Se0.4 S0.6 | 523 | -350
774 | https://doi.org/10.1038/s41467-024-48268-3 | This Work | Pb1.006 Se0.4 S0.6 | 573 | -369
775 | https://doi.org/10.1038/s41467-024-48268-3 | This Work | Pb1.006 Se0.4 S0.6 | 623 | -385
776 | https://doi.org/10.1038/s41467-024-48268-3 | This Work | Pb1.006 Se0.4 S0.6 | 673 | -383
777 | https://doi.org/10.1038/s41467-024-48268-3 | This Work | Pb1.006 Se0.4 S0.6 | 723 | -346
778 | https://doi.org/10.1038/s41467-024-48268-3 | This Work | Pb1.006 Se0.4 S0.6 | 773 | -328
779 | https://doi.org/10.1038/s41467-024-48268-3 | This Work | Pb1.006 Se0.4 S0.6 | 823 | -323
780 | https://doi.org/10.1038/s41467-024-48268-3 | This Work | Cu0.0005 Pb1.004 Se0.4 S0.6 | 300 | -246
781 | https://doi.org/10.1038/s41467-024-48268-3 | This Work | Cu0.0005 Pb1.004 Se0.4 S0.6 | 323 | -256
782 | https://doi.org/10.1038/s41467-024-48268-3 | This Work | Cu0.0005 Pb1.004 Se0.4 S0.6 | 373 | -270
783 | https://doi.org/10.1038/s41467-024-48268-3 | This Work | Cu0.0005 Pb1.004 Se0.4 S0.6 | 423 | -285
784 | https://doi.org/10.1038/s41467-024-48268-3 | This Work | Cu0.0005 Pb1.004 Se0.4 S0.6 | 473 | -299
785 | https://doi.org/10.1038/s41467-024-48268-3 | This Work | Cu0.0005 Pb1.004 Se0.4 S0.6 | 523 | -313
786 | https://doi.org/10.1038/s41467-024-48268-3 | This Work | Cu0.0005 Pb1.004 Se0.4 S0.6 | 573 | -326
788 | https://doi.org/10.1038/s41467-024-48268-3 | This Work | Cu0.0005 Pb1.004 Se0.4 S0.6 | 673 | -342
789 | https://doi.org/10.1038/s41467-024-48268-3 | This Work | Cu0.0005 Pb1.004 Se0.4 S0.6 | 723 | -346
790 | https://doi.org/10.1038/s41467-024-48268-3 | This Work | Cu0.0005 Pb1.004 Se0.4 S0.6 | 773 | -342
791 | https://doi.org/10.1038/s41467-024-48268-3 | This Work | Cu0.0005 Pb1.004 Se0.4 S0.6 | 823 | -334
804 | https://doi.org/10.1038/s41467-024-48268-3 | This Work | Cu0.002 Pb1.004 Se0.4 S0.6 | 300 | -162
805 | https://doi.org/10.1038/s41467-024-48268-3 | This Work | Cu0.002 Pb1.004 Se0.4 S0.6 | 323 | -170
806 | https://doi.org/10.1038/s41467-024-48268-3 | This Work | Cu0.002 Pb1.004 Se0.4 S0.6 | 373 | -189
807 | https://doi.org/10.1038/s41467-024-48268-3 | This Work | Cu0.002 Pb1.004 Se0.4 S0.6 | 423 | -205
808 | https://doi.org/10.1038/s41467-024-48268-3 | This Work | Cu0.002 Pb1.004 Se0.4 S0.6 | 473 | -223
809 | https://doi.org/10.1038/s41467-024-48268-3 | This Work | Cu0.002 Pb1.004 Se0.4 S0.6 | 523 | -240
810 | https://doi.org/10.1038/s41467-024-48268-3 | This Work | Cu0.002 Pb1.004 Se0.4 S0.6 | 573 | -252
811 | https://doi.org/10.1038/s41467-024-48268-3 | This Work | Cu0.002 Pb1.004 Se0.4 S0.6 | 623 | -258
812 | https://doi.org/10.1038/s41467-024-48268-3 | This Work | Cu0.002 Pb1.004 Se0.4 S0.6 | 673 | -274
813 | https://doi.org/10.1038/s41467-024-48268-3 | This Work | Cu0.002 Pb1.004 Se0.4 S0.6 | 723 | -297
814 | https://doi.org/10.1038/s41467-024-48268-3 | This Work | Cu0.002 Pb1.004 Se0.4 S0.6 | 773 | -303
815 | https://doi.org/10.1038/s41467-024-48268-3 | This Work | Cu0.002 Pb1.004 Se0.4 S0.6 | 823 | -295
816 | https://doi.org/10.1038/s41467-024-48268-3 | This Work | Cu0.004 Pb1.004 Se0.4 S0.6 | 300 | -126
817 | https://doi.org/10.1038/s41467-024-48268-3 | This Work | Cu0.004 Pb1.004 Se0.4 S0.6 | 323 | -132
818 | https://doi.org/10.1038/s41467-024-48268-3 | This Work | Cu0.004 Pb1.004 Se0.4 S0.6 | 373 | -150
819 | https://doi.org/10.1038/s41467-024-48268-3 | This Work | Cu0.004 Pb1.004 Se0.4 S0.6 | 423 | -172
820 | https://doi.org/10.1038/s41467-024-48268-3 | This Work | Cu0.004 Pb1.004 Se0.4 S0.6 | 473 | -193
821 | https://doi.org/10.1038/s41467-024-48268-3 | This Work | Cu0.004 Pb1.004 Se0.4 S0.6 | 523 | -207
822 | https://doi.org/10.1038/s41467-024-48268-3 | This Work | Cu0.004 Pb1.004 Se0.4 S0.6 | 573 | -211
823 | https://doi.org/10.1038/s41467-024-48268-3 | This Work | Cu0.004 Pb1.004 Se0.4 S0.6 | 623 | -215
824 | https://doi.org/10.1038/s41467-024-48268-3 | This Work | Cu0.004 Pb1.004 Se0.4 S0.6 | 673 | -223
825 | https://doi.org/10.1038/s41467-024-48268-3 | This Work | Cu0.004 Pb1.004 Se0.4 S0.6 | 723 | -238
826 | https://doi.org/10.1038/s41467-024-48268-3 | This Work | Cu0.004 Pb1.004 Se0.4 S0.6 | 773 | -250
827 | https://doi.org/10.1038/s41467-024-48268-3 | This Work | Cu0.004 Pb1.004 Se0.4 S0.6 | 823 | -256
828 | https://doi.org/10.1038/s41467-024-48268-3 | This Work | Cu0.006 Pb1.004 Se0.4 S0.6 | 300 | -109
829 | https://doi.org/10.1038/s41467-024-48268-3 | This Work | Cu0.006 Pb1.004 Se0.4 S0.6 | 323 | -119
830 | https://doi.org/10.1038/s41467-024-48268-3 | This Work | Cu0.006 Pb1.004 Se0.4 S0.6 | 373 | -142
831 | https://doi.org/10.1038/s41467-024-48268-3 | This Work | Cu0.006 Pb1.004 Se0.4 S0.6 | 423 | -160
832 | https://doi.org/10.1038/s41467-024-48268-3 | This Work | Cu0.006 Pb1.004 Se0.4 S0.6 | 473 | -177
833 | https://doi.org/10.1038/s41467-024-48268-3 | This Work | Cu0.006 Pb1.004 Se0.4 S0.6 | 523 | -189
834 | https://doi.org/10.1038/s41467-024-48268-3 | This Work | Cu0.006 Pb1.004 Se0.4 S0.6 | 573 | -199
835 | https://doi.org/10.1038/s41467-024-48268-3 | This Work | Cu0.006 Pb1.004 Se0.4 S0.6 | 623 | -211
836 | https://doi.org/10.1038/s41467-024-48268-3 | This Work | Cu0.006 Pb1.004 Se0.4 S0.6 | 673 | -223
837 | https://doi.org/10.1038/s41467-024-48268-3 | This Work | Cu0.006 Pb1.004 Se0.4 S0.6 | 723 | -240
838 | https://doi.org/10.1038/s41467-024-48268-3 | This Work | Cu0.006 Pb1.004 Se0.4 S0.6 | 773 | -250
839 | https://doi.org/10.1038/s41467-024-48268-3 | This Work | Cu0.006 Pb1.004 Se0.4 S0.6 | 823 | -248
851 | https://doi.org/10.1038/s41467-024-48268-3 | This Work | Cu0.001 Pb1.004 Se0.4 S0.6 | 823 | -330
852 | https://doi.org/10.1038/s41467-024-45092-7 | This Work | Ag2 Se1 | 303 | -136
853 | https://doi.org/10.1038/s41467-024-45092-7 | This Work | Ag2 Se1 | 318 | -128
854 | https://doi.org/10.1038/s41467-024-45092-7 | This Work | Ag2 Se1 | 333 | -120
855 | https://doi.org/10.1038/s41467-024-45092-7 | This Work | Ag2 Se1 | 348 | -111
856 | https://doi.org/10.1038/s41467-024-45092-7 | This Work | Ag2 Se1 | 363 | -109
857 | https://doi.org/10.1038/s41467-024-45092-7 | This Work | Ag2 Se1 | 378 | -96
858 | https://doi.org/10.1038/s41467-024-45092-7 | This Work | Ag2 Se1 | 393 | -89
859 | https://doi.org/10.1038/s41467-024-45092-7 | This Work | Ag2 Te0.007 Se1 | 303 | -137
860 | https://doi.org/10.1038/s41467-024-45092-7 | This Work | Ag2 Te0.007 Se1 | 318 | -129
861 | https://doi.org/10.1038/s41467-024-45092-7 | This Work | Ag2 Te0.007 Se1 | 333 | -122
862 | https://doi.org/10.1038/s41467-024-45092-7 | This Work | Ag2 Te0.007 Se1 | 348 | -117
863 | https://doi.org/10.1038/s41467-024-45092-7 | This Work | Ag2 Te0.007 Se1 | 363 | -112
864 | https://doi.org/10.1038/s41467-024-45092-7 | This Work | Ag2 Te0.007 Se1 | 378 | -109
865 | https://doi.org/10.1038/s41467-024-45092-7 | This Work | Ag2 Te0.007 Se1 | 393 | -100
866 | https://doi.org/10.1038/s41467-024-45092-7 | This Work | Ag2 Te0.013 Se1 | 303 | -137
867 | https://doi.org/10.1038/s41467-024-45092-7 | This Work | Ag2 Te0.013 Se1 | 318 | -135
868 | https://doi.org/10.1038/s41467-024-45092-7 | This Work | Ag2 Te0.013 Se1 | 333 | -133
869 | https://doi.org/10.1038/s41467-024-45092-7 | This Work | Ag2 Te0.013 Se1 | 348 | -130
870 | https://doi.org/10.1038/s41467-024-45092-7 | This Work | Ag2 Te0.013 Se1 | 363 | -128
871 | https://doi.org/10.1038/s41467-024-45092-7 | This Work | Ag2 Te0.013 Se1 | 378 | -122
872 | https://doi.org/10.1038/s41467-024-45092-7 | This Work | Ag2 Te0.013 Se1 | 393 | -115
873 | https://doi.org/10.1038/s41467-024-45092-7 | This Work | Ag2 Te0.019 Se1 | 303 | -141
874 | https://doi.org/10.1038/s41467-024-45092-7 | This Work | Ag2 Te0.019 Se1 | 318 | -137
875 | https://doi.org/10.1038/s41467-024-45092-7 | This Work | Ag2 Te0.019 Se1 | 333 | -133
876 | https://doi.org/10.1038/s41467-024-45092-7 | This Work | Ag2 Te0.019 Se1 | 348 | -131
877 | https://doi.org/10.1038/s41467-024-45092-7 | This Work | Ag2 Te0.019 Se1 | 363 | -130
878 | https://doi.org/10.1038/s41467-024-45092-7 | This Work | Ag2 Te0.019 Se1 | 378 | -124
879 | https://doi.org/10.1038/s41467-024-45092-7 | This Work | Ag2 Te0.019 Se1 | 393 | -119
880 | https://doi.org/10.1038/s41467-024-45092-7 | This Work | Ag2 Te0.026 Se1 | 303 | -146
881 | https://doi.org/10.1038/s41467-024-45092-7 | This Work | Ag2 Te0.026 Se1 | 318 | -139
882 | https://doi.org/10.1038/s41467-024-45092-7 | This Work | Ag2 Te0.026 Se1 | 333 | -132
883 | https://doi.org/10.1038/s41467-024-45092-7 | This Work | Ag2 Te0.026 Se1 | 348 | -130
884 | https://doi.org/10.1038/s41467-024-45092-7 | This Work | Ag2 Te0.026 Se1 | 363 | -128
885 | https://doi.org/10.1038/s41467-024-45092-7 | This Work | Ag2 Te0.026 Se1 | 378 | -124
886 | https://doi.org/10.1038/s41467-024-45092-7 | This Work | Ag2 Te0.026 Se1 | 393 | -121
887 | https://doi.org/10.1038/s41467-024-45092-7 | This Work | Ag2 Te0.032 Se1 | 303 | -146
888 | https://doi.org/10.1038/s41467-024-45092-7 | This Work | Ag2 Te0.032 Se1 | 318 | -140
889 | https://doi.org/10.1038/s41467-024-45092-7 | This Work | Ag2 Te0.032 Se1 | 333 | -135
890 | https://doi.org/10.1038/s41467-024-45092-7 | This Work | Ag2 Te0.032 Se1 | 348 | -134
891 | https://doi.org/10.1038/s41467-024-45092-7 | This Work | Ag2 Te0.032 Se1 | 363 | -132
892 | https://doi.org/10.1038/s41467-024-45092-7 | This Work | Ag2 Te0.032 Se1 | 378 | -126
893 | https://doi.org/10.1038/s41467-024-45092-7 | This Work | Ag2 Te0.032 Se1 | 393 | -121
894 | https://doi.org/10.1038/s41467-024-45092-7 | This Work | Ag2 Te0.038 Se1 | 303 | -150
895 | https://doi.org/10.1038/s41467-024-45092-7 | This Work | Ag2 Te0.038 Se1 | 318 | -142
896 | https://doi.org/10.1038/s41467-024-45092-7 | This Work | Ag2 Te0.038 Se1 | 333 | -133
897 | https://doi.org/10.1038/s41467-024-45092-7 | This Work | Ag2 Te0.038 Se1 | 348 | -131
898 | https://doi.org/10.1038/s41467-024-45092-7 | This Work | Ag2 Te0.038 Se1 | 363 | -129
899 | https://doi.org/10.1038/s41467-024-45092-7 | This Work | Ag2 Te0.038 Se1 | 378 | -123
900 | https://doi.org/10.1038/s41467-024-45092-7 | This Work | Ag2 Te0.038 Se1 | 393 | -121
901 | https://doi.org/10.1016/j.jallcom.2024.175305 | This Work | In0.5 Fe0.1 Co3.9 Sb12 | 323 | -121
902 | https://doi.org/10.1016/j.jallcom.2024.175305 | This Work | In0.5 Fe0.1 Co3.9 Sb12 | 373 | -128
903 | https://doi.org/10.1016/j.jallcom.2024.175305 | This Work | In0.5 Fe0.1 Co3.9 Sb12 | 423 | -134
904 | https://doi.org/10.1016/j.jallcom.2024.175305 | This Work | In0.5 Fe0.1 Co3.9 Sb12 | 473 | -142
905 | https://doi.org/10.1016/j.jallcom.2024.175305 | This Work | In0.5 Fe0.1 Co3.9 Sb12 | 523 | -156
906 | https://doi.org/10.1016/j.jallcom.2024.175305 | This Work | In0.5 Fe0.1 Co3.9 Sb12 | 573 | -163
907 | https://doi.org/10.1016/j.jallcom.2024.175305 | This Work | In0.5 Fe0.1 Co3.9 Sb12 | 623 | -174
908 | https://doi.org/10.1016/j.jallcom.2024.175305 | This Work | In0.5 Fe0.1 Co3.9 Sb12 | 673 | -188
909 | https://doi.org/10.1016/j.jallcom.2024.175305 | This Work | In0.5 Fe0.1 Co3.9 Sb12 | 723 | -196
910 | https://doi.org/10.1016/j.jallcom.2024.175305 | This Work | In0.5 Fe0.1 Co3.9 Sb12 | 773 | -189
911 | https://doi.org/10.1016/j.jallcom.2024.175305 | This Work | In0.5 Fe0.01 Co3.99 Sb11.91 Se0.09 | 323 | -118
912 | https://doi.org/10.1016/j.jallcom.2024.175305 | This Work | In0.5 Fe0.01 Co3.99 Sb11.91 Se0.09 | 373 | -127
913 | https://doi.org/10.1016/j.jallcom.2024.175305 | This Work | In0.5 Fe0.01 Co3.99 Sb11.91 Se0.09 | 423 | -136
914 | https://doi.org/10.1016/j.jallcom.2024.175305 | This Work | In0.5 Fe0.01 Co3.99 Sb11.91 Se0.09 | 473 | -152
915 | https://doi.org/10.1016/j.jallcom.2024.175305 | This Work | In0.5 Fe0.01 Co3.99 Sb11.91 Se0.09 | 523 | -163
916 | https://doi.org/10.1016/j.jallcom.2024.175305 | This Work | In0.5 Fe0.01 Co3.99 Sb11.91 Se0.09 | 573 | -172
917 | https://doi.org/10.1016/j.jallcom.2024.175305 | This Work | In0.5 Fe0.01 Co3.99 Sb11.91 Se0.09 | 623 | -178
918 | https://doi.org/10.1016/j.jallcom.2024.175305 | This Work | In0.5 Fe0.01 Co3.99 Sb11.91 Se0.09 | 673 | -185
919 | https://doi.org/10.1016/j.jallcom.2024.175305 | This Work | In0.5 Fe0.01 Co3.99 Sb11.91 Se0.09 | 723 | -194
920 | https://doi.org/10.1016/j.jallcom.2024.175305 | This Work | In0.5 Fe0.01 Co3.99 Sb11.91 Se0.09 | 773 | -199
921 | https://doi.org/10.1016/j.jallcom.2024.175305 | This Work | In0.55 Fe0.05 Co3.95 Sb11.95 Se0.05 | 323 | -122
922 | https://doi.org/10.1016/j.jallcom.2024.175305 | This Work | In0.55 Fe0.05 Co3.95 Sb11.95 Se0.05 | 373 | -131
923 | https://doi.org/10.1016/j.jallcom.2024.175305 | This Work | In0.55 Fe0.05 Co3.95 Sb11.95 Se0.05 | 423 | -140
924 | https://doi.org/10.1016/j.jallcom.2024.175305 | This Work | In0.55 Fe0.05 Co3.95 Sb11.95 Se0.05 | 473 | -154
925 | https://doi.org/10.1016/j.jallcom.2024.175305 | This Work | In0.55 Fe0.05 Co3.95 Sb11.95 Se0.05 | 523 | -162
926 | https://doi.org/10.1016/j.jallcom.2024.175305 | This Work | In0.55 Fe0.05 Co3.95 Sb11.95 Se0.05 | 573 | -169
927 | https://doi.org/10.1016/j.jallcom.2024.175305 | This Work | In0.55 Fe0.05 Co3.95 Sb11.95 Se0.05 | 623 | -178
928 | https://doi.org/10.1016/j.jallcom.2024.175305 | This Work | In0.55 Fe0.05 Co3.95 Sb11.95 Se0.05 | 673 | -188
929 | https://doi.org/10.1016/j.jallcom.2024.175305 | This Work | In0.55 Fe0.05 Co3.95 Sb11.95 Se0.05 | 723 | -194
930 | https://doi.org/10.1016/j.jallcom.2024.175305 | This Work | In0.55 Fe0.05 Co3.95 Sb11.95 Se0.05 | 773 | -199
931 | https://doi.org/10.1016/j.jallcom.2024.175305 | This Work | In0.55 Fe0.05 Co3.95 Sb11.91 Se0.09 | 323 | -136
932 | https://doi.org/10.1016/j.jallcom.2024.175305 | This Work | In0.55 Fe0.05 Co3.95 Sb11.91 Se0.09 | 373 | -143
933 | https://doi.org/10.1016/j.jallcom.2024.175305 | This Work | In0.55 Fe0.05 Co3.95 Sb11.91 Se0.09 | 423 | -152
934 | https://doi.org/10.1016/j.jallcom.2024.175305 | This Work | In0.55 Fe0.05 Co3.95 Sb11.91 Se0.09 | 473 | -167
935 | https://doi.org/10.1016/j.jallcom.2024.175305 | This Work | In0.55 Fe0.05 Co3.95 Sb11.91 Se0.09 | 523 | -177
936 | https://doi.org/10.1016/j.jallcom.2024.175305 | This Work | In0.55 Fe0.05 Co3.95 Sb11.91 Se0.09 | 573 | -186
937 | https://doi.org/10.1016/j.jallcom.2024.175305 | This Work | In0.55 Fe0.05 Co3.95 Sb11.91 Se0.09 | 623 | -190
938 | https://doi.org/10.1016/j.jallcom.2024.175305 | This Work | In0.55 Fe0.05 Co3.95 Sb11.91 Se0.09 | 673 | -194
939 | https://doi.org/10.1016/j.jallcom.2024.175305 | This Work | In0.55 Fe0.05 Co3.95 Sb11.91 Se0.09 | 723 | -196
940 | https://doi.org/10.1016/j.jallcom.2024.175305 | This Work | In0.55 Fe0.05 Co3.95 Sb11.91 Se0.09 | 773 | -197
941 | https://doi.org/10.1038/s41893-022-01003-6 | This Work | Bi2 Te3 | 299 | -136.07
942 | https://doi.org/10.1038/s41893-022-01003-6 | This Work | Bi2 Te3 | 340.6 | -139.07
943 | https://doi.org/10.1038/s41893-022-01003-6 | This Work | Bi2 Te3 | 389.5 | -137.99
944 | https://doi.org/10.1038/s41893-022-01003-6 | This Work | Bi2 Te3 | 429.6 | -135.25
945 | https://doi.org/10.1038/s41893-022-01003-6 | This Work | Bi2 Te3 | 471 | -128.45
946 | https://doi.org/10.1038/s41893-022-01003-6 | This Work | Ag0.0061 Bi1.9878 Te2.9817 | 299 | -168.64
947 | https://doi.org/10.1038/s41893-022-01003-6 | This Work | Ag0.0061 Bi1.9878 Te2.9817 | 340.6 | -174.67
948 | https://doi.org/10.1038/s41893-022-01003-6 | This Work | Ag0.0061 Bi1.9878 Te2.9817 | 389.5 | -171.39
949 | https://doi.org/10.1038/s41893-022-01003-6 | This Work | Ag0.0061 Bi1.9878 Te2.9817 | 429.6 | -165.73
950 | https://doi.org/10.1038/s41893-022-01003-6 | This Work | Ag0.0061 Bi1.9878 Te2.9817 | 471 | -153.99
951 | https://doi.org/10.1038/s41893-022-01003-6 | This Work | Ag0.0098 Bi1.9804 Te2.9706 | 299 | -165.13
952 | https://doi.org/10.1038/s41893-022-01003-6 | This Work | Ag0.0098 Bi1.9804 Te2.9706 | 340.6 | -169.15
953 | https://doi.org/10.1038/s41893-022-01003-6 | This Work | Ag0.0098 Bi1.9804 Te2.9706 | 389.5 | -167.57
954 | https://doi.org/10.1038/s41893-022-01003-6 | This Work | Ag0.0098 Bi1.9804 Te2.9706 | 429.6 | -161.85
955 | https://doi.org/10.1038/s41893-022-01003-6 | This Work | Ag0.0098 Bi1.9804 Te2.9706 | 471 | -146.55
956 | https://doi.org/10.1038/s41893-022-01003-6 | This Work | Ag0.0133 Bi1.9734 Te2.9601 | 299 | -162.57
957 | https://doi.org/10.1038/s41893-022-01003-6 | This Work | Ag0.0133 Bi1.9734 Te2.9601 | 340.6 | -167.17
958 | https://doi.org/10.1038/s41893-022-01003-6 | This Work | Ag0.0133 Bi1.9734 Te2.9601 | 389.5 | -166.42
959 | https://doi.org/10.1038/s41893-022-01003-6 | This Work | Ag0.0133 Bi1.9734 Te2.9601 | 429.6 | -160.17
960 | https://doi.org/10.1038/s41893-022-01003-6 | This Work | Ag0.0133 Bi1.9734 Te2.9601 | 471 | -147.64
961 | https://doi.org/10.1038/s41893-022-01003-6 | This Work | Ag0.0233 Bi1.9534 Te2.9301 | 299 | -156.21
962 | https://doi.org/10.1038/s41893-022-01003-6 | This Work | Ag0.0233 Bi1.9534 Te2.9301 | 340.6 | -159.93
963 | https://doi.org/10.1038/s41893-022-01003-6 | This Work | Ag0.0233 Bi1.9534 Te2.9301 | 389.5 | -156.78
964 | https://doi.org/10.1038/s41893-022-01003-6 | This Work | Ag0.0233 Bi1.9534 Te2.9301 | 429.6 | -153.75
965 | https://doi.org/10.1038/s41893-022-01003-6 | This Work | Ag0.0233 Bi1.9534 Te2.9301 | 471 | -143.65
966 | https://doi.org/10.1038/s41565-023-01457-5 | This Work | Bi0.5 Sb1.5 Te3 | 303.66 | 138.6761
967 | https://doi.org/10.1038/s41565-023-01457-5 | This Work | Bi0.5 Sb1.5 Te3 | 324.03 | 145.8153
968 | https://doi.org/10.1038/s41565-023-01457-5 | This Work | Bi0.5 Sb1.5 Te3 | 346.73 | 154.1781
969 | https://doi.org/10.1038/s41565-023-01457-5 | This Work | Bi0.5 Sb1.5 Te3 | 371.93 | 162.2214
970 | https://doi.org/10.1038/s41565-023-01457-5 | This Work | Bi0.5 Sb1.5 Te3 | 396.96 | 166.6139
971 | https://doi.org/10.1038/s41565-023-01457-5 | This Work | Bi0.5 Sb1.5 Te3 | 421.92 | 174.8931
972 | https://doi.org/10.1038/s41565-023-01457-5 | This Work | Bi0.5 Sb1.5 Te3 | 446.95 | 175.7906
973 | https://doi.org/10.1038/s41565-023-01457-5 | This Work | Bi0.5 Sb1.5 Te3 | 471.72 | 177.2414
974 | https://doi.org/10.1038/s41565-023-01457-5 | This Work | Bi0.5 Sb1.5 Te3 | 496.65 | 177.7048
975 | https://doi.org/10.1038/s41565-023-01457-5 | This Work | Bi0.5 Sb1.5 Te3 | 521.19 | 173.6473
976 | https://doi.org/10.1038/s41565-023-01457-5 | This Work | Bi0.5 Sb1.5 Te3 | 546 | 168.2322
977 | https://doi.org/10.1038/s41565-023-01457-5 | This Work | Bi0.5 Sb1.5 Te3 | 570.54 | 158.9906
978 | https://doi.org/10.1038/s41565-023-01457-5 | This Work | Bi0.5 Sb1.5 Te3 | 302.99473 | 136.4453
979 | https://doi.org/10.1038/s41565-023-01457-5 | This Work | Bi0.5 Sb1.5 Te3 | 324.16058 | 146.1855
980 | https://doi.org/10.1038/s41565-023-01457-5 | This Work | Bi0.5 Sb1.5 Te3 | 348.53853 | 157.2366
981 | https://doi.org/10.1038/s41565-023-01457-5 | This Work | Bi0.5 Sb1.5 Te3 | 374.587 | 160.4427
982 | https://doi.org/10.1038/s41565-023-01457-5 | This Work | Bi0.5 Sb1.5 Te3 | 400.5104 | 170.9809
983 | https://doi.org/10.1038/s41565-023-01457-5 | This Work | Bi0.5 Sb1.5 Te3 | 426.3895 | 176.1882
984 | https://doi.org/10.1038/s41565-023-01457-5 | This Work | Bi0.5 Sb1.5 Te3 | 452.4224 | 177.0567
985 | https://doi.org/10.1038/s41565-023-01457-5 | This Work | Bi0.5 Sb1.5 Te3 | 477.8729 | 177.1816
986 | https://doi.org/10.1038/s41565-023-01457-5 | This Work | Bi0.5 Sb1.5 Te3 | 503.6688 | 174.7674
987 | https://doi.org/10.1038/s41565-023-01457-5 | This Work | Bi0.5 Sb1.5 Te3 | 529.1985 | 171.5198
988 | https://doi.org/10.1038/s41565-023-01457-5 | This Work | Bi0.5 Sb1.5 Te3 | 554.8258 | 166.5928
989 | https://doi.org/10.1038/s41565-023-01457-5 | This Work | Bi0.5 Sb1.5 Te3 | 580.1732 | 156.3276
990 | https://doi.org/10.1038/s41565-023-01457-5 | This Work | Bi2 Te2.7 Se0.3 | 302.66505 | -212.0427
991 | https://doi.org/10.1038/s41565-023-01457-5 | This Work | Bi2 Te2.7 Se0.3 | 323.50502 | -217.088
992 | https://doi.org/10.1038/s41565-023-01457-5 | This Work | Bi2 Te2.7 Se0.3 | 347.33567 | -224.0497
993 | https://doi.org/10.1038/s41565-023-01457-5 | This Work | Bi2 Te2.7 Se0.3 | 372.76188 | -224.3984
1001 | https://doi.org/10.1038/s41565-023-01457-5 | This Work | Bi2 Te2.7 Se0.3 | 574.6964 | -158.4058
1003 | https://doi.org/10.1038/s41565-023-01457-5 | This Work | Bi2 Te2.7 Se0.3 | 323.40499 | -217.4636
1004 | https://doi.org/10.1038/s41565-023-01457-5 | This Work | Bi2 Te2.7 Se0.3 | 346.01031 | -225.1711
1005 | https://doi.org/10.1038/s41565-023-01457-5 | This Work | Bi2 Te2.7 Se0.3 | 371.06784 | -226.4401
1006 | https://doi.org/10.1038/s41565-023-01457-5 | This Work | Bi2 Te2.7 Se0.3 | 396.0716 | -223.5643
1007 | https://doi.org/10.1038/s41565-023-01457-5 | This Work | Bi2 Te2.7 Se0.3 | 420.9519 | -222.0956
1008 | https://doi.org/10.1038/s41565-023-01457-5 | This Work | Bi2 Te2.7 Se0.3 | 445.7966 | -216.8497
1009 | https://doi.org/10.1038/s41565-023-01457-5 | This Work | Bi2 Te2.7 Se0.3 | 470.5059 | -209.6088
1010 | https://doi.org/10.1038/s41565-023-01457-5 | This Work | Bi2 Te2.7 Se0.3 | 495.3248 | -198.7934
1011 | https://doi.org/10.1038/s41565-023-01457-5 | This Work | Bi2 Te2.7 Se0.3 | 520.0465 | -185.8782
1012 | https://doi.org/10.1038/s41565-023-01457-5 | This Work | Bi2 Te2.7 Se0.3 | 544.6849 | -173.0764
1013 | https://doi.org/10.1038/s41565-023-01457-5 | This Work | Bi2 Te2.7 Se0.3 | 569.3622 | -160.4768
1014 | https://doi.org/10.1016/j.jallcom.2024.174991 | This Work | Te1 | 308 | 304.65
1015 | https://doi.org/10.1016/j.jallcom.2024.174991 | This Work | Te1 | 336 | 308.14
1016 | https://doi.org/10.1016/j.jallcom.2024.174991 | This Work | Te1 | 367 | 329.07
1017 | https://doi.org/10.1016/j.jallcom.2024.174991 | This Work | Te1 | 398 | 374.42
1018 | https://doi.org/10.1016/j.jallcom.2024.174991 | This Work | Te1 | 429 | 394.19
1019 | https://doi.org/10.1016/j.jallcom.2024.174991 | This Work | Te1 | 460 | 222.09
1021 | https://doi.org/10.1016/j.jallcom.2024.174991 | This Work | Te1 | 522 | 163.95
1022 | https://doi.org/10.1016/j.jallcom.2024.174991 | This Work | Te1 | 553 | 186.05
1023 | https://doi.org/10.1016/j.jallcom.2024.174991 | This Work | Te1 | 584 | 200
1024 | https://doi.org/10.1016/j.jallcom.2024.174991 | This Work | Te1 | 615 | 213.95
1025 | https://doi.org/10.1016/j.jallcom.2024.174991 | This Work | In0.00048137 Te0.78369906 P0.00144412 | 308 | 255.81
1026 | https://doi.org/10.1016/j.jallcom.2024.174991 | This Work | In0.00048137 Te0.78369906 P0.00144412 | 336 | 258.14
1028 | https://doi.org/10.1016/j.jallcom.2024.174991 | This Work | In0.00048137 Te0.78369906 P0.00144412 | 398 | 263.95
1029 | https://doi.org/10.1016/j.jallcom.2024.174991 | This Work | In0.00048137 Te0.78369906 P0.00144412 | 429 | 268.6
1030 | https://doi.org/10.1016/j.jallcom.2024.174991 | This Work | In0.00048137 Te0.78369906 P0.00144412 | 460 | 275.58
1031 | https://doi.org/10.1016/j.jallcom.2024.174991 | This Work | In0.00048137 Te0.78369906 P0.00144412 | 491 | 306.98
1032 | https://doi.org/10.1016/j.jallcom.2024.174991 | This Work | In0.00048137 Te0.78369906 P0.00144412 | 522 | 327.91
1033 | https://doi.org/10.1016/j.jallcom.2024.174991 | This Work | In0.00048137 Te0.78369906 P0.00144412 | 553 | 327.91
1034 | https://doi.org/10.1016/j.jallcom.2024.174991 | This Work | In0.00048137 Te0.78369906 P0.00144412 | 584 | 301.16
1035 | https://doi.org/10.1016/j.jallcom.2024.174991 | This Work | In0.00048137 Te0.78369906 P0.00144412 | 615 | 266.28
1036 | https://doi.org/10.1016/j.jallcom.2024.174991 | This Work | In0.00120343 Te0.78369906 P0.00361029 | 308 | 265.12
1037 | https://doi.org/10.1016/j.jallcom.2024.174991 | This Work | In0.00120343 Te0.78369906 P0.00361029 | 336 | 255.81
1038 | https://doi.org/10.1016/j.jallcom.2024.174991 | This Work | In0.00120343 Te0.78369906 P0.00361029 | 367 | 245.35
1039 | https://doi.org/10.1016/j.jallcom.2024.174991 | This Work | In0.00120343 Te0.78369906 P0.00361029 | 398 | 244.19
1040 | https://doi.org/10.1016/j.jallcom.2024.174991 | This Work | In0.00120343 Te0.78369906 P0.00361029 | 429 | 250
1042 | https://doi.org/10.1016/j.jallcom.2024.174991 | This Work | In0.00120343 Te0.78369906 P0.00361029 | 491 | 300
1043 | https://doi.org/10.1016/j.jallcom.2024.174991 | This Work | In0.00120343 Te0.78369906 P0.00361029 | 522 | 324.42
1044 | https://doi.org/10.1016/j.jallcom.2024.174991 | This Work | In0.00120343 Te0.78369906 P0.00361029 | 553 | 325.58
1045 | https://doi.org/10.1016/j.jallcom.2024.174991 | This Work | In0.00120343 Te0.78369906 P0.00361029 | 584 | 295.35
1046 | https://doi.org/10.1016/j.jallcom.2024.174991 | This Work | In0.00120343 Te0.78369906 P0.00361029 | 615 | 259.3
1048 | https://doi.org/10.1016/j.jallcom.2024.174991 | This Work | In0.00240686 Te0.78369906 P0.00722059 | 336 | 252.33
1050 | https://doi.org/10.1016/j.jallcom.2024.174991 | This Work | In0.00240686 Te0.78369906 P0.00722059 | 398 | 220.93
1053 | https://doi.org/10.1016/j.jallcom.2024.174991 | This Work | In0.00240686 Te0.78369906 P0.00722059 | 491 | 298.84
1054 | https://doi.org/10.1016/j.jallcom.2024.174991 | This Work | In0.00240686 Te0.78369906 P0.00722059 | 522 | 323.26
1055 | https://doi.org/10.1016/j.jallcom.2024.174991 | This Work | In0.00240686 Te0.78369906 P0.00722059 | 553 | 322.09
1056 | https://doi.org/10.1016/j.jallcom.2024.174991 | This Work | In0.00240686 Te0.78369906 P0.00722059 | 584 | 286.05
1057 | https://doi.org/10.1016/j.jallcom.2024.174991 | This Work | In0.00240686 Te0.78369906 P0.00722059 | 615 | 255.81
1058 | https://doi.org/10.1016/j.jallcom.2024.174991 | This Work | In0.00361029 Te0.78369906 P0.01083088 | 308 | 250
1059 | https://doi.org/10.1016/j.jallcom.2024.174991 | This Work | In0.00361029 Te0.78369906 P0.01083088 | 336 | 247.67
1060 | https://doi.org/10.1016/j.jallcom.2024.174991 | This Work | In0.00361029 Te0.78369906 P0.01083088 | 367 | 229.07
1061 | https://doi.org/10.1016/j.jallcom.2024.174991 | This Work | In0.00361029 Te0.78369906 P0.01083088 | 398 | 222.09
1063 | https://doi.org/10.1016/j.jallcom.2024.174991 | This Work | In0.00361029 Te0.78369906 P0.01083088 | 460 | 245.35
1064 | https://doi.org/10.1016/j.jallcom.2024.174991 | This Work | In0.00361029 Te0.78369906 P0.01083088 | 491 | 306.98
1065 | https://doi.org/10.1016/j.jallcom.2024.174991 | This Work | In0.00361029 Te0.78369906 P0.01083088 | 522 | 330.23
1066 | https://doi.org/10.1016/j.jallcom.2024.174991 | This Work | In0.00361029 Te0.78369906 P0.01083088 | 553 | 330.23
1067 | https://doi.org/10.1016/j.jallcom.2024.174991 | This Work | In0.00361029 Te0.78369906 P0.01083088 | 584 | 295.35
1068 | https://doi.org/10.1016/j.jallcom.2024.174991 | This Work | In0.00361029 Te0.78369906 P0.01083088 | 615 | 258.14
1069 | https://doi.org/10.1016/j.jallcom.2024.174991 | This Work | In0.00481373 Te0.78369906 P0.01444118 | 308 | 253.49
1070 | https://doi.org/10.1016/j.jallcom.2024.174991 | This Work | In0.00481373 Te0.78369906 P0.01444118 | 336 | 239.53
1071 | https://doi.org/10.1016/j.jallcom.2024.174991 | This Work | In0.00481373 Te0.78369906 P0.01444118 | 367 | 215.12
1073 | https://doi.org/10.1016/j.jallcom.2024.174991 | This Work | In0.00481373 Te0.78369906 P0.01444118 | 429 | 215.12
1074 | https://doi.org/10.1016/j.jallcom.2024.174991 | This Work | In0.00481373 Te0.78369906 P0.01444118 | 460 | 234.88
1075 | https://doi.org/10.1016/j.jallcom.2024.174991 | This Work | In0.00481373 Te0.78369906 P0.01444118 | 491 | 298.84
1076 | https://doi.org/10.1016/j.jallcom.2024.174991 | This Work | In0.00481373 Te0.78369906 P0.01444118 | 522 | 322.09
1077 | https://doi.org/10.1016/j.jallcom.2024.174991 | This Work | In0.00481373 Te0.78369906 P0.01444118 | 553 | 329.07
1078 | https://doi.org/10.1016/j.jallcom.2024.174991 | This Work | In0.00481373 Te0.78369906 P0.01444118 | 584 | 282.56
1079 | https://doi.org/10.1016/j.jallcom.2024.174991 | This Work | In0.00481373 Te0.78369906 P0.01444118 | 615 | 255.81
1092 | https://doi.org/10.1016/j.actamat.2024.120132 | This Work | Sn0.05 Ge0.91 Bi0.04 Te1 | 298 | 59.62
1093 | https://doi.org/10.1016/j.actamat.2024.120132 | This Work | Sn0.05 Ge0.91 Bi0.04 Te1 | 323 | 63.46
1094 | https://doi.org/10.1016/j.actamat.2024.120132 | This Work | Sn0.05 Ge0.91 Bi0.04 Te1 | 373 | 69.23
1095 | https://doi.org/10.1016/j.actamat.2024.120132 | This Work | Sn0.05 Ge0.91 Bi0.04 Te1 | 423 | 79.49
1096 | https://doi.org/10.1016/j.actamat.2024.120132 | This Work | Sn0.05 Ge0.91 Bi0.04 Te1 | 473 | 89.74
1097 | https://doi.org/10.1016/j.actamat.2024.120132 | This Work | Sn0.05 Ge0.91 Bi0.04 Te1 | 523 | 97.44
1098 | https://doi.org/10.1016/j.actamat.2024.120132 | This Work | Sn0.05 Ge0.91 Bi0.04 Te1 | 573 | 103.21
1099 | https://doi.org/10.1016/j.actamat.2024.120132 | This Work | Sn0.05 Ge0.91 Bi0.04 Te1 | 623 | 110.26
1100 | https://doi.org/10.1016/j.actamat.2024.120132 | This Work | Sn0.05 Ge0.91 Bi0.04 Te1 | 673 | 127.56
1101 | https://doi.org/10.1016/j.actamat.2024.120132 | This Work | Sn0.05 Ge0.91 Bi0.04 Te1 | 723 | 135.9
1102 | https://doi.org/10.1016/j.actamat.2024.120132 | This Work | Sn0.05 Ge0.91 Bi0.04 Te1 | 773 | 139.1
1103 | https://doi.org/10.1016/j.actamat.2024.120132 | This Work | Sn0.05 Ge0.91 Bi0.04 Te1 | 823 | 143.59
1104 | https://doi.org/10.1016/j.actamat.2024.120132 | This Work | Sn0.05 Ge0.87 Bi0.08 Te1 | 298 | 67.95
1105 | https://doi.org/10.1016/j.actamat.2024.120132 | This Work | Sn0.05 Ge0.87 Bi0.08 Te1 | 323 | 71.79
1106 | https://doi.org/10.1016/j.actamat.2024.120132 | This Work | Sn0.05 Ge0.87 Bi0.08 Te1 | 373 | 78.85
1107 | https://doi.org/10.1016/j.actamat.2024.120132 | This Work | Sn0.05 Ge0.87 Bi0.08 Te1 | 423 | 88.46
1109 | https://doi.org/10.1016/j.actamat.2024.120132 | This Work | Sn0.05 Ge0.87 Bi0.08 Te1 | 523 | 107.05
1110 | https://doi.org/10.1016/j.actamat.2024.120132 | This Work | Sn0.05 Ge0.87 Bi0.08 Te1 | 573 | 114.1
1111 | https://doi.org/10.1016/j.actamat.2024.120132 | This Work | Sn0.05 Ge0.87 Bi0.08 Te1 | 623 | 119.87
1112 | https://doi.org/10.1016/j.actamat.2024.120132 | This Work | Sn0.05 Ge0.87 Bi0.08 Te1 | 673 | 129.49
1113 | https://doi.org/10.1016/j.actamat.2024.120132 | This Work | Sn0.05 Ge0.87 Bi0.08 Te1 | 723 | 148.08
1114 | https://doi.org/10.1016/j.actamat.2024.120132 | This Work | Sn0.05 Ge0.87 Bi0.08 Te1 | 773 | 160.9
1115 | https://doi.org/10.1016/j.actamat.2024.120132 | This Work | Sn0.05 Ge0.87 Bi0.08 Te1 | 823 | 164.74
1116 | https://doi.org/10.1016/j.actamat.2024.120132 | This Work | Sn0.05 Ge0.83 Bi0.12 Te1 | 298 | 71.79
1117 | https://doi.org/10.1016/j.actamat.2024.120132 | This Work | Sn0.05 Ge0.83 Bi0.12 Te1 | 323 | 75
1118 | https://doi.org/10.1016/j.actamat.2024.120132 | This Work | Sn0.05 Ge0.83 Bi0.12 Te1 | 373 | 80.77
1119 | https://doi.org/10.1016/j.actamat.2024.120132 | This Work | Sn0.05 Ge0.83 Bi0.12 Te1 | 423 | 91.03
1120 | https://doi.org/10.1016/j.actamat.2024.120132 | This Work | Sn0.05 Ge0.83 Bi0.12 Te1 | 473 | 101.92
1121 | https://doi.org/10.1016/j.actamat.2024.120132 | This Work | Sn0.05 Ge0.83 Bi0.12 Te1 | 523 | 111.54
1122 | https://doi.org/10.1016/j.actamat.2024.120132 | This Work | Sn0.05 Ge0.83 Bi0.12 Te1 | 573 | 118.59
1123 | https://doi.org/10.1016/j.actamat.2024.120132 | This Work | Sn0.05 Ge0.83 Bi0.12 Te1 | 623 | 123.08
1124 | https://doi.org/10.1016/j.actamat.2024.120132 | This Work | Sn0.05 Ge0.83 Bi0.12 Te1 | 673 | 130.77
1125 | https://doi.org/10.1016/j.actamat.2024.120132 | This Work | Sn0.05 Ge0.83 Bi0.12 Te1 | 723 | 157.69
1126 | https://doi.org/10.1016/j.actamat.2024.120132 | This Work | Sn0.05 Ge0.83 Bi0.12 Te1 | 773 | 171.15
1127 | https://doi.org/10.1016/j.actamat.2024.120132 | This Work | Sn0.05 Ge0.83 Bi0.12 Te1 | 823 | 175.64
1128 | https://doi.org/10.1016/j.actamat.2024.120132 | This Work | Sn0.1 Ge0.78 Bi0.12 Te1 | 298 | 74.36
1129 | https://doi.org/10.1016/j.actamat.2024.120132 | This Work | Sn0.1 Ge0.78 Bi0.12 Te1 | 323 | 81.41
1130 | https://doi.org/10.1016/j.actamat.2024.120132 | This Work | Sn0.1 Ge0.78 Bi0.12 Te1 | 373 | 89.74
1131 | https://doi.org/10.1016/j.actamat.2024.120132 | This Work | Sn0.1 Ge0.78 Bi0.12 Te1 | 423 | 101.92
1132 | https://doi.org/10.1016/j.actamat.2024.120132 | This Work | Sn0.1 Ge0.78 Bi0.12 Te1 | 473 | 114.74
1133 | https://doi.org/10.1016/j.actamat.2024.120132 | This Work | Sn0.1 Ge0.78 Bi0.12 Te1 | 523 | 125
1134 | https://doi.org/10.1016/j.actamat.2024.120132 | This Work | Sn0.1 Ge0.78 Bi0.12 Te1 | 573 | 132.05
1135 | https://doi.org/10.1016/j.actamat.2024.120132 | This Work | Sn0.1 Ge0.78 Bi0.12 Te1 | 623 | 139.74
1136 | https://doi.org/10.1016/j.actamat.2024.120132 | This Work | Sn0.1 Ge0.78 Bi0.12 Te1 | 673 | 150.64
1137 | https://doi.org/10.1016/j.actamat.2024.120132 | This Work | Sn0.1 Ge0.78 Bi0.12 Te1 | 723 | 180.77
1138 | https://doi.org/10.1016/j.actamat.2024.120132 | This Work | Sn0.1 Ge0.78 Bi0.12 Te1 | 773 | 186.54
1139 | https://doi.org/10.1016/j.actamat.2024.120132 | This Work | Sn0.1 Ge0.78 Bi0.12 Te1 | 823 | 188.46
1140 | https://doi.org/10.1016/j.actamat.2024.120132 | This Work | Sn0.15 Ge0.73 Bi0.12 Te1 | 298 | 78.85
1141 | https://doi.org/10.1016/j.actamat.2024.120132 | This Work | Sn0.15 Ge0.73 Bi0.12 Te1 | 323 | 84.62
1142 | https://doi.org/10.1016/j.actamat.2024.120132 | This Work | Sn0.15 Ge0.73 Bi0.12 Te1 | 373 | 92.31
1143 | https://doi.org/10.1016/j.actamat.2024.120132 | This Work | Sn0.15 Ge0.73 Bi0.12 Te1 | 423 | 104.49
1144 | https://doi.org/10.1016/j.actamat.2024.120132 | This Work | Sn0.15 Ge0.73 Bi0.12 Te1 | 473 | 116.67
1145 | https://doi.org/10.1016/j.actamat.2024.120132 | This Work | Sn0.15 Ge0.73 Bi0.12 Te1 | 523 | 126.92
1146 | https://doi.org/10.1016/j.actamat.2024.120132 | This Work | Sn0.15 Ge0.73 Bi0.12 Te1 | 573 | 134.62
1147 | https://doi.org/10.1016/j.actamat.2024.120132 | This Work | Sn0.15 Ge0.73 Bi0.12 Te1 | 623 | 141.67
1148 | https://doi.org/10.1016/j.actamat.2024.120132 | This Work | Sn0.15 Ge0.73 Bi0.12 Te1 | 673 | 157.69
1149 | https://doi.org/10.1016/j.actamat.2024.120132 | This Work | Sn0.15 Ge0.73 Bi0.12 Te1 | 723 | 187.82
1150 | https://doi.org/10.1016/j.actamat.2024.120132 | This Work | Sn0.15 Ge0.73 Bi0.12 Te1 | 773 | 192.95
1151 | https://doi.org/10.1016/j.actamat.2024.120132 | This Work | Sn0.15 Ge0.73 Bi0.12 Te1 | 823 | 192.95
1152 | https://doi.org/10.1016/j.actamat.2024.120132 | This Work | Cu0.04 Sn0.1 Ge0.76 Bi0.12 Te1 | 298 | 127.56
1153 | https://doi.org/10.1016/j.actamat.2024.120132 | This Work | Cu0.04 Sn0.1 Ge0.76 Bi0.12 Te1 | 323 | 137.82
1154 | https://doi.org/10.1016/j.actamat.2024.120132 | This Work | Cu0.04 Sn0.1 Ge0.76 Bi0.12 Te1 | 373 | 151.92
1155 | https://doi.org/10.1016/j.actamat.2024.120132 | This Work | Cu0.04 Sn0.1 Ge0.76 Bi0.12 Te1 | 423 | 168.59
1156 | https://doi.org/10.1016/j.actamat.2024.120132 | This Work | Cu0.04 Sn0.1 Ge0.76 Bi0.12 Te1 | 473 | 180.77
1157 | https://doi.org/10.1016/j.actamat.2024.120132 | This Work | Cu0.04 Sn0.1 Ge0.76 Bi0.12 Te1 | 523 | 180.13
1158 | https://doi.org/10.1016/j.actamat.2024.120132 | This Work | Cu0.04 Sn0.1 Ge0.76 Bi0.12 Te1 | 573 | 194.23
1159 | https://doi.org/10.1016/j.actamat.2024.120132 | This Work | Cu0.04 Sn0.1 Ge0.76 Bi0.12 Te1 | 623 | 195.51
1160 | https://doi.org/10.1016/j.actamat.2024.120132 | This Work | Cu0.04 Sn0.1 Ge0.76 Bi0.12 Te1 | 673 | 199.36
1161 | https://doi.org/10.1016/j.actamat.2024.120132 | This Work | Cu0.04 Sn0.1 Ge0.76 Bi0.12 Te1 | 723 | 201.92
1162 | https://doi.org/10.1016/j.actamat.2024.120132 | This Work | Cu0.04 Sn0.1 Ge0.76 Bi0.12 Te1 | 773 | 198.72
1163 | https://doi.org/10.1016/j.actamat.2024.120132 | This Work | Cu0.04 Sn0.1 Ge0.76 Bi0.12 Te1 | 823 | 190.38
1164 | https://doi.org/10.1016/j.actamat.2024.120132 | This Work | Cu0.06 Sn0.1 Ge0.75 Bi0.12 Te1 | 298 | 140.38
1165 | https://doi.org/10.1016/j.actamat.2024.120132 | This Work | Cu0.06 Sn0.1 Ge0.75 Bi0.12 Te1 | 323 | 147.44
1166 | https://doi.org/10.1016/j.actamat.2024.120132 | This Work | Cu0.06 Sn0.1 Ge0.75 Bi0.12 Te1 | 373 | 157.05
1167 | https://doi.org/10.1016/j.actamat.2024.120132 | This Work | Cu0.06 Sn0.1 Ge0.75 Bi0.12 Te1 | 423 | 171.79
1168 | https://doi.org/10.1016/j.actamat.2024.120132 | This Work | Cu0.06 Sn0.1 Ge0.75 Bi0.12 Te1 | 473 | 187.18
1169 | https://doi.org/10.1016/j.actamat.2024.120132 | This Work | Cu0.06 Sn0.1 Ge0.75 Bi0.12 Te1 | 523 | 190.38
1170 | https://doi.org/10.1016/j.actamat.2024.120132 | This Work | Cu0.06 Sn0.1 Ge0.75 Bi0.12 Te1 | 573 | 197.44
1171 | https://doi.org/10.1016/j.actamat.2024.120132 | This Work | Cu0.06 Sn0.1 Ge0.75 Bi0.12 Te1 | 623 | 198.08
1172 | https://doi.org/10.1016/j.actamat.2024.120132 | This Work | Cu0.06 Sn0.1 Ge0.75 Bi0.12 Te1 | 673 | 198.72
1173 | https://doi.org/10.1016/j.actamat.2024.120132 | This Work | Cu0.06 Sn0.1 Ge0.75 Bi0.12 Te1 | 723 | 197.44
1174 | https://doi.org/10.1016/j.actamat.2024.120132 | This Work | Cu0.06 Sn0.1 Ge0.75 Bi0.12 Te1 | 773 | 192.95
1175 | https://doi.org/10.1016/j.actamat.2024.120132 | This Work | Cu0.06 Sn0.1 Ge0.75 Bi0.12 Te1 | 823 | 186.54
1176 | https://doi.org/10.1016/j.actamat.2024.120132 | This Work | Cu0.08 Sn0.1 Ge0.74 Bi0.12 Te1 | 298 | 146.79
1177 | https://doi.org/10.1016/j.actamat.2024.120132 | This Work | Cu0.08 Sn0.1 Ge0.74 Bi0.12 Te1 | 323 | 155.13
1178 | https://doi.org/10.1016/j.actamat.2024.120132 | This Work | Cu0.08 Sn0.1 Ge0.74 Bi0.12 Te1 | 373 | 166.03
1179 | https://doi.org/10.1016/j.actamat.2024.120132 | This Work | Cu0.08 Sn0.1 Ge0.74 Bi0.12 Te1 | 423 | 174.36
1180 | https://doi.org/10.1016/j.actamat.2024.120132 | This Work | Cu0.08 Sn0.1 Ge0.74 Bi0.12 Te1 | 473 | 180.13
1181 | https://doi.org/10.1016/j.actamat.2024.120132 | This Work | Cu0.08 Sn0.1 Ge0.74 Bi0.12 Te1 | 523 | 191.67
1182 | https://doi.org/10.1016/j.actamat.2024.120132 | This Work | Cu0.08 Sn0.1 Ge0.74 Bi0.12 Te1 | 573 | 187.18
1183 | https://doi.org/10.1016/j.actamat.2024.120132 | This Work | Cu0.08 Sn0.1 Ge0.74 Bi0.12 Te1 | 623 | 204.49
1184 | https://doi.org/10.1016/j.actamat.2024.120132 | This Work | Cu0.08 Sn0.1 Ge0.74 Bi0.12 Te1 | 673 | 206.41
1185 | https://doi.org/10.1016/j.actamat.2024.120132 | This Work | Cu0.08 Sn0.1 Ge0.74 Bi0.12 Te1 | 723 | 203.21
1186 | https://doi.org/10.1016/j.actamat.2024.120132 | This Work | Cu0.08 Sn0.1 Ge0.74 Bi0.12 Te1 | 773 | 194.23
1187 | https://doi.org/10.1016/j.actamat.2024.120132 | This Work | Cu0.08 Sn0.1 Ge0.74 Bi0.12 Te1 | 823 | 179.49
1188 | https://doi.org/10.1016/j.actamat.2024.120132 | This Work | Cu0.1 Sn0.1 Ge0.73 Bi0.12 Te1 | 298 | 146.79
1189 | https://doi.org/10.1016/j.actamat.2024.120132 | This Work | Cu0.1 Sn0.1 Ge0.73 Bi0.12 Te1 | 323 | 150.64
1190 | https://doi.org/10.1016/j.actamat.2024.120132 | This Work | Cu0.1 Sn0.1 Ge0.73 Bi0.12 Te1 | 373 | 160.9
1191 | https://doi.org/10.1016/j.actamat.2024.120132 | This Work | Cu0.1 Sn0.1 Ge0.73 Bi0.12 Te1 | 423 | 167.95
1192 | https://doi.org/10.1016/j.actamat.2024.120132 | This Work | Cu0.1 Sn0.1 Ge0.73 Bi0.12 Te1 | 473 | 168.59
1193 | https://doi.org/10.1016/j.actamat.2024.120132 | This Work | Cu0.1 Sn0.1 Ge0.73 Bi0.12 Te1 | 523 | 181.41
1194 | https://doi.org/10.1016/j.actamat.2024.120132 | This Work | Cu0.1 Sn0.1 Ge0.73 Bi0.12 Te1 | 573 | 176.28
1195 | https://doi.org/10.1016/j.actamat.2024.120132 | This Work | Cu0.1 Sn0.1 Ge0.73 Bi0.12 Te1 | 623 | 183.97
1196 | https://doi.org/10.1016/j.actamat.2024.120132 | This Work | Cu0.1 Sn0.1 Ge0.73 Bi0.12 Te1 | 673 | 195.51
1197 | https://doi.org/10.1016/j.actamat.2024.120132 | This Work | Cu0.1 Sn0.1 Ge0.73 Bi0.12 Te1 | 723 | 193.59
1198 | https://doi.org/10.1016/j.actamat.2024.120132 | This Work | Cu0.1 Sn0.1 Ge0.73 Bi0.12 Te1 | 773 | 185.26
1199 | https://doi.org/10.1016/j.actamat.2024.120132 | This Work | Cu0.1 Sn0.1 Ge0.73 Bi0.12 Te1 | 823 | 172.44
1200 | https://doi.org/10.1016/j.ceramint.2024.06.279 | This Work | Bi4 Te7 Pb1 | 298 | -62.23
1201 | https://doi.org/10.1016/j.ceramint.2024.06.279 | This Work | Bi4 Te7 Pb1 | 323 | -66.5
1202 | https://doi.org/10.1016/j.ceramint.2024.06.279 | This Work | Bi4 Te7 Pb1 | 373 | -77.05
1203 | https://doi.org/10.1016/j.ceramint.2024.06.279 | This Work | Bi4 Te7 Pb1 | 423 | -88.36
1204 | https://doi.org/10.1016/j.ceramint.2024.06.279 | This Work | Bi4 Te7 Pb1 | 473 | -100.42
1205 | https://doi.org/10.1016/j.ceramint.2024.06.279 | This Work | Bi4 Te7 Pb1 | 523 | -110.21
1206 | https://doi.org/10.1016/j.ceramint.2024.06.279 | This Work | Bi4 Te7 Pb1 | 573 | -117.22
1207 | https://doi.org/10.1016/j.ceramint.2024.06.279 | This Work | Bi4 Te7 Pb1 | 623 | -120.42
1208 | https://doi.org/10.1016/j.ceramint.2024.06.279 | This Work | Bi4 Te7 Pb1 | 673 | -119.33
1209 | https://doi.org/10.1016/j.ceramint.2024.06.279 | This Work | Bi4 Te7 Pb1 | 723 | -112.66
1210 | https://doi.org/10.1016/j.ceramint.2024.06.279 | This Work | Bi4 Te6.3 Pb1 Se0.7 | 298 | -59.96
1211 | https://doi.org/10.1016/j.ceramint.2024.06.279 | This Work | Bi4 Te6.3 Pb1 Se0.7 | 323 | -66.25
1212 | https://doi.org/10.1016/j.ceramint.2024.06.279 | This Work | Bi4 Te6.3 Pb1 Se0.7 | 373 | -78.31
1213 | https://doi.org/10.1016/j.ceramint.2024.06.279 | This Work | Bi4 Te6.3 Pb1 Se0.7 | 423 | -90.38
1214 | https://doi.org/10.1016/j.ceramint.2024.06.279 | This Work | Bi4 Te6.3 Pb1 Se0.7 | 473 | -102.45
1215 | https://doi.org/10.1016/j.ceramint.2024.06.279 | This Work | Bi4 Te6.3 Pb1 Se0.7 | 523 | -114.26
1216 | https://doi.org/10.1016/j.ceramint.2024.06.279 | This Work | Bi4 Te6.3 Pb1 Se0.7 | 573 | -123.8
1217 | https://doi.org/10.1016/j.ceramint.2024.06.279 | This Work | Bi4 Te6.3 Pb1 Se0.7 | 623 | -129.54
1218 | https://doi.org/10.1016/j.ceramint.2024.06.279 | This Work | Bi4 Te6.3 Pb1 Se0.7 | 673 | -129.71
1219 | https://doi.org/10.1016/j.ceramint.2024.06.279 | This Work | Bi4 Te6.3 Pb1 Se0.7 | 723 | -123.29
1220 | https://doi.org/10.1016/j.ceramint.2024.06.279 | This Work | Bi4 Te5.6 Pb1 Se1.4 | 298 | -62.23
1221 | https://doi.org/10.1016/j.ceramint.2024.06.279 | This Work | Bi4 Te5.6 Pb1 Se1.4 | 323 | -69.03
1222 | https://doi.org/10.1016/j.ceramint.2024.06.279 | This Work | Bi4 Te5.6 Pb1 Se1.4 | 373 | -81.86
1223 | https://doi.org/10.1016/j.ceramint.2024.06.279 | This Work | Bi4 Te5.6 Pb1 Se1.4 | 423 | -93.67
1224 | https://doi.org/10.1016/j.ceramint.2024.06.279 | This Work | Bi4 Te5.6 Pb1 Se1.4 | 473 | -105.49
1225 | https://doi.org/10.1016/j.ceramint.2024.06.279 | This Work | Bi4 Te5.6 Pb1 Se1.4 | 523 | -117.05
1226 | https://doi.org/10.1016/j.ceramint.2024.06.279 | This Work | Bi4 Te5.6 Pb1 Se1.4 | 573 | -127.6
1229 | https://doi.org/10.1016/j.ceramint.2024.06.279 | This Work | Bi4 Te5.6 Pb1 Se1.4 | 723 | -129.37
1230 | https://doi.org/10.1016/j.ceramint.2024.06.279 | This Work | Bi4 Te4.96 Pb1 Se2.1 | 298 | -64.26
1231 | https://doi.org/10.1016/j.ceramint.2024.06.279 | This Work | Bi4 Te4.96 Pb1 Se2.1 | 323 | -71.31
1232 | https://doi.org/10.1016/j.ceramint.2024.06.279 | This Work | Bi4 Te4.96 Pb1 Se2.1 | 373 | -84.39
1233 | https://doi.org/10.1016/j.ceramint.2024.06.279 | This Work | Bi4 Te4.96 Pb1 Se2.1 | 423 | -97.22
1234 | https://doi.org/10.1016/j.ceramint.2024.06.279 | This Work | Bi4 Te4.96 Pb1 Se2.1 | 473 | -110.04
1235 | https://doi.org/10.1016/j.ceramint.2024.06.279 | This Work | Bi4 Te4.96 Pb1 Se2.1 | 523 | -122.87
1236 | https://doi.org/10.1016/j.ceramint.2024.06.279 | This Work | Bi4 Te4.96 Pb1 Se2.1 | 573 | -134.68
1237 | https://doi.org/10.1016/j.ceramint.2024.06.279 | This Work | Bi4 Te4.96 Pb1 Se2.1 | 623 | -143.72
1238 | https://doi.org/10.1016/j.ceramint.2024.06.279 | This Work | Bi4 Te4.96 Pb1 Se2.1 | 673 | -147.43
1239 | https://doi.org/10.1016/j.ceramint.2024.06.279 | This Work | Bi4 Te4.96 Pb1 Se2.1 | 723 | -142.03
1241 | https://doi.org/10.1016/j.solidstatesciences.2024.107620 | This Work | Bi2 S3 | 373 | -409.41
1243 | https://doi.org/10.1016/j.solidstatesciences.2024.107620 | This Work | Bi2 S3 | 473 | -417.65
1245 | https://doi.org/10.1016/j.solidstatesciences.2024.107620 | This Work | Bi2 S3 | 573 | -428.82
1248 | https://doi.org/10.1016/j.solidstatesciences.2024.107620 | This Work | Bi0.39272976 S0.58880197 Br0.00059125 | 323 | -236.47
1249 | https://doi.org/10.1016/j.solidstatesciences.2024.107620 | This Work | Bi0.39272976 S0.58880197 Br0.00059125 | 373 | -241.76
1250 | https://doi.org/10.1016/j.solidstatesciences.2024.107620 | This Work | Bi0.39272976 S0.58880197 Br0.00059125 | 423 | -252.35
1251 | https://doi.org/10.1016/j.solidstatesciences.2024.107620 | This Work | Bi0.39272976 S0.58880197 Br0.00059125 | 473 | -262.35
1252 | https://doi.org/10.1016/j.solidstatesciences.2024.107620 | This Work | Bi0.39272976 S0.58880197 Br0.00059125 | 523 | -278.24
1253 | https://doi.org/10.1016/j.solidstatesciences.2024.107620 | This Work | Bi0.39272976 S0.58880197 Br0.00059125 | 573 | -290
1254 | https://doi.org/10.1016/j.solidstatesciences.2024.107620 | This Work | Bi0.39272976 S0.58880197 Br0.00059125 | 623 | -311.76
1255 | https://doi.org/10.1016/j.solidstatesciences.2024.107620 | This Work | Bi0.39272976 S0.58880197 Br0.00059125 | 673 | -317.06
1256 | https://doi.org/10.1016/j.solidstatesciences.2024.107620 | This Work | Bi0.39647236 S0.59412321 Br0.0011825 | 323 | -193.53
1257 | https://doi.org/10.1016/j.solidstatesciences.2024.107620 | This Work | Bi0.39647236 S0.59412321 Br0.0011825 | 373 | -195.88
1258 | https://doi.org/10.1016/j.solidstatesciences.2024.107620 | This Work | Bi0.39647236 S0.59412321 Br0.0011825 | 423 | -207.65
1259 | https://doi.org/10.1016/j.solidstatesciences.2024.107620 | This Work | Bi0.39647236 S0.59412321 Br0.0011825 | 473 | -217.06
1260 | https://doi.org/10.1016/j.solidstatesciences.2024.107620 | This Work | Bi0.39647236 S0.59412321 Br0.0011825 | 523 | -231.18
1261 | https://doi.org/10.1016/j.solidstatesciences.2024.107620 | This Work | Bi0.39647236 S0.59412321 Br0.0011825 | 573 | -245.88
1262 | https://doi.org/10.1016/j.solidstatesciences.2024.107620 | This Work | Bi0.39647236 S0.59412321 Br0.0011825 | 623 | -258.24
1263 | https://doi.org/10.1016/j.solidstatesciences.2024.107620 | This Work | Bi0.39647236 S0.59412321 Br0.0011825 | 673 | -267.65
1264 | https://doi.org/10.1016/j.solidstatesciences.2024.107620 | This Work | Bi0.40021497 S0.59944445 Br0.00177375 | 323 | -128.24
1265 | https://doi.org/10.1016/j.solidstatesciences.2024.107620 | This Work | Bi0.40021497 S0.59944445 Br0.00177375 | 373 | -135.88
1266 | https://doi.org/10.1016/j.solidstatesciences.2024.107620 | This Work | Bi0.40021497 S0.59944445 Br0.00177375 | 423 | -146.47
1267 | https://doi.org/10.1016/j.solidstatesciences.2024.107620 | This Work | Bi0.40021497 S0.59944445 Br0.00177375 | 473 | -160.59
1268 | https://doi.org/10.1016/j.solidstatesciences.2024.107620 | This Work | Bi0.40021497 S0.59944445 Br0.00177375 | 523 | -175.29
1269 | https://doi.org/10.1016/j.solidstatesciences.2024.107620 | This Work | Bi0.40021497 S0.59944445 Br0.00177375 | 573 | -186.47
1270 | https://doi.org/10.1016/j.solidstatesciences.2024.107620 | This Work | Bi0.40021497 S0.59944445 Br0.00177375 | 623 | -201.18
1271 | https://doi.org/10.1016/j.solidstatesciences.2024.107620 | This Work | Bi0.40021497 S0.59944445 Br0.00177375 | 673 | -212.35
1272 | https://doi.org/10.1016/j.solidstatesciences.2024.107620 | This Work | Bi0.40770018 S0.61008693 Br0.00295624 | 323 | -120.59
1273 | https://doi.org/10.1016/j.solidstatesciences.2024.107620 | This Work | Bi0.40770018 S0.61008693 Br0.00295624 | 373 | -128.82
1274 | https://doi.org/10.1016/j.solidstatesciences.2024.107620 | This Work | Bi0.40770018 S0.61008693 Br0.00295624 | 423 | -141.18
1275 | https://doi.org/10.1016/j.solidstatesciences.2024.107620 | This Work | Bi0.40770018 S0.61008693 Br0.00295624 | 473 | -154.71
1276 | https://doi.org/10.1016/j.solidstatesciences.2024.107620 | This Work | Bi0.40770018 S0.61008693 Br0.00295624 | 523 | -172.35
1277 | https://doi.org/10.1016/j.solidstatesciences.2024.107620 | This Work | Bi0.40770018 S0.61008693 Br0.00295624 | 573 | -187.65
1278 | https://doi.org/10.1016/j.solidstatesciences.2024.107620 | This Work | Bi0.40770018 S0.61008693 Br0.00295624 | 623 | -206.47
1279 | https://doi.org/10.1016/j.solidstatesciences.2024.107620 | This Work | Bi0.40770018 S0.61008693 Br0.00295624 | 673 | -229.41
1289 | https://doi.org/10.1016/j.ceramint.2024.03.173 | This Work | Sn1 Se0.95 | 773 | -311.83
1291 | https://doi.org/10.1016/j.ceramint.2024.03.173 | This Work | Sm0.00292148 Sn0.51620363 Se0.49039345 Cl0.00876445 | 373 | -223.66
1292 | https://doi.org/10.1016/j.ceramint.2024.03.173 | This Work | Sm0.00292148 Sn0.51620363 Se0.49039345 Cl0.00876445 | 423 | -234.41
1293 | https://doi.org/10.1016/j.ceramint.2024.03.173 | This Work | Sm0.00292148 Sn0.51620363 Se0.49039345 Cl0.00876445 | 473 | -251.61
1294 | https://doi.org/10.1016/j.ceramint.2024.03.173 | This Work | Sm0.00292148 Sn0.51620363 Se0.49039345 Cl0.00876445 | 523 | -266.67
1295 | https://doi.org/10.1016/j.ceramint.2024.03.173 | This Work | Sm0.00292148 Sn0.51620363 Se0.49039345 Cl0.00876445 | 573 | -301.08
1296 | https://doi.org/10.1016/j.ceramint.2024.03.173 | This Work | Sm0.00292148 Sn0.51620363 Se0.49039345 Cl0.00876445 | 623 | -320.43
1297 | https://doi.org/10.1016/j.ceramint.2024.03.173 | This Work | Sm0.00292148 Sn0.51620363 Se0.49039345 Cl0.00876445 | 673 | -333.33
1298 | https://doi.org/10.1016/j.ceramint.2024.03.173 | This Work | Sm0.00292148 Sn0.51620363 Se0.49039345 Cl0.00876445 | 723 | -341.94
1299 | https://doi.org/10.1016/j.ceramint.2024.03.173 | This Work | Sm0.00292148 Sn0.51620363 Se0.49039345 Cl0.00876445 | 773 | -352.69
1300 | https://doi.org/10.1016/j.ceramint.2024.03.173 | This Work | Sm0.00389531 Sn0.51620363 Se0.49039345 Cl0.01168593 | 323 | -227.96
1301 | https://doi.org/10.1016/j.ceramint.2024.03.173 | This Work | Sm0.00389531 Sn0.51620363 Se0.49039345 Cl0.01168593 | 373 | -238.71
1302 | https://doi.org/10.1016/j.ceramint.2024.03.173 | This Work | Sm0.00389531 Sn0.51620363 Se0.49039345 Cl0.01168593 | 423 | -253.76
1303 | https://doi.org/10.1016/j.ceramint.2024.03.173 | This Work | Sm0.00389531 Sn0.51620363 Se0.49039345 Cl0.01168593 | 473 | -266.67
1304 | https://doi.org/10.1016/j.ceramint.2024.03.173 | This Work | Sm0.00389531 Sn0.51620363 Se0.49039345 Cl0.01168593 | 523 | -288.17
1305 | https://doi.org/10.1016/j.ceramint.2024.03.173 | This Work | Sm0.00389531 Sn0.51620363 Se0.49039345 Cl0.01168593 | 573 | -322.58
1306 | https://doi.org/10.1016/j.ceramint.2024.03.173 | This Work | Sm0.00389531 Sn0.51620363 Se0.49039345 Cl0.01168593 | 623 | -344.09
1307 | https://doi.org/10.1016/j.ceramint.2024.03.173 | This Work | Sm0.00389531 Sn0.51620363 Se0.49039345 Cl0.01168593 | 673 | -356.99
1308 | https://doi.org/10.1016/j.ceramint.2024.03.173 | This Work | Sm0.00389531 Sn0.51620363 Se0.49039345 Cl0.01168593 | 723 | -372.04
1309 | https://doi.org/10.1016/j.ceramint.2024.03.173 | This Work | Sm0.00389531 Sn0.51620363 Se0.49039345 Cl0.01168593 | 773 | -384.95
1312 | https://doi.org/10.1016/j.ceramint.2024.03.173 | This Work | Sm0.00486914 Sn0.51620363 Se0.49039345 Cl0.01460741 | 423 | -294.62
1313 | https://doi.org/10.1016/j.ceramint.2024.03.173 | This Work | Sm0.00486914 Sn0.51620363 Se0.49039345 Cl0.01460741 | 473 | -311.83
1314 | https://doi.org/10.1016/j.ceramint.2024.03.173 | This Work | Sm0.00486914 Sn0.51620363 Se0.49039345 Cl0.01460741 | 523 | -333.33
1315 | https://doi.org/10.1016/j.ceramint.2024.03.173 | This Work | Sm0.00486914 Sn0.51620363 Se0.49039345 Cl0.01460741 | 573 | -365.59
1316 | https://doi.org/10.1016/j.ceramint.2024.03.173 | This Work | Sm0.00486914 Sn0.51620363 Se0.49039345 Cl0.01460741 | 623 | -387.1
1317 | https://doi.org/10.1016/j.ceramint.2024.03.173 | This Work | Sm0.00486914 Sn0.51620363 Se0.49039345 Cl0.01460741 | 673 | -400
1318 | https://doi.org/10.1016/j.ceramint.2024.03.173 | This Work | Sm0.00486914 Sn0.51620363 Se0.49039345 Cl0.01460741 | 723 | -410.75
1319 | https://doi.org/10.1016/j.ceramint.2024.03.173 | This Work | Sm0.00486914 Sn0.51620363 Se0.49039345 Cl0.01460741 | 773 | -430.11
1322 | https://doi.org/10.1016/j.ceramint.2024.03.173 | This Work | Sm0.00584296 Sn0.51620363 Se0.49039345 Cl0.01752889 | 423 | -238.71
1323 | https://doi.org/10.1016/j.ceramint.2024.03.173 | This Work | Sm0.00584296 Sn0.51620363 Se0.49039345 Cl0.01752889 | 473 | -255.91
1324 | https://doi.org/10.1016/j.ceramint.2024.03.173 | This Work | Sm0.00584296 Sn0.51620363 Se0.49039345 Cl0.01752889 | 523 | -286.02
1325 | https://doi.org/10.1016/j.ceramint.2024.03.173 | This Work | Sm0.00584296 Sn0.51620363 Se0.49039345 Cl0.01752889 | 573 | -322.58
1326 | https://doi.org/10.1016/j.ceramint.2024.03.173 | This Work | Sm0.00584296 Sn0.51620363 Se0.49039345 Cl0.01752889 | 623 | -344.09
1327 | https://doi.org/10.1016/j.ceramint.2024.03.173 | This Work | Sm0.00584296 Sn0.51620363 Se0.49039345 Cl0.01752889 | 673 | -350.54
1328 | https://doi.org/10.1016/j.ceramint.2024.03.173 | This Work | Sm0.00584296 Sn0.51620363 Se0.49039345 Cl0.01752889 | 723 | -369.89
1329 | https://doi.org/10.1016/j.ceramint.2024.03.173 | This Work | Sm0.00584296 Sn0.51620363 Se0.49039345 Cl0.01752889 | 773 | -380.65
1332 | https://doi.org/10.1016/j.ceramint.2024.03.173 | This Work | Er0.00024669 Sn0.52175748 Se0.49039345 Cl0.01740164 | 423 | -273.91
1333 | https://doi.org/10.1016/j.ceramint.2024.03.173 | This Work | Er0.00024669 Sn0.52175748 Se0.49039345 Cl0.01740164 | 473 | -297.83
1334 | https://doi.org/10.1016/j.ceramint.2024.03.173 | This Work | Er0.00024669 Sn0.52175748 Se0.49039345 Cl0.01740164 | 523 | -313.04
1335 | https://doi.org/10.1016/j.ceramint.2024.03.173 | This Work | Er0.00024669 Sn0.52175748 Se0.49039345 Cl0.01740164 | 573 | -350
1336 | https://doi.org/10.1016/j.ceramint.2024.03.173 | This Work | Er0.00024669 Sn0.52175748 Se0.49039345 Cl0.01740164 | 623 | -382.61
1337 | https://doi.org/10.1016/j.ceramint.2024.03.173 | This Work | Er0.00024669 Sn0.52175748 Se0.49039345 Cl0.01740164 | 673 | -393.48
1338 | https://doi.org/10.1016/j.ceramint.2024.03.173 | This Work | Er0.00024669 Sn0.52175748 Se0.49039345 Cl0.01740164 | 723 | -400
1339 | https://doi.org/10.1016/j.ceramint.2024.03.173 | This Work | Er0.00024669 Sn0.52175748 Se0.49039345 Cl0.01740164 | 773 | -415.22
1344 | https://doi.org/10.1016/j.ceramint.2024.03.173 | This Work | Er0.00045684 Sn0.52175748 Se0.49039345 Cl0.01803208 | 523 | -330.43
1345 | https://doi.org/10.1016/j.ceramint.2024.03.173 | This Work | Er0.00045684 Sn0.52175748 Se0.49039345 Cl0.01803208 | 573 | -369.57
1346 | https://doi.org/10.1016/j.ceramint.2024.03.173 | This Work | Er0.00045684 Sn0.52175748 Se0.49039345 Cl0.01803208 | 623 | -395.65
1347 | https://doi.org/10.1016/j.ceramint.2024.03.173 | This Work | Er0.00045684 Sn0.52175748 Se0.49039345 Cl0.01803208 | 673 | -400
1348 | https://doi.org/10.1016/j.ceramint.2024.03.173 | This Work | Er0.00045684 Sn0.52175748 Se0.49039345 Cl0.01803208 | 723 | -419.57
1349 | https://doi.org/10.1016/j.ceramint.2024.03.173 | This Work | Er0.00045684 Sn0.52175748 Se0.49039345 Cl0.01803208 | 773 | -432.61
1352 | https://doi.org/10.1016/j.ceramint.2024.03.173 | This Work | Er0.00091368 Sn0.52175748 Se0.49039345 Cl0.0194026 | 423 | -297.83
1353 | https://doi.org/10.1016/j.ceramint.2024.03.173 | This Work | Er0.00091368 Sn0.52175748 Se0.49039345 Cl0.0194026 | 473 | -310.87
1354 | https://doi.org/10.1016/j.ceramint.2024.03.173 | This Work | Er0.00091368 Sn0.52175748 Se0.49039345 Cl0.0194026 | 523 | -339.13
1355 | https://doi.org/10.1016/j.ceramint.2024.03.173 | This Work | Er0.00091368 Sn0.52175748 Se0.49039345 Cl0.0194026 | 573 | -369.57
1356 | https://doi.org/10.1016/j.ceramint.2024.03.173 | This Work | Er0.00091368 Sn0.52175748 Se0.49039345 Cl0.0194026 | 623 | -397.83
1357 | https://doi.org/10.1016/j.ceramint.2024.03.173 | This Work | Er0.00091368 Sn0.52175748 Se0.49039345 Cl0.0194026 | 673 | -413.04
1358 | https://doi.org/10.1016/j.ceramint.2024.03.173 | This Work | Er0.00091368 Sn0.52175748 Se0.49039345 Cl0.0194026 | 723 | -428.26
1359 | https://doi.org/10.1016/j.ceramint.2024.03.173 | This Work | Er0.00091368 Sn0.52175748 Se0.49039345 Cl0.0194026 | 773 | -441.3
1360 | https://doi.org/10.1016/j.actamat.2023.119636 | This Work | Mg3.2 Bi0.49 Sb1.5 Te0.01 | 302 | -208.06
1361 | https://doi.org/10.1016/j.actamat.2023.119636 | This Work | Mg3.2 Bi0.49 Sb1.5 Te0.01 | 323 | -213.24
1362 | https://doi.org/10.1016/j.actamat.2023.119636 | This Work | Mg3.2 Bi0.49 Sb1.5 Te0.01 | 373 | -225.9
1363 | https://doi.org/10.1016/j.actamat.2023.119636 | This Work | Mg3.2 Bi0.49 Sb1.5 Te0.01 | 423 | -236.26
1364 | https://doi.org/10.1016/j.actamat.2023.119636 | This Work | Mg3.2 Bi0.49 Sb1.5 Te0.01 | 473 | -246.04
1365 | https://doi.org/10.1016/j.actamat.2023.119636 | This Work | Mg3.2 Bi0.49 Sb1.5 Te0.01 | 523 | -255.54
1366 | https://doi.org/10.1016/j.actamat.2023.119636 | This Work | Mg3.2 Bi0.49 Sb1.5 Te0.01 | 573 | -264.17
1367 | https://doi.org/10.1016/j.actamat.2023.119636 | This Work | Mg3.2 Bi0.49 Sb1.5 Te0.01 | 623 | -273.67
1368 | https://doi.org/10.1016/j.actamat.2023.119636 | This Work | Mg3.2 Bi0.49 Sb1.5 Te0.01 | 673 | -282.88
1369 | https://doi.org/10.1016/j.actamat.2023.119636 | This Work | Mg3.2 Bi0.49 Sb1.5 Te0.01 | 723 | -291.22
1370 | https://doi.org/10.1016/j.actamat.2023.119636 | This Work | Mg3.2 Bi0.49 Sb1.5 Te0.01 | 773 | -299.57
1371 | https://doi.org/10.1016/j.actamat.2023.119636 | This Work | Mg3.19 Ti0.01 Bi0.49 Sb1.5 Te0.01 | 302 | -203.17
1372 | https://doi.org/10.1016/j.actamat.2023.119636 | This Work | Mg3.19 Ti0.01 Bi0.49 Sb1.5 Te0.01 | 323 | -210.36
1373 | https://doi.org/10.1016/j.actamat.2023.119636 | This Work | Mg3.19 Ti0.01 Bi0.49 Sb1.5 Te0.01 | 373 | -221.58
1374 | https://doi.org/10.1016/j.actamat.2023.119636 | This Work | Mg3.19 Ti0.01 Bi0.49 Sb1.5 Te0.01 | 423 | -229.64
1375 | https://doi.org/10.1016/j.actamat.2023.119636 | This Work | Mg3.19 Ti0.01 Bi0.49 Sb1.5 Te0.01 | 473 | -238.85
1376 | https://doi.org/10.1016/j.actamat.2023.119636 | This Work | Mg3.19 Ti0.01 Bi0.49 Sb1.5 Te0.01 | 523 | -246.04
1377 | https://doi.org/10.1016/j.actamat.2023.119636 | This Work | Mg3.19 Ti0.01 Bi0.49 Sb1.5 Te0.01 | 573 | -256.98
1378 | https://doi.org/10.1016/j.actamat.2023.119636 | This Work | Mg3.19 Ti0.01 Bi0.49 Sb1.5 Te0.01 | 623 | -267.34
1379 | https://doi.org/10.1016/j.actamat.2023.119636 | This Work | Mg3.19 Ti0.01 Bi0.49 Sb1.5 Te0.01 | 673 | -275.97
1380 | https://doi.org/10.1016/j.actamat.2023.119636 | This Work | Mg3.19 Ti0.01 Bi0.49 Sb1.5 Te0.01 | 723 | -286.04
1381 | https://doi.org/10.1016/j.actamat.2023.119636 | This Work | Mg3.19 Ti0.01 Bi0.49 Sb1.5 Te0.01 | 773 | -296.98
1382 | https://doi.org/10.1016/j.actamat.2023.119636 | This Work | Mg3.17 Ti0.03 Bi0.49 Sb1.5 Te0.01 | 302 | -199.42
1383 | https://doi.org/10.1016/j.actamat.2023.119636 | This Work | Mg3.17 Ti0.03 Bi0.49 Sb1.5 Te0.01 | 323 | -204.89
1384 | https://doi.org/10.1016/j.actamat.2023.119636 | This Work | Mg3.17 Ti0.03 Bi0.49 Sb1.5 Te0.01 | 373 | -217.55
1385 | https://doi.org/10.1016/j.actamat.2023.119636 | This Work | Mg3.17 Ti0.03 Bi0.49 Sb1.5 Te0.01 | 423 | -228.78
1386 | https://doi.org/10.1016/j.actamat.2023.119636 | This Work | Mg3.17 Ti0.03 Bi0.49 Sb1.5 Te0.01 | 473 | -237.41
1387 | https://doi.org/10.1016/j.actamat.2023.119636 | This Work | Mg3.17 Ti0.03 Bi0.49 Sb1.5 Te0.01 | 523 | -248.35
1388 | https://doi.org/10.1016/j.actamat.2023.119636 | This Work | Mg3.17 Ti0.03 Bi0.49 Sb1.5 Te0.01 | 573 | -256.98
1389 | https://doi.org/10.1016/j.actamat.2023.119636 | This Work | Mg3.17 Ti0.03 Bi0.49 Sb1.5 Te0.01 | 623 | -265.04
1390 | https://doi.org/10.1016/j.actamat.2023.119636 | This Work | Mg3.17 Ti0.03 Bi0.49 Sb1.5 Te0.01 | 673 | -275.4
1391 | https://doi.org/10.1016/j.actamat.2023.119636 | This Work | Mg3.17 Ti0.03 Bi0.49 Sb1.5 Te0.01 | 723 | -284.89
1392 | https://doi.org/10.1016/j.actamat.2023.119636 | This Work | Mg3.17 Ti0.03 Bi0.49 Sb1.5 Te0.01 | 773 | -293.81
1393 | https://doi.org/10.1016/j.actamat.2023.119636 | This Work | Mg3.15 Ti0.05 Bi0.49 Sb1.5 Te0.01 | 302 | -198.27
1394 | https://doi.org/10.1016/j.actamat.2023.119636 | This Work | Mg3.15 Ti0.05 Bi0.49 Sb1.5 Te0.01 | 323 | -204.32
1395 | https://doi.org/10.1016/j.actamat.2023.119636 | This Work | Mg3.15 Ti0.05 Bi0.49 Sb1.5 Te0.01 | 373 | -216.7
1396 | https://doi.org/10.1016/j.actamat.2023.119636 | This Work | Mg3.15 Ti0.05 Bi0.49 Sb1.5 Te0.01 | 423 | -226.47
1397 | https://doi.org/10.1016/j.actamat.2023.119636 | This Work | Mg3.15 Ti0.05 Bi0.49 Sb1.5 Te0.01 | 473 | -235.68
1398 | https://doi.org/10.1016/j.actamat.2023.119636 | This Work | Mg3.15 Ti0.05 Bi0.49 Sb1.5 Te0.01 | 523 | -246.04
1399 | https://doi.org/10.1016/j.actamat.2023.119636 | This Work | Mg3.15 Ti0.05 Bi0.49 Sb1.5 Te0.01 | 573 | -254.39
1400 | https://doi.org/10.1016/j.actamat.2023.119636 | This Work | Mg3.15 Ti0.05 Bi0.49 Sb1.5 Te0.01 | 623 | -263.02
1401 | https://doi.org/10.1016/j.actamat.2023.119636 | This Work | Mg3.15 Ti0.05 Bi0.49 Sb1.5 Te0.01 | 673 | -271.65
1402 | https://doi.org/10.1016/j.actamat.2023.119636 | This Work | Mg3.15 Ti0.05 Bi0.49 Sb1.5 Te0.01 | 723 | -280.86
1403 | https://doi.org/10.1016/j.actamat.2023.119636 | This Work | Mg3.15 Ti0.05 Bi0.49 Sb1.5 Te0.01 | 773 | -289.5
1404 | https://doi.org/10.1016/j.actamat.2023.119636 | This Work | Mg3.15 Ti0.07 Bi0.49 Sb1.3 Te0.01 | 302 | -190.5
1405 | https://doi.org/10.1016/j.actamat.2023.119636 | This Work | Mg3.15 Ti0.07 Bi0.49 Sb1.3 Te0.01 | 323 | -193.96
1406 | https://doi.org/10.1016/j.actamat.2023.119636 | This Work | Mg3.15 Ti0.07 Bi0.49 Sb1.3 Te0.01 | 373 | -207.48
1407 | https://doi.org/10.1016/j.actamat.2023.119636 | This Work | Mg3.15 Ti0.07 Bi0.49 Sb1.3 Te0.01 | 423 | -218.42
1408 | https://doi.org/10.1016/j.actamat.2023.119636 | This Work | Mg3.15 Ti0.07 Bi0.49 Sb1.3 Te0.01 | 473 | -229.06
1409 | https://doi.org/10.1016/j.actamat.2023.119636 | This Work | Mg3.15 Ti0.07 Bi0.49 Sb1.3 Te0.01 | 523 | -237.99
1410 | https://doi.org/10.1016/j.actamat.2023.119636 | This Work | Mg3.15 Ti0.07 Bi0.49 Sb1.3 Te0.01 | 573 | -247.48
1411 | https://doi.org/10.1016/j.actamat.2023.119636 | This Work | Mg3.15 Ti0.07 Bi0.49 Sb1.3 Te0.01 | 623 | -255.83
1412 | https://doi.org/10.1016/j.actamat.2023.119636 | This Work | Mg3.15 Ti0.07 Bi0.49 Sb1.3 Te0.01 | 673 | -265.9
1413 | https://doi.org/10.1016/j.actamat.2023.119636 | This Work | Mg3.15 Ti0.07 Bi0.49 Sb1.3 Te0.01 | 723 | -275.11
1414 | https://doi.org/10.1016/j.actamat.2023.119636 | This Work | Mg3.15 Ti0.07 Bi0.49 Sb1.3 Te0.01 | 773 | -283.45
1420 | https://doi.org/10.1016/j.jmst.2024.02.030 | This Work | Bi2 S3 | 773 | -381.02
1421 | https://doi.org/10.1016/j.jmst.2024.02.030 | This Work | Bi2 Pb1 S4 | 310 | -99.27
1422 | https://doi.org/10.1016/j.jmst.2024.02.030 | This Work | Bi2 Pb1 S4 | 373 | -115.33
1423 | https://doi.org/10.1016/j.jmst.2024.02.030 | This Work | Bi2 Pb1 S4 | 473 | -143.07
1424 | https://doi.org/10.1016/j.jmst.2024.02.030 | This Work | Bi2 Pb1 S4 | 573 | -176.64
1425 | https://doi.org/10.1016/j.jmst.2024.02.030 | This Work | Bi2 Pb1 S4 | 673 | -211.68
1426 | https://doi.org/10.1016/j.jmst.2024.02.030 | This Work | Bi2 Pb1 S4 | 773 | -232.12
1427 | https://doi.org/10.1016/j.jmst.2024.02.030 | This Work | Bi2 Pb2 S5 | 310 | -59.85
1428 | https://doi.org/10.1016/j.jmst.2024.02.030 | This Work | Bi2 Pb2 S5 | 373 | -72.99
1429 | https://doi.org/10.1016/j.jmst.2024.02.030 | This Work | Bi2 Pb2 S5 | 473 | -99.27
1430 | https://doi.org/10.1016/j.jmst.2024.02.030 | This Work | Bi2 Pb2 S5 | 573 | -127.01
1431 | https://doi.org/10.1016/j.jmst.2024.02.030 | This Work | Bi2 Pb2 S5 | 673 | -157.66
1432 | https://doi.org/10.1016/j.jmst.2024.02.030 | This Work | Bi2 Pb2 S5 | 773 | -182.48
1433 | https://doi.org/10.1016/j.jmst.2024.02.030 | This Work | Bi2 Pb3 S6 | 310 | -46.72
1434 | https://doi.org/10.1016/j.jmst.2024.02.030 | This Work | Bi2 Pb3 S6 | 373 | -55.47
1435 | https://doi.org/10.1016/j.jmst.2024.02.030 | This Work | Bi2 Pb3 S6 | 473 | -78.83
1436 | https://doi.org/10.1016/j.jmst.2024.02.030 | This Work | Bi2 Pb3 S6 | 573 | -108.03
1437 | https://doi.org/10.1016/j.jmst.2024.02.030 | This Work | Bi2 Pb3 S6 | 673 | -140.15
1438 | https://doi.org/10.1016/j.jmst.2024.02.030 | This Work | Bi2 Pb3 S6 | 773 | -167.88
1440 | https://doi.org/10.1016/j.jmst.2024.02.030 | This Work | Bi2 Pb4 S7 | 373 | -74.45
1441 | https://doi.org/10.1016/j.jmst.2024.02.030 | This Work | Bi2 Pb4 S7 | 473 | -109.49
1442 | https://doi.org/10.1016/j.jmst.2024.02.030 | This Work | Bi2 Pb4 S7 | 573 | -145.99
1443 | https://doi.org/10.1016/j.jmst.2024.02.030 | This Work | Bi2 Pb4 S7 | 673 | -188.32
1444 | https://doi.org/10.1016/j.jmst.2024.02.030 | This Work | Bi2 Pb4 S7 | 773 | -221.9
1445 | https://doi.org/10.1016/j.jmst.2024.02.030 | This Work | Bi2 Pb5 S8 | 310 | -65.69
1446 | https://doi.org/10.1016/j.jmst.2024.02.030 | This Work | Bi2 Pb5 S8 | 373 | -78.83
1447 | https://doi.org/10.1016/j.jmst.2024.02.030 | This Work | Bi2 Pb5 S8 | 473 | -102.19
1448 | https://doi.org/10.1016/j.jmst.2024.02.030 | This Work | Bi2 Pb5 S8 | 573 | -131.39
1449 | https://doi.org/10.1016/j.jmst.2024.02.030 | This Work | Bi2 Pb5 S8 | 673 | -159.12
1450 | https://doi.org/10.1016/j.jmst.2024.02.030 | This Work | Bi2 Pb5 S8 | 773 | -185.4
1451 | https://doi.org/10.1016/j.jmst.2024.02.030 | This Work | Bi2 Pb6 S9 | 310 | -71.53
1452 | https://doi.org/10.1016/j.jmst.2024.02.030 | This Work | Bi2 Pb6 S9 | 373 | -84.67
1453 | https://doi.org/10.1016/j.jmst.2024.02.030 | This Work | Bi2 Pb6 S9 | 473 | -110.95
1454 | https://doi.org/10.1016/j.jmst.2024.02.030 | This Work | Bi2 Pb6 S9 | 573 | -141.61
1455 | https://doi.org/10.1016/j.jmst.2024.02.030 | This Work | Bi2 Pb6 S9 | 673 | -173.72
1456 | https://doi.org/10.1016/j.jmst.2024.02.030 | This Work | Bi2 Pb6 S9 | 773 | -200
1457 | https://doi.org/10.1016/j.jmst.2024.02.030 | This Work | Bi2 Pb8 S11 | 310 | -74.45
1458 | https://doi.org/10.1016/j.jmst.2024.02.030 | This Work | Bi2 Pb8 S11 | 373 | -89.05
1459 | https://doi.org/10.1016/j.jmst.2024.02.030 | This Work | Bi2 Pb8 S11 | 473 | -118.25
1460 | https://doi.org/10.1016/j.jmst.2024.02.030 | This Work | Bi2 Pb8 S11 | 573 | -151.82
1461 | https://doi.org/10.1016/j.jmst.2024.02.030 | This Work | Bi2 Pb8 S11 | 673 | -178.1
1462 | https://doi.org/10.1016/j.jmst.2024.02.030 | This Work | Bi2 Pb8 S11 | 773 | -208.76
1463 | https://doi.org/10.1016/j.jmst.2024.02.030 | This Work | Bi2 Pb10 S13 | 310 | -70.07
1464 | https://doi.org/10.1016/j.jmst.2024.02.030 | This Work | Bi2 Pb10 S13 | 373 | -83.21
1465 | https://doi.org/10.1016/j.jmst.2024.02.030 | This Work | Bi2 Pb10 S13 | 473 | -112.41
1466 | https://doi.org/10.1016/j.jmst.2024.02.030 | This Work | Bi2 Pb10 S13 | 573 | -141.61
1467 | https://doi.org/10.1016/j.jmst.2024.02.030 | This Work | Bi2 Pb10 S13 | 673 | -167.88
1468 | https://doi.org/10.1016/j.jmst.2024.02.030 | This Work | Bi2 Pb10 S13 | 773 | -189.78
1470 | https://doi.org/10.1016/j.ceramint.2024.01.252 | This Work | Cu1.8 S1 | 373 | 15.69
1471 | https://doi.org/10.1016/j.ceramint.2024.01.252 | This Work | Cu1.8 S1 | 423 | 20
1472 | https://doi.org/10.1016/j.ceramint.2024.01.252 | This Work | Cu1.8 S1 | 473 | 25.08
1473 | https://doi.org/10.1016/j.ceramint.2024.01.252 | This Work | Cu1.8 S1 | 523 | 29.38
1474 | https://doi.org/10.1016/j.ceramint.2024.01.252 | This Work | Cu1.8 S1 | 573 | 33.85
1475 | https://doi.org/10.1016/j.ceramint.2024.01.252 | This Work | Zn0.01 Cu1.79 S1 | 323 | 12.46
1476 | https://doi.org/10.1016/j.ceramint.2024.01.252 | This Work | Zn0.01 Cu1.79 S1 | 373 | 17.08
1477 | https://doi.org/10.1016/j.ceramint.2024.01.252 | This Work | Zn0.01 Cu1.79 S1 | 423 | 21.54
1478 | https://doi.org/10.1016/j.ceramint.2024.01.252 | This Work | Zn0.01 Cu1.79 S1 | 473 | 28.15
1479 | https://doi.org/10.1016/j.ceramint.2024.01.252 | This Work | Zn0.01 Cu1.79 S1 | 523 | 38.31
1480 | https://doi.org/10.1016/j.ceramint.2024.01.252 | This Work | Zn0.01 Cu1.79 S1 | 573 | 51.23
1481 | https://doi.org/10.1016/j.ceramint.2024.01.252 | This Work | Zn0.03 Cu1.77 S1 | 323 | 13.69
1482 | https://doi.org/10.1016/j.ceramint.2024.01.252 | This Work | Zn0.03 Cu1.77 S1 | 373 | 18.62
1483 | https://doi.org/10.1016/j.ceramint.2024.01.252 | This Work | Zn0.03 Cu1.77 S1 | 423 | 22.92
1484 | https://doi.org/10.1016/j.ceramint.2024.01.252 | This Work | Zn0.03 Cu1.77 S1 | 473 | 28.92
1485 | https://doi.org/10.1016/j.ceramint.2024.01.252 | This Work | Zn0.03 Cu1.77 S1 | 523 | 41.69
1486 | https://doi.org/10.1016/j.ceramint.2024.01.252 | This Work | Zn0.03 Cu1.77 S1 | 573 | 80.46
1487 | https://doi.org/10.1016/j.ceramint.2024.01.252 | This Work | Zn0.09 Cu1.71 S1 | 323 | 11.54
1488 | https://doi.org/10.1016/j.ceramint.2024.01.252 | This Work | Zn0.09 Cu1.71 S1 | 373 | 15.69
1489 | https://doi.org/10.1016/j.ceramint.2024.01.252 | This Work | Zn0.09 Cu1.71 S1 | 423 | 20.46
1490 | https://doi.org/10.1016/j.ceramint.2024.01.252 | This Work | Zn0.09 Cu1.71 S1 | 473 | 25.08
1491 | https://doi.org/10.1016/j.ceramint.2024.01.252 | This Work | Zn0.09 Cu1.71 S1 | 523 | 31.08
1492 | https://doi.org/10.1016/j.ceramint.2024.01.252 | This Work | Zn0.09 Cu1.71 S1 | 573 | 36.62
1493 | https://doi.org/10.1016/j.jmat.2023.04.008 | This Work | Ag0.8 Bi0.8 Pb0.2 Se1.6 S0.2 | 323 | -323.21
1494 | https://doi.org/10.1016/j.jmat.2023.04.008 | This Work | Ag0.8 Bi0.8 Pb0.2 Se1.6 S0.2 | 373 | -316.67
1495 | https://doi.org/10.1016/j.jmat.2023.04.008 | This Work | Ag0.8 Bi0.8 Pb0.2 Se1.6 S0.2 | 423 | -301.79
1496 | https://doi.org/10.1016/j.jmat.2023.04.008 | This Work | Ag0.8 Bi0.8 Pb0.2 Se1.6 S0.2 | 473 | -258.93
1497 | https://doi.org/10.1016/j.jmat.2023.04.008 | This Work | Ag0.8 Bi0.8 Pb0.2 Se1.6 S0.2 | 523 | -262.5
1498 | https://doi.org/10.1016/j.jmat.2023.04.008 | This Work | Ag0.8 Bi0.8 Pb0.2 Se1.6 S0.2 | 573 | -264.88
1499 | https://doi.org/10.1016/j.jmat.2023.04.008 | This Work | Ag0.8 Bi0.8 Pb0.2 Se1.6 S0.2 | 623 | -269.64
1500 | https://doi.org/10.1016/j.jmat.2023.04.008 | This Work | Ag0.8 Bi0.8 Pb0.2 Se1.6 S0.2 | 673 | -270.83
1501 | https://doi.org/10.1016/j.jmat.2023.04.008 | This Work | Ag0.8 Bi0.8 Pb0.2 Se1.6 S0.2 | 723 | -258.93
1502 | https://doi.org/10.1016/j.jmat.2023.04.008 | This Work | Ag0.8 Bi0.8 Pb0.2 Se1.6 S0.2 | 773 | -230.95
1503 | https://doi.org/10.1016/j.jmat.2023.04.008 | This Work | Nb0.008 Ag0.792 Bi0.8 Pb0.2 Se1.6 S0.2 | 323 | -239.29
1504 | https://doi.org/10.1016/j.jmat.2023.04.008 | This Work | Nb0.008 Ag0.792 Bi0.8 Pb0.2 Se1.6 S0.2 | 373 | -247.02
1505 | https://doi.org/10.1016/j.jmat.2023.04.008 | This Work | Nb0.008 Ag0.792 Bi0.8 Pb0.2 Se1.6 S0.2 | 423 | -249.4
1506 | https://doi.org/10.1016/j.jmat.2023.04.008 | This Work | Nb0.008 Ag0.792 Bi0.8 Pb0.2 Se1.6 S0.2 | 473 | -223.21
1507 | https://doi.org/10.1016/j.jmat.2023.04.008 | This Work | Nb0.008 Ag0.792 Bi0.8 Pb0.2 Se1.6 S0.2 | 523 | -195.83
1508 | https://doi.org/10.1016/j.jmat.2023.04.008 | This Work | Nb0.008 Ag0.792 Bi0.8 Pb0.2 Se1.6 S0.2 | 573 | -197.62
1509 | https://doi.org/10.1016/j.jmat.2023.04.008 | This Work | Nb0.008 Ag0.792 Bi0.8 Pb0.2 Se1.6 S0.2 | 623 | -205.36
1510 | https://doi.org/10.1016/j.jmat.2023.04.008 | This Work | Nb0.008 Ag0.792 Bi0.8 Pb0.2 Se1.6 S0.2 | 673 | -211.9
1511 | https://doi.org/10.1016/j.jmat.2023.04.008 | This Work | Nb0.008 Ag0.792 Bi0.8 Pb0.2 Se1.6 S0.2 | 723 | -214.88
1512 | https://doi.org/10.1016/j.jmat.2023.04.008 | This Work | Nb0.008 Ag0.792 Bi0.8 Pb0.2 Se1.6 S0.2 | 773 | -206.55
1513 | https://doi.org/10.1016/j.jmat.2023.04.008 | This Work | Nb0.024 Ag0.776 Bi0.8 Pb0.2 Se1.6 S0.2 | 323 | -189.88
1514 | https://doi.org/10.1016/j.jmat.2023.04.008 | This Work | Nb0.024 Ag0.776 Bi0.8 Pb0.2 Se1.6 S0.2 | 373 | -189.88
1515 | https://doi.org/10.1016/j.jmat.2023.04.008 | This Work | Nb0.024 Ag0.776 Bi0.8 Pb0.2 Se1.6 S0.2 | 423 | -198.21
1516 | https://doi.org/10.1016/j.jmat.2023.04.008 | This Work | Nb0.024 Ag0.776 Bi0.8 Pb0.2 Se1.6 S0.2 | 473 | -201.19
1517 | https://doi.org/10.1016/j.jmat.2023.04.008 | This Work | Nb0.024 Ag0.776 Bi0.8 Pb0.2 Se1.6 S0.2 | 523 | -162.5
1518 | https://doi.org/10.1016/j.jmat.2023.04.008 | This Work | Nb0.024 Ag0.776 Bi0.8 Pb0.2 Se1.6 S0.2 | 573 | -155.95
1519 | https://doi.org/10.1016/j.jmat.2023.04.008 | This Work | Nb0.024 Ag0.776 Bi0.8 Pb0.2 Se1.6 S0.2 | 623 | -161.31
1520 | https://doi.org/10.1016/j.jmat.2023.04.008 | This Work | Nb0.024 Ag0.776 Bi0.8 Pb0.2 Se1.6 S0.2 | 673 | -166.67
1521 | https://doi.org/10.1016/j.jmat.2023.04.008 | This Work | Nb0.024 Ag0.776 Bi0.8 Pb0.2 Se1.6 S0.2 | 723 | -172.62
1522 | https://doi.org/10.1016/j.jmat.2023.04.008 | This Work | Nb0.024 Ag0.776 Bi0.8 Pb0.2 Se1.6 S0.2 | 773 | -174.4
1523 | https://doi.org/10.1016/j.jmat.2023.04.008 | This Work | Nb0.04 Ag0.76 Bi0.8 Pb0.2 Se1.6 S0.2 | 323 | -177.98
1524 | https://doi.org/10.1016/j.jmat.2023.04.008 | This Work | Nb0.04 Ag0.76 Bi0.8 Pb0.2 Se1.6 S0.2 | 373 | -185.12
1525 | https://doi.org/10.1016/j.jmat.2023.04.008 | This Work | Nb0.04 Ag0.76 Bi0.8 Pb0.2 Se1.6 S0.2 | 423 | -194.64
1526 | https://doi.org/10.1016/j.jmat.2023.04.008 | This Work | Nb0.04 Ag0.76 Bi0.8 Pb0.2 Se1.6 S0.2 | 473 | -191.67
1527 | https://doi.org/10.1016/j.jmat.2023.04.008 | This Work | Nb0.04 Ag0.76 Bi0.8 Pb0.2 Se1.6 S0.2 | 523 | -150.59
1528 | https://doi.org/10.1016/j.jmat.2023.04.008 | This Work | Nb0.04 Ag0.76 Bi0.8 Pb0.2 Se1.6 S0.2 | 573 | -129.17
1529 | https://doi.org/10.1016/j.jmat.2023.04.008 | This Work | Nb0.04 Ag0.76 Bi0.8 Pb0.2 Se1.6 S0.2 | 623 | -131.55
1530 | https://doi.org/10.1016/j.jmat.2023.04.008 | This Work | Nb0.04 Ag0.76 Bi0.8 Pb0.2 Se1.6 S0.2 | 673 | -136.9
1531 | https://doi.org/10.1016/j.jmat.2023.04.008 | This Work | Nb0.04 Ag0.76 Bi0.8 Pb0.2 Se1.6 S0.2 | 723 | -142.86
1532 | https://doi.org/10.1016/j.jmat.2023.04.008 | This Work | Nb0.04 Ag0.76 Bi0.8 Pb0.2 Se1.6 S0.2 | 773 | -145.83
1533 | https://doi.org/10.1016/j.jallcom.2022.166598 | This Work | Mg3.5 Bi0.96 Sb1 Te0.04 | 323 | -151.26
1534 | https://doi.org/10.1016/j.jallcom.2022.166598 | This Work | Mg3.5 Bi0.96 Sb1 Te0.04 | 360 | -164.14
1535 | https://doi.org/10.1016/j.jallcom.2022.166598 | This Work | Mg3.5 Bi0.96 Sb1 Te0.04 | 393 | -176.09
1536 | https://doi.org/10.1016/j.jallcom.2022.166598 | This Work | Mg3.5 Bi0.96 Sb1 Te0.04 | 429 | -187.13
1537 | https://doi.org/10.1016/j.jallcom.2022.166598 | This Work | Mg3.5 Bi0.96 Sb1 Te0.04 | 464 | -198.39
1538 | https://doi.org/10.1016/j.jallcom.2022.166598 | This Work | Mg3.5 Bi0.96 Sb1 Te0.04 | 499 | -209.89
1540 | https://doi.org/10.1016/j.jallcom.2022.166598 | This Work | Mg3.5 Bi0.96 Sb1 Te0.04 | 570 | -219.08
1541 | https://doi.org/10.1016/j.jallcom.2022.166598 | This Work | Mg3.5 Bi0.96 Sb1 Te0.04 | 606 | -226.21
1542 | https://doi.org/10.1016/j.jallcom.2022.166598 | This Work | Mg3.5 Bi0.96 Sb1 Te0.04 | 642 | -225.52
1543 | https://doi.org/10.1016/j.jallcom.2022.166598 | This Work | Mg3.5 Bi0.96 Sb1 Te0.04 | 677 | -237.7
1544 | https://doi.org/10.1016/j.jallcom.2022.166598 | This Work | Mg3.5 Bi0.96 Sb1 Te0.04 | 713 | -233.79
1545 | https://doi.org/10.1016/j.jallcom.2022.166598 | This Work | Mg3.5 Bi0.96 Sb1 Te0.04 | 747 | -246.9
1546 | https://doi.org/10.1016/j.jallcom.2022.166598 | This Work | Mg3.485 Ni0.015 Bi0.96 Sb1 Te0.04 | 323 | -148.97
1547 | https://doi.org/10.1016/j.jallcom.2022.166598 | This Work | Mg3.485 Ni0.015 Bi0.96 Sb1 Te0.04 | 360 | -165.29
1548 | https://doi.org/10.1016/j.jallcom.2022.166598 | This Work | Mg3.485 Ni0.015 Bi0.96 Sb1 Te0.04 | 393 | -180.46
1549 | https://doi.org/10.1016/j.jallcom.2022.166598 | This Work | Mg3.485 Ni0.015 Bi0.96 Sb1 Te0.04 | 429 | -187.82
1550 | https://doi.org/10.1016/j.jallcom.2022.166598 | This Work | Mg3.485 Ni0.015 Bi0.96 Sb1 Te0.04 | 464 | -198.62
1551 | https://doi.org/10.1016/j.jallcom.2022.166598 | This Work | Mg3.485 Ni0.015 Bi0.96 Sb1 Te0.04 | 499 | -207.59
1553 | https://doi.org/10.1016/j.jallcom.2022.166598 | This Work | Mg3.485 Ni0.015 Bi0.96 Sb1 Te0.04 | 570 | -219.77
1554 | https://doi.org/10.1016/j.jallcom.2022.166598 | This Work | Mg3.485 Ni0.015 Bi0.96 Sb1 Te0.04 | 606 | -228.28
1555 | https://doi.org/10.1016/j.jallcom.2022.166598 | This Work | Mg3.485 Ni0.015 Bi0.96 Sb1 Te0.04 | 642 | -234.94
1556 | https://doi.org/10.1016/j.jallcom.2022.166598 | This Work | Mg3.485 Ni0.015 Bi0.96 Sb1 Te0.04 | 677 | -241.61
1557 | https://doi.org/10.1016/j.jallcom.2022.166598 | This Work | Mg3.485 Ni0.015 Bi0.96 Sb1 Te0.04 | 713 | -249.2
1558 | https://doi.org/10.1016/j.jallcom.2022.166598 | This Work | Mg3.485 Ni0.015 Bi0.96 Sb1 Te0.04 | 747 | -253.33
1559 | https://doi.org/10.1016/j.jallcom.2022.166598 | This Work | Mg3.48 Ni0.02 Bi0.96 Sb1 Te0.04 | 323 | -152.87
1560 | https://doi.org/10.1016/j.jallcom.2022.166598 | This Work | Mg3.48 Ni0.02 Bi0.96 Sb1 Te0.04 | 360 | -164.83
1561 | https://doi.org/10.1016/j.jallcom.2022.166598 | This Work | Mg3.48 Ni0.02 Bi0.96 Sb1 Te0.04 | 393 | -177.7
1562 | https://doi.org/10.1016/j.jallcom.2022.166598 | This Work | Mg3.48 Ni0.02 Bi0.96 Sb1 Te0.04 | 429 | -189.89
1563 | https://doi.org/10.1016/j.jallcom.2022.166598 | This Work | Mg3.48 Ni0.02 Bi0.96 Sb1 Te0.04 | 464 | -197.93
1564 | https://doi.org/10.1016/j.jallcom.2022.166598 | This Work | Mg3.48 Ni0.02 Bi0.96 Sb1 Te0.04 | 499 | -211.72
1566 | https://doi.org/10.1016/j.jallcom.2022.166598 | This Work | Mg3.48 Ni0.02 Bi0.96 Sb1 Te0.04 | 570 | -223.22
1567 | https://doi.org/10.1016/j.jallcom.2022.166598 | This Work | Mg3.48 Ni0.02 Bi0.96 Sb1 Te0.04 | 606 | -227.59
1568 | https://doi.org/10.1016/j.jallcom.2022.166598 | This Work | Mg3.48 Ni0.02 Bi0.96 Sb1 Te0.04 | 642 | -226.44
1569 | https://doi.org/10.1016/j.jallcom.2022.166598 | This Work | Mg3.48 Ni0.02 Bi0.96 Sb1 Te0.04 | 677 | -240.92
1570 | https://doi.org/10.1016/j.jallcom.2022.166598 | This Work | Mg3.48 Ni0.02 Bi0.96 Sb1 Te0.04 | 713 | -238.85
1571 | https://doi.org/10.1016/j.jallcom.2022.166598 | This Work | Mg3.48 Ni0.02 Bi0.96 Sb1 Te0.04 | 747 | -235.86
1572 | https://doi.org/10.1016/j.jallcom.2022.166598 | This Work | Mg3.47 Ni0.03 Bi0.96 Sb1 Te0.04 | 323 | -152.87
1573 | https://doi.org/10.1016/j.jallcom.2022.166598 | This Work | Mg3.47 Ni0.03 Bi0.96 Sb1 Te0.04 | 360 | -168.05
1574 | https://doi.org/10.1016/j.jallcom.2022.166598 | This Work | Mg3.47 Ni0.03 Bi0.96 Sb1 Te0.04 | 393 | -183.91
1575 | https://doi.org/10.1016/j.jallcom.2022.166598 | This Work | Mg3.47 Ni0.03 Bi0.96 Sb1 Te0.04 | 429 | -195.86
1576 | https://doi.org/10.1016/j.jallcom.2022.166598 | This Work | Mg3.47 Ni0.03 Bi0.96 Sb1 Te0.04 | 464 | -205.75
1577 | https://doi.org/10.1016/j.jallcom.2022.166598 | This Work | Mg3.47 Ni0.03 Bi0.96 Sb1 Te0.04 | 499 | -212.87
1579 | https://doi.org/10.1016/j.jallcom.2022.166598 | This Work | Mg3.47 Ni0.03 Bi0.96 Sb1 Te0.04 | 570 | -222.53
1580 | https://doi.org/10.1016/j.jallcom.2022.166598 | This Work | Mg3.47 Ni0.03 Bi0.96 Sb1 Te0.04 | 606 | -226.44
1581 | https://doi.org/10.1016/j.jallcom.2022.166598 | This Work | Mg3.47 Ni0.03 Bi0.96 Sb1 Te0.04 | 642 | -231.72
1582 | https://doi.org/10.1016/j.jallcom.2022.166598 | This Work | Mg3.47 Ni0.03 Bi0.96 Sb1 Te0.04 | 677 | -231.54
1583 | https://doi.org/10.1016/j.jallcom.2022.166598 | This Work | Mg3.47 Ni0.03 Bi0.96 Sb1 Te0.04 | 713 | -237.47
1584 | https://doi.org/10.1016/j.jallcom.2022.166598 | This Work | Mg3.47 Ni0.03 Bi0.96 Sb1 Te0.04 | 747 | -237.7
1585 | https://doi.org/10.1016/j.jallcom.2022.166598 | This Work | Mg3.46 Ni0.04 Bi0.96 Sb1 Te0.04 | 323 | -144.83
1586 | https://doi.org/10.1016/j.jallcom.2022.166598 | This Work | Mg3.46 Ni0.04 Bi0.96 Sb1 Te0.04 | 360 | -160.46
1587 | https://doi.org/10.1016/j.jallcom.2022.166598 | This Work | Mg3.46 Ni0.04 Bi0.96 Sb1 Te0.04 | 393 | -174.25
1588 | https://doi.org/10.1016/j.jallcom.2022.166598 | This Work | Mg3.46 Ni0.04 Bi0.96 Sb1 Te0.04 | 429 | -183.91
1589 | https://doi.org/10.1016/j.jallcom.2022.166598 | This Work | Mg3.46 Ni0.04 Bi0.96 Sb1 Te0.04 | 464 | -190.57
1590 | https://doi.org/10.1016/j.jallcom.2022.166598 | This Work | Mg3.46 Ni0.04 Bi0.96 Sb1 Te0.04 | 499 | -200.46
1592 | https://doi.org/10.1016/j.jallcom.2022.166598 | This Work | Mg3.46 Ni0.04 Bi0.96 Sb1 Te0.04 | 570 | -210.57
1593 | https://doi.org/10.1016/j.jallcom.2022.166598 | This Work | Mg3.46 Ni0.04 Bi0.96 Sb1 Te0.04 | 606 | -217.01
1594 | https://doi.org/10.1016/j.jallcom.2022.166598 | This Work | Mg3.46 Ni0.04 Bi0.96 Sb1 Te0.04 | 642 | -220.69
1595 | https://doi.org/10.1016/j.jallcom.2022.166598 | This Work | Mg3.46 Ni0.04 Bi0.96 Sb1 Te0.04 | 677 | -226.44
1596 | https://doi.org/10.1016/j.jallcom.2022.166598 | This Work | Mg3.46 Ni0.04 Bi0.96 Sb1 Te0.04 | 713 | -227.13
1597 | https://doi.org/10.1016/j.jallcom.2022.166598 | This Work | Mg3.46 Ni0.04 Bi0.96 Sb1 Te0.04 | 747 | -233.79
1598 | https://doi.org/10.1016/j.jallcom.2022.166598 | This Work | Mg3.45 Ni0.05 Bi0.96 Sb1 Te0.04 | 323 | -134.02
1599 | https://doi.org/10.1016/j.jallcom.2022.166598 | This Work | Mg3.45 Ni0.05 Bi0.96 Sb1 Te0.04 | 360 | -146.67
1600 | https://doi.org/10.1016/j.jallcom.2022.166598 | This Work | Mg3.45 Ni0.05 Bi0.96 Sb1 Te0.04 | 393 | -160
1601 | https://doi.org/10.1016/j.jallcom.2022.166598 | This Work | Mg3.45 Ni0.05 Bi0.96 Sb1 Te0.04 | 429 | -168.74
1602 | https://doi.org/10.1016/j.jallcom.2022.166598 | This Work | Mg3.45 Ni0.05 Bi0.96 Sb1 Te0.04 | 464 | -179.77
1603 | https://doi.org/10.1016/j.jallcom.2022.166598 | This Work | Mg3.45 Ni0.05 Bi0.96 Sb1 Te0.04 | 499 | -189.2
1605 | https://doi.org/10.1016/j.jallcom.2022.166598 | This Work | Mg3.45 Ni0.05 Bi0.96 Sb1 Te0.04 | 570 | -194.71
1606 | https://doi.org/10.1016/j.jallcom.2022.166598 | This Work | Mg3.45 Ni0.05 Bi0.96 Sb1 Te0.04 | 606 | -202.07
1607 | https://doi.org/10.1016/j.jallcom.2022.166598 | This Work | Mg3.45 Ni0.05 Bi0.96 Sb1 Te0.04 | 642 | -207.82
1608 | https://doi.org/10.1016/j.jallcom.2022.166598 | This Work | Mg3.45 Ni0.05 Bi0.96 Sb1 Te0.04 | 677 | -211.72
1609 | https://doi.org/10.1016/j.jallcom.2022.166598 | This Work | Mg3.45 Ni0.05 Bi0.96 Sb1 Te0.04 | 713 | -211.26
1610 | https://doi.org/10.1016/j.jallcom.2022.166598 | This Work | Mg3.45 Ni0.05 Bi0.96 Sb1 Te0.04 | 747 | -214.71
1611 | https://doi.org/10.1016/j.jallcom.2022.166598 | This Work | Mg3.44 Ni0.06 Bi0.96 Sb1 Te0.04 | 323 | -138.85
1612 | https://doi.org/10.1016/j.jallcom.2022.166598 | This Work | Mg3.44 Ni0.06 Bi0.96 Sb1 Te0.04 | 360 | -153.33
1613 | https://doi.org/10.1016/j.jallcom.2022.166598 | This Work | Mg3.44 Ni0.06 Bi0.96 Sb1 Te0.04 | 393 | -168.05
1614 | https://doi.org/10.1016/j.jallcom.2022.166598 | This Work | Mg3.44 Ni0.06 Bi0.96 Sb1 Te0.04 | 429 | -174.48
1615 | https://doi.org/10.1016/j.jallcom.2022.166598 | This Work | Mg3.44 Ni0.06 Bi0.96 Sb1 Te0.04 | 464 | -182.76
1616 | https://doi.org/10.1016/j.jallcom.2022.166598 | This Work | Mg3.44 Ni0.06 Bi0.96 Sb1 Te0.04 | 499 | -192.41
1618 | https://doi.org/10.1016/j.jallcom.2022.166598 | This Work | Mg3.44 Ni0.06 Bi0.96 Sb1 Te0.04 | 570 | -202.3
1619 | https://doi.org/10.1016/j.jallcom.2022.166598 | This Work | Mg3.44 Ni0.06 Bi0.96 Sb1 Te0.04 | 606 | -206.44
1620 | https://doi.org/10.1016/j.jallcom.2022.166598 | This Work | Mg3.44 Ni0.06 Bi0.96 Sb1 Te0.04 | 642 | -205.06
1621 | https://doi.org/10.1016/j.jallcom.2022.166598 | This Work | Mg3.44 Ni0.06 Bi0.96 Sb1 Te0.04 | 677 | -215.86
1622 | https://doi.org/10.1016/j.jallcom.2022.166598 | This Work | Mg3.44 Ni0.06 Bi0.96 Sb1 Te0.04 | 713 | -208.05
1623 | https://doi.org/10.1016/j.jallcom.2022.166598 | This Work | Mg3.44 Ni0.06 Bi0.96 Sb1 Te0.04 | 747 | -216.32
1624 | https://doi.org/10.1016/j.mtener.2022.101029 | This Work | In5 Ag1 S8 | 300 | -69.87
1625 | https://doi.org/10.1016/j.mtener.2022.101029 | This Work | In5 Ag1 S8 | 323 | -79.47
1626 | https://doi.org/10.1016/j.mtener.2022.101029 | This Work | In5 Ag1 S8 | 373 | -78.93
1627 | https://doi.org/10.1016/j.mtener.2022.101029 | This Work | In5 Ag1 S8 | 423 | -85.87
1628 | https://doi.org/10.1016/j.mtener.2022.101029 | This Work | In5 Ag1 S8 | 473 | -92.8
1629 | https://doi.org/10.1016/j.mtener.2022.101029 | This Work | In5 Ag1 S8 | 523 | -96.53
1630 | https://doi.org/10.1016/j.mtener.2022.101029 | This Work | In5 Ag1 S8 | 573 | -99.2
1631 | https://doi.org/10.1016/j.mtener.2022.101029 | This Work | In5 Ag1 S8 | 623 | -100.27
1632 | https://doi.org/10.1016/j.mtener.2022.101029 | This Work | In5 Ag1 S8 | 673 | -104
1633 | https://doi.org/10.1016/j.mtener.2022.101029 | This Work | In5 Ag1 S8 | 723 | -107.73
1634 | https://doi.org/10.1016/j.mtener.2022.101029 | This Work | In5 Ag1 S8 | 773 | -109.33
1635 | https://doi.org/10.1016/j.mtener.2022.101029 | This Work | In5 Ag1 S8 | 823 | -109.33
1636 | https://doi.org/10.1016/j.mtener.2022.101029 | This Work | In5 Ag1 S8 | 873 | -114.13
1637 | https://doi.org/10.1016/j.mtener.2022.101029 | This Work | In5 Cu0.1 Ag0.9 S8 | 300 | -73.07
1638 | https://doi.org/10.1016/j.mtener.2022.101029 | This Work | In5 Cu0.1 Ag0.9 S8 | 323 | -81.6
1639 | https://doi.org/10.1016/j.mtener.2022.101029 | This Work | In5 Cu0.1 Ag0.9 S8 | 373 | -85.87
1640 | https://doi.org/10.1016/j.mtener.2022.101029 | This Work | In5 Cu0.1 Ag0.9 S8 | 423 | -92.8
1641 | https://doi.org/10.1016/j.mtener.2022.101029 | This Work | In5 Cu0.1 Ag0.9 S8 | 473 | -93.87
1642 | https://doi.org/10.1016/j.mtener.2022.101029 | This Work | In5 Cu0.1 Ag0.9 S8 | 523 | -98.13
1643 | https://doi.org/10.1016/j.mtener.2022.101029 | This Work | In5 Cu0.1 Ag0.9 S8 | 573 | -101.33
1644 | https://doi.org/10.1016/j.mtener.2022.101029 | This Work | In5 Cu0.1 Ag0.9 S8 | 623 | -102.93
1645 | https://doi.org/10.1016/j.mtener.2022.101029 | This Work | In5 Cu0.1 Ag0.9 S8 | 673 | -106.67
1646 | https://doi.org/10.1016/j.mtener.2022.101029 | This Work | In5 Cu0.1 Ag0.9 S8 | 723 | -110.4
1647 | https://doi.org/10.1016/j.mtener.2022.101029 | This Work | In5 Cu0.1 Ag0.9 S8 | 773 | -118.4
1648 | https://doi.org/10.1016/j.mtener.2022.101029 | This Work | In5 Cu0.1 Ag0.9 S8 | 823 | -118.4
1649 | https://doi.org/10.1016/j.mtener.2022.101029 | This Work | In5 Cu0.1 Ag0.9 S8 | 873 | -121.6
1650 | https://doi.org/10.1016/j.mtener.2022.101029 | This Work | In5 Cu0.3 Ag0.7 S8 | 300 | -114.13
1651 | https://doi.org/10.1016/j.mtener.2022.101029 | This Work | In5 Cu0.3 Ag0.7 S8 | 323 | -115.2
1652 | https://doi.org/10.1016/j.mtener.2022.101029 | This Work | In5 Cu0.3 Ag0.7 S8 | 373 | -123.2
1653 | https://doi.org/10.1016/j.mtener.2022.101029 | This Work | In5 Cu0.3 Ag0.7 S8 | 423 | -130.13
1654 | https://doi.org/10.1016/j.mtener.2022.101029 | This Work | In5 Cu0.3 Ag0.7 S8 | 473 | -135.47
1655 | https://doi.org/10.1016/j.mtener.2022.101029 | This Work | In5 Cu0.3 Ag0.7 S8 | 523 | -139.2
1656 | https://doi.org/10.1016/j.mtener.2022.101029 | This Work | In5 Cu0.3 Ag0.7 S8 | 573 | -137.6
1657 | https://doi.org/10.1016/j.mtener.2022.101029 | This Work | In5 Cu0.3 Ag0.7 S8 | 623 | -139.2
1658 | https://doi.org/10.1016/j.mtener.2022.101029 | This Work | In5 Cu0.3 Ag0.7 S8 | 673 | -141.33
1659 | https://doi.org/10.1016/j.mtener.2022.101029 | This Work | In5 Cu0.3 Ag0.7 S8 | 723 | -141.33
1660 | https://doi.org/10.1016/j.mtener.2022.101029 | This Work | In5 Cu0.3 Ag0.7 S8 | 773 | -137.6
1661 | https://doi.org/10.1016/j.mtener.2022.101029 | This Work | In5 Cu0.3 Ag0.7 S8 | 823 | -133.33
1662 | https://doi.org/10.1016/j.mtener.2022.101029 | This Work | In5 Cu0.3 Ag0.7 S8 | 873 | -133.33
1663 | https://doi.org/10.1016/j.mtener.2022.101029 | This Work | In5 Cu0.5 Ag0.5 S8 | 300 | -113.6
1664 | https://doi.org/10.1016/j.mtener.2022.101029 | This Work | In5 Cu0.5 Ag0.5 S8 | 323 | -122.13
1665 | https://doi.org/10.1016/j.mtener.2022.101029 | This Work | In5 Cu0.5 Ag0.5 S8 | 373 | -129.07
1666 | https://doi.org/10.1016/j.mtener.2022.101029 | This Work | In5 Cu0.5 Ag0.5 S8 | 423 | -134.4
1667 | https://doi.org/10.1016/j.mtener.2022.101029 | This Work | In5 Cu0.5 Ag0.5 S8 | 473 | -140.27
1668 | https://doi.org/10.1016/j.mtener.2022.101029 | This Work | In5 Cu0.5 Ag0.5 S8 | 523 | -144.53
1669 | https://doi.org/10.1016/j.mtener.2022.101029 | This Work | In5 Cu0.5 Ag0.5 S8 | 573 | -148.27
1670 | https://doi.org/10.1016/j.mtener.2022.101029 | This Work | In5 Cu0.5 Ag0.5 S8 | 623 | -153.07
1671 | https://doi.org/10.1016/j.mtener.2022.101029 | This Work | In5 Cu0.5 Ag0.5 S8 | 673 | -153.6
1672 | https://doi.org/10.1016/j.mtener.2022.101029 | This Work | In5 Cu0.5 Ag0.5 S8 | 723 | -156.27
1673 | https://doi.org/10.1016/j.mtener.2022.101029 | This Work | In5 Cu0.5 Ag0.5 S8 | 773 | -146.13
1674 | https://doi.org/10.1016/j.mtener.2022.101029 | This Work | In5 Cu0.5 Ag0.5 S8 | 823 | -142.4
1675 | https://doi.org/10.1016/j.mtener.2022.101029 | This Work | In5 Cu0.5 Ag0.5 S8 | 873 | -139.2
1676 | https://doi.org/10.1016/j.mtener.2022.101029 | This Work | In5 Cu1 S8 | 300 | -131.2
1677 | https://doi.org/10.1016/j.mtener.2022.101029 | This Work | In5 Cu1 S8 | 323 | -140.8
1678 | https://doi.org/10.1016/j.mtener.2022.101029 | This Work | In5 Cu1 S8 | 373 | -145.07
1679 | https://doi.org/10.1016/j.mtener.2022.101029 | This Work | In5 Cu1 S8 | 423 | -146.67
1680 | https://doi.org/10.1016/j.mtener.2022.101029 | This Work | In5 Cu1 S8 | 473 | -154.13
1681 | https://doi.org/10.1016/j.mtener.2022.101029 | This Work | In5 Cu1 S8 | 523 | -158.4
1682 | https://doi.org/10.1016/j.mtener.2022.101029 | This Work | In5 Cu1 S8 | 573 | -171.2
1683 | https://doi.org/10.1016/j.mtener.2022.101029 | This Work | In5 Cu1 S8 | 623 | -174.93
1684 | https://doi.org/10.1016/j.mtener.2022.101029 | This Work | In5 Cu1 S8 | 673 | -178.13
1685 | https://doi.org/10.1016/j.mtener.2022.101029 | This Work | In5 Cu1 S8 | 723 | -181.33
1686 | https://doi.org/10.1016/j.mtener.2022.101029 | This Work | In5 Cu1 S8 | 773 | -177.07
1688 | https://doi.org/10.1016/j.mtener.2022.101029 | This Work | In5 Cu1 S8 | 873 | -158.4
1689 | https://doi.org/10.1016/j.mtener.2022.101045 | This Work | In0.15 Sb1.85 Te2.98 | 303 | 138.89
1690 | https://doi.org/10.1016/j.mtener.2022.101045 | This Work | In0.15 Sb1.85 Te2.98 | 323 | 160
1691 | https://doi.org/10.1016/j.mtener.2022.101045 | This Work | In0.15 Sb1.85 Te2.98 | 373 | 178.89
1692 | https://doi.org/10.1016/j.mtener.2022.101045 | This Work | In0.15 Sb1.85 Te2.98 | 423 | 196.3
1693 | https://doi.org/10.1016/j.mtener.2022.101045 | This Work | In0.15 Sb1.85 Te2.98 | 473 | 210.74
1694 | https://doi.org/10.1016/j.mtener.2022.101045 | This Work | In0.15 Sb1.85 Te2.98 | 523 | 220.74
1695 | https://doi.org/10.1016/j.mtener.2022.101045 | This Work | In0.15 Sb1.85 Te2.98 | 573 | 225.19
1696 | https://doi.org/10.1016/j.mtener.2022.101045 | This Work | In0.15 Sb1.85 Te2.98 | 623 | 222.59
1697 | https://doi.org/10.1016/j.mtener.2022.101045 | This Work | In0.15 Sb1.85 Te2.98 | 673 | 212.22
1698 | https://doi.org/10.1016/j.mtener.2022.101045 | This Work | Mn0.01 In0.15 Sb1.84 Te2.98 | 303 | 120.74
1699 | https://doi.org/10.1016/j.mtener.2022.101045 | This Work | Mn0.01 In0.15 Sb1.84 Te2.98 | 323 | 134.07
1700 | https://doi.org/10.1016/j.mtener.2022.101045 | This Work | Mn0.01 In0.15 Sb1.84 Te2.98 | 373 | 149.63
1701 | https://doi.org/10.1016/j.mtener.2022.101045 | This Work | Mn0.01 In0.15 Sb1.84 Te2.98 | 423 | 165.19
1702 | https://doi.org/10.1016/j.mtener.2022.101045 | This Work | Mn0.01 In0.15 Sb1.84 Te2.98 | 473 | 179.63
1703 | https://doi.org/10.1016/j.mtener.2022.101045 | This Work | Mn0.01 In0.15 Sb1.84 Te2.98 | 523 | 191.48
1704 | https://doi.org/10.1016/j.mtener.2022.101045 | This Work | Mn0.01 In0.15 Sb1.84 Te2.98 | 573 | 200.74
1705 | https://doi.org/10.1016/j.mtener.2022.101045 | This Work | Mn0.01 In0.15 Sb1.84 Te2.98 | 623 | 205.19
1706 | https://doi.org/10.1016/j.mtener.2022.101045 | This Work | Mn0.01 In0.15 Sb1.84 Te2.98 | 673 | 204.44
1707 | https://doi.org/10.1016/j.mtener.2022.101045 | This Work | Mn0.02 In0.15 Sb1.83 Te2.98 | 303 | 105.56
1708 | https://doi.org/10.1016/j.mtener.2022.101045 | This Work | Mn0.02 In0.15 Sb1.83 Te2.98 | 323 | 115.93
1709 | https://doi.org/10.1016/j.mtener.2022.101045 | This Work | Mn0.02 In0.15 Sb1.83 Te2.98 | 373 | 128.52
1710 | https://doi.org/10.1016/j.mtener.2022.101045 | This Work | Mn0.02 In0.15 Sb1.83 Te2.98 | 423 | 141.11
1711 | https://doi.org/10.1016/j.mtener.2022.101045 | This Work | Mn0.02 In0.15 Sb1.83 Te2.98 | 473 | 153.33
1712 | https://doi.org/10.1016/j.mtener.2022.101045 | This Work | Mn0.02 In0.15 Sb1.83 Te2.98 | 523 | 164.07
1713 | https://doi.org/10.1016/j.mtener.2022.101045 | This Work | Mn0.02 In0.15 Sb1.83 Te2.98 | 573 | 174.07
1714 | https://doi.org/10.1016/j.mtener.2022.101045 | This Work | Mn0.02 In0.15 Sb1.83 Te2.98 | 623 | 182.96
1715 | https://doi.org/10.1016/j.mtener.2022.101045 | This Work | Mn0.02 In0.15 Sb1.83 Te2.98 | 673 | 190.74
1716 | https://doi.org/10.1016/j.mtener.2022.101045 | This Work | Mn0.03 In0.15 Sb1.82 Te2.98 | 303 | 88.15
1717 | https://doi.org/10.1016/j.mtener.2022.101045 | This Work | Mn0.03 In0.15 Sb1.82 Te2.98 | 323 | 100.74
1718 | https://doi.org/10.1016/j.mtener.2022.101045 | This Work | Mn0.03 In0.15 Sb1.82 Te2.98 | 373 | 112.59
1719 | https://doi.org/10.1016/j.mtener.2022.101045 | This Work | Mn0.03 In0.15 Sb1.82 Te2.98 | 423 | 123.33
1720 | https://doi.org/10.1016/j.mtener.2022.101045 | This Work | Mn0.03 In0.15 Sb1.82 Te2.98 | 473 | 134.44
1721 | https://doi.org/10.1016/j.mtener.2022.101045 | This Work | Mn0.03 In0.15 Sb1.82 Te2.98 | 523 | 144.44
1722 | https://doi.org/10.1016/j.mtener.2022.101045 | This Work | Mn0.03 In0.15 Sb1.82 Te2.98 | 573 | 154.44
1723 | https://doi.org/10.1016/j.mtener.2022.101045 | This Work | Mn0.03 In0.15 Sb1.82 Te2.98 | 623 | 164.07
1724 | https://doi.org/10.1016/j.mtener.2022.101045 | This Work | Mn0.03 In0.15 Sb1.82 Te2.98 | 673 | 174.07
1725 | https://doi.org/10.1016/j.mtener.2022.101045 | This Work | Mn0.04 In0.15 Sb1.81 Te2.98 | 303 | 73.33
1726 | https://doi.org/10.1016/j.mtener.2022.101045 | This Work | Mn0.04 In0.15 Sb1.81 Te2.98 | 323 | 82.96
1727 | https://doi.org/10.1016/j.mtener.2022.101045 | This Work | Mn0.04 In0.15 Sb1.81 Te2.98 | 373 | 92.59
1728 | https://doi.org/10.1016/j.mtener.2022.101045 | This Work | Mn0.04 In0.15 Sb1.81 Te2.98 | 423 | 101.85
1729 | https://doi.org/10.1016/j.mtener.2022.101045 | This Work | Mn0.04 In0.15 Sb1.81 Te2.98 | 473 | 111.85
1730 | https://doi.org/10.1016/j.mtener.2022.101045 | This Work | Mn0.04 In0.15 Sb1.81 Te2.98 | 523 | 122.22
1731 | https://doi.org/10.1016/j.mtener.2022.101045 | This Work | Mn0.04 In0.15 Sb1.81 Te2.98 | 573 | 132.59
1732 | https://doi.org/10.1016/j.mtener.2022.101045 | This Work | Mn0.04 In0.15 Sb1.81 Te2.98 | 623 | 142.22
1733 | https://doi.org/10.1016/j.mtener.2022.101045 | This Work | Mn0.04 In0.15 Sb1.81 Te2.98 | 673 | 150.74
1744 | https://doi.org/10.1016/j.apmt.2024.102075 | This Work | Yb1 Mg1 Zn1 Sb2 | 305 | 105.34
1745 | https://doi.org/10.1016/j.apmt.2024.102075 | This Work | Yb1 Mg1 Zn1 Sb2 | 345 | 116.65
1746 | https://doi.org/10.1016/j.apmt.2024.102075 | This Work | Yb1 Mg1 Zn1 Sb2 | 390 | 126.21
1747 | https://doi.org/10.1016/j.apmt.2024.102075 | This Work | Yb1 Mg1 Zn1 Sb2 | 430 | 137.92
1748 | https://doi.org/10.1016/j.apmt.2024.102075 | This Work | Yb1 Mg1 Zn1 Sb2 | 478 | 151.36
1749 | https://doi.org/10.1016/j.apmt.2024.102075 | This Work | Yb1 Mg1 Zn1 Sb2 | 529 | 162.69
1750 | https://doi.org/10.1016/j.apmt.2024.102075 | This Work | Yb1 Mg1 Zn1 Sb2 | 573 | 173.17
1751 | https://doi.org/10.1016/j.apmt.2024.102075 | This Work | Yb1 Mg1 Zn1 Sb2 | 623 | 179.77
1752 | https://doi.org/10.1016/j.apmt.2024.102075 | This Work | Yb1 Mg1 Zn1 Sb2 | 671 | 185.53
1753 | https://doi.org/10.1016/j.apmt.2024.102075 | This Work | Yb1 Mg1 Zn1 Sb2 | 719 | 191.71
1754 | https://doi.org/10.1016/j.apmt.2024.102075 | This Work | Yb1 Mg0.9 Zn1.1 Sb2 | 305 | 96.85
1755 | https://doi.org/10.1016/j.apmt.2024.102075 | This Work | Yb1 Mg0.9 Zn1.1 Sb2 | 345 | 105.11
1756 | https://doi.org/10.1016/j.apmt.2024.102075 | This Work | Yb1 Mg0.9 Zn1.1 Sb2 | 390 | 114.69
1757 | https://doi.org/10.1016/j.apmt.2024.102075 | This Work | Yb1 Mg0.9 Zn1.1 Sb2 | 430 | 127.25
1758 | https://doi.org/10.1016/j.apmt.2024.102075 | This Work | Yb1 Mg0.9 Zn1.1 Sb2 | 478 | 139.42
1759 | https://doi.org/10.1016/j.apmt.2024.102075 | This Work | Yb1 Mg0.9 Zn1.1 Sb2 | 529 | 149.46
1760 | https://doi.org/10.1016/j.apmt.2024.102075 | This Work | Yb1 Mg0.9 Zn1.1 Sb2 | 573 | 159.08
1761 | https://doi.org/10.1016/j.apmt.2024.102075 | This Work | Yb1 Mg0.9 Zn1.1 Sb2 | 623 | 166.96
1762 | https://doi.org/10.1016/j.apmt.2024.102075 | This Work | Yb1 Mg0.9 Zn1.1 Sb2 | 671 | 173.15
1763 | https://doi.org/10.1016/j.apmt.2024.102075 | This Work | Yb1 Mg0.9 Zn1.1 Sb2 | 719 | 177.2
1764 | https://doi.org/10.1016/j.apmt.2024.102075 | This Work | Yb1 Mg0.8 Zn1.2 Sb2 | 305 | 89.1
1765 | https://doi.org/10.1016/j.apmt.2024.102075 | This Work | Yb1 Mg0.8 Zn1.2 Sb2 | 345 | 100.41
1766 | https://doi.org/10.1016/j.apmt.2024.102075 | This Work | Yb1 Mg0.8 Zn1.2 Sb2 | 390 | 108.68
1767 | https://doi.org/10.1016/j.apmt.2024.102075 | This Work | Yb1 Mg0.8 Zn1.2 Sb2 | 430 | 121.68
1768 | https://doi.org/10.1016/j.apmt.2024.102075 | This Work | Yb1 Mg0.8 Zn1.2 Sb2 | 478 | 134.7
1769 | https://doi.org/10.1016/j.apmt.2024.102075 | This Work | Yb1 Mg0.8 Zn1.2 Sb2 | 529 | 144.75
1770 | https://doi.org/10.1016/j.apmt.2024.102075 | This Work | Yb1 Mg0.8 Zn1.2 Sb2 | 573 | 154.34
1771 | https://doi.org/10.1016/j.apmt.2024.102075 | This Work | Yb1 Mg0.8 Zn1.2 Sb2 | 623 | 161.39
1772 | https://doi.org/10.1016/j.apmt.2024.102075 | This Work | Yb1 Mg0.8 Zn1.2 Sb2 | 671 | 167.57
1773 | https://doi.org/10.1016/j.apmt.2024.102075 | This Work | Yb1 Mg0.8 Zn1.2 Sb2 | 719 | 172.06
1774 | https://doi.org/10.1016/j.apmt.2024.102075 | This Work | Yb1 Mg0.7 Zn1.3 Sb2 | 305 | 84.4
1775 | https://doi.org/10.1016/j.apmt.2024.102075 | This Work | Yb1 Mg0.7 Zn1.3 Sb2 | 345 | 95.28
1776 | https://doi.org/10.1016/j.apmt.2024.102075 | This Work | Yb1 Mg0.7 Zn1.3 Sb2 | 390 | 104.85
1777 | https://doi.org/10.1016/j.apmt.2024.102075 | This Work | Yb1 Mg0.7 Zn1.3 Sb2 | 430 | 115.28
1778 | https://doi.org/10.1016/j.apmt.2024.102075 | This Work | Yb1 Mg0.7 Zn1.3 Sb2 | 478 | 129.6
1779 | https://doi.org/10.1016/j.apmt.2024.102075 | This Work | Yb1 Mg0.7 Zn1.3 Sb2 | 529 | 140.06
1780 | https://doi.org/10.1016/j.apmt.2024.102075 | This Work | Yb1 Mg0.7 Zn1.3 Sb2 | 573 | 148.82
1781 | https://doi.org/10.1016/j.apmt.2024.102075 | This Work | Yb1 Mg0.7 Zn1.3 Sb2 | 623 | 155.85
1782 | https://doi.org/10.1016/j.apmt.2024.102075 | This Work | Yb1 Mg0.7 Zn1.3 Sb2 | 671 | 160.33
1783 | https://doi.org/10.1016/j.apmt.2024.102075 | This Work | Yb1 Mg0.7 Zn1.3 Sb2 | 719 | 164.8
1784 | https://doi.org/10.1016/j.apmt.2024.102075 | This Work | Yb1 Mg0.6 Zn1.4 Sb2 | 305 | 84.02
1785 | https://doi.org/10.1016/j.apmt.2024.102075 | This Work | Yb1 Mg0.6 Zn1.4 Sb2 | 345 | 93.59
1786 | https://doi.org/10.1016/j.apmt.2024.102075 | This Work | Yb1 Mg0.6 Zn1.4 Sb2 | 390 | 102.71
1787 | https://doi.org/10.1016/j.apmt.2024.102075 | This Work | Yb1 Mg0.6 Zn1.4 Sb2 | 430 | 110.58
1788 | https://doi.org/10.1016/j.apmt.2024.102075 | This Work | Yb1 Mg0.6 Zn1.4 Sb2 | 478 | 121.89
1789 | https://doi.org/10.1016/j.apmt.2024.102075 | This Work | Yb1 Mg0.6 Zn1.4 Sb2 | 529 | 133.22
1790 | https://doi.org/10.1016/j.apmt.2024.102075 | This Work | Yb1 Mg0.6 Zn1.4 Sb2 | 573 | 143.24
1791 | https://doi.org/10.1016/j.apmt.2024.102075 | This Work | Yb1 Mg0.6 Zn1.4 Sb2 | 623 | 151.57
1792 | https://doi.org/10.1016/j.apmt.2024.102075 | This Work | Yb1 Mg0.6 Zn1.4 Sb2 | 671 | 155.63
1793 | https://doi.org/10.1016/j.apmt.2024.102075 | This Work | Yb1 Mg0.6 Zn1.4 Sb2 | 719 | 161.81
1794 | https://doi.org/10.1002/aenm.202302551 | This Work | Ag2 Se0.5 S0.5 | 299 | -146.56
1795 | https://doi.org/10.1002/aenm.202302551 | This Work | Ag2 Se0.5 S0.5 | 303 | -147.87
1796 | https://doi.org/10.1002/aenm.202302551 | This Work | Ag2 Se0.5 S0.5 | 308 | -147.12
1797 | https://doi.org/10.1002/aenm.202302551 | This Work | Ag2 Se0.5 S0.5 | 313 | -143.64
1798 | https://doi.org/10.1002/aenm.202302551 | This Work | Ag2 Se0.5 S0.5 | 318 | -138.8
1799 | https://doi.org/10.1002/aenm.202302551 | This Work | Ag2 Se0.5 S0.5 | 322 | -135.34
1800 | https://doi.org/10.1002/aenm.202302551 | This Work | Ag2.01 Te0.005 Se0.5 S0.5 | 299 | -146.9
1801 | https://doi.org/10.1002/aenm.202302551 | This Work | Ag2.01 Te0.005 Se0.5 S0.5 | 303 | -148.89
1802 | https://doi.org/10.1002/aenm.202302551 | This Work | Ag2.01 Te0.005 Se0.5 S0.5 | 308 | -142.01
1803 | https://doi.org/10.1002/aenm.202302551 | This Work | Ag2.01 Te0.005 Se0.5 S0.5 | 313 | -139.9
1804 | https://doi.org/10.1002/aenm.202302551 | This Work | Ag2.01 Te0.005 Se0.5 S0.5 | 318 | -135.39
1805 | https://doi.org/10.1002/aenm.202302551 | This Work | Ag2.01 Te0.005 Se0.5 S0.5 | 322 | -132.61
1806 | https://doi.org/10.1002/aenm.202302551 | This Work | Ag2.02 Te0.01 Se0.5 S0.5 | 299 | -133.61
1807 | https://doi.org/10.1002/aenm.202302551 | This Work | Ag2.02 Te0.01 Se0.5 S0.5 | 303 | -133.89
1808 | https://doi.org/10.1002/aenm.202302551 | This Work | Ag2.02 Te0.01 Se0.5 S0.5 | 308 | -131.1
1809 | https://doi.org/10.1002/aenm.202302551 | This Work | Ag2.02 Te0.01 Se0.5 S0.5 | 313 | -127.28
1810 | https://doi.org/10.1002/aenm.202302551 | This Work | Ag2.02 Te0.01 Se0.5 S0.5 | 318 | -123.12
1811 | https://doi.org/10.1002/aenm.202302551 | This Work | Ag2.02 Te0.01 Se0.5 S0.5 | 322 | -118.29
1812 | https://doi.org/10.1002/aenm.202302551 | This Work | Ag2.06 Te0.03 Se0.5 S0.5 | 299 | -102.24
1813 | https://doi.org/10.1002/aenm.202302551 | This Work | Ag2.06 Te0.03 Se0.5 S0.5 | 303 | -101.51
1814 | https://doi.org/10.1002/aenm.202302551 | This Work | Ag2.06 Te0.03 Se0.5 S0.5 | 308 | -100.42
1815 | https://doi.org/10.1002/aenm.202302551 | This Work | Ag2.06 Te0.03 Se0.5 S0.5 | 313 | -98.644
1816 | https://doi.org/10.1002/aenm.202302551 | This Work | Ag2.06 Te0.03 Se0.5 S0.5 | 318 | -96.531
1817 | https://doi.org/10.1002/aenm.202302551 | This Work | Ag2.06 Te0.03 Se0.5 S0.5 | 322 | -94.089
1822 | https://www.jmst.org/EN/Y2009/V25/I04/0535 | Extended MRL | Ca0.98 La0.02 Mn1 O3 | 300 | -201.71
1823 | https://www.jmst.org/EN/Y2009/V25/I04/0535 | Extended MRL | Ca0.98 La0.02 Mn1 O3 | 400 | -201.71
1824 | https://www.jmst.org/EN/Y2009/V25/I04/0535 | Extended MRL | Ca0.98 La0.02 Mn1 O3 | 700 | -224.12
1825 | https://www.jmst.org/EN/Y2009/V25/I04/0535 | Extended MRL | Ca0.98 La0.02 Mn1 O3 | 1000 | -190.18
1826 | https://www.jmst.org/EN/Y2009/V25/I04/0535 | Extended MRL | Ca0.96 La0.04 Mn1 O3 | 300 | -123.59
1827 | https://www.jmst.org/EN/Y2009/V25/I04/0535 | Extended MRL | Ca0.96 La0.04 Mn1 O3 | 400 | -123.59
1828 | https://www.jmst.org/EN/Y2009/V25/I04/0535 | Extended MRL | Ca0.96 La0.04 Mn1 O3 | 700 | -173.53
1829 | https://www.jmst.org/EN/Y2009/V25/I04/0535 | Extended MRL | Ca0.96 La0.04 Mn1 O3 | 1000 | -160.09
1830 | https://www.jmst.org/EN/Y2009/V25/I04/0535 | Extended MRL | Ca0.94 La0.06 Mn1 O3 | 300 | -103.74
1831 | https://www.jmst.org/EN/Y2009/V25/I04/0535 | Extended MRL | Ca0.94 La0.06 Mn1 O3 | 400 | -103.74
1832 | https://www.jmst.org/EN/Y2009/V25/I04/0535 | Extended MRL | Ca0.94 La0.06 Mn1 O3 | 700 | -127.43
1833 | https://www.jmst.org/EN/Y2009/V25/I04/0535 | Extended MRL | Ca0.94 La0.06 Mn1 O3 | 1000 | -135.75
1834 | https://www.jmst.org/EN/Y2009/V25/I04/0535 | Extended MRL | Ca0.92 La0.08 Mn1 O3 | 300 | -83.24
1835 | https://www.jmst.org/EN/Y2009/V25/I04/0535 | Extended MRL | Ca0.92 La0.08 Mn1 O3 | 400 | -83.24
1836 | https://www.jmst.org/EN/Y2009/V25/I04/0535 | Extended MRL | Ca0.92 La0.08 Mn1 O3 | 700 | -118.46
1837 | https://www.jmst.org/EN/Y2009/V25/I04/0535 | Extended MRL | Ca0.92 La0.08 Mn1 O3 | 1000 | -140.88
1838 | https://doi.org/10.1143/JJAP.38.L1336 | Extended MRL | Ni1 O1 | 700 | 483.47
1839 | https://doi.org/10.1143/JJAP.38.L1336 | Extended MRL | Ni1 O1 | 1000 | 642.62
1841 | https://doi.org/10.1143/JJAP.38.L1336 | Extended MRL | Li0.0024 Ni0.9976 O1 | 700 | 249.75
1842 | https://doi.org/10.1143/JJAP.38.L1336 | Extended MRL | Li0.0024 Ni0.9976 O1 | 1000 | 262.41
1843 | https://doi.org/10.1143/JJAP.38.L1336 | Extended MRL | Li0.0066 Ni0.9944 O1 | 400 | 249.37
1844 | https://doi.org/10.1143/JJAP.38.L1336 | Extended MRL | Li0.0066 Ni0.9944 O1 | 700 | 200.39
1845 | https://doi.org/10.1143/JJAP.38.L1336 | Extended MRL | Li0.0066 Ni0.9944 O1 | 1000 | 206.66
1846 | https://doi.org/10.1143/JJAP.38.L1336 | Extended MRL | Li0.0184 Ni0.9816 O1 | 400 | 116.91
1847 | https://doi.org/10.1143/JJAP.38.L1336 | Extended MRL | Li0.0184 Ni0.9816 O1 | 700 | 97.88
1848 | https://doi.org/10.1143/JJAP.38.L1336 | Extended MRL | Li0.0184 Ni0.9816 O1 | 1000 | 105.17
1849 | https://doi.org/10.1143/JJAP.38.L1336 | Extended MRL | Li0.0242 Ni0.9758 O1 | 400 | 102.59
1850 | https://doi.org/10.1143/JJAP.38.L1336 | Extended MRL | Li0.0242 Ni0.9758 O1 | 700 | 77.37
1851 | https://doi.org/10.1143/JJAP.38.L1336 | Extended MRL | Li0.0242 Ni0.9758 O1 | 1000 | 79.49
1856 | https://doi.org/10.1016/j.jallcom.2009.08.012 | Extended MRL | Ca0.98 Mn0.98 Nb0.02 Bi0.02 O3 | 300 | -100.04
1857 | https://doi.org/10.1016/j.jallcom.2009.08.012 | Extended MRL | Ca0.98 Mn0.98 Nb0.02 Bi0.02 O3 | 400 | -119.21
1858 | https://doi.org/10.1016/j.jallcom.2009.08.012 | Extended MRL | Ca0.98 Mn0.98 Nb0.02 Bi0.02 O3 | 700 | -184.31
1859 | https://doi.org/10.1016/j.jallcom.2009.08.012 | Extended MRL | Ca0.98 Mn0.98 Nb0.02 Bi0.02 O3 | 1000 | -205.16
1860 | https://doi.org/10.1016/j.jallcom.2009.08.012 | Extended MRL | Ca0.96 Mn0.96 Nb0.04 Bi0.04 O3 | 300 | -91.19
1861 | https://doi.org/10.1016/j.jallcom.2009.08.012 | Extended MRL | Ca0.96 Mn0.96 Nb0.04 Bi0.04 O3 | 400 | -114.15
1862 | https://doi.org/10.1016/j.jallcom.2009.08.012 | Extended MRL | Ca0.96 Mn0.96 Nb0.04 Bi0.04 O3 | 700 | -164.08
1864 | https://doi.org/10.1016/j.jallcom.2009.08.012 | Extended MRL | Ca0.9 Mn0.9 Nb0.1 Bi0.1 O3 | 300 | -72.23
1865 | https://doi.org/10.1016/j.jallcom.2009.08.012 | Extended MRL | Ca0.9 Mn0.9 Nb0.1 Bi0.1 O3 | 400 | -72.44
1866 | https://doi.org/10.1016/j.jallcom.2009.08.012 | Extended MRL | Ca0.9 Mn0.9 Nb0.1 Bi0.1 O3 | 700 | -80.65
1868 | https://doi.org/10.1557/jmr.2011.140 | Extended MRL | Ca1 Mn0.98 Nb0.02 O3 | 300 | -180
1869 | https://doi.org/10.1557/jmr.2011.140 | Extended MRL | Ca1 Mn0.98 Nb0.02 O3 | 400 | -203.88
1870 | https://doi.org/10.1557/jmr.2011.140 | Extended MRL | Ca1 Mn0.98 Nb0.02 O3 | 700 | -234.57
1871 | https://doi.org/10.1557/jmr.2011.140 | Extended MRL | Ca1 Mn0.98 Nb0.02 O3 | 1000 | -248.22
1872 | https://doi.org/10.1016/S0025-5408(02)00997-2 | Extended MRL | Ca1 Mn0.98 Ru0.02 O3 | 400 | -153.66
1873 | https://doi.org/10.1016/S0025-5408(02)00997-2 | Extended MRL | Ca1 Mn0.98 Ru0.02 O3 | 700 | -195.78
1874 | https://doi.org/10.1016/S0025-5408(02)00997-2 | Extended MRL | Ca1 Mn0.98 Ru0.02 O3 | 1000 | -213.72
1875 | https://doi.org/10.1016/S0025-5408(02)00997-2 | Extended MRL | Ca1 Mn0.96 Ru0.04 O3 | 400 | -119.99
1876 | https://doi.org/10.1016/S0025-5408(02)00997-2 | Extended MRL | Ca1 Mn0.96 Ru0.04 O3 | 700 | -137.22
1877 | https://doi.org/10.1016/S0025-5408(02)00997-2 | Extended MRL | Ca1 Mn0.96 Ru0.04 O3 | 1000 | -152.89
1878 | https://doi.org/10.1016/S0025-5408(02)00997-2 | Extended MRL | Ca1 Mn0.94 Ru0.06 O3 | 400 | -101.6
1879 | https://doi.org/10.1016/S0025-5408(02)00997-2 | Extended MRL | Ca1 Mn0.94 Ru0.06 O3 | 700 | -122.22
1880 | https://doi.org/10.1016/S0025-5408(02)00997-2 | Extended MRL | Ca1 Mn0.94 Ru0.06 O3 | 1000 | -144.55
1881 | https://doi.org/10.1016/S0025-5408(02)00997-2 | Extended MRL | Ca1 Mn0.9 Ru0.1 O3 | 400 | -60.57
1882 | https://doi.org/10.1016/S0025-5408(02)00997-2 | Extended MRL | Ca1 Mn0.9 Ru0.1 O3 | 700 | -81.62
1883 | https://doi.org/10.1016/S0025-5408(02)00997-2 | Extended MRL | Ca1 Mn0.9 Ru0.1 O3 | 1000 | -101.82
1884 | https://doi.org/10.1016/S0025-5408(02)00997-2 | Extended MRL | Ca1 Mn0.82 Ru0.18 O3 | 400 | -35.67
1885 | https://doi.org/10.1016/S0025-5408(02)00997-2 | Extended MRL | Ca1 Mn0.82 Ru0.18 O3 | 700 | -55.87
1886 | https://doi.org/10.1016/S0025-5408(02)00997-2 | Extended MRL | Ca1 Mn0.82 Ru0.18 O3 | 1000 | -67.87
1887 | https://doi.org/10.1111/j.1551-2916.2010.03673.x | Extended MRL | Ca1 Gd0.98 Mn0.02 O3 | 300 | -211.97
1888 | https://doi.org/10.1111/j.1551-2916.2010.03673.x | Extended MRL | Ca1 Gd0.98 Mn0.02 O3 | 400 | -215.39
1889 | https://doi.org/10.1111/j.1551-2916.2010.03673.x | Extended MRL | Ca1 Gd0.98 Mn0.02 O3 | 700 | -227.92
1890 | https://doi.org/10.1111/j.1551-2916.2010.03673.x | Extended MRL | Ca1 Gd0.98 Mn0.02 O3 | 1000 | -235.33
1891 | https://doi.org/10.1111/j.1551-2916.2010.03673.x | Extended MRL | Ca1 Gd0.96 Mn0.04 O3 | 300 | -162.39
1892 | https://doi.org/10.1111/j.1551-2916.2010.03673.x | Extended MRL | Ca1 Gd0.96 Mn0.04 O3 | 400 | -163.53
1893 | https://doi.org/10.1111/j.1551-2916.2010.03673.x | Extended MRL | Ca1 Gd0.96 Mn0.04 O3 | 700 | -172.65
1894 | https://doi.org/10.1111/j.1551-2916.2010.03673.x | Extended MRL | Ca1 Gd0.96 Mn0.04 O3 | 1000 | -172.65
1895 | https://doi.org/10.1111/j.1551-2916.2010.03673.x | Extended MRL | Ca1 Gd0.94 Mn0.06 O3 | 300 | -104.27
1896 | https://doi.org/10.1111/j.1551-2916.2010.03673.x | Extended MRL | Ca1 Gd0.94 Mn0.06 O3 | 400 | -118.52
1897 | https://doi.org/10.1111/j.1551-2916.2010.03673.x | Extended MRL | Ca1 Gd0.94 Mn0.06 O3 | 700 | -144.73
1898 | https://doi.org/10.1111/j.1551-2916.2010.03673.x | Extended MRL | Ca1 Gd0.94 Mn0.06 O3 | 1000 | -144.73
1899 | https://doi.org/10.1016/S0167-577X(01)00317-2 | Extended MRL | Nd1.4 Bi0.6 Ru2 O7 | 400 | 23.09
1900 | https://doi.org/10.1016/S0167-577X(01)00317-2 | Extended MRL | Nd1.4 Bi0.6 Ru2 O7 | 700 | 32.45
1901 | https://doi.org/10.1016/S0167-577X(01)00317-2 | Extended MRL | Nd1.4 Bi0.6 Ru2 O7 | 1000 | 39.96
1902 | https://doi.org/10.1016/S0167-577X(01)00317-2 | Extended MRL | Nd1 Bi1 Ru2 O7 | 400 | 21.17
1903 | https://doi.org/10.1016/S0167-577X(01)00317-2 | Extended MRL | Nd1 Bi1 Ru2 O7 | 700 | 30.25
1904 | https://doi.org/10.1016/S0167-577X(01)00317-2 | Extended MRL | Nd1 Bi1 Ru2 O7 | 1000 | 35.44
1905 | https://doi.org/10.1016/S0167-577X(01)00317-2 | Extended MRL | Yb1.4 Bi0.6 Ru2 O7 | 400 | 17.72
1906 | https://doi.org/10.1016/S0167-577X(01)00317-2 | Extended MRL | Yb1.4 Bi0.6 Ru2 O7 | 700 | 29.32
1907 | https://doi.org/10.1016/S0167-577X(01)00317-2 | Extended MRL | Yb1.4 Bi0.6 Ru2 O7 | 1000 | 38.96
1908 | https://doi.org/10.1016/S0167-577X(01)00317-2 | Extended MRL | Yb1 Bi1 Ru2 O7 | 400 | 19.3
1909 | https://doi.org/10.1016/S0167-577X(01)00317-2 | Extended MRL | Yb1 Bi1 Ru2 O7 | 700 | 29.32
1910 | https://doi.org/10.1016/S0167-577X(01)00317-2 | Extended MRL | Yb1 Bi1 Ru2 O7 | 1000 | 35.86
1911 | https://doi.org/10.1016/S0038-1098(03)00080-2 | Extended MRL | Bi2 Ru2 O7 | 400 | -1.64
1912 | https://doi.org/10.1016/S0038-1098(03)00080-2 | Extended MRL | Bi2 Ru2 O7 | 700 | 5.38
1913 | https://doi.org/10.1016/S0038-1098(03)00080-2 | Extended MRL | Bi2 Ru2 O7 | 1000 | 12.43
1914 | https://doi.org/10.1016/S0038-1098(03)00080-2 | Extended MRL | Y0.5 Bi1.5 Ru2 O7 | 400 | 21.46
1915 | https://doi.org/10.1016/S0038-1098(03)00080-2 | Extended MRL | Y0.5 Bi1.5 Ru2 O7 | 700 | 15.29
1916 | https://doi.org/10.1016/S0038-1098(03)00080-2 | Extended MRL | Y0.5 Bi1.5 Ru2 O7 | 1000 | 17.26
1917 | https://doi.org/10.1016/S0038-1098(03)00080-2 | Extended MRL | Y1 Bi1 Ru2 O7 | 400 | 15.44
1918 | https://doi.org/10.1016/S0038-1098(03)00080-2 | Extended MRL | Y1 Bi1 Ru2 O7 | 700 | 17.15
1919 | https://doi.org/10.1016/S0038-1098(03)00080-2 | Extended MRL | Y1 Bi1 Ru2 O7 | 1000 | 17.21
1920 | https://doi.org/10.1016/S0038-1098(03)00080-2 | Extended MRL | Y2 Ru2 O7 | 400 | 270
1921 | https://doi.org/10.1016/S0038-1098(03)00080-2 | Extended MRL | Y2 Ru2 O7 | 700 | 21.92
1922 | https://doi.org/10.1016/S0038-1098(03)00080-2 | Extended MRL | Y2 Ru2 O7 | 1000 | 17.26
1930 | https://doi.org/10.1063/1.2362922 | Extended MRL | Ca0.9 Nd0.1 Mn1 O3 | 400 | -90.28
1931 | https://doi.org/10.1063/1.2362922 | Extended MRL | Ca0.9 Nd0.1 Mn1 O3 | 700 | -123.85
1932 | https://doi.org/10.1063/1.2362922 | Extended MRL | Ca0.9 Nd0.1 Mn1 O3 | 1000 | -130.04
1939 | https://doi.org/10.1063/1.2362922 | Extended MRL | Ca0.9 Yb0.1 Mn1 O3 | 400 | -90.28
1940 | https://doi.org/10.1063/1.2362922 | Extended MRL | Ca0.9 Yb0.1 Mn1 O3 | 700 | -123.85
1941 | https://doi.org/10.1063/1.2362922 | Extended MRL | Ca0.9 Yb0.1 Mn1 O3 | 1000 | -130.04
1945 | https://doi.org/10.1016/0022-4596(91)90248-G | Extended MRL | Ca0.9 Tb0.1 Mn1 O3 | 300 | -74.98
1949 | https://doi.org/10.1016/0022-4596(91)90248-G | Extended MRL | Ca0.7 Tb0.3 Mn1 O3 | 300 | -46.31
1950 | https://doi.org/10.1016/0022-4596(91)90248-G | Extended MRL | Ca0.7 Tb0.3 Mn1 O3 | 400 | -44.36
1951 | https://doi.org/10.1016/0022-4596(91)90248-G | Extended MRL | Ca0.7 Tb0.3 Mn1 O3 | 700 | -55.34
1952 | https://doi.org/10.1016/0022-4596(91)90248-G | Extended MRL | Ca0.7 Tb0.3 Mn1 O3 | 1000 | -68.2
1953 | https://doi.org/10.1016/0022-4596(91)90248-G | Extended MRL | Ca0.9 Ho0.1 Mn1 O3 | 300 | -72.01
1957 | https://doi.org/10.1016/0022-4596(91)90248-G | Extended MRL | Ca0.7 Ho0.3 Mn1 O3 | 300 | -43.69
1958 | https://doi.org/10.1016/0022-4596(91)90248-G | Extended MRL | Ca0.7 Ho0.3 Mn1 O3 | 400 | -45.05
1959 | https://doi.org/10.1016/0022-4596(91)90248-G | Extended MRL | Ca0.7 Ho0.3 Mn1 O3 | 700 | -50.98
1960 | https://doi.org/10.1016/0022-4596(91)90248-G | Extended MRL | Ca0.7 Ho0.3 Mn1 O3 | 1000 | -64.7
1965 | https://doi.org/10.1016/0022-4596(91)90248-G | Extended MRL | Ca0.7 Y0.3 Mn1 O3 | 300 | -41.61
1966 | https://doi.org/10.1016/0022-4596(91)90248-G | Extended MRL | Ca0.7 Y0.3 Mn1 O3 | 400 | -41.63
1967 | https://doi.org/10.1016/0022-4596(91)90248-G | Extended MRL | Ca0.7 Y0.3 Mn1 O3 | 700 | -52.45
1968 | https://doi.org/10.1016/0022-4596(91)90248-G | Extended MRL | Ca0.7 Y0.3 Mn1 O3 | 1000 | -60.8
1969 | https://doi.org/10.1023/A:1018515223271 | Extended MRL | Ba1 Pb1 O3 | 300 | -26
1970 | https://doi.org/10.1023/A:1018515223271 | Extended MRL | Ba1 Pb1 O3 | 400 | -31.98
1971 | https://doi.org/10.1023/A:1018515223271 | Extended MRL | Ba1 Pb1 O3 | 700 | -33.62
1972 | https://doi.org/10.1023/A:1018515223271 | Extended MRL | Ba1 Pb1 O3 | 1000 | -30.17
1973 | https://doi.org/10.1023/A:1018515223271 | Extended MRL | Ba0.8 Sr0.2 Pb1 O3 | 300 | -24.46
1974 | https://doi.org/10.1023/A:1018515223271 | Extended MRL | Ba0.8 Sr0.2 Pb1 O3 | 400 | -30.29
1975 | https://doi.org/10.1023/A:1018515223271 | Extended MRL | Ba0.8 Sr0.2 Pb1 O3 | 700 | -41.77
1976 | https://doi.org/10.1023/A:1018515223271 | Extended MRL | Ba0.8 Sr0.2 Pb1 O3 | 1000 | -33.71
1977 | https://doi.org/10.1023/A:1018515223271 | Extended MRL | Ba0.6 Sr0.4 Pb1 O3 | 300 | -42
1978 | https://doi.org/10.1023/A:1018515223271 | Extended MRL | Ba0.6 Sr0.4 Pb1 O3 | 400 | -51.37
1979 | https://doi.org/10.1023/A:1018515223271 | Extended MRL | Ba0.6 Sr0.4 Pb1 O3 | 700 | -65.77
1980 | https://doi.org/10.1023/A:1018515223271 | Extended MRL | Ba0.6 Sr0.4 Pb1 O3 | 1000 | -39.71
1981 | https://doi.org/10.1023/A:1018515223271 | Extended MRL | Ba0.4 Sr0.6 Pb1 O3 | 300 | -82.77
1982 | https://doi.org/10.1023/A:1018515223271 | Extended MRL | Ba0.4 Sr0.6 Pb1 O3 | 400 | -96.44
1983 | https://doi.org/10.1023/A:1018515223271 | Extended MRL | Ba0.4 Sr0.6 Pb1 O3 | 700 | -117.92
1984 | https://doi.org/10.1023/A:1018515223271 | Extended MRL | Ba0.4 Sr0.6 Pb1 O3 | 1000 | -52.48
1985 | https://doi.org/10.1557/PROC-793-S3.3 | Extended MRL | La1 Ni1 O3 | 400 | -19.88
1986 | https://doi.org/10.1557/PROC-793-S3.3 | Extended MRL | La1 Ni1 O3 | 700 | -25.76
1987 | https://doi.org/10.1557/PROC-793-S3.3 | Extended MRL | La1 Ni1 O3 | 1000 | -27.03
1988 | https://doi.org/10.1557/PROC-793-S3.3 | Extended MRL | La0.9 Ni1 Bi0.1 O3 | 400 | -20.95
1989 | https://doi.org/10.1557/PROC-793-S3.3 | Extended MRL | La0.9 Ni1 Bi0.1 O3 | 700 | -28.46
1990 | https://doi.org/10.1557/PROC-793-S3.3 | Extended MRL | La0.9 Ni1 Bi0.1 O3 | 1000 | -30.79
1991 | https://doi.org/10.1109/ICT.2007.4569450 | Extended MRL | Ca0.96 Sm0.04 Mn1 O3 | 400 | -139.46
1992 | https://doi.org/10.1109/ICT.2007.4569450 | Extended MRL | Ca0.96 Sm0.04 Mn1 O3 | 700 | -169.85
1993 | https://doi.org/10.1109/ICT.2007.4569450 | Extended MRL | Ca0.96 Sm0.04 Mn1 O3 | 1000 | -187.5
1998 | https://doi.org/10.1201/9781420049718 | Extended MRL | Ag0.15 Ge0.85 Sb0.15 Te1.15 | 300 | 78.67
1999 | https://doi.org/10.1201/9781420049718 | Extended MRL | Ag0.15 Ge0.85 Sb0.15 Te1.15 | 400 | 122.16
2000 | https://doi.org/10.1201/9781420049718 | Extended MRL | Ag0.15 Ge0.85 Sb0.15 Te1.15 | 700 | 199.03
2001 | https://doi.org/10.1201/9781420049718 | Extended MRL | Ag0.15 Ge0.85 Sb0.15 Te1.15 | 1000 | 165.79
2002 | https://doi.org/10.1021/cm052055b | Extended MRL | In0.05 Co4 Sb12 | 300 | -279.86
2003 | https://doi.org/10.1021/cm052055b | Extended MRL | In0.05 Co4 Sb12 | 400 | -295.57
2004 | https://doi.org/10.1021/cm052055b | Extended MRL | In0.05 Co4 Sb12 | 700 | -334.67
2005 | https://doi.org/10.1021/cm052055b | Extended MRL | In0.1 Co4 Sb12 | 300 | -257.3
2006 | https://doi.org/10.1021/cm052055b | Extended MRL | In0.1 Co4 Sb12 | 400 | -276.16
2008 | https://doi.org/10.1021/cm052055b | Extended MRL | In0.15 Co4 Sb12 | 300 | -246.59
2009 | https://doi.org/10.1021/cm052055b | Extended MRL | In0.15 Co4 Sb12 | 400 | -266.33
2014 | https://doi.org/10.1021/cm052055b | Extended MRL | In0.25 Co4 Sb12 | 300 | -217.11
2015 | https://doi.org/10.1021/cm052055b | Extended MRL | In0.25 Co4 Sb12 | 400 | -247.94
2017 | https://doi.org/10.1021/cm052055b | Extended MRL | In0.3 Co4 Sb12 | 300 | -211.82
2018 | https://doi.org/10.1021/cm052055b | Extended MRL | In0.3 Co4 Sb12 | 400 | -247.31
2023 | https://doi.org/10.1038/nature09996 | Extended MRL | Na0.02 Te1 Pb1 | 300 | 62.38
2024 | https://doi.org/10.1038/nature09996 | Extended MRL | Na0.02 Te1 Pb1 | 400 | 105
2025 | https://doi.org/10.1038/nature09996 | Extended MRL | Na0.02 Te1 Pb1 | 700 | 212.86
2026 | https://doi.org/10.1038/nature09996 | Extended MRL | Na0.02 Te0.85 Pb1 Se0.15 | 300 | 50.95
2027 | https://doi.org/10.1038/nature09996 | Extended MRL | Na0.02 Te0.85 Pb1 Se0.15 | 400 | 98.33
2028 | https://doi.org/10.1038/nature09996 | Extended MRL | Na0.02 Te0.85 Pb1 Se0.15 | 700 | 209.05
2029 | https://doi.org/10.1038/nature09996 | Extended MRL | Na0.02 Te0.85 Pb1 Se0.15 | 1000 | 204
2030 | https://doi.org/10.1038/nature09996 | Extended MRL | Na0.02 Te0.75 Pb1 Se0.25 | 300 | 58.81
2031 | https://doi.org/10.1038/nature09996 | Extended MRL | Na0.02 Te0.75 Pb1 Se0.25 | 400 | 89.76
2032 | https://doi.org/10.1038/nature09996 | Extended MRL | Na0.02 Te0.75 Pb1 Se0.25 | 700 | 205.24
2033 | https://doi.org/10.1038/nature09996 | Extended MRL | Na0.02 Te0.75 Pb1 Se0.25 | 1000 | 197
2034 | https://doi.org/10.1126/science.1159725 | Extended MRL | Tl0.01 Te1 Pb0.99 | 300 | 140.4
2035 | https://doi.org/10.1126/science.1159725 | Extended MRL | Tl0.01 Te1 Pb0.99 | 400 | 201.46
2036 | https://doi.org/10.1126/science.1159725 | Extended MRL | Tl0.01 Te1 Pb0.99 | 700 | 323.94
2037 | https://doi.org/10.1126/science.1159725 | Extended MRL | Tl0.02 Te1 Pb0.98 | 300 | 136.17
2038 | https://doi.org/10.1126/science.1159725 | Extended MRL | Tl0.02 Te1 Pb0.98 | 400 | 195.21
2039 | https://doi.org/10.1126/science.1159725 | Extended MRL | Tl0.02 Te1 Pb0.98 | 700 | 327.66
2048 | https://doi.org/10.1063/1.348408 | Extended MRL | Si0.79936 Ge0.19984 B0.0008 | 300 | 127.631
2049 | https://doi.org/10.1063/1.348408 | Extended MRL | Si0.79936 Ge0.19984 B0.0008 | 400 | 151.36
2050 | https://doi.org/10.1063/1.348408 | Extended MRL | Si0.79936 Ge0.19984 B0.0008 | 700 | 209.823
2051 | https://doi.org/10.1063/1.348408 | Extended MRL | Si0.79936 Ge0.19984 B0.0008 | 1000 | 248.114
2052 | https://doi.org/10.1063/1.348408 | Extended MRL | Si0.7956 Ge0.1989 P0.0055 | 300 | -122.807
2053 | https://doi.org/10.1063/1.348408 | Extended MRL | Si0.7956 Ge0.1989 P0.0055 | 400 | -150.045
2054 | https://doi.org/10.1063/1.348408 | Extended MRL | Si0.7956 Ge0.1989 P0.0055 | 700 | -230.877
2055 | https://doi.org/10.1063/1.348408 | Extended MRL | Si0.7956 Ge0.1989 P0.0055 | 1000 | -281.446
2060 | https://doi.org/10.1063/1.1502190 | Extended MRL | Sr1 Co1 Bi1 O4 | 300 | 108.88
2061 | https://doi.org/10.1063/1.1502190 | Extended MRL | Sr1 Co1 Bi1 O4 | 400 | 120
2062 | https://doi.org/10.1063/1.1502190 | Extended MRL | Sr1 Co1 Bi1 O4 | 700 | 171.43
2063 | https://doi.org/10.1063/1.1502190 | Extended MRL | Sr1 Co1 Bi1 O4 | 1000 | 293.62
2066 | https://doi.org/10.1143/JJAP.39.L1127 | Extended MRL | Ca2 Co2 O5 | 300 | 135.09
2067 | https://doi.org/10.1143/JJAP.39.L1127 | Extended MRL | Ca2 Co2 O5 | 400 | 142.36
2068 | https://doi.org/10.1143/JJAP.39.L1127 | Extended MRL | Ca2 Co2 O5 | 700 | 173.46
2069 | https://doi.org/10.1143/JJAP.39.L1127 | Extended MRL | Ca2 Co2 O5 | 1000 | 207.27
2076 | https://doi.org/10.1111/j.1551-2916.2005.00131.x | Extended MRL | Zn0.98 Ni0.02 O1 | 700 | -204.62
2077 | https://doi.org/10.1111/j.1551-2916.2005.00131.x | Extended MRL | Zn0.98 Ni0.02 O1 | 1000 | -229.87
2079 | https://doi.org/10.1111/j.1551-2916.2005.00131.x | Extended MRL | Al0.0196 Zn0.9604 Ni0.02 O1 | 700 | -434.32
2080 | https://doi.org/10.1111/j.1551-2916.2005.00131.x | Extended MRL | Al0.0196 Zn0.9604 Ni0.02 O1 | 1000 | -443.73
2089 | https://doi.org/10.1103/PhysRevB.59.192 | Extended MRL | La2 Cu1 O4 | 300 | 217.6
2090 | https://doi.org/10.1016/j.ssc.2012.03.013 | Extended MRL | Sr0.39 La1.61 Ti0.06 Cu0.94 O4 | 300 | 130
2091 | https://doi.org/10.1016/j.ssc.2012.03.013 | Extended MRL | Sr0.15 La1.85 Ti0.06 Cu0.94 O4 | 300 | 200
2092 | https://doi.org/10.1016/j.ssc.2012.03.013 | Extended MRL | Sr0.27 La1.73 Ti0.06 Cu0.94 O4 | 300 | 20
2093 | https://doi.org/10.1016/j.ssc.2012.03.013 | Extended MRL | Sr0.31 La1.69 Ti0.06 Cu0.94 O4 | 300 | 5
2094 | https://doi.org/10.1016/j.ssc.2012.03.013 | Extended MRL | Sr0.34 La1.67 Ti0.06 Cu0.94 O4 | 300 | 6.3
2095 | https://doi.org/10.1103/PhysRevLett.69.2975 | Extended MRL | Sr0.05 La1.95 Cu1 O4 | 300 | 149.91
2096 | https://doi.org/10.1103/PhysRevLett.69.2975 | Extended MRL | Sr0.05 La1.95 Cu1 O4 | 400 | 140
2097 | https://doi.org/10.1103/PhysRevLett.69.2975 | Extended MRL | Sr0.05 La1.95 Cu1 O4 | 700 | 120
2098 | https://doi.org/10.1103/PhysRevLett.69.2975 | Extended MRL | Sr0.05 La1.95 Cu1 O4 | 1000 | 100
2099 | https://doi.org/10.1103/PhysRevLett.69.2975 | Extended MRL | Sr0.1 La1.9 Cu1 O4 | 300 | 54.72
2100 | https://doi.org/10.1103/PhysRevLett.69.2975 | Extended MRL | Sr0.1 La1.9 Cu1 O4 | 400 | 50
2101 | https://doi.org/10.1103/PhysRevLett.69.2975 | Extended MRL | Sr0.1 La1.9 Cu1 O4 | 700 | 40
2102 | https://doi.org/10.1103/PhysRevLett.69.2975 | Extended MRL | Sr0.1 La1.9 Cu1 O4 | 1000 | 30
2103 | https://doi.org/10.1103/PhysRevLett.69.2975 | Extended MRL | Sr0.15 La1.85 Cu1 O4 | 300 | 25
2104 | https://doi.org/10.1103/PhysRevLett.69.2975 | Extended MRL | Sr0.15 La1.85 Cu1 O4 | 400 | 20
2106 | https://doi.org/10.1103/PhysRevLett.69.2975 | Extended MRL | Sr0.15 La1.85 Cu1 O4 | 1000 | 1
2107 | https://doi.org/10.1103/PhysRevLett.69.2975 | Extended MRL | Sr0.28 La1.725 Cu1 O4 | 300 | 0.5
2115 | https://doi.org/10.1039/c2jm16297k | Extended MRL | Li1 Mn2 O4 | 400 | -147
2118 | https://doi.org/10.1007/s11664-009-0815-2 | Extended MRL | Cr0.1 Fe0.9 Cu1 O2 | 300 | 277.076
2119 | https://doi.org/10.1007/s11664-009-0815-2 | Extended MRL | Cr0.1 Fe0.9 Cu1 O2 | 400 | 299.003
2120 | https://doi.org/10.1007/s11664-009-0815-2 | Extended MRL | Cr0.1 Fe0.9 Cu1 O2 | 700 | 321.429
2121 | https://doi.org/10.1007/s11664-009-0815-2 | Extended MRL | Cr0.1 Fe0.9 Cu1 O2 | 1000 | 324.917
2132 | https://doi.org/10.1007/s10854-011-0574-8 | Extended MRL | W1 O3 | 700 | 124.826
2133 | https://doi.org/10.1007/s10854-011-0574-8 | Extended MRL | W1 O3 | 1000 | 160.801
2136 | https://doi.org/10.1007/s10854-011-0574-8 | Extended MRL | Co0.02 W0.99 O3 | 700 | 113.502
2137 | https://doi.org/10.1007/s10854-011-0574-8 | Extended MRL | Co0.02 W0.99 O3 | 1000 | 113.937
2139 | https://doi.org/10.1007/s10854-011-0574-8 | Extended MRL | Co0.1 W0.95 O3.1 | 400 | 106.01
2140 | https://doi.org/10.1007/s10854-011-0574-8 | Extended MRL | Co0.1 W0.95 O3.1 | 700 | 120.122
2141 | https://doi.org/10.1007/s10854-011-0574-8 | Extended MRL | Co0.1 W0.95 O3.1 | 1000 | 125.61
2144 | https://doi.org/10.1007/s10854-011-0574-8 | Extended MRL | Co0.2 W0.9 O3 | 700 | 121.603
2145 | https://doi.org/10.1007/s10854-011-0574-8 | Extended MRL | Co0.2 W0.9 O3 | 1000 | 124.216
2150 | https://doi.org/10.1109/ICT.2006.331291 | Extended MRL | Ca1 Yb0.05 Mn0.95 O3 | 300 | -109.244
2151 | https://doi.org/10.1109/ICT.2006.331291 | Extended MRL | Ca1 Yb0.05 Mn0.95 O3 | 400 | -124.72
2152 | https://doi.org/10.1109/ICT.2006.331291 | Extended MRL | Ca1 Yb0.05 Mn0.95 O3 | 700 | -168.417
2153 | https://doi.org/10.1109/ICT.2006.331291 | Extended MRL | Ca1 Yb0.05 Mn0.95 O3 | 1000 | -244.888
2154 | https://doi.org/10.1109/ICT.2006.331291 | Extended MRL | Ca1 Yb0.1 Mn0.9 O3 | 300 | -52.8011
2155 | https://doi.org/10.1109/ICT.2006.331291 | Extended MRL | Ca1 Yb0.1 Mn0.9 O3 | 400 | -60.084
2156 | https://doi.org/10.1109/ICT.2006.331291 | Extended MRL | Ca1 Yb0.1 Mn0.9 O3 | 700 | -84.6639
2157 | https://doi.org/10.1109/ICT.2006.331291 | Extended MRL | Ca1 Yb0.1 Mn0.9 O3 | 1000 | -128.361
2158 | https://doi.org/10.1109/ICT.2006.331291 | Extended MRL | Ca1 Yb0.15 Mn0.85 O3 | 300 | -38.2353
2159 | https://doi.org/10.1109/ICT.2006.331291 | Extended MRL | Ca1 Yb0.15 Mn0.85 O3 | 400 | -49.1597
2160 | https://doi.org/10.1109/ICT.2006.331291 | Extended MRL | Ca1 Yb0.15 Mn0.85 O3 | 700 | -60.9944
2161 | https://doi.org/10.1109/ICT.2006.331291 | Extended MRL | Ca1 Yb0.15 Mn0.85 O3 | 1000 | -101.05
2162 | https://doi.org/10.1109/ICT.2006.331291 | Extended MRL | Ca1 Yb0.4 Mn0.6 O3 | 300 | -9.10364
2163 | https://doi.org/10.1109/ICT.2006.331291 | Extended MRL | Ca1 Yb0.4 Mn0.6 O3 | 400 | -20.028
2164 | https://doi.org/10.1109/ICT.2006.331291 | Extended MRL | Ca1 Yb0.4 Mn0.6 O3 | 700 | -50.9804
2165 | https://doi.org/10.1109/ICT.2006.331291 | Extended MRL | Ca1 Yb0.4 Mn0.6 O3 | 1000 | -25.4902
2166 | https://doi.org/10.1016/j.ssc.2007.12.033 | Extended MRL | In2 O3 | 300 | -156.078
2167 | https://doi.org/10.1016/j.ssc.2007.12.033 | Extended MRL | In2 O3 | 400 | -172.722
2168 | https://doi.org/10.1016/j.ssc.2007.12.033 | Extended MRL | In2 O3 | 700 | -202.219
2169 | https://doi.org/10.1016/j.ssc.2007.12.033 | Extended MRL | In2 O3 | 1000 | -222.736
2170 | https://doi.org/10.1016/j.ssc.2007.12.033 | Extended MRL | In1.998 Ge0.002 O3 | 300 | -88.5671
2171 | https://doi.org/10.1016/j.ssc.2007.12.033 | Extended MRL | In1.998 Ge0.002 O3 | 400 | -105.832
2172 | https://doi.org/10.1016/j.ssc.2007.12.033 | Extended MRL | In1.998 Ge0.002 O3 | 700 | -146.168
2173 | https://doi.org/10.1016/j.ssc.2007.12.033 | Extended MRL | In1.998 Ge0.002 O3 | 1000 | -177.832
2174 | https://doi.org/10.1016/j.ssc.2007.12.033 | Extended MRL | In1.994 Ge0.006 O3 | 300 | -50.4768
2175 | https://doi.org/10.1016/j.ssc.2007.12.033 | Extended MRL | In1.994 Ge0.006 O3 | 400 | -62.4767
2176 | https://doi.org/10.1016/j.ssc.2007.12.033 | Extended MRL | In1.994 Ge0.006 O3 | 700 | -94.1419
2177 | https://doi.org/10.1016/j.ssc.2007.12.033 | Extended MRL | In1.994 Ge0.006 O3 | 1000 | -119.305
2178 | https://doi.org/10.1016/j.ssc.2007.12.033 | Extended MRL | In1.985 Ge0.015 O3 | 300 | -46.7607
2179 | https://doi.org/10.1016/j.ssc.2007.12.033 | Extended MRL | In1.985 Ge0.015 O3 | 400 | -56.5928
2180 | https://doi.org/10.1016/j.ssc.2007.12.033 | Extended MRL | In1.985 Ge0.015 O3 | 700 | -83.3032
2181 | https://doi.org/10.1016/j.ssc.2007.12.033 | Extended MRL | In1.985 Ge0.015 O3 | 1000 | -108.464
2182 | https://doi.org/10.1016/j.ssc.2007.12.033 | Extended MRL | In1.94 Ge0.06 O3 | 300 | -50.7871
2183 | https://doi.org/10.1016/j.ssc.2007.12.033 | Extended MRL | In1.94 Ge0.06 O3 | 400 | -60.6186
2184 | https://doi.org/10.1016/j.ssc.2007.12.033 | Extended MRL | In1.94 Ge0.06 O3 | 700 | -88.5677
2185 | https://doi.org/10.1016/j.ssc.2007.12.033 | Extended MRL | In1.94 Ge0.06 O3 | 1000 | -114.967
2186 | https://doi.org/10.1016/j.ssc.2007.12.033 | Extended MRL | In1.9 Ge0.1 O3 | 300 | -53.2639
2187 | https://doi.org/10.1016/j.ssc.2007.12.033 | Extended MRL | In1.9 Ge0.1 O3 | 400 | -65.5729
2188 | https://doi.org/10.1016/j.ssc.2007.12.033 | Extended MRL | In1.9 Ge0.1 O3 | 700 | -93.2129
2189 | https://doi.org/10.1016/j.ssc.2007.12.033 | Extended MRL | In1.9 Ge0.1 O3 | 1000 | -117.444
2190 | https://doi.org/10.1016/j.ssc.2007.12.033 | Extended MRL | In1.8 Ge0.2 O3 | 300 | -52.3343
2191 | https://doi.org/10.1016/j.ssc.2007.12.033 | Extended MRL | In1.8 Ge0.2 O3 | 400 | -64.0245
2192 | https://doi.org/10.1016/j.ssc.2007.12.033 | Extended MRL | In1.8 Ge0.2 O3 | 700 | -86.4
2193 | https://doi.org/10.1016/j.ssc.2007.12.033 | Extended MRL | In1.8 Ge0.2 O3 | 1000 | -110.012
2195 | https://doi.org/10.1016/j.jssc.2008.08.017 | Extended MRL | La1 Co1 O3 | 400 | 140.3
2196 | https://doi.org/10.1016/j.jssc.2008.08.017 | Extended MRL | La1 Co1 O3 | 700 | 28.76
2197 | https://doi.org/10.1016/j.jssc.2008.08.017 | Extended MRL | La1 Co1 O3 | 1000 | 15.7
2198 | https://doi.org/10.1016/j.jssc.2008.08.017 | Extended MRL | Sr0.01 La0.99 Co1 O3 | 300 | 395
2199 | https://doi.org/10.1016/j.jssc.2008.08.017 | Extended MRL | Sr0.01 La0.99 Co1 O3 | 400 | 304
2200 | https://doi.org/10.1016/j.jssc.2008.08.017 | Extended MRL | Sr0.01 La0.99 Co1 O3 | 700 | 32.48
2201 | https://doi.org/10.1016/j.jssc.2008.08.017 | Extended MRL | Sr0.01 La0.99 Co1 O3 | 1000 | 18.56
2202 | https://doi.org/10.1016/j.jssc.2008.08.017 | Extended MRL | Sr0.02 La0.98 Co1 O3 | 300 | 330
2203 | https://doi.org/10.1016/j.jssc.2008.08.017 | Extended MRL | Sr0.02 La0.98 Co1 O3 | 400 | 243.5
2204 | https://doi.org/10.1016/j.jssc.2008.08.017 | Extended MRL | Sr0.02 La0.98 Co1 O3 | 700 | 28.76
2205 | https://doi.org/10.1016/j.jssc.2008.08.017 | Extended MRL | Sr0.02 La0.98 Co1 O3 | 1000 | 17.6
2206 | https://doi.org/10.1016/j.jssc.2008.08.017 | Extended MRL | Sr0.05 La0.95 Co1 O3 | 300 | 214.7
2207 | https://doi.org/10.1016/j.jssc.2008.08.017 | Extended MRL | Sr0.05 La0.95 Co1 O3 | 400 | 129
2208 | https://doi.org/10.1016/j.jssc.2008.08.017 | Extended MRL | Sr0.05 La0.95 Co1 O3 | 700 | 25.04
2209 | https://doi.org/10.1016/j.jssc.2008.08.017 | Extended MRL | Sr0.05 La0.95 Co1 O3 | 1000 | 14.8
2210 | https://doi.org/10.1016/j.jssc.2008.08.017 | Extended MRL | Sr0.2 La0.8 Co1 O3 | 300 | 21.32
2211 | https://doi.org/10.1016/j.jssc.2008.08.017 | Extended MRL | Sr0.2 La0.8 Co1 O3 | 400 | 17.6
2212 | https://doi.org/10.1016/j.jssc.2008.08.017 | Extended MRL | Sr0.2 La0.8 Co1 O3 | 700 | 10.17
2213 | https://doi.org/10.1016/j.jssc.2008.08.017 | Extended MRL | Sr0.2 La0.8 Co1 O3 | 1000 | 5.52
2214 | https://doi.org/10.1021/cm060261t | Extended MRL | Yb14 Mn1 Sb11 | 300 | 56.4516
2215 | https://doi.org/10.1021/cm060261t | Extended MRL | Yb14 Mn1 Sb11 | 400 | 68.7334
2216 | https://doi.org/10.1021/cm060261t | Extended MRL | Yb14 Mn1 Sb11 | 700 | 117.242
2217 | https://doi.org/10.1021/cm060261t | Extended MRL | Yb14 Mn1 Sb11 | 1000 | 164.143
2227 | https://doi.org/10.1109/ICT.1996.553263 | Extended MRL | Ce1 Fe3.5 Co0.5 Sb12 | 300 | 87.2
2228 | https://doi.org/10.1109/ICT.1996.553263 | Extended MRL | Ce1 Fe3.5 Co0.5 Sb13 | 400 | 107
2229 | https://doi.org/10.1109/ICT.1996.553263 | Extended MRL | Ce1 Fe3.5 Co0.5 Sb14 | 700 | 158
2233 | https://doi.org/10.1021/cm200581k | Extended MRL | Cr1 Ag1 Se2 | 300 | 279.207
2234 | https://doi.org/10.1021/cm200581k | Extended MRL | Cr1 Ag1 Se2 | 400 | 300.119
2235 | https://doi.org/10.1021/cm200581k | Extended MRL | Cr1 Ag1 Se2 | 700 | 306.696
2240 | https://doi.org/10.1007/s11664-009-0815-2 | Extended MRL | Al0.005 Zn0.995 O1 | 300 | -115.43
2241 | https://doi.org/10.1007/s11664-009-0815-2 | Extended MRL | Al0.005 Zn0.995 O1 | 400 | -128.468
2242 | https://doi.org/10.1007/s11664-009-0815-2 | Extended MRL | Al0.005 Zn0.995 O1 | 700 | -162.876
2243 | https://doi.org/10.1007/s11664-009-0815-2 | Extended MRL | Al0.005 Zn0.995 O1 | 1000 | -204.677
2244 | https://doi.org/10.1007/s11664-009-0815-2 | Extended MRL | Al0.0075 Zn0.9925 O1 | 300 | -113.952
2245 | https://doi.org/10.1007/s11664-009-0815-2 | Extended MRL | Al0.0075 Zn0.9925 O1 | 400 | -123.495
2246 | https://doi.org/10.1007/s11664-009-0815-2 | Extended MRL | Al0.0075 Zn0.9925 O1 | 700 | -154.543
2247 | https://doi.org/10.1007/s11664-009-0815-2 | Extended MRL | Al0.0075 Zn0.9925 O1 | 1000 | -187.876
2248 | https://doi.org/10.1007/s11664-009-0815-2 | Extended MRL | Al0.01 Zn0.99 O1 | 300 | -110.995
2249 | https://doi.org/10.1007/s11664-009-0815-2 | Extended MRL | Al0.01 Zn0.99 O1 | 400 | -117.177
2250 | https://doi.org/10.1007/s11664-009-0815-2 | Extended MRL | Al0.01 Zn0.99 O1 | 700 | -147.016
2251 | https://doi.org/10.1007/s11664-009-0815-2 | Extended MRL | Al0.01 Zn0.99 O1 | 1000 | -175.78
2252 | https://doi.org/10.1007/s11664-009-0815-2 | Extended MRL | Al0.03 Zn0.97 O1 | 300 | -144.866
2253 | https://doi.org/10.1007/s11664-009-0815-2 | Extended MRL | Al0.03 Zn0.97 O1 | 400 | -149.839
2256 | https://doi.org/10.1016/j.progsolidstchem.2007.01.027 | Extended MRL | Sr1 Mn0.98 Mo0.02 O3 | 300 | -80.5607
2257 | https://doi.org/10.1016/j.progsolidstchem.2007.01.027 | Extended MRL | Sr1 Mn0.98 Mo0.02 O3 | 400 | -73.8318
2258 | https://doi.org/10.1016/j.progsolidstchem.2007.01.027 | Extended MRL | Sr1 Mn0.98 Mo0.02 O3 | 700 | -58.3178
2259 | https://doi.org/10.1016/j.progsolidstchem.2007.01.027 | Extended MRL | Sr1 Mn0.98 Mo0.02 O3 | 1000 | -40.1869
2260 | https://doi.org/10.1016/j.progsolidstchem.2007.01.027 | Extended MRL | Sr1 Mn0.96 Mo0.04 O3 | 300 | -110.28
2261 | https://doi.org/10.1016/j.progsolidstchem.2007.01.027 | Extended MRL | Sr1 Mn0.96 Mo0.04 O3 | 400 | -105.047
2262 | https://doi.org/10.1016/j.progsolidstchem.2007.01.027 | Extended MRL | Sr1 Mn0.96 Mo0.04 O3 | 700 | -88.5981
2263 | https://doi.org/10.1016/j.progsolidstchem.2007.01.027 | Extended MRL | Sr1 Mn0.96 Mo0.04 O3 | 1000 | -74.3925
2264 | https://doi.org/10.1103/PhysRevB.60.14057 | Extended MRL | Ca0.3 Sm0.7 Mn1 O3 | 300 | 69.4361
2265 | https://doi.org/10.1103/PhysRevB.60.14057 | Extended MRL | Ca0.5 Sm0.5 Mn1 O3 | 300 | -32.5663
2267 | https://doi.org/10.1016/j.jallcom.2004.02.061 | Extended MRL | Zr1 Cu0.02 Ni1.98 Sn1 | 300 | -133
2268 | https://doi.org/10.1016/j.jallcom.2004.02.061 | Extended MRL | Zr1 Cu0.02 Ni1.98 Sn1 | 400 | -136
2269 | https://doi.org/10.1016/j.jallcom.2004.02.061 | Extended MRL | Zr1 Co0.004 Cu0.2 Ni0.76 Sn1 | 300 | -95
2270 | https://doi.org/10.1016/j.jallcom.2004.02.061 | Extended MRL | Zr1 Co0.004 Cu0.2 Ni0.76 Sn1 | 400 | -130
2271 | https://doi.org/10.1016/j.jallcom.2006.02.075 | Extended MRL | Zr1 Ni1 Sn0.98 Sb0.02 | 300 | -113
2272 | https://doi.org/10.1016/j.jallcom.2006.02.075 | Extended MRL | Zr1 Ni1 Sn0.98 Sb0.02 | 400 | -137
2273 | https://doi.org/10.1016/j.jallcom.2006.02.075 | Extended MRL | Y0.06 Zr0.94 Ni1 Sn0.96 Sb0.04 | 300 | -92
2274 | https://doi.org/10.1016/j.jallcom.2006.02.075 | Extended MRL | Y0.06 Zr0.94 Ni1 Sn0.96 Sb0.04 | 400 | -109
2275 | https://doi.org/10.1063/1.2828713 | Extended MRL | Nb1 Co1 Sn1 | 300 | -119.188
2276 | https://doi.org/10.1063/1.2828713 | Extended MRL | Nb1 Co1 Sn1 | 400 | -137.005
2277 | https://doi.org/10.1063/1.2828713 | Extended MRL | Nb1 Co1 Sn1 | 700 | -168.074
2278 | https://doi.org/10.1063/1.2828713 | Extended MRL | Nb1 Co1 Sn1 | 1000 | -177.53
2279 | https://doi.org/10.1063/1.2828713 | Extended MRL | Nb1 Co1.05 Sn1 | 300 | -163.441
2280 | https://doi.org/10.1063/1.2828713 | Extended MRL | Nb1 Co1.05 Sn1 | 400 | -185.373
2281 | https://doi.org/10.1063/1.2828713 | Extended MRL | Nb1 Co1.05 Sn1 | 700 | -236.772
2282 | https://doi.org/10.1063/1.2828713 | Extended MRL | Nb1 Co1.05 Sn1 | 1000 | -250.86
2283 | https://doi.org/10.1063/1.2828713 | Extended MRL | Nb1 Co1.1 Sn1 | 300 | -130.766
2284 | https://doi.org/10.1063/1.2828713 | Extended MRL | Nb1 Co1.1 Sn1 | 400 | -151.928
2285 | https://doi.org/10.1063/1.2828713 | Extended MRL | Nb1 Co1.1 Sn1 | 700 | -189.172
2286 | https://doi.org/10.1063/1.2828713 | Extended MRL | Nb1 Co1.1 Sn1 | 1000 | -199.4
2288 | https://doi.org/10.1016/j.jpcs.2004.01.010 | Extended MRL | Bi23 Sb2 | 300 | -81.3
2289 | https://doi.org/10.1016/j.jpcs.2004.01.010 | Extended MRL | Bi23 Sb2 | 400 | -69.3
2290 | https://doi.org/10.1016/j.jpcs.2004.01.010 | Extended MRL | Bi9 Sb1 | 300 | -80.8
2291 | https://doi.org/10.1016/j.jpcs.2004.01.010 | Extended MRL | Bi9 Sb1 | 400 | -68.5
2292 | https://doi.org/10.1016/j.jpcs.2004.01.010 | Extended MRL | Bi22 Sb3 | 300 | -85.3
2293 | https://doi.org/10.1016/j.jpcs.2004.01.010 | Extended MRL | Bi22 Sb3 | 400 | -72.9
2294 | https://doi.org/10.1016/j.jpcs.2004.01.010 | Extended MRL | Bi43 Sb7 | 300 | -81.3
2295 | https://doi.org/10.1016/j.jpcs.2004.01.010 | Extended MRL | Bi43 Sb7 | 400 | -69.1
2296 | https://doi.org/10.1016/j.jpcs.2004.01.010 | Extended MRL | Bi83 Sb17 | 300 | -75.2
2297 | https://doi.org/10.1016/j.jpcs.2004.01.010 | Extended MRL | Bi83 Sb17 | 400 | -61.6
2298 | https://doi.org/10.1063/1.1687532 | Extended MRL | Ca1 Mn7 O12 | 700 | 8.02541
2299 | https://doi.org/10.1063/1.1687532 | Extended MRL | Ca1 Mn7 O12 | 1000 | -20.1644
2300 | https://doi.org/10.1063/1.1687532 | Extended MRL | Ca1 Mn6.5 Cu0.5 O12 | 300 | 32.5598
2301 | https://doi.org/10.1063/1.1687532 | Extended MRL | Ca1 Mn6.5 Cu0.5 O12 | 400 | 9.29006
2302 | https://doi.org/10.1063/1.1687532 | Extended MRL | Ca1 Mn6.5 Cu0.5 O12 | 700 | -15.3459
2303 | https://doi.org/10.1063/1.1687532 | Extended MRL | Ca1 Mn6.5 Cu0.5 O12 | 1000 | -24.3591
2304 | https://doi.org/10.1063/1.1687532 | Extended MRL | Ca1 Mn6 Cu1 O12 | 300 | -13.1349
2305 | https://doi.org/10.1063/1.1687532 | Extended MRL | Ca1 Mn6 Cu1 O12 | 400 | -19.922
2306 | https://doi.org/10.1063/1.1687532 | Extended MRL | Ca1 Mn6 Cu1 O12 | 700 | -27.3305
2307 | https://doi.org/10.1063/1.1687532 | Extended MRL | Ca1 Mn6 Cu1 O12 | 1000 | -30.2012
2312 | https://doi.org/10.1063/1.1687532 | Extended MRL | Ca0.5 Pr0.5 Mn1 O3 | 300 | -22.2738
2313 | https://doi.org/10.1063/1.1687532 | Extended MRL | Ca0.5 Pr0.5 Mn1 O3 | 400 | -22.7685
2314 | https://doi.org/10.1063/1.1687532 | Extended MRL | Ca0.5 Pr0.5 Mn1 O3 | 700 | -23.4352
2315 | https://doi.org/10.1063/1.1687532 | Extended MRL | Ca0.5 Pr0.5 Mn1 O3 | 1000 | -23.7587
2316 | https://doi.org/10.1016/S0925-8388(02)01002-2 | Extended MRL | Te4 Mo3 | 300 | 4.08735
2317 | https://doi.org/10.1016/S0925-8388(02)01002-2 | Extended MRL | Te4 Mo3 | 400 | 7.50989
2318 | https://doi.org/10.1016/S0925-8388(02)01002-2 | Extended MRL | Te4 Mo3 | 700 | 16.5599
2319 | https://doi.org/10.1016/S0925-8388(02)01002-2 | Extended MRL | Te4 Mo3 | 1000 | 23.9118
2320 | https://doi.org/10.1016/S0925-8388(02)01002-2 | Extended MRL | Te7 Mo6 S1 | 300 | 3.34933
2321 | https://doi.org/10.1016/S0925-8388(02)01002-2 | Extended MRL | Te7 Mo6 S1 | 400 | 5.48011
2322 | https://doi.org/10.1016/S0925-8388(02)01002-2 | Extended MRL | Te7 Mo6 S1 | 700 | 13.9768
2323 | https://doi.org/10.1016/S0925-8388(02)01002-2 | Extended MRL | Te7 Mo6 S1 | 1000 | 21.1078
2324 | https://doi.org/10.1016/S0925-8388(02)01002-2 | Extended MRL | Te3 Mo3 S1 | 300 | 6.30124
2325 | https://doi.org/10.1016/S0925-8388(02)01002-2 | Extended MRL | Te3 Mo3 S1 | 400 | 8.06322
2326 | https://doi.org/10.1016/S0925-8388(02)01002-2 | Extended MRL | Te3 Mo3 S1 | 700 | 11.6892
2327 | https://doi.org/10.1016/S0925-8388(02)01002-2 | Extended MRL | Te3 Mo3 S1 | 1000 | 14.6136
2332 | https://doi.org/10.1063/1.3117943 | Extended MRL | Sr2 Ti0.8 Nb0.2 O4 | 300 | -53.6
2333 | https://doi.org/10.1063/1.3117943 | Extended MRL | Sr2 Ti0.8 Nb0.2 O4 | 400 | -67.6
2334 | https://doi.org/10.1063/1.3117943 | Extended MRL | Sr2 Ti0.8 Nb0.2 O4 | 700 | -110.3
2335 | https://doi.org/10.1063/1.3117943 | Extended MRL | Sr2 Ti0.8 Nb0.2 O4 | 1000 | -167
2336 | https://doi.org/10.1063/1.3117943 | Extended MRL | Sr3 Ti1.6 Nb0.4 O7 | 300 | -42.4
2337 | https://doi.org/10.1063/1.3117943 | Extended MRL | Sr3 Ti1.6 Nb0.4 O7 | 400 | -57.16
2338 | https://doi.org/10.1063/1.3117943 | Extended MRL | Sr3 Ti1.6 Nb0.4 O7 | 700 | -98.3
2339 | https://doi.org/10.1063/1.3117943 | Extended MRL | Sr3 Ti1.6 Nb0.4 O7 | 1000 | -158
2344 | https://doi.org/10.1016/S0925-8388(02)00972-6 | Extended MRL | Sr0.95 La0.05 Ti1 O3 | 300 | -167
2345 | https://doi.org/10.1016/S0925-8388(02)00972-6 | Extended MRL | Sr0.95 La0.05 Ti1 O3 | 400 | -188
2346 | https://doi.org/10.1016/S0925-8388(02)00972-6 | Extended MRL | Sr0.95 La0.05 Ti1 O3 | 700 | -251
2347 | https://doi.org/10.1016/S0925-8388(02)00972-6 | Extended MRL | Sr0.95 La0.05 Ti1 O3 | 1000 | -285
2348 | https://doi.org/10.1016/S0925-8388(02)00972-6 | Extended MRL | Sr0.9 La0.1 Ti1 O3 | 300 | -97.6
2349 | https://doi.org/10.1016/S0925-8388(02)00972-6 | Extended MRL | Sr0.9 La0.1 Ti1 O3 | 400 | -115
2350 | https://doi.org/10.1016/S0925-8388(02)00972-6 | Extended MRL | Sr0.9 La0.1 Ti1 O3 | 700 | -179
2351 | https://doi.org/10.1016/S0925-8388(02)00972-6 | Extended MRL | Sr0.9 La0.1 Ti1 O3 | 1000 | -221
2352 | https://doi.org/10.1016/S0925-8388(02)00972-6 | Extended MRL | Sr0.8 La0.2 Ti1 O3 | 300 | -53.7
2353 | https://doi.org/10.1016/S0925-8388(02)00972-6 | Extended MRL | Sr0.8 La0.2 Ti1 O3 | 400 | -64.7
2354 | https://doi.org/10.1016/S0925-8388(02)00972-6 | Extended MRL | Sr0.8 La0.2 Ti1 O3 | 700 | -113
2355 | https://doi.org/10.1016/S0925-8388(02)00972-6 | Extended MRL | Sr0.8 La0.2 Ti1 O3 | 1000 | -158
2360 | https://doi.org/10.1016/j.jallcom.2008.02.041 | Extended MRL | Ti0.99 Nb0.01 Ni1 Sn1 | 300 | -177.319
2361 | https://doi.org/10.1016/j.jallcom.2008.02.041 | Extended MRL | Ti0.99 Nb0.01 Ni1 Sn1 | 400 | -192.458
2362 | https://doi.org/10.1016/j.jallcom.2008.02.041 | Extended MRL | Ti0.99 Nb0.01 Ni1 Sn1 | 700 | -211.295
2363 | https://doi.org/10.1016/j.jallcom.2008.02.041 | Extended MRL | Ti0.99 Nb0.01 Ni1 Sn1 | 1000 | -172.594
2364 | https://doi.org/10.1016/j.jallcom.2008.02.041 | Extended MRL | Ti0.98 Nb0.02 Ni1 Sn1 | 300 | -139.982
2365 | https://doi.org/10.1016/j.jallcom.2008.02.041 | Extended MRL | Ti0.98 Nb0.02 Ni1 Sn1 | 400 | -158.575
2366 | https://doi.org/10.1016/j.jallcom.2008.02.041 | Extended MRL | Ti0.98 Nb0.02 Ni1 Sn1 | 700 | -188.543
2367 | https://doi.org/10.1016/j.jallcom.2008.02.041 | Extended MRL | Ti0.98 Nb0.02 Ni1 Sn1 | 1000 | -174.312
2368 | https://doi.org/10.1016/j.jallcom.2008.02.041 | Extended MRL | Ti0.95 Nb0.05 Ni1 Sn1 | 300 | -96.2097
2369 | https://doi.org/10.1016/j.jallcom.2008.02.041 | Extended MRL | Ti0.95 Nb0.05 Ni1 Sn1 | 400 | -110.94
2370 | https://doi.org/10.1016/j.jallcom.2008.02.041 | Extended MRL | Ti0.95 Nb0.05 Ni1 Sn1 | 700 | -146.063
2371 | https://doi.org/10.1016/j.jallcom.2008.02.041 | Extended MRL | Ti0.95 Nb0.05 Ni1 Sn1 | 1000 | -142.549
2372 | https://doi.org/10.1016/j.jallcom.2008.02.041 | Extended MRL | Zr1 Ni1 Sn1 | 300 | -353.714
2373 | https://doi.org/10.1016/j.jallcom.2008.02.041 | Extended MRL | Zr1 Ni1 Sn1 | 400 | -342.674
2374 | https://doi.org/10.1016/j.jallcom.2008.02.041 | Extended MRL | Zr1 Ni1 Sn1 | 700 | -284.671
2375 | https://doi.org/10.1016/j.jallcom.2008.02.041 | Extended MRL | Zr1 Ni1 Sn1 | 1000 | -212.937
2376 | https://doi.org/10.1016/j.jallcom.2008.02.041 | Extended MRL | Zr0.99 Nb0.01 Ni1 Sn1 | 300 | -170.876
2377 | https://doi.org/10.1016/j.jallcom.2008.02.041 | Extended MRL | Zr0.99 Nb0.01 Ni1 Sn1 | 400 | -189.025
2378 | https://doi.org/10.1016/j.jallcom.2008.02.041 | Extended MRL | Zr0.99 Nb0.01 Ni1 Sn1 | 700 | -228.446
2379 | https://doi.org/10.1016/j.jallcom.2008.02.041 | Extended MRL | Zr0.99 Nb0.01 Ni1 Sn1 | 1000 | -210.789
2380 | https://doi.org/10.1016/j.jallcom.2008.02.041 | Extended MRL | Zr0.98 Nb0.02 Ni1 Sn1 | 300 | -131.398
2381 | https://doi.org/10.1016/j.jallcom.2008.02.041 | Extended MRL | Zr0.98 Nb0.02 Ni1 Sn1 | 400 | -148.254
2382 | https://doi.org/10.1016/j.jallcom.2008.02.041 | Extended MRL | Zr0.98 Nb0.02 Ni1 Sn1 | 700 | -193.681
2383 | https://doi.org/10.1016/j.jallcom.2008.02.041 | Extended MRL | Zr0.98 Nb0.02 Ni1 Sn1 | 1000 | -196.196
2384 | https://doi.org/10.1016/j.jallcom.2008.02.041 | Extended MRL | Zr0.95 Nb0.05 Ni1 Sn1 | 300 | -78.184
2385 | https://doi.org/10.1016/j.jallcom.2008.02.041 | Extended MRL | Zr0.95 Nb0.05 Ni1 Sn1 | 400 | -89.0283
2386 | https://doi.org/10.1016/j.jallcom.2008.02.041 | Extended MRL | Zr0.95 Nb0.05 Ni1 Sn1 | 700 | -129.304
2387 | https://doi.org/10.1016/j.jallcom.2008.02.041 | Extended MRL | Zr0.95 Nb0.05 Ni1 Sn1 | 1000 | -150.706
2392 | https://doi.org/10.1016/S0038-1098(02)00555-0 | Extended MRL | Ca2.85 La0.05 Co3.8 O8.55 | 300 | 62.1344
2393 | https://doi.org/10.1016/S0038-1098(02)00555-0 | Extended MRL | Ca2.85 La0.05 Co3.8 O8.55 | 400 | 70.013
2394 | https://doi.org/10.1016/S0038-1098(02)00555-0 | Extended MRL | Ca2.85 La0.05 Co3.8 O8.55 | 700 | 88.58
2395 | https://doi.org/10.1016/S0038-1098(02)00555-0 | Extended MRL | Ca2.85 La0.05 Co3.8 O8.55 | 1000 | 123.896
2396 | https://doi.org/10.1016/S0038-1098(02)00555-0 | Extended MRL | Ca2.7 La0.3 Co4 O9 | 300 | 59.7107
2397 | https://doi.org/10.1016/S0038-1098(02)00555-0 | Extended MRL | Ca2.7 La0.3 Co4 O9 | 400 | 68.4692
2398 | https://doi.org/10.1016/S0038-1098(02)00555-0 | Extended MRL | Ca2.7 La0.3 Co4 O9 | 700 | 92.437
2399 | https://doi.org/10.1016/S0038-1098(02)00555-0 | Extended MRL | Ca2.7 La0.3 Co4 O9 | 1000 | 126.87
2400 | https://doi.org/10.1016/S0038-1098(02)00555-0 | Extended MRL | Ca2.55 La0.45 Co4 O9 | 300 | 65.3296
2401 | https://doi.org/10.1016/S0038-1098(02)00555-0 | Extended MRL | Ca2.55 La0.45 Co4 O9 | 400 | 73.0975
2402 | https://doi.org/10.1016/S0038-1098(02)00555-0 | Extended MRL | Ca2.55 La0.45 Co4 O9 | 700 | 95.0781
2403 | https://doi.org/10.1016/S0038-1098(02)00555-0 | Extended MRL | Ca2.55 La0.45 Co4 O9 | 1000 | 131.717
2404 | https://doi.org/10.1007/s11664-009-0975-0 | Extended MRL | Cr1.3 Mo6 S8 | 300 | 21.5075
2405 | https://doi.org/10.1007/s11664-009-0975-0 | Extended MRL | Cr1.3 Mo6 S8 | 400 | 27.071
2406 | https://doi.org/10.1007/s11664-009-0975-0 | Extended MRL | Cr1.3 Mo6 S8 | 700 | 51.22
2407 | https://doi.org/10.1007/s11664-009-0975-0 | Extended MRL | Cr1.3 Mo6 S8 | 1000 | 69.9615
2408 | https://doi.org/10.1007/s11664-009-0975-0 | Extended MRL | Mn1.3 Mo6 S8 | 300 | 27.2882
2409 | https://doi.org/10.1007/s11664-009-0975-0 | Extended MRL | Mn1.3 Mo6 S8 | 400 | 30.9869
2410 | https://doi.org/10.1007/s11664-009-0975-0 | Extended MRL | Mn1.3 Mo6 S8 | 700 | 47.6766
2411 | https://doi.org/10.1007/s11664-009-0975-0 | Extended MRL | Mn1.3 Mo6 S8 | 1000 | 57.4673
2412 | https://doi.org/10.1007/s11664-009-0975-0 | Extended MRL | Fe1.3 Mo6 S8 | 300 | 22.6264
2413 | https://doi.org/10.1007/s11664-009-0975-0 | Extended MRL | Fe1.3 Mo6 S8 | 400 | 28.1894
2414 | https://doi.org/10.1007/s11664-009-0975-0 | Extended MRL | Fe1.3 Mo6 S8 | 700 | 45.2526
2415 | https://doi.org/10.1007/s11664-009-0975-0 | Extended MRL | Fe1.3 Mo6 S8 | 1000 | 53.9242
2416 | https://doi.org/10.1007/s11664-009-0975-0 | Extended MRL | Ni1 Mo3 S4 | 300 | 8.26675
2417 | https://doi.org/10.1007/s11664-009-0975-0 | Extended MRL | Ni1 Mo3 S4 | 400 | 9.16846
2418 | https://doi.org/10.1007/s11664-009-0975-0 | Extended MRL | Ni1 Mo3 S4 | 700 | 20.8232
2419 | https://doi.org/10.1007/s11664-009-0975-0 | Extended MRL | Ni1 Mo3 S4 | 1000 | 33.2249
2420 | https://doi.org/10.1007/s11664-009-0975-0 | Extended MRL | Cu2 Mo3 S4 | 300 | 47.8006
2421 | https://doi.org/10.1007/s11664-009-0975-0 | Extended MRL | Cu2 Mo3 S4 | 400 | 61.5689
2422 | https://doi.org/10.1007/s11664-009-0975-0 | Extended MRL | Cu2 Mo3 S4 | 700 | 105.3
2423 | https://doi.org/10.1007/s11664-009-0975-0 | Extended MRL | Cu2 Mo3 S4 | 1000 | 132.993
2424 | https://doi.org/10.1006/jssc.1995.1384 | Extended MRL | Ca0.9 Mn1 Bi0.1 O3 | 300 | -82.6524
2425 | https://doi.org/10.1006/jssc.1995.1384 | Extended MRL | Ca0.9 Mn1 Bi0.1 O3 | 400 | -100.786
2426 | https://doi.org/10.1006/jssc.1995.1384 | Extended MRL | Ca0.9 Mn1 Bi0.1 O3 | 700 | -119.707
2427 | https://doi.org/10.1006/jssc.1995.1384 | Extended MRL | Ca0.9 Mn1 Bi0.1 O3 | 1000 | -96.0071
2428 | https://doi.org/10.1006/jssc.1995.1384 | Extended MRL | Ca0.9 Ce0.1 Mn1 O3 | 300 | -49.1829
2429 | https://doi.org/10.1006/jssc.1995.1384 | Extended MRL | Ca0.9 Ce0.1 Mn1 O3 | 400 | -55.3822
2430 | https://doi.org/10.1006/jssc.1995.1384 | Extended MRL | Ca0.9 Ce0.1 Mn1 O3 | 700 | -59.9632
2431 | https://doi.org/10.1006/jssc.1995.1384 | Extended MRL | Ca0.9 Ce0.1 Mn1 O3 | 1000 | -80.4739
2436 | https://doi.org/10.1006/jssc.1995.1384 | Extended MRL | Ca0.9 Sm0.1 Mn1 O3 | 300 | -102.175
2437 | https://doi.org/10.1006/jssc.1995.1384 | Extended MRL | Ca0.9 Sm0.1 Mn1 O3 | 400 | -105.968
2438 | https://doi.org/10.1006/jssc.1995.1384 | Extended MRL | Ca0.9 Sm0.1 Mn1 O3 | 700 | -146.796
2439 | https://doi.org/10.1006/jssc.1995.1384 | Extended MRL | Ca0.9 Sm0.1 Mn1 O3 | 1000 | -122.707
2440 | https://doi.org/10.1006/jssc.1995.1384 | Extended MRL | Ca0.9 Mn1 Sb0.1 O3 | 300 | -69.9028
2441 | https://doi.org/10.1006/jssc.1995.1384 | Extended MRL | Ca0.9 Mn1 Sb0.1 O3 | 400 | -70.9189
2442 | https://doi.org/10.1006/jssc.1995.1384 | Extended MRL | Ca0.9 Mn1 Sb0.1 O3 | 700 | -81.0778
2443 | https://doi.org/10.1006/jssc.1995.1384 | Extended MRL | Ca0.9 Mn1 Sb0.1 O3 | 1000 | -70.1149
2444 | https://doi.org/10.1006/jssc.1995.1384 | Extended MRL | Ca0.9 La0.1 Mn1 O3 | 300 | -93.0096
2445 | https://doi.org/10.1006/jssc.1995.1384 | Extended MRL | Ca0.9 La0.1 Mn1 O3 | 400 | -98.403
2446 | https://doi.org/10.1006/jssc.1995.1384 | Extended MRL | Ca0.9 La0.1 Mn1 O3 | 700 | -116.934
2447 | https://doi.org/10.1006/jssc.1995.1384 | Extended MRL | Ca0.9 La0.1 Mn1 O3 | 1000 | -88.437
2448 | https://doi.org/10.1006/jssc.1995.1384 | Extended MRL | Ca0.9 Mn1 Pb0.1 O3 | 300 | -274.285
2449 | https://doi.org/10.1006/jssc.1995.1384 | Extended MRL | Ca0.9 Mn1 Pb0.1 O3 | 400 | -266.152
2450 | https://doi.org/10.1006/jssc.1995.1384 | Extended MRL | Ca0.9 Mn1 Pb0.1 O3 | 700 | -277.092
2451 | https://doi.org/10.1006/jssc.1995.1384 | Extended MRL | Ca0.9 Mn1 Pb0.1 O3 | 1000 | -114.746
2452 | https://doi.org/10.1006/jssc.1995.1384 | Extended MRL | Ca0.9 Mn1 In0.1 O3 | 300 | -348.389
2453 | https://doi.org/10.1006/jssc.1995.1384 | Extended MRL | Ca0.9 Mn1 In0.1 O3 | 400 | -356.591
2454 | https://doi.org/10.1006/jssc.1995.1384 | Extended MRL | Ca0.9 Mn1 In0.1 O3 | 700 | -410.971
2455 | https://doi.org/10.1006/jssc.1995.1384 | Extended MRL | Ca0.9 Mn1 In0.1 O3 | 1000 | -234.678
2456 | https://doi.org/10.1006/jssc.1995.1384 | Extended MRL | Ca0.9 Mn1 Sn0.1 O3 | 300 | -283.848
2457 | https://doi.org/10.1006/jssc.1995.1384 | Extended MRL | Ca0.9 Mn1 Sn0.1 O3 | 400 | -281.694
2458 | https://doi.org/10.1006/jssc.1995.1384 | Extended MRL | Ca0.9 Mn1 Sn0.1 O3 | 700 | -255.18
2459 | https://doi.org/10.1006/jssc.1995.1384 | Extended MRL | Ca0.9 Mn1 Sn0.1 O3 | 1000 | -145.433
2464 | https://doi.org/10.1109/ICT.2006.331288 | Extended MRL | Cr1 Cu1 O2 | 300 | 1235.43
2465 | https://doi.org/10.1109/ICT.2006.331288 | Extended MRL | Cr1 Cu1 O2 | 400 | 916.284
2466 | https://doi.org/10.1109/ICT.2006.331288 | Extended MRL | Cr1 Cu1 O2 | 700 | 633.893
2467 | https://doi.org/10.1109/ICT.2006.331288 | Extended MRL | Cr1 Cu1 O2 | 1000 | 617.422
2468 | https://doi.org/10.1109/ICT.2006.331288 | Extended MRL | Mg0.01 Cr0.99 Cu1 O2 | 300 | 525.19
2469 | https://doi.org/10.1109/ICT.2006.331288 | Extended MRL | Mg0.01 Cr0.99 Cu1 O2 | 400 | 444.688
2470 | https://doi.org/10.1109/ICT.2006.331288 | Extended MRL | Mg0.01 Cr0.99 Cu1 O2 | 700 | 428.212
2471 | https://doi.org/10.1109/ICT.2006.331288 | Extended MRL | Mg0.01 Cr0.99 Cu1 O2 | 1000 | 445.826
2476 | https://doi.org/10.1109/ICT.2006.331288 | Extended MRL | Mg0.03 Cr0.97 Cu1 O2 | 300 | 199.047
2477 | https://doi.org/10.1109/ICT.2006.331288 | Extended MRL | Mg0.03 Cr0.97 Cu1 O2 | 400 | 241.278
2478 | https://doi.org/10.1109/ICT.2006.331288 | Extended MRL | Mg0.03 Cr0.97 Cu1 O2 | 700 | 289.576
2479 | https://doi.org/10.1109/ICT.2006.331288 | Extended MRL | Mg0.03 Cr0.97 Cu1 O2 | 1000 | 325.374
2480 | https://doi.org/10.1109/ICT.2006.331288 | Extended MRL | Mg0.04 Cr0.96 Cu1 O2 | 300 | 196.762
2481 | https://doi.org/10.1109/ICT.2006.331288 | Extended MRL | Mg0.04 Cr0.96 Cu1 O2 | 400 | 225.369
2482 | https://doi.org/10.1109/ICT.2006.331288 | Extended MRL | Mg0.04 Cr0.96 Cu1 O2 | 700 | 270.256
2483 | https://doi.org/10.1109/ICT.2006.331288 | Extended MRL | Mg0.04 Cr0.96 Cu1 O2 | 1000 | 303.784
2484 | https://doi.org/10.1109/ICT.2006.331288 | Extended MRL | Mg0.05 Cr0.95 Cu1 O2 | 300 | 208.131
2485 | https://doi.org/10.1109/ICT.2006.331288 | Extended MRL | Mg0.05 Cr0.95 Cu1 O2 | 400 | 241.265
2486 | https://doi.org/10.1109/ICT.2006.331288 | Extended MRL | Mg0.05 Cr0.95 Cu1 O2 | 700 | 281.605
2487 | https://doi.org/10.1109/ICT.2006.331288 | Extended MRL | Mg0.05 Cr0.95 Cu1 O2 | 1000 | 325.387
2496 | https://doi.org/10.1016/j.jeurceramsoc.2006.04.012 | Extended MRL | Zn1 O1 | 700 | -159.904
2502 | https://doi.org/10.1016/j.jeurceramsoc.2006.04.012 | Extended MRL | Al0.05 Zn0.95 O1 | 700 | -112.738
2503 | https://doi.org/10.1016/j.jeurceramsoc.2006.04.012 | Extended MRL | Al0.05 Zn0.95 O1 | 1000 | -164.443
2504 | https://doi.org/10.1016/j.jeurceramsoc.2006.04.012 | Extended MRL | Ti0.005 Al0.025 Zn0.97 O1 | 700 | -170.775
2505 | https://doi.org/10.1016/j.jeurceramsoc.2006.04.012 | Extended MRL | Ti0.005 Al0.025 Zn0.97 O1 | 1000 | -217.259
2506 | https://doi.org/10.1016/j.jeurceramsoc.2006.04.012 | Extended MRL | Ti0.01 Al0.02 Zn0.97 O1 | 700 | -147.96
2507 | https://doi.org/10.1016/j.jeurceramsoc.2006.04.012 | Extended MRL | Ti0.01 Al0.02 Zn0.97 O1 | 1000 | -212.256
2508 | https://doi.org/10.1016/j.jeurceramsoc.2006.04.012 | Extended MRL | Ti0.015 Al0.015 Zn0.97 O1 | 700 | -143.177
2509 | https://doi.org/10.1016/j.jeurceramsoc.2006.04.012 | Extended MRL | Ti0.015 Al0.015 Zn0.97 O1 | 1000 | -205.305
2510 | https://doi.org/10.1016/j.jeurceramsoc.2006.04.012 | Extended MRL | Ti0.02 Al0.01 Zn0.97 O1 | 700 | -139.044
2511 | https://doi.org/10.1016/j.jeurceramsoc.2006.04.012 | Extended MRL | Ti0.02 Al0.01 Zn0.97 O1 | 1000 | -195.093
2513 | https://doi.org/10.1063/1.1868063 | Extended MRL | Hf0.5 Zr0.5 Ni1 Sn1 | 400 | -208.592
2516 | https://doi.org/10.1063/1.1868063 | Extended MRL | Hf0.4 Zr0.4 Ti0.2 Ni1 Sn1 | 400 | -233.589
2519 | https://doi.org/10.1063/1.1868063 | Extended MRL | Hf0.35 Zr0.35 Ti0.3 Ni1 Sn1 | 400 | -379.426
2522 | https://doi.org/10.1063/1.1868063 | Extended MRL | Hf0.25 Zr0.25 Ti0.5 Ni1 Sn1 | 400 | -329.939
2525 | https://doi.org/10.1063/1.1868063 | Extended MRL | Hf0.15 Zr0.15 Ti0.7 Ni1 Sn1 | 400 | -264.835
2530 | https://www.jstor.org/stable/2889796 | Extended MRL | Ce1 Fe4 Sb12 | 1000 | 156.737
2534 | https://www.jstor.org/stable/2889796 | Extended MRL | Ce1 Fe3 Co1 Sb12 | 1000 | 176.441
2535 | https://www.jstor.org/stable/2889796 | Extended MRL | Ce1 Fe2.5 Co1.5 Sb12 | 300 | 104.331
2536 | https://www.jstor.org/stable/2889796 | Extended MRL | Ce1 Fe2.5 Co1.5 Sb12 | 400 | 123.077
2537 | https://www.jstor.org/stable/2889796 | Extended MRL | Ce1 Fe2.5 Co1.5 Sb12 | 700 | 162.016
2538 | https://www.jstor.org/stable/2889796 | Extended MRL | Ce1 Fe2.5 Co1.5 Sb12 | 1000 | 189.903
2542 | https://www.jstor.org/stable/2889796 | Extended MRL | Ce1 Fe2 Co2 Sb12 | 1000 | 117.784
2543 | https://www.jstor.org/stable/2889796 | Extended MRL | Ce1 Fe1 Co3 Sb12 | 300 | -87.0125
2544 | https://www.jstor.org/stable/2889796 | Extended MRL | Ce1 Fe1 Co3 Sb12 | 400 | -102.424
2545 | https://www.jstor.org/stable/2889796 | Extended MRL | Ce1 Fe1 Co3 Sb12 | 700 | -140.861
2546 | https://www.jstor.org/stable/2889796 | Extended MRL | Ce1 Fe1 Co3 Sb12 | 1000 | -138.009
2547 | https://www.jstor.org/stable/2889796 | Extended MRL | Ce1 Fe1.5 Co2.5 Sb12 | 300 | 16.3458
2548 | https://www.jstor.org/stable/2889796 | Extended MRL | Ce1 Fe1.5 Co2.5 Sb12 | 400 | 12.0057
2549 | https://www.jstor.org/stable/2889796 | Extended MRL | Ce1 Fe1.5 Co2.5 Sb12 | 700 | -35.5636
2550 | https://www.jstor.org/stable/2889796 | Extended MRL | Ce1 Fe1.5 Co2.5 Sb12 | 1000 | -89.9103
2551 | https://www.jstor.org/stable/2889796 | Extended MRL | La1 Fe3 Co1 Sb12 | 300 | 108.391
2552 | https://www.jstor.org/stable/2889796 | Extended MRL | La1 Fe3 Co1 Sb12 | 400 | 142.661
2553 | https://www.jstor.org/stable/2889796 | Extended MRL | La1 Fe3 Co1 Sb12 | 700 | 210.479
2556 | https://doi.org/10.1016/j.jallcom.2004.05.078 | Extended MRL | Hf0.5 Zr0.5 Ni1 Sn1.998 Sb0.002 | 300 | -250
2557 | https://doi.org/10.1016/j.jallcom.2004.05.078 | Extended MRL | Hf0.5 Zr0.5 Ni1 Sn1.998 Sb0.002 | 400 | -281
2558 | https://doi.org/10.1016/j.jallcom.2004.05.078 | Extended MRL | Hf0.5 Zr0.5 Ni1 Sn1.998 Sb0.002 | 700 | -307
2559 | https://doi.org/10.1016/j.jallcom.2004.05.078 | Extended MRL | Hf0.5 Zr0.5 Ni1 Sn1.994 Sb0.006 | 300 | -211
2560 | https://doi.org/10.1016/j.jallcom.2004.05.078 | Extended MRL | Hf0.5 Zr0.5 Ni1 Sn1.994 Sb0.006 | 400 | -237
2561 | https://doi.org/10.1016/j.jallcom.2004.05.078 | Extended MRL | Hf0.5 Zr0.5 Ni1 Sn1.994 Sb0.006 | 700 | -274
2566 | https://doi.org/10.1016/j.jallcom.2004.05.078 | Extended MRL | Hf0.3 Zr0.3 Ti0.4 Ni1 Sn1 | 300 | -316.151
2567 | https://doi.org/10.1016/j.jallcom.2004.05.078 | Extended MRL | Hf0.3 Zr0.3 Ti0.4 Ni1 Sn1 | 700 | -358.019
2576 | https://doi.org/10.1007/978-3-540-88201-5_24 | Extended MRL | Sr1 Dy0.08 Ti0.92 O3 | 300 | -49.7
2577 | https://doi.org/10.1007/978-3-540-88201-5_24 | Extended MRL | Sr1 Dy0.08 Ti0.92 O3 | 400 | -70.5
2578 | https://doi.org/10.1007/978-3-540-88201-5_24 | Extended MRL | Sr1 Dy0.08 Ti0.92 O3 | 700 | -147
2579 | https://doi.org/10.1007/978-3-540-88201-5_24 | Extended MRL | Sr1 Dy0.08 Ti0.92 O3 | 1000 | -191.6
2580 | https://doi.org/10.1007/978-3-540-88201-5_24 | Extended MRL | Sr1 Nd0.17 Ti0.83 O3 | 300 | -32.5
2581 | https://doi.org/10.1007/978-3-540-88201-5_24 | Extended MRL | Sr1 Nd0.17 Ti0.83 O3 | 400 | -42.2
2582 | https://doi.org/10.1007/978-3-540-88201-5_24 | Extended MRL | Sr1 Nd0.17 Ti0.83 O3 | 700 | -96
2583 | https://doi.org/10.1007/978-3-540-88201-5_24 | Extended MRL | Sr1 Nd0.17 Ti0.83 O3 | 1000 | -141.8
2584 | https://doi.org/10.1007/978-3-540-88201-5_24 | Extended MRL | Sr1 Nd0.2 Ti0.8 O3 | 300 | -34.4
2585 | https://doi.org/10.1007/978-3-540-88201-5_24 | Extended MRL | Sr1 Nd0.2 Ti0.8 O3 | 400 | -44.9
2586 | https://doi.org/10.1007/978-3-540-88201-5_24 | Extended MRL | Sr1 Nd0.2 Ti0.8 O3 | 700 | -94.4
2587 | https://doi.org/10.1007/978-3-540-88201-5_24 | Extended MRL | Sr1 Nd0.2 Ti0.8 O3 | 1000 | -140
2588 | https://doi.org/10.1007/978-3-540-88201-5_24 | Extended MRL | Sr1 Nd0.24 Ti0.76 O3 | 300 | -22.6
2589 | https://doi.org/10.1007/978-3-540-88201-5_24 | Extended MRL | Sr1 Nd0.24 Ti0.76 O3 | 400 | -31.5
2590 | https://doi.org/10.1007/978-3-540-88201-5_24 | Extended MRL | Sr1 Nd0.24 Ti0.76 O3 | 700 | -80.7
2591 | https://doi.org/10.1007/978-3-540-88201-5_24 | Extended MRL | Sr1 Nd0.24 Ti0.76 O3 | 1000 | -124
2622 | https://doi.org/10.1016/j.jallcom.2010.06.195 | Extended MRL | Sr1 Ti0.85 Nb0.15 O3 | 400 | -47.5373
2623 | https://doi.org/10.1016/j.jallcom.2010.06.195 | Extended MRL | Sr1 Ti0.85 Nb0.15 O3 | 700 | -99.982
2624 | https://doi.org/10.1016/j.jallcom.2010.06.195 | Extended MRL | Sr1 Ti0.85 Nb0.15 O3 | 1000 | -176.694
2633 | https://doi.org/10.1126/science.287.5455.1024 | Extended MRL | Cs1 Bi4 Te6 | 300 | 105.3
2634 | https://doi.org/10.1126/science.287.5455.1024 | Extended MRL | Cs0.995 Bi3.98 Sb0.005 Te5.97 I0.015 | 300 | 154.2
2639 | https://doi.org/10.1103/PhysRevLett.86.4350 | Extended MRL | Tl9 Bi1 Te6 | 300 | 256
2640 | https://doi.org/10.1103/PhysRevLett.86.4350 | Extended MRL | Tl9 Bi1 Te6 | 400 | 337.9
2641 | https://doi.org/10.3390/ma3042606 | Extended MRL | Ti2 Bi1.2 S5.2 | 300 | -41.3
2642 | https://doi.org/10.3390/ma3042606 | Extended MRL | Ti2 Bi1.2 S5.2 | 400 | -54.85
2643 | https://doi.org/10.3390/ma3042606 | Extended MRL | Ti2 Bi1.2 S5.2 | 700 | -89.12
2644 | https://doi.org/10.3390/ma3042606 | Extended MRL | Ti2 Pb1.8 S5.8 | 300 | -50.8
2645 | https://doi.org/10.3390/ma3042606 | Extended MRL | Ti2 Pb1.8 S5.8 | 400 | -70.8
2646 | https://doi.org/10.3390/ma3042606 | Extended MRL | Ti2 Pb1.8 S5.8 | 700 | -128.9
2647 | https://doi.org/10.3390/ma3042606 | Extended MRL | Ti2 Sn1.2 S5.2 | 300 | -64.8
2648 | https://doi.org/10.3390/ma3042606 | Extended MRL | Ti2 Sn1.2 S5.2 | 400 | -88.8
2649 | https://doi.org/10.3390/ma3042606 | Extended MRL | Ti2 Sn1.2 S5.2 | 700 | -140.8
2650 | https://doi.org/10.1063/1.3682585 | Extended MRL | Ba8 Si40.85 Au5.15 | 300 | -102
2651 | https://doi.org/10.1063/1.3682585 | Extended MRL | Ba8 Si40.85 Au5.15 | 400 | -118.1
2652 | https://doi.org/10.1063/1.3682585 | Extended MRL | Ba8 Si40.85 Au5.15 | 700 | -98.25
2653 | https://doi.org/10.1063/1.3682585 | Extended MRL | Ba8 Si40.55 Au5.45 | 300 | 106.2
2654 | https://doi.org/10.1063/1.3682585 | Extended MRL | Ba8 Si40.55 Au5.45 | 400 | 126.5
2655 | https://doi.org/10.1063/1.3682585 | Extended MRL | Ba8 Si40.55 Au5.45 | 700 | 136.48
2656 | https://doi.org/10.1063/1.3682585 | Extended MRL | Ba4 Si20 Au3 | 300 | 46.24
2657 | https://doi.org/10.1063/1.3682585 | Extended MRL | Ba4 Si20 Au3 | 400 | 56.99
2658 | https://doi.org/10.1063/1.3682585 | Extended MRL | Ba4 Si20 Au3 | 700 | 76.87
2659 | https://doi.org/10.1002/chin.199644003 | Extended MRL | K1 Bi6.33 S10 | 300 | -25
2660 | https://doi.org/10.1021/cm050412c | Extended MRL | Tl11.5 Cu8 Sb11.5 Se27 | 300 | 220
2662 | https://doi.org/10.1021/cm050412c | Extended MRL | Tl2 Cu2 Sn1 Te4 | 300 | 345
2663 | https://doi.org/10.1039/C1JM10827A | Extended MRL | Mg2 Si0.999 Bi0.001 | 300 | -151
2664 | https://doi.org/10.1039/C1JM10827A | Extended MRL | Mg2 Si0.999 Bi0.001 | 400 | -164.4
2665 | https://doi.org/10.1039/C1JM10827A | Extended MRL | Mg2 Si0.999 Bi0.001 | 700 | -231
2666 | https://doi.org/10.1039/C1JM10827A | Extended MRL | Mg2 Si0.9985 Bi0.0015 | 300 | -107
2667 | https://doi.org/10.1039/C1JM10827A | Extended MRL | Mg2 Si0.9985 Bi0.0015 | 400 | -149
2668 | https://doi.org/10.1039/C1JM10827A | Extended MRL | Mg2 Si0.9985 Bi0.0015 | 700 | -217
2669 | https://doi.org/10.1039/C1JM10827A | Extended MRL | Mg2 Si0.997 Bi0.003 | 300 | -76.6
2670 | https://doi.org/10.1039/C1JM10827A | Extended MRL | Mg2 Si0.997 Bi0.003 | 400 | -101
2671 | https://doi.org/10.1039/C1JM10827A | Extended MRL | Mg2 Si0.997 Bi0.003 | 700 | -153
2672 | https://doi.org/10.1039/C1JM10827A | Extended MRL | Mg2 Si0.995 Bi0.005 | 300 | -67.7
2673 | https://doi.org/10.1039/C1JM10827A | Extended MRL | Mg2 Si0.995 Bi0.005 | 400 | -83.5
2674 | https://doi.org/10.1039/C1JM10827A | Extended MRL | Mg2 Si0.995 Bi0.005 | 700 | -121.2
2675 | https://doi.org/10.1039/C1JM10827A | Extended MRL | Mg2 Si0.994 Bi0.006 | 300 | -61
2676 | https://doi.org/10.1039/C1JM10827A | Extended MRL | Mg2 Si0.993 Bi0.007 | 400 | -78.6
2677 | https://doi.org/10.1039/C1JM10827A | Extended MRL | Mg2 Si0.993 Bi0.007 | 700 | -125
2678 | https://doi.org/10.1007/s11664-009-0735-1 | Extended MRL | Mg2 Si0.98 Bi0.02 | 300 | -82.9
2679 | https://doi.org/10.1007/s11664-009-0735-1 | Extended MRL | Mg2 Si0.98 Bi0.02 | 400 | -110.3
2680 | https://doi.org/10.1007/s11664-009-0735-1 | Extended MRL | Mg2 Si0.98 Bi0.02 | 700 | -174.9
2681 | https://doi.org/10.1007/s11664-009-0735-1 | Extended MRL | Mg2 Si0.98 Bi0.02 | 1000 | -212.3
2682 | https://doi.org/10.1007/s11664-009-0735-1 | Extended MRL | Mg2 Si0.6 Ge0.4 Bi0.02 | 300 | -83
2683 | https://doi.org/10.1007/s11664-009-0735-1 | Extended MRL | Mg2 Si0.6 Ge0.4 Bi0.02 | 400 | -117.5
2684 | https://doi.org/10.1007/s11664-009-0735-1 | Extended MRL | Mg2 Si0.6 Ge0.4 Bi0.02 | 700 | -176.2
2685 | https://doi.org/10.1007/s11664-009-0735-1 | Extended MRL | Mg2 Si0.6 Ge0.4 Bi0.02 | 1000 | -187.7
2687 | https://doi.org/10.1007/s11664-009-0735-1 | Extended MRL | Mg2 Si0.98 Ag0.02 | 400 | 178
2688 | https://doi.org/10.1007/s11664-009-0735-1 | Extended MRL | Mg2 Si0.98 Ag0.02 | 700 | 149
2689 | https://doi.org/10.1007/s11664-009-0735-1 | Extended MRL | Mg2 Si0.98 Ag0.02 | 1000 | 192
2690 | https://doi.org/10.1007/s11664-009-0735-1 | Extended MRL | Mg2 Si0.6 Ag0.02 Ge0.4 | 300 | 30.42
2691 | https://doi.org/10.1007/s11664-009-0735-1 | Extended MRL | Mg2 Si0.6 Ag0.02 Ge0.4 | 400 | 157.9
2692 | https://doi.org/10.1007/s11664-009-0735-1 | Extended MRL | Mg2 Si0.6 Ag0.02 Ge0.4 | 700 | 318.8
2693 | https://doi.org/10.1007/s11664-009-0735-1 | Extended MRL | Mg2 Si0.6 Ag0.02 Ge0.4 | 1000 | 224
2694 | https://doi.org/10.1063/1.2009828 | Extended MRL | Tl1 Ag9 Te5 | 300 | 388
2695 | https://doi.org/10.1063/1.2009828 | Extended MRL | Tl1 Ag9 Te5 | 400 | 327
2696 | https://doi.org/10.1063/1.2009828 | Extended MRL | Tl1 Ag9 Te5 | 700 | 311
2698 | https://doi.org/10.1063/1.124182 | Extended MRL | Tl2 Ge1 Te5 | 300 | 285
2701 | https://doi.org/10.1063/1.121747 | Extended MRL | Sr0.145 Ga0.302 Ge0.553 | 300 | -320
2702 | https://doi.org/10.1063/1.121747 | Extended MRL | Sr0.147 Ga0.298 Ge0.555 | 300 | -154
2703 | https://doi.org/10.1063/1.121747 | Extended MRL | Sr0.146 Ga0.285 Ge0.569 | 300 | -128
2712 | https://doi.org/10.1109/ICT.1999.843362 | Extended MRL | Ba4 Ga8 Sn15 | 300 | -188.6
2713 | https://doi.org/10.1109/ICT.1999.843362 | Extended MRL | Ba4 Ga8 Sn15 | 400 | -233
2714 | https://doi.org/10.1109/ICT.1999.843362 | Extended MRL | Ba4 Ga8 Sn15 | 700 | -138
2715 | https://doi.org/10.1109/ICT.1999.843362 | Extended MRL | Sr4 Ga8 Ge15 | 300 | -71.9
2716 | https://doi.org/10.1109/ICT.1999.843362 | Extended MRL | Sr4 Ga8 Ge15 | 400 | -94.9
2717 | https://doi.org/10.1109/ICT.1999.843362 | Extended MRL | Sr4 Ga8 Ge15 | 700 | -139
2721 | https://doi.org/10.1109/ICT.1999.843362 | Extended MRL | Ba4 Ga8 Si15 | 300 | -49.3
2722 | https://doi.org/10.1109/ICT.1999.843362 | Extended MRL | Ba4 Ga8 Si15 | 400 | -62.8
2723 | https://doi.org/10.1109/ICT.1999.843362 | Extended MRL | Ba4 Ga8 Si15 | 700 | -111
2727 | https://doi.org/10.1016/j.jallcom.2007.09.101 | Extended MRL | Ca0.05 Mg1.95 Si1 | 300 | -74.8
2728 | https://doi.org/10.1016/j.jallcom.2007.09.101 | Extended MRL | Ca0.05 Mg1.95 Si1 | 400 | -94.8
2729 | https://doi.org/10.1016/j.jallcom.2007.09.101 | Extended MRL | Ca0.05 Mg1.95 Si1 | 700 | -153
2730 | https://doi.org/10.1016/j.jallcom.2007.09.101 | Extended MRL | Ca0.1 Mg1.9 Si1 | 300 | -61
2731 | https://doi.org/10.1016/j.jallcom.2007.09.101 | Extended MRL | Ca0.1 Mg1.9 Si1 | 400 | -74
2732 | https://doi.org/10.1016/j.jallcom.2007.09.101 | Extended MRL | Ca0.1 Mg1.9 Si1 | 700 | -130
2740 | https://doi.org/10.1038/nmat3273 | Extended MRL | Cu1.98 Se1 | 300 | 62.4
2741 | https://doi.org/10.1038/nmat3273 | Extended MRL | Cu1.98 Se1 | 400 | 64.2
2742 | https://doi.org/10.1038/nmat3273 | Extended MRL | Cu1.98 Se1 | 700 | 129
2743 | https://doi.org/10.1038/nmat3273 | Extended MRL | Cu1.98 Se1 | 1000 | 201.5
2752 | https://doi.org/10.1063/1.1480115 | Extended MRL | Na0.3 Ca2.7 Co4 O9 | 300 | 117
2753 | https://doi.org/10.1063/1.1480115 | Extended MRL | Na0.3 Ca2.7 Co4 O9 | 400 | 125.6
2754 | https://doi.org/10.1063/1.1480115 | Extended MRL | Na0.3 Ca2.7 Co4 O9 | 700 | 153.6
2755 | https://doi.org/10.1063/1.1480115 | Extended MRL | Na0.3 Ca2.7 Co4 O9 | 1000 | 184
2756 | https://doi.org/10.1063/1.1480115 | Extended MRL | Ca2.7 Co4 Bi0.3 O9 | 300 | 135.4
2757 | https://doi.org/10.1063/1.1480115 | Extended MRL | Ca2.7 Co4 Bi0.3 O9 | 400 | 140.8
2758 | https://doi.org/10.1063/1.1480115 | Extended MRL | Ca2.7 Co4 Bi0.3 O9 | 700 | 169
2759 | https://doi.org/10.1063/1.1480115 | Extended MRL | Ca2.7 Co4 Bi0.3 O9 | 1000 | 196.8
2760 | https://doi.org/10.1063/1.1480115 | Extended MRL | Na0.3 Ca2.4 Co4 Bi0.3 O9 | 300 | 132
2761 | https://doi.org/10.1063/1.1480115 | Extended MRL | Na0.3 Ca2.4 Co4 Bi0.3 O9 | 400 | 144.6
2762 | https://doi.org/10.1063/1.1480115 | Extended MRL | Na0.3 Ca2.4 Co4 Bi0.3 O9 | 700 | 173
2763 | https://doi.org/10.1063/1.1480115 | Extended MRL | Na0.3 Ca2.4 Co4 Bi0.3 O9 | 1000 | 205
2764 | https://doi.org/10.1143/JJAP.43.L540 | Extended MRL | Sr0.9 Y0.1 Ti1 O3 | 300 | -92.5
2765 | https://doi.org/10.1143/JJAP.43.L540 | Extended MRL | Sr0.9 Y0.1 Ti1 O3 | 400 | -119.5
2766 | https://doi.org/10.1143/JJAP.43.L540 | Extended MRL | Sr0.9 Y0.1 Ti1 O3 | 700 | -185.3
2767 | https://doi.org/10.1143/JJAP.43.L540 | Extended MRL | Sr0.9 Y0.1 Ti1 O3 | 1000 | -228
2768 | https://doi.org/10.1016/j.jallcom.2003.07.016 | Extended MRL | Ba0.3 Sr0.6 La0.1 Ti1 O3 | 300 | -82.2
2769 | https://doi.org/10.1016/j.jallcom.2003.07.016 | Extended MRL | Ba0.3 Sr0.6 La0.1 Ti1 O3 | 400 | -101.4
2770 | https://doi.org/10.1016/j.jallcom.2003.07.016 | Extended MRL | Ba0.3 Sr0.6 La0.1 Ti1 O3 | 700 | -163
2771 | https://doi.org/10.1103/PhysRevB.80.115103 | Extended MRL | Cu1 Rh1 O2 | 300 | 294.8
2772 | https://doi.org/10.1103/PhysRevB.80.115103 | Extended MRL | Cu1 Rh1 O2 | 400 | 275.3
2773 | https://doi.org/10.1103/PhysRevB.80.115103 | Extended MRL | Cu1 Rh1 O2 | 700 | 292.4
2774 | https://doi.org/10.1103/PhysRevB.80.115103 | Extended MRL | Cu1 Rh1 O2 | 1000 | 317
2775 | https://doi.org/10.1103/PhysRevB.80.115103 | Extended MRL | Mg0.01 Cu1 Rh0.99 O2 | 300 | 261
2776 | https://doi.org/10.1103/PhysRevB.80.115103 | Extended MRL | Mg0.01 Cu1 Rh0.99 O2 | 400 | 259
2777 | https://doi.org/10.1103/PhysRevB.80.115103 | Extended MRL | Mg0.01 Cu1 Rh0.99 O2 | 700 | 283
2778 | https://doi.org/10.1103/PhysRevB.80.115103 | Extended MRL | Mg0.01 Cu1 Rh0.99 O2 | 1000 | 315
2779 | https://doi.org/10.1103/PhysRevB.80.115103 | Extended MRL | Mg0.04 Cu1 Rh0.96 O2 | 300 | 174.4
2780 | https://doi.org/10.1103/PhysRevB.80.115103 | Extended MRL | Mg0.04 Cu1 Rh0.96 O2 | 400 | 187.8
2781 | https://doi.org/10.1103/PhysRevB.80.115103 | Extended MRL | Mg0.04 Cu1 Rh0.96 O2 | 700 | 232
2782 | https://doi.org/10.1103/PhysRevB.80.115103 | Extended MRL | Mg0.04 Cu1 Rh0.96 O2 | 1000 | 271
2786 | https://doi.org/10.1103/PhysRevB.80.115103 | Extended MRL | Mg0.4 Cu1 Rh0.6 O2 | 1000 | 168.2
2787 | https://doi.org/10.1039/c0ee00517g | Extended MRL | Ca3 Al1 Sb3 | 300 | 165
2788 | https://doi.org/10.1039/c0ee00517g | Extended MRL | Ca3 Al1 Sb3 | 400 | 315.9
2789 | https://doi.org/10.1039/c0ee00517g | Extended MRL | Ca3 Al1 Sb3 | 700 | 411.8
2790 | https://doi.org/10.1039/c0ee00517g | Extended MRL | Ca3 Al1 Sb3 | 1000 | 265.4
2791 | https://doi.org/10.1039/c0ee00517g | Extended MRL | Na0.03 Ca2.97 Al1 Sb3 | 300 | 90
2792 | https://doi.org/10.1039/c0ee00517g | Extended MRL | Na0.03 Ca2.97 Al1 Sb3 | 400 | 164.8
2793 | https://doi.org/10.1039/c0ee00517g | Extended MRL | Na0.03 Ca2.97 Al1 Sb3 | 700 | 248
2794 | https://doi.org/10.1039/c0ee00517g | Extended MRL | Na0.03 Ca2.97 Al1 Sb3 | 1000 | 287.5
2795 | https://doi.org/10.1039/c0ee00517g | Extended MRL | Na0.06 Ca2.94 Al1 Sb3 | 300 | 81.5
2796 | https://doi.org/10.1039/c0ee00517g | Extended MRL | Na0.06 Ca2.94 Al1 Sb3 | 400 | 150
2797 | https://doi.org/10.1039/c0ee00517g | Extended MRL | Na0.06 Ca2.94 Al1 Sb3 | 700 | 233
2798 | https://doi.org/10.1039/c0ee00517g | Extended MRL | Na0.06 Ca2.94 Al1 Sb3 | 1000 | 262
2799 | https://doi.org/10.1039/c0ee00517g | Extended MRL | Na0.15 Ca2.85 Al1 Sb3 | 300 | 112.6
2800 | https://doi.org/10.1039/c0ee00517g | Extended MRL | Na0.15 Ca2.85 Al1 Sb3 | 400 | 152
2801 | https://doi.org/10.1039/c0ee00517g | Extended MRL | Na0.15 Ca2.85 Al1 Sb3 | 700 | 215
2802 | https://doi.org/10.1039/c0ee00517g | Extended MRL | Na0.15 Ca2.85 Al1 Sb3 | 1000 | 243
2803 | https://doi.org/10.1016/j.jallcom.2005.04.060 | Extended MRL | Fe0.998 Co0.002 Si2 | 300 | -191
2804 | https://doi.org/10.1016/j.jallcom.2005.04.060 | Extended MRL | Fe0.998 Co0.002 Si2 | 400 | -183
2805 | https://doi.org/10.1016/j.jallcom.2005.04.060 | Extended MRL | Fe0.998 Co0.002 Si2 | 700 | -180.6
2806 | https://doi.org/10.1016/j.jallcom.2005.04.060 | Extended MRL | Fe0.998 Co0.002 Si2 | 1000 | -87.3
2807 | https://doi.org/10.1016/j.jallcom.2005.04.060 | Extended MRL | Y0.04 Fe0.978 Co0.00196 Si1.96 O0.06 | 300 | -318
2808 | https://doi.org/10.1016/j.jallcom.2005.04.060 | Extended MRL | Y0.04 Fe0.978 Co0.00196 Si1.96 O0.06 | 400 | -327
2809 | https://doi.org/10.1016/j.jallcom.2005.04.060 | Extended MRL | Y0.04 Fe0.978 Co0.00196 Si1.96 O0.06 | 700 | -287
2810 | https://doi.org/10.1016/j.jallcom.2005.04.060 | Extended MRL | Y0.04 Fe0.978 Co0.00196 Si1.96 O0.06 | 1000 | -100.8
2811 | https://doi.org/10.1016/j.jallcom.2005.04.060 | Extended MRL | Y0.12 Fe0.978 Co0.00196 Si1.96 O0.18 | 300 | -226
2812 | https://doi.org/10.1016/j.jallcom.2005.04.060 | Extended MRL | Y0.12 Fe0.978 Co0.00196 Si1.96 O0.18 | 400 | -227
2813 | https://doi.org/10.1016/j.jallcom.2005.04.060 | Extended MRL | Y0.12 Fe0.978 Co0.00196 Si1.96 O0.18 | 700 | -222
2814 | https://doi.org/10.1016/j.jallcom.2005.04.060 | Extended MRL | Y0.12 Fe0.978 Co0.00196 Si1.96 O0.18 | 1000 | -68
2815 | https://doi.org/10.1002/adfm.201000970 | Extended MRL | Ca5 Al2 Sb6 | 300 | 470
2816 | https://doi.org/10.1002/adfm.201000970 | Extended MRL | Ca5 Al2 Sb6 | 400 | 463
2817 | https://doi.org/10.1002/adfm.201000970 | Extended MRL | Ca5 Al2 Sb6 | 700 | 390
2818 | https://doi.org/10.1002/adfm.201000970 | Extended MRL | Na0.05 Ca4.95 Al2 Sb6 | 300 | 193
2819 | https://doi.org/10.1002/adfm.201000970 | Extended MRL | Na0.05 Ca4.95 Al2 Sb6 | 400 | 219.9
2820 | https://doi.org/10.1002/adfm.201000970 | Extended MRL | Na0.05 Ca4.95 Al2 Sb6 | 700 | 261.7
2821 | https://doi.org/10.1002/adfm.201000970 | Extended MRL | Na0.25 Ca4.75 Al2 Sb6 | 300 | 142.7
2822 | https://doi.org/10.1002/adfm.201000970 | Extended MRL | Na0.25 Ca4.75 Al2 Sb6 | 400 | 161
2823 | https://doi.org/10.1002/adfm.201000970 | Extended MRL | Na0.25 Ca4.75 Al2 Sb6 | 700 | 200.8
2824 | https://doi.org/10.1002/adfm.201000970 | Extended MRL | Na0.25 Ca4.75 Al2 Sb6 | 1000 | 207
2825 | https://doi.org/10.1016/S0925-8388(01)01804-7 | Extended MRL | Ti0.02 Fe1.98 O3 | 300 | -413.39
2826 | https://doi.org/10.1016/S0925-8388(01)01804-7 | Extended MRL | Ti0.02 Fe1.98 O3 | 400 | -402.83
2827 | https://doi.org/10.1016/S0925-8388(01)01804-7 | Extended MRL | Ti0.02 Fe1.98 O3 | 700 | -370.39
2828 | https://doi.org/10.1016/S0925-8388(01)01804-7 | Extended MRL | Ti0.02 Fe1.98 O3 | 1000 | -371.87
2829 | https://doi.org/10.1016/S0925-8388(01)01804-7 | Extended MRL | Ti0.04 Fe1.96 O3 | 300 | -366.46
2830 | https://doi.org/10.1016/S0925-8388(01)01804-7 | Extended MRL | Ti0.04 Fe1.96 O3 | 400 | -343.86
2831 | https://doi.org/10.1016/S0925-8388(01)01804-7 | Extended MRL | Ti0.04 Fe1.96 O3 | 700 | -322.97
2832 | https://doi.org/10.1016/S0925-8388(01)01804-7 | Extended MRL | Ti0.04 Fe1.96 O3 | 1000 | -328.38
2833 | https://doi.org/10.1016/S0925-8388(01)01804-7 | Extended MRL | Ti0.06 Fe1.94 O3 | 300 | -335.01
2834 | https://doi.org/10.1016/S0925-8388(01)01804-7 | Extended MRL | Ti0.06 Fe1.94 O3 | 400 | -308.72
2835 | https://doi.org/10.1016/S0925-8388(01)01804-7 | Extended MRL | Ti0.06 Fe1.94 O3 | 700 | -292.02
2836 | https://doi.org/10.1016/S0925-8388(01)01804-7 | Extended MRL | Ti0.06 Fe1.94 O3 | 1000 | -294.72
2837 | https://doi.org/10.1016/S0925-8388(01)01804-7 | Extended MRL | Fe1.98 Sn0.02 O3 | 300 | -427.64
2838 | https://doi.org/10.1016/S0925-8388(01)01804-7 | Extended MRL | Fe1.98 Sn0.02 O3 | 400 | -413.39
2839 | https://doi.org/10.1016/S0925-8388(01)01804-7 | Extended MRL | Fe1.98 Sn0.02 O3 | 700 | -373.83
2840 | https://doi.org/10.1016/S0925-8388(01)01804-7 | Extended MRL | Fe1.98 Sn0.02 O3 | 1000 | -374.57
2841 | https://doi.org/10.1016/S0925-8388(01)01804-7 | Extended MRL | Fe1.96 Sn0.04 O3 | 300 | -364.5
2842 | https://doi.org/10.1016/S0925-8388(01)01804-7 | Extended MRL | Fe1.96 Sn0.04 O3 | 400 | -335.5
2843 | https://doi.org/10.1016/S0925-8388(01)01804-7 | Extended MRL | Fe1.96 Sn0.04 O3 | 700 | -317.81
2844 | https://doi.org/10.1016/S0925-8388(01)01804-7 | Extended MRL | Fe1.96 Sn0.04 O3 | 1000 | -323.46
2845 | https://doi.org/10.1016/j.jssc.2011.02.027 | Extended MRL | Ba7 Sr1 Al16 Si30 | 300 | -26.52
2846 | https://doi.org/10.1016/j.jssc.2011.02.027 | Extended MRL | Ba7 Sr1 Al16 Si30 | 400 | -33.75
2847 | https://doi.org/10.1016/j.jssc.2011.02.027 | Extended MRL | Ba7 Sr1 Al16 Si30 | 700 | -53.15
2848 | https://doi.org/10.1016/j.jssc.2011.02.027 | Extended MRL | Ba7 Sr1 Al16 Si30 | 1000 | -79.05
2849 | https://doi.org/10.1002/chin.200318015 | Extended MRL | Nd2 Cu1 O4 | 300 | -752.2
2850 | https://doi.org/10.1002/chin.200318015 | Extended MRL | Nd2 Cu1 O4 | 400 | -618.43
2851 | https://doi.org/10.1002/chin.200318015 | Extended MRL | Nd2 Cu1 O4 | 700 | -99.7
2852 | https://doi.org/10.1002/chin.200318015 | Extended MRL | Nd2 Cu1 O4 | 1000 | 26.27
2853 | https://doi.org/10.1002/chin.200318015 | Extended MRL | Nd2 Cu0.98 Ni0.02 O4 | 300 | -249.39
2854 | https://doi.org/10.1002/chin.200318015 | Extended MRL | Nd2 Cu0.98 Ni0.02 O4 | 400 | -182.68
2855 | https://doi.org/10.1002/chin.200318015 | Extended MRL | Nd2 Cu0.98 Ni0.02 O4 | 700 | -98.5
2856 | https://doi.org/10.1002/chin.200318015 | Extended MRL | Nd2 Cu0.98 Ni0.02 O4 | 1000 | -82.67
2857 | https://doi.org/10.1002/chin.200318015 | Extended MRL | Nd2 Zn0.02 Cu0.98 O4 | 300 | -343.22
2858 | https://doi.org/10.1002/chin.200318015 | Extended MRL | Nd2 Zn0.02 Cu0.98 O4 | 400 | -294.38
2859 | https://doi.org/10.1002/chin.200318015 | Extended MRL | Nd2 Zn0.02 Cu0.98 O4 | 700 | -175.63
2860 | https://doi.org/10.1002/chin.200318015 | Extended MRL | Nd2 Zn0.02 Cu0.98 O4 | 1000 | -63.68
2861 | https://doi.org/10.1103/PhysRevB.81.125205 | Extended MRL | La3 Sb0.2 Te3.8 | 300 | -45
2862 | https://doi.org/10.1103/PhysRevB.81.125205 | Extended MRL | La3 Sb0.2 Te3.8 | 400 | -46.6
2863 | https://doi.org/10.1103/PhysRevB.81.125205 | Extended MRL | La3 Sb0.2 Te3.8 | 700 | -67.6
2864 | https://doi.org/10.1103/PhysRevB.81.125205 | Extended MRL | La3 Sb0.2 Te3.8 | 1000 | -87.8
2865 | https://doi.org/10.1103/PhysRevB.81.125205 | Extended MRL | La3 Sb0.35 Te3.65 | 300 | -53
2866 | https://doi.org/10.1103/PhysRevB.81.125205 | Extended MRL | La3 Sb0.35 Te3.65 | 400 | -58
2867 | https://doi.org/10.1103/PhysRevB.81.125205 | Extended MRL | La3 Sb0.35 Te3.65 | 700 | -87.2
2868 | https://doi.org/10.1103/PhysRevB.81.125205 | Extended MRL | La3 Sb0.35 Te3.65 | 1000 | -117.3
2869 | https://doi.org/10.1103/PhysRevB.81.125205 | Extended MRL | La3 Sb0.65 Te3.35 | 300 | -91
2870 | https://doi.org/10.1103/PhysRevB.81.125205 | Extended MRL | La3 Sb0.65 Te3.35 | 400 | -89.9
2871 | https://doi.org/10.1103/PhysRevB.81.125205 | Extended MRL | La3 Sb0.65 Te3.35 | 700 | -159.3
2872 | https://doi.org/10.1103/PhysRevB.81.125205 | Extended MRL | La3 Sb0.65 Te3.35 | 1000 | -221.2
2873 | https://doi.org/10.1103/PhysRevB.81.125205 | Extended MRL | La3 Bi0.65 Te3.35 | 300 | -71
2874 | https://doi.org/10.1103/PhysRevB.81.125205 | Extended MRL | La3 Bi0.65 Te3.35 | 400 | -69.5
2875 | https://doi.org/10.1103/PhysRevB.81.125205 | Extended MRL | La3 Bi0.65 Te3.35 | 700 | -130.6
2876 | https://doi.org/10.1103/PhysRevB.81.125205 | Extended MRL | La3 Bi0.65 Te3.35 | 1000 | -185.2
2877 | https://doi.org/10.1103/PhysRevB.81.125205 | Extended MRL | La2.99 Te4 | 300 | -40.87
2878 | https://doi.org/10.1103/PhysRevB.81.125205 | Extended MRL | La2.99 Te4 | 400 | -41.6
2879 | https://doi.org/10.1103/PhysRevB.81.125205 | Extended MRL | La2.99 Te4 | 700 | -57.6
2880 | https://doi.org/10.1103/PhysRevB.81.125205 | Extended MRL | La2.99 Te4 | 1000 | -74.7
2881 | https://doi.org/10.1103/PhysRevB.81.125205 | Extended MRL | La2.74 Te4 | 300 | -41
2882 | https://doi.org/10.1103/PhysRevB.81.125205 | Extended MRL | La2.74 Te4 | 400 | -89
2883 | https://doi.org/10.1103/PhysRevB.81.125205 | Extended MRL | La2.74 Te4 | 700 | -159
2884 | https://doi.org/10.1103/PhysRevB.81.125205 | Extended MRL | La2.74 Te4 | 1000 | -215
2896 | https://doi.org/10.1111/j.1551-2916.2012.05169.x | Extended MRL | Sr4.5 Nb4.5 O15.5 | 300 | -19
2897 | https://doi.org/10.1111/j.1551-2916.2012.05169.x | Extended MRL | Sr1.6 La0.4 Nb2 O7 | 300 | -107
2898 | https://doi.org/10.1021/nl8026795 | Extended MRL | Si0.8 Ge0.2 | 300 | 120.75
2899 | https://doi.org/10.1021/nl8026795 | Extended MRL | Si0.8 Ge0.2 | 400 | 138.43
2900 | https://doi.org/10.1021/nl8026795 | Extended MRL | Si0.8 Ge0.2 | 700 | 191.49
2901 | https://doi.org/10.1021/nl8026795 | Extended MRL | Si0.8 Ge0.2 | 1000 | 231.64
2902 | https://doi.org/10.1038/nature11439 | Extended MRL | Na0.02 Sr0.04 Te1 Pb0.96 | 300 | 81
2903 | https://doi.org/10.1038/nature11439 | Extended MRL | Na0.02 Sr0.04 Te1 Pb0.96 | 400 | 128
2904 | https://doi.org/10.1038/nature11439 | Extended MRL | Na0.02 Sr0.04 Te1 Pb0.96 | 700 | 239
2906 | https://doi.org/10.1038/nature11439 | Extended MRL | Na0.01 Sr0.02 Te1 Pb0.98 | 300 | 68
2907 | https://doi.org/10.1038/nature11439 | Extended MRL | Na0.01 Sr0.02 Te1 Pb0.98 | 400 | 117
2908 | https://doi.org/10.1038/nature11439 | Extended MRL | Na0.01 Sr0.02 Te1 Pb0.98 | 700 | 263
2909 | https://doi.org/10.1038/nature11439 | Extended MRL | Na0.02 Te1 Pb0.98 | 300 | 64
2910 | https://doi.org/10.1038/nature11439 | Extended MRL | Na0.02 Te1 Pb0.98 | 400 | 105
2911 | https://doi.org/10.1038/nature11439 | Extended MRL | Na0.02 Te1 Pb0.98 | 700 | 236
2916 | https://doi.org/10.1039/C8EE03374A | Extended MRL | Mg0.305 Bi0.013993 Sb0.005997 Te0.001 | 300 | -135.71
2917 | https://doi.org/10.1039/C8EE03374A | Extended MRL | Mg0.305 Bi0.013993 Sb0.005997 Te0.001 | 400 | -175
2919 | https://doi.org/10.1039/C8EE03374A | Extended MRL | Mg0.305 Bi0.0139825 Sb0.0059925 Te0.00025 | 300 | -205.05
2920 | https://doi.org/10.1039/C8EE03374A | Extended MRL | Mg0.305 Bi0.0139825 Sb0.0059925 Te0.00025 | 400 | -232.24
2926 | https://doi.org/10.1002/aenm.201502423 | Extended MRL | Ca0.01 Cu1 Bi0.98 Pb0.01 Se1 O1 | 320 | 170.2595937
2927 | https://doi.org/10.1002/aenm.201502423 | Extended MRL | Ca0.01 Cu1 Bi0.98 Pb0.01 Se1 O1 | 400 | 182.4492099
2928 | https://doi.org/10.1002/aenm.201502423 | Extended MRL | Ca0.01 Cu1 Bi0.98 Pb0.01 Se1 O1 | 700 | 224.6049661
2929 | https://doi.org/10.1002/aenm.201502423 | Extended MRL | Ca0.01 Cu1 Bi0.98 Pb0.01 Se1 O1 | 850 | 240.8577878
2930 | https://doi.org/10.1002/aenm.201502423 | Extended MRL | Ca0.02 Cu1 Bi0.94 Pb0.02 Se1 O1 | 320 | 161.6252822
2931 | https://doi.org/10.1002/aenm.201502423 | Extended MRL | Ca0.02 Cu1 Bi0.94 Pb0.02 Se1 O1 | 400 | 174.8306998
2932 | https://doi.org/10.1002/aenm.201502423 | Extended MRL | Ca0.02 Cu1 Bi0.94 Pb0.02 Se1 O1 | 700 | 213.9390519
2933 | https://doi.org/10.1002/aenm.201502423 | Extended MRL | Ca0.02 Cu1 Bi0.94 Pb0.02 Se1 O1 | 850 | 228.1602709
2934 | https://doi.org/10.1002/aenm.201502423 | Extended MRL | Ca0.04 Cu1 Bi0.92 Pb0.04 Se1 O1 | 320 | 139.2776524
2935 | https://doi.org/10.1002/aenm.201502423 | Extended MRL | Ca0.04 Cu1 Bi0.92 Pb0.04 Se1 O1 | 400 | 150.4514673
2936 | https://doi.org/10.1002/aenm.201502423 | Extended MRL | Ca0.04 Cu1 Bi0.92 Pb0.04 Se1 O1 | 700 | 184.4808126
2937 | https://doi.org/10.1002/aenm.201502423 | Extended MRL | Ca0.04 Cu1 Bi0.92 Pb0.04 Se1 O1 | 850 | 196.1625282
2938 | https://doi.org/10.1002/aenm.201502423 | Extended MRL | Ca0.06 Cu1 Bi0.88 Pb0.06 Se1 O1 | 320 | 147.9119639
2939 | https://doi.org/10.1002/aenm.201502423 | Extended MRL | Ca0.06 Cu1 Bi0.88 Pb0.06 Se1 O1 | 400 | 161.1173815
2940 | https://doi.org/10.1002/aenm.201502423 | Extended MRL | Ca0.06 Cu1 Bi0.88 Pb0.06 Se1 O1 | 700 | 206.8284424
2941 | https://doi.org/10.1002/aenm.201502423 | Extended MRL | Ca0.06 Cu1 Bi0.88 Pb0.06 Se1 O1 | 850 | 225.1128668
2942 | https://doi.org/10.1002/aenm.201502423 | Extended MRL | Ca0.08 Cu1 Bi0.84 Pb0.08 Se1 O1 | 320 | 114.8984199
2943 | https://doi.org/10.1002/aenm.201502423 | Extended MRL | Ca0.08 Cu1 Bi0.84 Pb0.08 Se1 O1 | 400 | 129.1196388
2944 | https://doi.org/10.1002/aenm.201502423 | Extended MRL | Ca0.08 Cu1 Bi0.84 Pb0.08 Se1 O1 | 700 | 169.751693
2945 | https://doi.org/10.1002/aenm.201502423 | Extended MRL | Ca0.08 Cu1 Bi0.84 Pb0.08 Se1 O1 | 850 | 181.4334086
2946 | https://doi.org/10.1002/aenm.201502423 | Extended MRL | Ca0.1 Cu1 Bi0.8 Pb0.1 Se1 O1 | 320 | 100.1693002
2947 | https://doi.org/10.1002/aenm.201502423 | Extended MRL | Ca0.1 Cu1 Bi0.8 Pb0.1 Se1 O1 | 400 | 111.3431151
2948 | https://doi.org/10.1002/aenm.201502423 | Extended MRL | Ca0.1 Cu1 Bi0.8 Pb0.1 Se1 O1 | 700 | 148.4198646
2949 | https://doi.org/10.1002/aenm.201502423 | Extended MRL | Ca0.1 Cu1 Bi0.8 Pb0.1 Se1 O1 | 850 | 161.1173815
2950 | https://doi.org/10.7566/JPSJ.85.074702 | Extended MRL | La1 Bi1 S2 O1 | 300 | -57.35099338
2951 | https://doi.org/10.7566/JPSJ.85.074702 | Extended MRL | La1 Bi1 S2 O1 | 400 | -93.77483444
2952 | https://doi.org/10.7566/JPSJ.85.074702 | Extended MRL | La1 Bi1 S2 O1 | 650 | -130.5298013
2953 | https://doi.org/10.7566/JPSJ.85.074702 | Extended MRL | La1 Bi1 Se0.04 S0.16 O1 | 300 | -67.28476821
2954 | https://doi.org/10.7566/JPSJ.85.074702 | Extended MRL | La1 Bi1 Se0.04 S0.16 O1 | 400 | -98.0794702
2955 | https://doi.org/10.7566/JPSJ.85.074702 | Extended MRL | La1 Bi1 Se0.04 S0.16 O1 | 650 | -143.4437086
2956 | https://doi.org/10.7566/JPSJ.85.074702 | Extended MRL | La1 Bi1 Se0.06 S0.14 O1 | 300 | -72.58278146
2957 | https://doi.org/10.7566/JPSJ.85.074702 | Extended MRL | La1 Bi1 Se0.06 S0.14 O1 | 400 | -102.7152318
2958 | https://doi.org/10.7566/JPSJ.85.074702 | Extended MRL | La1 Bi1 Se0.06 S0.14 O1 | 650 | -146.4238411
2959 | https://doi.org/10.7566/JPSJ.85.074702 | Extended MRL | La1 Bi1 Se0.08 S0.12 O1 | 300 | -82.18543046
2960 | https://doi.org/10.7566/JPSJ.85.074702 | Extended MRL | La1 Bi1 Se0.08 S0.12 O1 | 400 | -104.7019868
2961 | https://doi.org/10.7566/JPSJ.85.074702 | Extended MRL | La1 Bi1 Se0.08 S0.12 O1 | 650 | -158.3443709
2962 | https://doi.org/10.7566/JPSJ.85.074702 | Extended MRL | La1 Bi1 Se0.1 S0.1 O1 | 300 | -79.53642384
2963 | https://doi.org/10.7566/JPSJ.85.074702 | Extended MRL | La1 Bi1 Se0.1 S0.1 O1 | 400 | -100.7284768
2964 | https://doi.org/10.7566/JPSJ.85.074702 | Extended MRL | La1 Bi1 Se0.1 S0.1 O1 | 650 | -150.0662252
2965 | https://doi.org/10.1063/1.4867186 | Extended MRL | La0.95 Bi1 S2 O1 F0.05 | 300 | -73.87022016
2966 | https://doi.org/10.1063/1.4867186 | Extended MRL | La0.95 Bi1 S2 O1 F0.05 | 400 | -82.27114716
2967 | https://doi.org/10.1063/1.4867186 | Extended MRL | La0.75 Bi1 S2 O1 F0.25 | 300 | -33.89339513
2968 | https://doi.org/10.1063/1.4867186 | Extended MRL | La0.75 Bi1 S2 O1 F0.25 | 400 | -37.36964079
2969 | https://doi.org/10.1063/1.4867186 | Extended MRL | La0.5 Bi1 S2 O1 F0.5 | 300 | -27.5202781
2970 | https://doi.org/10.1063/1.4867186 | Extended MRL | La0.5 Bi1 S2 O1 F0.5 | 400 | -33.02433372
2973 | https://doi.org/10.1002/aenm.201900354 | Extended MRL | Bi2 Se1 O2 | 700 | -404.9227799
2974 | https://doi.org/10.1002/aenm.201900354 | Extended MRL | Ta0.06 Bi1.94 O2 | 300 | -158.976834
2975 | https://doi.org/10.1002/aenm.201900354 | Extended MRL | Ta0.06 Bi1.94 O2 | 400 | -189.0926641
2976 | https://doi.org/10.1002/aenm.201900354 | Extended MRL | Ta0.06 Bi1.94 O2 | 700 | -255.5984556
2977 | https://doi.org/10.1002/aenm.201900354 | Extended MRL | Ta0.08 Bi1.92 O2 | 300 | -126.3513514
2978 | https://doi.org/10.1002/aenm.201900354 | Extended MRL | Ta0.08 Bi1.92 O2 | 400 | -153.957529
2979 | https://doi.org/10.1002/aenm.201900354 | Extended MRL | Ta0.08 Bi1.92 O2 | 700 | -212.9343629
2980 | https://doi.org/10.1002/aenm.201900354 | Extended MRL | Ta0.1 Bi1.9 O2 | 300 | -116.3127413
2981 | https://doi.org/10.1002/aenm.201900354 | Extended MRL | Ta0.1 Bi1.9 O2 | 400 | -141.4092664
2982 | https://doi.org/10.1002/aenm.201900354 | Extended MRL | Ta0.1 Bi1.9 O2 | 700 | -199.1312741
2983 | https://doi.org/10.1002/aenm.201900354 | Extended MRL | Ta0.12 Bi1.88 O2 | 300 | -116.3127413
2984 | https://doi.org/10.1002/aenm.201900354 | Extended MRL | Ta0.12 Bi1.88 O2 | 400 | -142.6640927
2985 | https://doi.org/10.1002/aenm.201900354 | Extended MRL | Ta0.12 Bi1.88 O2 | 700 | -195.3667954
2986 | https://doi.org/10.1016/j.jssc.2016.03.032 | Extended MRL | Y1 Cu2 Bi2 Se2 O4 | 300 | 19.58333333
2987 | https://doi.org/10.1016/j.jssc.2016.03.032 | Extended MRL | Y1 Cu2 Bi2 Se2 O4 | 400 | 23.54166667
2988 | https://doi.org/10.1016/j.jssc.2016.03.032 | Extended MRL | Y1 Cu2 Bi2 Se2 O4 | 700 | 45.625
2990 | https://doi.org/10.1016/j.jssc.2016.03.032 | Extended MRL | Y1 Cu2 Bi2 Se1.95 I0.05 O4 | 300 | 16.66666667
2991 | https://doi.org/10.1016/j.jssc.2016.03.032 | Extended MRL | Y1 Cu2 Bi2 Se1.95 I0.05 O4 | 400 | 20.20833333
2992 | https://doi.org/10.1016/j.jssc.2016.03.032 | Extended MRL | Y1 Cu2 Bi2 Se1.95 I0.05 O4 | 700 | 50
2993 | https://doi.org/10.1016/j.jssc.2016.03.032 | Extended MRL | Y1 Cu2 Bi2 Se1.9 I0.1 O4 | 300 | 39.79166667
2994 | https://doi.org/10.1016/j.jssc.2016.03.032 | Extended MRL | Y1 Cu2 Bi2 Se1.9 I0.1 O4 | 400 | 36.45833333
2995 | https://doi.org/10.1016/j.jssc.2016.03.032 | Extended MRL | Y1 Cu2 Bi2 Se1.9 I0.1 O4 | 700 | 52.5
2997 | https://doi.org/10.1016/j.jssc.2016.03.032 | Extended MRL | Y1 Cu2 Bi2 Se1.85 I0.15 O4 | 300 | 26.04166667
2998 | https://doi.org/10.1016/j.jssc.2016.03.032 | Extended MRL | Y1 Cu2 Bi2 Se1.85 I0.15 O4 | 400 | 30.20833333
2999 | https://doi.org/10.1016/j.jssc.2016.03.032 | Extended MRL | Y1 Cu2 Bi2 Se1.85 I0.15 O4 | 700 | 68.125
3000 | https://doi.org/10.1016/j.jssc.2016.03.032 | Extended MRL | Y1 Cu2 Bi2 Se1.8 I0.2 O4 | 300 | 18.125
3001 | https://doi.org/10.1016/j.jssc.2016.03.032 | Extended MRL | Y1 Cu2 Bi2 Se1.8 I0.2 O4 | 400 | 21.66666667
3002 | https://doi.org/10.1016/j.jssc.2016.03.032 | Extended MRL | Y1 Cu2 Bi2 Se1.8 I0.2 O4 | 700 | 47.08333333
3028 | https://doi.org/10.1039/C9TA01962F | Extended MRL | Bi0.38 Sb1.62 Te3 | 300 | 185.72
3029 | https://doi.org/10.1039/C9TA01962F | Extended MRL | Bi0.38 Sb1.62 Te3 | 400 | 207.81
3031 | https://doi.org/10.1039/C9TA01962F | Extended MRL | Mn0.0025 Ge0.0025 Bi0.3781 Sb1.6119 Te2.99 | 300 | 161.75
3032 | https://doi.org/10.1039/C9TA01962F | Extended MRL | Mn0.0025 Ge0.0025 Bi0.3781 Sb1.6119 Te2.99 | 400 | 187.07
3034 | https://doi.org/10.1039/C9TA01962F | Extended MRL | Mn0.005 Ge0.005 Bi0.3762 Sb1.6038 Te2.98 | 300 | 135.35
3035 | https://doi.org/10.1039/C9TA01962F | Extended MRL | Mn0.005 Ge0.005 Bi0.3762 Sb1.6038 Te2.98 | 400 | 159.87
3037 | https://doi.org/10.1039/C9TA01962F | Extended MRL | Mn0.0075 Ge0.0075 Bi0.3743 Sb1.5957 Te2.97 | 300 | 125.66
3038 | https://doi.org/10.1039/C9TA01962F | Extended MRL | Mn0.0075 Ge0.0075 Bi0.3743 Sb1.5957 Te2.97 | 400 | 153.94
3041 | https://doi.org/10.1039/c5ra28088e | Extended MRL | Bi1 Sb1 Te1.5 Se1.5 | 400 | 135.4357798
3043 | https://doi.org/10.1039/c5ra28088e | Extended MRL | Ag0.003 Bi0.997 Sb0.997 Te1.4955 Se1.4955 | 300 | 200.8027523
3044 | https://doi.org/10.1039/c5ra28088e | Extended MRL | Ag0.003 Bi0.997 Sb0.997 Te1.4955 Se1.4955 | 400 | 235.5504587
3046 | https://doi.org/10.1039/c5ra28088e | Extended MRL | Ag0.006 Bi0.994 Sb0.994 Te1.491 Se1.491 | 300 | 185.3211009
3047 | https://doi.org/10.1039/c5ra28088e | Extended MRL | Ag0.006 Bi0.994 Sb0.994 Te1.491 Se1.491 | 400 | 220.7568807
3049 | https://doi.org/10.1039/c5ra28088e | Extended MRL | Ag0.009 Bi0.991 Sb0.991 Te1.4865 Se1.4865 | 300 | 176.0321101
3050 | https://doi.org/10.1039/c5ra28088e | Extended MRL | Ag0.009 Bi0.991 Sb0.991 Te1.4865 Se1.4865 | 400 | 211.4678899
3052 | https://doi.org/10.1039/c5ra28088e | Extended MRL | Ag0.012 Bi0.988 Sb0.988 Te1.482 Se1.482 | 300 | 219.0366972
3053 | https://doi.org/10.1039/c5ra28088e | Extended MRL | Ag0.012 Bi0.988 Sb0.988 Te1.482 Se1.482 | 400 | 241.0550459
3055 | https://doi.org/10.1016/j.jallcom.2017.02.182 | Extended MRL | Bi0.5 Sb1.5 Te2.7 Se0.3 | 300 | 106.67
3056 | https://doi.org/10.1016/j.jallcom.2017.02.182 | Extended MRL | Bi0.5 Sb1.5 Te2.7 Se0.3 | 400 | 131
3057 | https://doi.org/10.1016/j.jallcom.2017.02.182 | Extended MRL | Bi0.5 Sb1.5 Te2.7 Se0.3 | 650 | 154.69
3058 | https://doi.org/10.1016/j.jallcom.2017.02.182 | Extended MRL | Bi0.5 Sb1.5 Te2.5 Se0.5 | 300 | 87.85
3059 | https://doi.org/10.1016/j.jallcom.2017.02.182 | Extended MRL | Bi0.5 Sb1.5 Te2.5 Se0.5 | 400 | 110.88
3060 | https://doi.org/10.1016/j.jallcom.2017.02.182 | Extended MRL | Bi0.5 Sb1.5 Te2.5 Se0.5 | 650 | 147.23
3061 | https://doi.org/10.1016/j.jallcom.2017.02.182 | Extended MRL | Bi0.5 Sb1.5 Te2.25 Se0.75 | 300 | 160.21
3062 | https://doi.org/10.1016/j.jallcom.2017.02.182 | Extended MRL | Bi0.5 Sb1.5 Te2.25 Se0.75 | 400 | 179.03
3063 | https://doi.org/10.1016/j.jallcom.2017.02.182 | Extended MRL | Bi0.5 Sb1.5 Te2.25 Se0.75 | 650 | 137.49
3076 | https://doi.org/10.1021/acsami.8b06533 | Extended MRL | Bi2 Te2.4 Se0.6 | 300 | -287.49
3077 | https://doi.org/10.1021/acsami.8b06533 | Extended MRL | Bi2 Te2.4 Se0.6 | 400 | -267.17
3079 | https://doi.org/10.1021/acsami.8b06533 | Extended MRL | Bi2 Te2.3 Se0.6 I0.1 | 300 | -114.22
3080 | https://doi.org/10.1021/acsami.8b06533 | Extended MRL | Bi2 Te2.3 Se0.6 I0.1 | 400 | -133.48
3082 | https://doi.org/10.1021/acsami.8b06533 | Extended MRL | Bi2 Te2.2 Se0.6 I0.2 | 300 | -77.86
3083 | https://doi.org/10.1021/acsami.8b06533 | Extended MRL | Bi2 Te2.2 Se0.6 I0.2 | 400 | -98.18
3085 | https://doi.org/10.1021/acsami.8b06533 | Extended MRL | Bi2 Te2.5 Se0.6 | 300 | -165.56
3097 | https://doi.org/10.1007/s10854-018-8765-1 | Extended MRL | Bi0.07183631 Sb0.22748164 Te0.44927561 Pb0.00029869 | 300 | 159.8167006
3100 | https://doi.org/10.1007/s10854-018-8765-1 | Extended MRL | Bi0.09029204 B0.2859248 Te0.56477329 Pb0.00044803 S0.18810842 | 300 | 155.7841141
3124 | https://doi.org/10.1088/1674-1056/26/1/017202 | Extended MRL | Bi0.48 B1.52 Te3 S1 | 300 | 245.1724138
3125 | https://doi.org/10.1088/1674-1056/26/1/017202 | Extended MRL | Bi0.48 B1.52 Te3 S1 | 400 | 248.6206897
3127 | https://doi.org/10.1088/1674-1056/26/1/017202 | Extended MRL | Mn0.01 Bi0.48 B1.52 Sb0.02 Te3 Se0.04 S1 | 300 | 185.2586207
3128 | https://doi.org/10.1088/1674-1056/26/1/017202 | Extended MRL | Mn0.01 Bi0.48 B1.52 Sb0.02 Te3 Se0.04 S1 | 400 | 210.0431034
3130 | https://doi.org/10.1088/1674-1056/26/1/017202 | Extended MRL | Mn0.02 Bi0.48 B1.52 Sb0.04 Te3 Se0.08 S1 | 300 | 194.9568966
3131 | https://doi.org/10.1088/1674-1056/26/1/017202 | Extended MRL | Mn0.02 Bi0.48 B1.52 Sb0.04 Te3 Se0.08 S1 | 400 | 217.8017241
3133 | https://doi.org/10.1088/1674-1056/26/1/017202 | Extended MRL | Mn0.03 Bi0.48 B1.52 Sb0.06 Te3 Se0.12 S1 | 300 | 214.7844828
3134 | https://doi.org/10.1088/1674-1056/26/1/017202 | Extended MRL | Mn0.03 Bi0.48 B1.52 Sb0.06 Te3 Se0.12 S1 | 400 | 235.0431034
3136 | https://doi.org/10.1088/1674-1056/26/1/017202 | Extended MRL | Mn0.04 Bi0.48 B1.52 Sb0.08 Te3 Se0.16 S1 | 300 | 222.112069
3137 | https://doi.org/10.1088/1674-1056/26/1/017202 | Extended MRL | Mn0.04 Bi0.48 B1.52 Sb0.08 Te3 Se0.16 S1 | 400 | 236.9827586
3139 | https://doi.org/10.1088/1674-1056/26/1/017202 | Extended MRL | Mn0.016 Cu0.004 Bi0.48 B1.52 Sb0.04 Te3 Se0.08 S1 | 300 | 195.8189655
3140 | https://doi.org/10.1088/1674-1056/26/1/017202 | Extended MRL | Mn0.016 Cu0.004 Bi0.48 B1.52 Sb0.04 Te3 Se0.08 S1 | 400 | 215.6465517
3146 | https://doi.org/10.1039/c3ta12508d | Extended MRL | Cu1.98 Ag0.02 Se1 | 300 | 50
3147 | https://doi.org/10.1039/c3ta12508d | Extended MRL | Cu1.98 Ag0.02 Se1 | 400 | 198.08
3148 | https://doi.org/10.1039/c3ta12508d | Extended MRL | Cu1.98 Ag0.02 Se1 | 700 | 323.56
3149 | https://doi.org/10.1039/c3ta12508d | Extended MRL | Cu1.98 Ag0.02 Se1 | 900 | 264.9
3150 | https://doi.org/10.1039/c3ta12508d | Extended MRL | Cu2 Te1 | 300 | 18.27
3151 | https://doi.org/10.1039/c3ta12508d | Extended MRL | Cu2 Te1 | 400 | 28.85
3152 | https://doi.org/10.1039/c3ta12508d | Extended MRL | Cu2 Te1 | 700 | 46.63
3154 | https://doi.org/10.1039/c3ta12508d | Extended MRL | Cu1.98 Ag0.02 Te1 | 300 | 48.08
3155 | https://doi.org/10.1039/c3ta12508d | Extended MRL | Cu1.98 Ag0.02 Te1 | 400 | 58.17
3156 | https://doi.org/10.1039/c3ta12508d | Extended MRL | Cu1.98 Ag0.02 Te1 | 700 | 111.06
3257 | https://doi.org/10.1039/c2cc30318c | Extended MRL | In1 Cu1 Te2 | 850 | 280.68
3258 | https://doi.org/10.1016/j.nanoen.2016.11.010 | Extended MRL | Mg1 Ag0.97 Sb0.985 As0.005 | 300 | 198.99
3259 | https://doi.org/10.1016/j.nanoen.2016.11.010 | Extended MRL | Mg1 Ag0.97 Sb0.985 As0.005 | 400 | 214.32
3260 | https://doi.org/10.1016/j.nanoen.2016.11.010 | Extended MRL | Mg1 Ag0.97 Sb0.985 As0.005 | 550 | 175.13
3261 | https://doi.org/10.1016/j.nanoen.2016.11.010 | Extended MRL | Mg1 Ag0.97 Sb0.98 As0.01 | 300 | 181.41
3262 | https://doi.org/10.1016/j.nanoen.2016.11.010 | Extended MRL | Mg1 Ag0.97 Sb0.98 As0.01 | 400 | 204.52
3263 | https://doi.org/10.1016/j.nanoen.2016.11.010 | Extended MRL | Mg1 Ag0.97 Sb0.98 As0.01 | 550 | 168.59
3264 | https://doi.org/10.1016/j.nanoen.2016.11.010 | Extended MRL | Mg1 Ag0.97 Bi0.005 Sb0.985 | 300 | 257.04
3265 | https://doi.org/10.1016/j.nanoen.2016.11.010 | Extended MRL | Mg1 Ag0.97 Bi0.005 Sb0.985 | 400 | 261.56
3266 | https://doi.org/10.1016/j.nanoen.2016.11.010 | Extended MRL | Mg1 Ag0.97 Bi0.005 Sb0.985 | 550 | 211.81
3267 | https://doi.org/10.1016/j.nanoen.2016.11.010 | Extended MRL | Mg1 Ag0.97 Bi0.01 Sb0.98 | 300 | 261.06
3268 | https://doi.org/10.1016/j.nanoen.2016.11.010 | Extended MRL | Mg1 Ag0.97 Bi0.01 Sb0.98 | 400 | 263.82
3269 | https://doi.org/10.1016/j.nanoen.2016.11.010 | Extended MRL | Mg1 Ag0.97 Bi0.01 Sb0.98 | 550 | 214.82
3270 | https://doi.org/10.1016/j.nanoen.2016.11.010 | Extended MRL | Mg1 Ag0.97 Sn0.005 Sb0.985 | 300 | 235.56
3271 | https://doi.org/10.1016/j.nanoen.2016.11.010 | Extended MRL | Mg1 Ag0.97 Sn0.005 Sb0.985 | 400 | 243.48
3272 | https://doi.org/10.1016/j.nanoen.2016.11.010 | Extended MRL | Mg1 Ag0.97 Sn0.005 Sb0.985 | 550 | 197.36
3273 | https://doi.org/10.1016/j.nanoen.2016.11.010 | Extended MRL | Mg1 Ag0.97 Sn0.01 Sb0.98 | 300 | 218.17
3274 | https://doi.org/10.1016/j.nanoen.2016.11.010 | Extended MRL | Mg1 Ag0.97 Sn0.01 Sb0.98 | 400 | 229.19
3275 | https://doi.org/10.1016/j.nanoen.2016.11.010 | Extended MRL | Mg1 Ag0.97 Sn0.01 Sb0.98 | 550 | 183.23
3276 | https://doi.org/10.1016/j.nanoen.2016.11.010 | Extended MRL | Mg1 Ag0.97 Sb0.985 Pb0.005 | 300 | 251.4
3277 | https://doi.org/10.1016/j.nanoen.2016.11.010 | Extended MRL | Mg1 Ag0.97 Sb0.985 Pb0.005 | 400 | 255.59
3278 | https://doi.org/10.1016/j.nanoen.2016.11.010 | Extended MRL | Mg1 Ag0.97 Sb0.985 Pb0.005 | 550 | 207.14
3279 | https://doi.org/10.1016/j.nanoen.2016.11.010 | Extended MRL | Mg1 Ag0.97 Sb0.98 Pb0.01 | 300 | 246.12
3280 | https://doi.org/10.1016/j.nanoen.2016.11.010 | Extended MRL | Mg1 Ag0.97 Sb0.98 Pb0.01 | 400 | 252.95
3281 | https://doi.org/10.1016/j.nanoen.2016.11.010 | Extended MRL | Mg1 Ag0.97 Sb0.98 Pb0.01 | 550 | 202.8
3282 | https://doi.org/10.1016/j.intermet.2016.11.002 | Extended MRL | Bi1 Sb1 Te1 | 300 | 194.79
3294 | https://doi.org/10.1002/ejic.201100284 | Extended MRL | Ba1 Cu5.7 Te6.4 Se0.6 | 350 | 108.21
3295 | https://doi.org/10.1002/ejic.201100284 | Extended MRL | Ba1 Cu5.7 Te6.4 Se0.6 | 400 | 121.43
3313 | https://doi.org/10.1021/ic502055z | Extended MRL | Ba1 Cu5.9 Te6 Se1 | 300 | 181.03
3314 | https://doi.org/10.1021/ic502055z | Extended MRL | Ba1 Cu5.9 Te6 Se1 | 400 | 215.52
3315 | https://doi.org/10.1021/ic502055z | Extended MRL | Ba1 Cu5.9 Te6 Se1 | 600 | 215.8
3316 | https://doi.org/10.1021/ic502055z | Extended MRL | Ba1 Cu5.9 Te6 S1 | 300 | 205.75
3317 | https://doi.org/10.1021/ic502055z | Extended MRL | Ba1 Cu5.9 Te6 S1 | 400 | 216.67
3319 | https://doi.org/10.1002/adfm.200901817 | Extended MRL | Ba4 Ni2 Ge21 | 300 | -106.79
3320 | https://doi.org/10.1002/adfm.200901817 | Extended MRL | Ba4 Ni2 Ge21 | 400 | -130.68
3321 | https://doi.org/10.1002/adfm.200901817 | Extended MRL | Ba4 Ni2 Ge21 | 700 | -84.02
3322 | https://doi.org/10.1002/adfm.200901817 | Extended MRL | Ba4 Ni2 Ge21 | 800 | -60.82
3323 | https://doi.org/10.1002/adfm.200901817 | Extended MRL | Ba8 Ga3.94 Ni2.97 Ge39.09 | 300 | -117.62
3324 | https://doi.org/10.1002/adfm.200901817 | Extended MRL | Ba8 Ga3.94 Ni2.97 Ge39.09 | 400 | -145.26
3325 | https://doi.org/10.1002/adfm.200901817 | Extended MRL | Ba8 Ga3.94 Ni2.97 Ge39.09 | 700 | -153.59
3326 | https://doi.org/10.1002/adfm.200901817 | Extended MRL | Ba8 Ga3.94 Ni2.97 Ge39.09 | 900 | -90.96
3327 | https://doi.org/10.1002/adfm.200901817 | Extended MRL | Ba8 Ga8.04 Ni1.9 Ge36.06 | 300 | -102.63
3328 | https://doi.org/10.1002/adfm.200901817 | Extended MRL | Ba8 Ga8.04 Ni1.9 Ge36.06 | 400 | -126.51
3329 | https://doi.org/10.1002/adfm.200901817 | Extended MRL | Ba8 Ga8.04 Ni1.9 Ge36.06 | 700 | -182.34
3330 | https://doi.org/10.1002/adfm.200901817 | Extended MRL | Ba8 Ga8.04 Ni1.9 Ge36.06 | 1000 | -77.77
3331 | https://doi.org/10.1002/adfm.200901817 | Extended MRL | Ba8 Ga12.07 Ni0.84 Ge33.09 | 300 | -62.2
3332 | https://doi.org/10.1002/adfm.200901817 | Extended MRL | Ba8 Ga12.07 Ni0.84 Ge33.09 | 400 | -83.6
3333 | https://doi.org/10.1002/adfm.200901817 | Extended MRL | Ba8 Ga12.07 Ni0.84 Ge33.09 | 700 | -155.67
3334 | https://doi.org/10.1002/adfm.200901817 | Extended MRL | Ba8 Ga12.07 Ni0.84 Ge33.09 | 900 | -179.29
3335 | https://doi.org/10.1002/adfm.200901817 | Extended MRL | Ba8 Ga13.63 Ni0.32 Ge32.05 | 300 | -45.95
3336 | https://doi.org/10.1002/adfm.200901817 | Extended MRL | Ba8 Ga13.63 Ni0.32 Ge32.05 | 400 | -61.51
3337 | https://doi.org/10.1002/adfm.200901817 | Extended MRL | Ba8 Ga13.63 Ni0.32 Ge32.05 | 700 | -120.26
3338 | https://doi.org/10.1002/adfm.200901817 | Extended MRL | Ba8 Ga13.63 Ni0.32 Ge32.05 | 1000 | -169.43
3339 | https://doi.org/10.1021/ja111199y | Extended MRL | Ba0.06 La0.05 Yb0.02 Co4 Sb12 | 300 | -137.91
3340 | https://doi.org/10.1021/ja111199y | Extended MRL | Ba0.06 La0.05 Yb0.02 Co4 Sb12 | 400 | -165.97
3341 | https://doi.org/10.1021/ja111199y | Extended MRL | Ba0.06 La0.05 Yb0.02 Co4 Sb12 | 700 | -208.96
3342 | https://doi.org/10.1021/ja111199y | Extended MRL | Ba0.06 La0.05 Yb0.02 Co4 Sb12 | 850 | -211.04
3343 | https://doi.org/10.1021/ja111199y | Extended MRL | Ba0.08 La0.05 Yb0.04 Co4 Sb12 | 300 | -126.27
3344 | https://doi.org/10.1021/ja111199y | Extended MRL | Ba0.08 La0.05 Yb0.04 Co4 Sb12 | 400 | -142.39
3345 | https://doi.org/10.1021/ja111199y | Extended MRL | Ba0.08 La0.05 Yb0.04 Co4 Sb12 | 700 | -182.39
3346 | https://doi.org/10.1021/ja111199y | Extended MRL | Ba0.08 La0.05 Yb0.04 Co4 Sb12 | 850 | -194.03
3347 | https://doi.org/10.1021/ja111199y | Extended MRL | Ba0.1 La0.05 Yb0.07 Co4 Sb12 | 300 | -106.87
3348 | https://doi.org/10.1021/ja111199y | Extended MRL | Ba0.1 La0.05 Yb0.07 Co4 Sb12 | 400 | -131.94
3349 | https://doi.org/10.1021/ja111199y | Extended MRL | Ba0.1 La0.05 Yb0.07 Co4 Sb12 | 700 | -173.73
3350 | https://doi.org/10.1021/ja111199y | Extended MRL | Ba0.1 La0.05 Yb0.07 Co4 Sb12 | 850 | -185.67
3351 | https://doi.org/10.1021/ja111199y | Extended MRL | Ba0.09 La0.04 Yb0.13 Co4 Sb12 | 300 | -104.18
3352 | https://doi.org/10.1021/ja111199y | Extended MRL | Ba0.09 La0.04 Yb0.13 Co4 Sb12 | 400 | -121.19
3353 | https://doi.org/10.1021/ja111199y | Extended MRL | Ba0.09 La0.04 Yb0.13 Co4 Sb12 | 700 | -161.79
3354 | https://doi.org/10.1021/ja111199y | Extended MRL | Ba0.09 La0.04 Yb0.13 Co4 Sb12 | 850 | -174.63
3355 | https://doi.org/10.1021/ja111199y | Extended MRL | Ba0.09 La0.04 Yb0.14 Co4 Sb12 | 300 | -93.73
3356 | https://doi.org/10.1021/ja111199y | Extended MRL | Ba0.09 La0.04 Yb0.14 Co4 Sb12 | 400 | -109.25
3357 | https://doi.org/10.1021/ja111199y | Extended MRL | Ba0.09 La0.04 Yb0.14 Co4 Sb12 | 700 | -148.36
3360 | https://doi.org/10.1007/s11664-014-3075-8 | Extended MRL | Cu2 Sn1 Hg1 Te4 | 400 | 45.69948
3363 | https://doi.org/10.1007/s11664-014-3075-8 | Extended MRL | Cu2 Sn1 Hg1 Te3.2 Se0.8 | 400 | 74.30052
3366 | https://doi.org/10.1007/s11664-014-3075-8 | Extended MRL | Cu2 Sn1 Hg1 Te2 Se2 | 400 | 97.61658
3367 | https://doi.org/10.1007/s11664-014-3075-8 | Extended MRL | Cu2 Sn1 Hg1 Te2 Se2 | 700 | 129.6373
3368 | https://doi.org/10.1007/s11664-014-3075-8 | Extended MRL | Cu2 Sn1 Hg1 Te0.8 Se3.2 | 300 | 132.1244
3369 | https://doi.org/10.1007/s11664-014-3075-8 | Extended MRL | Cu2 Sn1 Hg1 Te0.8 Se3.2 | 400 | 162.5906736
3370 | https://doi.org/10.1007/s11664-014-3075-8 | Extended MRL | Cu2 Sn1 Hg1 Te0.8 Se3.2 | 700 | 214.1968912
3371 | https://doi.org/10.1007/s11664-014-3075-8 | Extended MRL | Cu2 Sn1 Hg1 Se4 | 300 | 201.76
3372 | https://doi.org/10.1007/s11664-014-3075-8 | Extended MRL | Cu2 Sn1 Hg1 Se4 | 400 | 244.66
3373 | https://doi.org/10.1007/s11664-014-3075-8 | Extended MRL | Cu2 Sn1 Hg1 Se4 | 700 | 283.8342
4185 | https://doi.org/10.1002/adfm.201806558 | ESTM | Bi1 Sb1 Se2.76 Br0.24 | 300 | -110
4186 | https://doi.org/10.1002/adfm.201806558 | ESTM | Bi1 Sb1 Se2.76 Br0.24 | 400 | -138
4187 | https://doi.org/10.1002/adfm.201806558 | ESTM | Bi1 Sb1 Se2.76 Br0.24 | 500 | -163
4188 | https://doi.org/10.1002/adfm.201806558 | ESTM | Bi1 Sb1 Se2.76 Br0.24 | 600 | -181
4189 | https://doi.org/10.1002/adfm.201806558 | ESTM | Bi1 Sb1 Se2.76 Br0.24 | 700 | -193
4190 | https://doi.org/10.1002/adfm.201806558 | ESTM | Bi1 Sb1 Se2.76 Br0.24 | 800 | -203
4191 | https://doi.org/10.1002/adfm.201806558 | ESTM | Bi1 Sb1 Se2.82 Br0.18 | 300 | -112
4192 | https://doi.org/10.1002/adfm.201806558 | ESTM | Bi1 Sb1 Se2.82 Br0.18 | 400 | -141
4193 | https://doi.org/10.1002/adfm.201806558 | ESTM | Bi1 Sb1 Se2.82 Br0.18 | 500 | -169
4194 | https://doi.org/10.1002/adfm.201806558 | ESTM | Bi1 Sb1 Se2.82 Br0.18 | 600 | -186
4195 | https://doi.org/10.1002/adfm.201806558 | ESTM | Bi1 Sb1 Se2.82 Br0.18 | 700 | -203
4196 | https://doi.org/10.1002/adfm.201806558 | ESTM | Bi1 Sb1 Se2.82 Br0.18 | 800 | -219
4198 | https://doi.org/10.1002/adfm.201806558 | ESTM | Bi1 Sb1 Se2.88 Br0.12 | 400 | -141
4199 | https://doi.org/10.1002/adfm.201806558 | ESTM | Bi1 Sb1 Se2.88 Br0.12 | 500 | -169
4200 | https://doi.org/10.1002/adfm.201806558 | ESTM | Bi1 Sb1 Se2.88 Br0.12 | 600 | -192
4201 | https://doi.org/10.1002/adfm.201806558 | ESTM | Bi1 Sb1 Se2.88 Br0.12 | 700 | -213
4202 | https://doi.org/10.1002/adfm.201806558 | ESTM | Bi1 Sb1 Se2.88 Br0.12 | 800 | -228
4203 | https://doi.org/10.1002/adfm.201806558 | ESTM | Bi1 Sb1 Se2.94 Br0.06 | 300 | -109
4204 | https://doi.org/10.1002/adfm.201806558 | ESTM | Bi1 Sb1 Se2.94 Br0.06 | 400 | -147
4205 | https://doi.org/10.1002/adfm.201806558 | ESTM | Bi1 Sb1 Se2.94 Br0.06 | 500 | -173
4206 | https://doi.org/10.1002/adfm.201806558 | ESTM | Bi1 Sb1 Se2.94 Br0.06 | 600 | -190
4207 | https://doi.org/10.1002/adfm.201806558 | ESTM | Bi1 Sb1 Se2.94 Br0.06 | 700 | -208
4208 | https://doi.org/10.1002/adfm.201806558 | ESTM | Bi1 Sb1 Se2.94 Br0.06 | 800 | -229
4209 | https://doi.org/10.1002/adma.200900409 | ESTM | Cd0.975 Cu2.025 Sn1 Se4 | 300 | 173
4210 | https://doi.org/10.1002/adma.200900409 | ESTM | Cd0.975 Cu2.025 Sn1 Se4 | 350 | 176.3
4211 | https://doi.org/10.1002/adma.200900409 | ESTM | Cd0.975 Cu2.025 Sn1 Se4 | 400 | 179.3
4212 | https://doi.org/10.1002/adma.200900409 | ESTM | Cd0.975 Cu2.025 Sn1 Se4 | 450 | 183.4
4213 | https://doi.org/10.1002/adma.200900409 | ESTM | Cd0.975 Cu2.025 Sn1 Se4 | 500 | 186.4
4214 | https://doi.org/10.1002/adma.200900409 | ESTM | Cd0.975 Cu2.025 Sn1 Se4 | 550 | 191.2
4215 | https://doi.org/10.1002/adma.200900409 | ESTM | Cd0.975 Cu2.025 Sn1 Se4 | 600 | 194.8
4216 | https://doi.org/10.1002/adma.200900409 | ESTM | Cd0.975 Cu2.025 Sn1 Se4 | 650 | 200
4217 | https://doi.org/10.1002/adma.200900409 | ESTM | Cd0.975 Cu2.025 Sn1 Se4 | 700 | 204.2
4218 | https://doi.org/10.1002/adma.200900409 | ESTM | Cd0.95 Cu2.05 Sn1 Se4 | 300 | 142.2
4219 | https://doi.org/10.1002/adma.200900409 | ESTM | Cd0.95 Cu2.05 Sn1 Se4 | 350 | 143.2
4220 | https://doi.org/10.1002/adma.200900409 | ESTM | Cd0.95 Cu2.05 Sn1 Se4 | 400 | 144.8
4221 | https://doi.org/10.1002/adma.200900409 | ESTM | Cd0.95 Cu2.05 Sn1 Se4 | 450 | 147.4
4222 | https://doi.org/10.1002/adma.200900409 | ESTM | Cd0.95 Cu2.05 Sn1 Se4 | 500 | 152
4223 | https://doi.org/10.1002/adma.200900409 | ESTM | Cd0.95 Cu2.05 Sn1 Se4 | 550 | 156
4224 | https://doi.org/10.1002/adma.200900409 | ESTM | Cd0.95 Cu2.05 Sn1 Se4 | 600 | 160.7
4225 | https://doi.org/10.1002/adma.200900409 | ESTM | Cd0.95 Cu2.05 Sn1 Se4 | 650 | 165.3
4226 | https://doi.org/10.1002/adma.200900409 | ESTM | Cd0.95 Cu2.05 Sn1 Se4 | 700 | 171
4227 | https://doi.org/10.1002/adma.200900409 | ESTM | Cd0.9 Cu2.1 Sn1 Se4 | 300 | 129.5
4228 | https://doi.org/10.1002/adma.200900409 | ESTM | Cd0.9 Cu2.1 Sn1 Se4 | 350 | 132
4229 | https://doi.org/10.1002/adma.200900409 | ESTM | Cd0.9 Cu2.1 Sn1 Se4 | 400 | 134.7
4230 | https://doi.org/10.1002/adma.200900409 | ESTM | Cd0.9 Cu2.1 Sn1 Se4 | 450 | 138.6
4231 | https://doi.org/10.1002/adma.200900409 | ESTM | Cd0.9 Cu2.1 Sn1 Se4 | 500 | 141
4232 | https://doi.org/10.1002/adma.200900409 | ESTM | Cd0.9 Cu2.1 Sn1 Se4 | 550 | 143.8
4233 | https://doi.org/10.1002/adma.200900409 | ESTM | Cd0.9 Cu2.1 Sn1 Se4 | 600 | 148
4234 | https://doi.org/10.1002/adma.200900409 | ESTM | Cd0.9 Cu2.1 Sn1 Se4 | 650 | 151.3
4235 | https://doi.org/10.1002/adma.200900409 | ESTM | Cd0.9 Cu2.1 Sn1 Se4 | 700 | 156.7
4236 | https://doi.org/10.1002/adma.200900409 | ESTM | Cd1 Cu2 Sn1 Se4 | 300 | 235.7
4237 | https://doi.org/10.1002/adma.200900409 | ESTM | Cd1 Cu2 Sn1 Se4 | 350 | 238
4238 | https://doi.org/10.1002/adma.200900409 | ESTM | Cd1 Cu2 Sn1 Se4 | 400 | 241.6
4239 | https://doi.org/10.1002/adma.200900409 | ESTM | Cd1 Cu2 Sn1 Se4 | 450 | 244.8
4240 | https://doi.org/10.1002/adma.200900409 | ESTM | Cd1 Cu2 Sn1 Se4 | 500 | 251.3
4241 | https://doi.org/10.1002/adma.200900409 | ESTM | Cd1 Cu2 Sn1 Se4 | 550 | 261.7
4242 | https://doi.org/10.1002/adma.200900409 | ESTM | Cd1 Cu2 Sn1 Se4 | 600 | 275
4243 | https://doi.org/10.1002/adma.200900409 | ESTM | Cd1 Cu2 Sn1 Se4 | 650 | 285.7
4244 | https://doi.org/10.1002/adma.200900409 | ESTM | Cd1 Cu2 Sn1 Se4 | 700 | 297.4
4245 | https://doi.org/10.1002/adma.201004739 | ESTM | In4 Se2.32 Cl0.03 | 323 | -213.1
4246 | https://doi.org/10.1002/adma.201004739 | ESTM | In4 Se2.32 Cl0.03 | 698 | -311
4247 | https://doi.org/10.1002/adma.201004739 | ESTM | In4 Se2.32 Cl0.03 | 373 | -228
4248 | https://doi.org/10.1002/adma.201004739 | ESTM | In4 Se2.32 Cl0.03 | 423 | -246.15
4249 | https://doi.org/10.1002/adma.201004739 | ESTM | In4 Se2.32 Cl0.03 | 473 | -256.6
4250 | https://doi.org/10.1002/adma.201004739 | ESTM | In4 Se2.32 Cl0.03 | 523 | -270.3
4251 | https://doi.org/10.1002/adma.201004739 | ESTM | In4 Se2.32 Cl0.03 | 598 | -292.8
4252 | https://doi.org/10.1002/adma.201004739 | ESTM | In4 Se2.32 Cl0.03 | 623 | -296.7
4253 | https://doi.org/10.1002/adma.201004739 | ESTM | In4 Se2.32 Cl0.03 | 648 | -301.7
4254 | https://doi.org/10.1002/adma.201004739 | ESTM | In4 Se2.32 Cl0.03 | 673 | -306.1
4255 | https://doi.org/10.1002/adma.201004739 | ESTM | In4 Se2.67 Cl0.03 | 323 | -103.3
4256 | https://doi.org/10.1002/adma.201004739 | ESTM | In4 Se2.67 Cl0.03 | 423 | -137.08
4258 | https://doi.org/10.1002/adma.201004739 | ESTM | In4 Se2.67 Cl0.03 | 523 | -164.8
4259 | https://doi.org/10.1002/adma.201004739 | ESTM | In4 Se2.67 Cl0.03 | 573 | -179.2
4260 | https://doi.org/10.1002/adma.201004739 | ESTM | In4 Se2.67 Cl0.03 | 598 | -192.86
4261 | https://doi.org/10.1002/adma.201004739 | ESTM | In4 Se2.67 Cl0.03 | 623 | -202.75
4262 | https://doi.org/10.1002/adma.201004739 | ESTM | In4 Se2.67 Cl0.03 | 648 | -208.24
4263 | https://doi.org/10.1002/adma.201004739 | ESTM | In4 Se2.67 Cl0.03 | 698 | -218.7
4264 | https://doi.org/10.1002/adma.201302038 | ESTM | In3.94 Pb0.06 Se3 | 330 | -200
4265 | https://doi.org/10.1002/adma.201302038 | ESTM | In3.94 Pb0.06 Se3 | 405 | -220
4266 | https://doi.org/10.1002/adma.201302038 | ESTM | In3.94 Pb0.06 Se3 | 480 | -256
4267 | https://doi.org/10.1002/adma.201302038 | ESTM | In3.94 Pb0.06 Se3 | 518 | -256
4268 | https://doi.org/10.1002/adma.201302038 | ESTM | In3.95 Pb0.05 Se3 | 330 | -207
4269 | https://doi.org/10.1002/adma.201302038 | ESTM | In3.95 Pb0.05 Se3 | 405 | -230
4270 | https://doi.org/10.1002/adma.201302038 | ESTM | In3.95 Pb0.05 Se3 | 480 | -242
4271 | https://doi.org/10.1002/adma.201302038 | ESTM | In3.95 Pb0.05 Se3 | 518 | -259
4272 | https://doi.org/10.1002/adma.201302038 | ESTM | In3.96 Pb0.04 Se3 | 330 | -192
4273 | https://doi.org/10.1002/adma.201302038 | ESTM | In3.96 Pb0.04 Se3 | 405 | -221
4274 | https://doi.org/10.1002/adma.201302038 | ESTM | In3.96 Pb0.04 Se3 | 480 | -245
4275 | https://doi.org/10.1002/adma.201302038 | ESTM | In3.96 Pb0.04 Se3 | 518 | -272
4276 | https://doi.org/10.1002/adma.201302038 | ESTM | In3.99 Pb0.01 Se3 | 330 | -206
4277 | https://doi.org/10.1002/adma.201302038 | ESTM | In3.99 Pb0.01 Se3 | 405 | -221
4278 | https://doi.org/10.1002/adma.201302038 | ESTM | In3.99 Pb0.01 Se3 | 480 | -242
4279 | https://doi.org/10.1002/adma.201302038 | ESTM | In3.99 Pb0.01 Se3 | 518 | -252
4280 | https://doi.org/10.1002/adma.201302660 | ESTM | Cu2 Se1 | 410 | 85
4282 | https://doi.org/10.1002/adma.201302660 | ESTM | Cu2 Se1 | 425 | 118
4285 | https://doi.org/10.1002/adma.201302660 | ESTM | Cu2 Se1 | 359 | 104.4
4286 | https://doi.org/10.1002/adma.201302660 | ESTM | Cu2 Se1 | 365 | 107.4
4287 | https://doi.org/10.1002/adma.201302660 | ESTM | Cu2 Se1 | 375 | 114.57
4288 | https://doi.org/10.1002/adma.201302660 | ESTM | Cu2 Se1 | 385 | 127.4
4290 | https://doi.org/10.1002/adma.201302660 | ESTM | Cu2 Se0.92 I0.08 | 300 | 144.7
4291 | https://doi.org/10.1002/adma.201302660 | ESTM | Cu2 Se0.92 I0.08 | 385 | 180
4292 | https://doi.org/10.1002/adma.201302660 | ESTM | Cu2 Se0.92 I0.08 | 400 | 186
4293 | https://doi.org/10.1002/adma.201302660 | ESTM | Cu2 Se0.92 I0.08 | 410 | 190
4294 | https://doi.org/10.1002/adma.201302660 | ESTM | Cu2 Se0.92 I0.08 | 425 | 197.5
4295 | https://doi.org/10.1002/adma.201302660 | ESTM | Cu2 Se0.92 I0.08 | 375 | 175
4296 | https://doi.org/10.1002/adma.201302660 | ESTM | Cu2 Se0.92 I0.08 | 450 | 209
4297 | https://doi.org/10.1002/adma.201302660 | ESTM | Cu2 Se0.92 I0.08 | 365 | 154.8
4298 | https://doi.org/10.1002/adma.201302660 | ESTM | Cu2 Se0.92 I0.08 | 350 | 175
4299 | https://doi.org/10.1002/adma.201302660 | ESTM | Cu2 Se0.92 I0.08 | 359 | 191
4300 | https://doi.org/10.1002/adma.201302660 | ESTM | Cu2 Se0.96 I0.04 | 300 | 84.7
4301 | https://doi.org/10.1002/adma.201302660 | ESTM | Cu2 Se0.96 I0.04 | 385 | 94
4302 | https://doi.org/10.1002/adma.201302660 | ESTM | Cu2 Se0.96 I0.04 | 400 | 112
4303 | https://doi.org/10.1002/adma.201302660 | ESTM | Cu2 Se0.96 I0.04 | 410 | 115.56
4304 | https://doi.org/10.1002/adma.201302660 | ESTM | Cu2 Se0.96 I0.04 | 425 | 121
4305 | https://doi.org/10.1002/adma.201302660 | ESTM | Cu2 Se0.96 I0.04 | 450 | 129
4306 | https://doi.org/10.1002/adma.201302660 | ESTM | Cu2 Se0.96 I0.04 | 350 | 106.4
4307 | https://doi.org/10.1002/adma.201302660 | ESTM | Cu2 Se0.96 I0.04 | 359 | 115
4308 | https://doi.org/10.1002/adma.201302660 | ESTM | Cu2 Se0.96 I0.04 | 365 | 120
4309 | https://doi.org/10.1002/adma.201302660 | ESTM | Cu2 Se0.96 I0.04 | 375 | 133.6
4310 | https://doi.org/10.1002/chem.201404453 | ESTM | Tm1 Cu1 Te2 | 320 | 73.7
4311 | https://doi.org/10.1002/chem.201404453 | ESTM | Tm1 Cu1 Te2 | 363 | 83.3
4312 | https://doi.org/10.1002/chem.201404453 | ESTM | Tm1 Cu1 Te2 | 410 | 91.4
4313 | https://doi.org/10.1002/chem.201404453 | ESTM | Tm1 Cu1 Te2 | 457 | 102.6
4314 | https://doi.org/10.1002/chem.201404453 | ESTM | Tm1 Cu1 Te2 | 503 | 110
4315 | https://doi.org/10.1002/chem.201404453 | ESTM | Tm1 Cu1 Te2 | 600 | 128
4316 | https://doi.org/10.1002/chem.201404453 | ESTM | Tm1 Cu1 Te2 | 550 | 123
4317 | https://doi.org/10.1002/chem.201404453 | ESTM | Tm1 Cu1 Te2 | 818 | 179.7
4318 | https://doi.org/10.1002/chem.201404453 | ESTM | Tm1 Cu1 Te2 | 720 | 175
4319 | https://doi.org/10.1002/pssr.200701302 | ESTM | Ag8 Ge1 Te6 | 329 | 519
4320 | https://doi.org/10.1002/pssr.200701302 | ESTM | Ag8 Ge1 Te6 | 413 | 467
4321 | https://doi.org/10.1002/pssr.200701302 | ESTM | Ag8 Ge1 Te6 | 509 | 366.4
4322 | https://doi.org/10.1002/pssr.200701302 | ESTM | Ag8 Ge1 Te6 | 607 | 324
4323 | https://doi.org/10.1002/pssr.200701302 | ESTM | Ag8 Ge1 Te6 | 703 | 278
4324 | https://doi.org/10.1002/pssr.201700372 | ESTM | Yb1 Si2 | 522 | -36.7
4325 | https://doi.org/10.1002/pssr.201700372 | ESTM | Yb1 Si2 | 475 | -39.6
4326 | https://doi.org/10.1002/pssr.201700372 | ESTM | Yb1 Si2 | 426 | -43.6
4327 | https://doi.org/10.1002/pssr.201700372 | ESTM | Yb1 Si2 | 377 | -46.2
4328 | https://doi.org/10.1002/pssr.201700372 | ESTM | Yb1 Si2 | 330 | -51
4329 | https://doi.org/10.1002/pssr.201700372 | ESTM | Yb1 Si2 | 300 | -52.6
4330 | https://doi.org/10.1007/s00339-010-5711-3 | ESTM | Ba0.18 Sr0.11 Co4 Sb12.09 | 300 | -96
4331 | https://doi.org/10.1007/s00339-010-5711-3 | ESTM | Ba0.18 Sr0.11 Co4 Sb12.09 | 350 | -105
4332 | https://doi.org/10.1007/s00339-010-5711-3 | ESTM | Ba0.18 Sr0.11 Co4 Sb12.09 | 400 | -115
4333 | https://doi.org/10.1007/s00339-010-5711-3 | ESTM | Ba0.18 Sr0.11 Co4 Sb12.09 | 450 | -123
4334 | https://doi.org/10.1007/s00339-010-5711-3 | ESTM | Ba0.18 Sr0.11 Co4 Sb12.09 | 500 | -130
4335 | https://doi.org/10.1007/s00339-010-5711-3 | ESTM | Ba0.18 Sr0.11 Co4 Sb12.09 | 550 | -137
4336 | https://doi.org/10.1007/s00339-010-5711-3 | ESTM | Ba0.18 Sr0.11 Co4 Sb12.09 | 600 | -144
4337 | https://doi.org/10.1007/s00339-010-5711-3 | ESTM | Ba0.18 Sr0.11 Co4 Sb12.09 | 650 | -149
4338 | https://doi.org/10.1007/s00339-010-5711-3 | ESTM | Ba0.18 Sr0.11 Co4 Sb12.09 | 700 | -154
4339 | https://doi.org/10.1007/s00339-010-5711-3 | ESTM | Ba0.18 Sr0.11 Co4 Sb12.09 | 750 | -158
4340 | https://doi.org/10.1007/s00339-010-5711-3 | ESTM | Ba0.18 Sr0.11 Co4 Sb12.09 | 800 | -161
4341 | https://doi.org/10.1007/s00339-010-5711-3 | ESTM | Ba0.18 Sr0.11 Co4 Sb12.09 | 850 | -166
4342 | https://doi.org/10.1007/s00339-010-5711-3 | ESTM | Sr0.16 Yb0.03 Co4 Sb11.82 | 300 | -116
4343 | https://doi.org/10.1007/s00339-010-5711-3 | ESTM | Sr0.16 Yb0.03 Co4 Sb11.82 | 350 | -126
4344 | https://doi.org/10.1007/s00339-010-5711-3 | ESTM | Sr0.16 Yb0.03 Co4 Sb11.82 | 400 | -136
4345 | https://doi.org/10.1007/s00339-010-5711-3 | ESTM | Sr0.16 Yb0.03 Co4 Sb11.82 | 450 | -145
4346 | https://doi.org/10.1007/s00339-010-5711-3 | ESTM | Sr0.16 Yb0.03 Co4 Sb11.82 | 500 | -154
4347 | https://doi.org/10.1007/s00339-010-5711-3 | ESTM | Sr0.16 Yb0.03 Co4 Sb11.82 | 550 | -161
4348 | https://doi.org/10.1007/s00339-010-5711-3 | ESTM | Sr0.16 Yb0.03 Co4 Sb11.82 | 600 | -168
4349 | https://doi.org/10.1007/s00339-010-5711-3 | ESTM | Sr0.16 Yb0.03 Co4 Sb11.82 | 650 | -175
4350 | https://doi.org/10.1007/s00339-010-5711-3 | ESTM | Sr0.16 Yb0.03 Co4 Sb11.82 | 700 | -180
4351 | https://doi.org/10.1007/s00339-010-5711-3 | ESTM | Sr0.16 Yb0.03 Co4 Sb11.82 | 750 | -184
4352 | https://doi.org/10.1007/s00339-010-5711-3 | ESTM | Sr0.16 Yb0.03 Co4 Sb11.82 | 800 | -188
4353 | https://doi.org/10.1007/s00339-010-5711-3 | ESTM | Sr0.16 Yb0.03 Co4 Sb11.82 | 850 | -189
4354 | https://doi.org/10.1007/s00339-010-5711-3 | ESTM | Sr0.21 Co4 Sb12.25 | 300 | -126
4355 | https://doi.org/10.1007/s00339-010-5711-3 | ESTM | Sr0.21 Co4 Sb12.25 | 350 | -136
4356 | https://doi.org/10.1007/s00339-010-5711-3 | ESTM | Sr0.21 Co4 Sb12.25 | 400 | -147
4357 | https://doi.org/10.1007/s00339-010-5711-3 | ESTM | Sr0.21 Co4 Sb12.25 | 450 | -156
4358 | https://doi.org/10.1007/s00339-010-5711-3 | ESTM | Sr0.21 Co4 Sb12.25 | 500 | -162
4359 | https://doi.org/10.1007/s00339-010-5711-3 | ESTM | Sr0.21 Co4 Sb12.25 | 550 | -170
4360 | https://doi.org/10.1007/s00339-010-5711-3 | ESTM | Sr0.21 Co4 Sb12.25 | 600 | -176
4361 | https://doi.org/10.1007/s00339-010-5711-3 | ESTM | Sr0.21 Co4 Sb12.25 | 650 | -184
4362 | https://doi.org/10.1007/s00339-010-5711-3 | ESTM | Sr0.21 Co4 Sb12.25 | 700 | -188
4363 | https://doi.org/10.1007/s00339-010-5711-3 | ESTM | Sr0.21 Co4 Sb12.25 | 750 | -192
4364 | https://doi.org/10.1007/s00339-010-5711-3 | ESTM | Sr0.21 Co4 Sb12.25 | 800 | -193
4365 | https://doi.org/10.1007/s00339-010-5711-3 | ESTM | Sr0.21 Co4 Sb12.25 | 850 | -193
4366 | https://doi.org/10.1007/s00339-010-5711-3 | ESTM | Sr0.21 Yb0.03 Co4 Sb12.12 | 300 | -109
4367 | https://doi.org/10.1007/s00339-010-5711-3 | ESTM | Sr0.21 Yb0.03 Co4 Sb12.12 | 350 | -119
4368 | https://doi.org/10.1007/s00339-010-5711-3 | ESTM | Sr0.21 Yb0.03 Co4 Sb12.12 | 400 | -127
4369 | https://doi.org/10.1007/s00339-010-5711-3 | ESTM | Sr0.21 Yb0.03 Co4 Sb12.12 | 450 | -136
4370 | https://doi.org/10.1007/s00339-010-5711-3 | ESTM | Sr0.21 Yb0.03 Co4 Sb12.12 | 500 | -146
4371 | https://doi.org/10.1007/s00339-010-5711-3 | ESTM | Sr0.21 Yb0.03 Co4 Sb12.12 | 550 | -153
4372 | https://doi.org/10.1007/s00339-010-5711-3 | ESTM | Sr0.21 Yb0.03 Co4 Sb12.12 | 600 | -158
4373 | https://doi.org/10.1007/s00339-010-5711-3 | ESTM | Sr0.21 Yb0.03 Co4 Sb12.12 | 650 | -163
4374 | https://doi.org/10.1007/s00339-010-5711-3 | ESTM | Sr0.21 Yb0.03 Co4 Sb12.12 | 700 | -170
4375 | https://doi.org/10.1007/s00339-010-5711-3 | ESTM | Sr0.21 Yb0.03 Co4 Sb12.12 | 750 | -175
4376 | https://doi.org/10.1007/s00339-010-5711-3 | ESTM | Sr0.21 Yb0.03 Co4 Sb12.12 | 800 | -177
4377 | https://doi.org/10.1007/s00339-010-5711-3 | ESTM | Sr0.21 Yb0.03 Co4 Sb12.12 | 850 | -183
4379 | https://doi.org/10.1007/s11664-010-1149-9 | ESTM | Ca1 Yb13 Mn1 Sb11 | 573 | 109
4381 | https://doi.org/10.1007/s11664-010-1149-9 | ESTM | Ca1 Yb13 Mn1 Sb11 | 973 | 176.7
4382 | https://doi.org/10.1007/s11664-010-1149-9 | ESTM | Ca1 Yb13 Mn1 Sb11 | 1163 | 194.1
4383 | https://doi.org/10.1007/s11664-010-1149-9 | ESTM | Yb14 Mn1 Sb11 | 325 | 53
4384 | https://doi.org/10.1007/s11664-010-1149-9 | ESTM | Yb14 Mn1 Sb11 | 525 | 84
4385 | https://doi.org/10.1007/s11664-010-1149-9 | ESTM | Yb14 Mn1 Sb11 | 725 | 118
4386 | https://doi.org/10.1007/s11664-010-1149-9 | ESTM | Yb14 Mn1 Sb11 | 925 | 151
4387 | https://doi.org/10.1007/s11664-010-1149-9 | ESTM | Yb14 Mn1 Sb11 | 1125 | 178
4392 | https://doi.org/10.1016/j.jallcom.2010.04.055 | ESTM | Ca3 Ti0.3 Co3.7 O9 | 300 | 178.2
4393 | https://doi.org/10.1016/j.jallcom.2010.04.055 | ESTM | Ca3 Ti0.3 Co3.7 O9 | 500 | 217
4394 | https://doi.org/10.1016/j.jallcom.2010.04.055 | ESTM | Ca3 Ti0.3 Co3.7 O9 | 700 | 248
4395 | https://doi.org/10.1016/j.jallcom.2010.04.055 | ESTM | Ca3 Ti0.3 Co3.7 O9 | 900 | 276.3
4396 | https://doi.org/10.1016/j.jallcom.2010.04.055 | ESTM | Ca3 Ti0.3 Co3.7 O9 | 1000 | 281
4397 | https://doi.org/10.1016/j.jallcom.2010.04.055 | ESTM | Ca3 Ti0.2 Co3.8 O9 | 300 | 149
4398 | https://doi.org/10.1016/j.jallcom.2010.04.055 | ESTM | Ca3 Ti0.2 Co3.8 O9 | 500 | 169
4399 | https://doi.org/10.1016/j.jallcom.2010.04.055 | ESTM | Ca3 Ti0.2 Co3.8 O9 | 700 | 203.46
4400 | https://doi.org/10.1016/j.jallcom.2010.04.055 | ESTM | Ca3 Ti0.2 Co3.8 O9 | 900 | 224
4401 | https://doi.org/10.1016/j.jallcom.2010.04.055 | ESTM | Ca3 Ti0.2 Co3.8 O9 | 1000 | 239.4
4402 | https://doi.org/10.1016/j.jallcom.2010.04.055 | ESTM | Ca3 Ti0.1 Co3.9 O9 | 300 | 131
4403 | https://doi.org/10.1016/j.jallcom.2010.04.055 | ESTM | Ca3 Ti0.1 Co3.9 O9 | 500 | 149.46
4404 | https://doi.org/10.1016/j.jallcom.2010.04.055 | ESTM | Ca3 Ti0.1 Co3.9 O9 | 700 | 178
4405 | https://doi.org/10.1016/j.jallcom.2010.04.055 | ESTM | Ca3 Ti0.1 Co3.9 O9 | 900 | 206
4406 | https://doi.org/10.1016/j.jallcom.2010.04.055 | ESTM | Ca3 Ti0.1 Co3.9 O9 | 1000 | 213.6
4408 | https://doi.org/10.1016/j.jallcom.2010.04.055 | ESTM | Ca3 Co4 O9 | 500 | 136.4
4410 | https://doi.org/10.1016/j.jallcom.2010.04.055 | ESTM | Ca3 Co4 O9 | 900 | 190.7
4412 | https://doi.org/10.1021/acs.jpcc.6b09379 | ESTM | Cu3 Ge0.15 Sb0.85 S4 | 300 | 114.4
4413 | https://doi.org/10.1021/acs.jpcc.6b09379 | ESTM | Cu3 Ge0.15 Sb0.85 S4 | 373 | 137.78
4414 | https://doi.org/10.1021/acs.jpcc.6b09379 | ESTM | Cu3 Ge0.15 Sb0.85 S4 | 473 | 163
4415 | https://doi.org/10.1021/acs.jpcc.6b09379 | ESTM | Cu3 Ge0.15 Sb0.85 S4 | 573 | 184.3
4416 | https://doi.org/10.1021/acs.jpcc.6b09379 | ESTM | Cu3 Ge0.075 Sb0.925 S4 | 300 | 175
4417 | https://doi.org/10.1021/acs.jpcc.6b09379 | ESTM | Cu3 Ge0.075 Sb0.925 S4 | 373 | 197.7
4418 | https://doi.org/10.1021/acs.jpcc.6b09379 | ESTM | Cu3 Ge0.075 Sb0.925 S4 | 473 | 225.5
4419 | https://doi.org/10.1021/acs.jpcc.6b09379 | ESTM | Cu3 Ge0.075 Sb0.925 S4 | 573 | 247.78
4420 | https://doi.org/10.1021/acs.jpcc.6b09379 | ESTM | Cu3 Ge0.05 Sb0.95 S4 | 300 | 207.78
4421 | https://doi.org/10.1021/acs.jpcc.6b09379 | ESTM | Cu3 Ge0.05 Sb0.95 S4 | 373 | 234
4422 | https://doi.org/10.1021/acs.jpcc.6b09379 | ESTM | Cu3 Ge0.05 Sb0.95 S4 | 473 | 268.3
4423 | https://doi.org/10.1021/acs.jpcc.6b09379 | ESTM | Cu3 Ge0.05 Sb0.95 S4 | 573 | 286.7
4424 | https://doi.org/10.1021/acs.jpcc.6b09379 | ESTM | Cu3 Ge0.025 Sb0.975 S4 | 300 | 287
4425 | https://doi.org/10.1021/acs.jpcc.6b09379 | ESTM | Cu3 Ge0.025 Sb0.975 S4 | 373 | 308
4426 | https://doi.org/10.1021/acs.jpcc.6b09379 | ESTM | Cu3 Ge0.025 Sb0.975 S4 | 473 | 329.1
4427 | https://doi.org/10.1021/acs.jpcc.6b09379 | ESTM | Cu3 Ge0.025 Sb0.975 S4 | 573 | 349.45
4428 | https://doi.org/10.1021/acs.jpcc.6b09379 | ESTM | Cu3 Ge0.0125 Sb0.9875 S4 | 300 | 351.65
4429 | https://doi.org/10.1021/acs.jpcc.6b09379 | ESTM | Cu3 Ge0.0125 Sb0.9875 S4 | 373 | 381.2
4430 | https://doi.org/10.1021/acs.jpcc.6b09379 | ESTM | Cu3 Ge0.0125 Sb0.9875 S4 | 473 | 404.4
4431 | https://doi.org/10.1021/acs.jpcc.6b09379 | ESTM | Cu3 Ge0.0125 Sb0.9875 S4 | 573 | 424.3
4432 | https://doi.org/10.1021/acs.jpcc.6b09379 | ESTM | Cu3 Ge0.1 Sb0.9 S4 | 300 | 150
4433 | https://doi.org/10.1021/acs.jpcc.6b09379 | ESTM | Cu3 Ge0.1 Sb0.9 S4 | 373 | 172.2
4434 | https://doi.org/10.1021/acs.jpcc.6b09379 | ESTM | Cu3 Ge0.1 Sb0.9 S4 | 473 | 201.7
4435 | https://doi.org/10.1021/acs.jpcc.6b09379 | ESTM | Cu3 Ge0.1 Sb0.9 S4 | 573 | 227.3
4436 | https://doi.org/10.1021/acs.jpcc.6b09379 | ESTM | Cu3 Sb1 S4 | 300 | 670.33
4437 | https://doi.org/10.1021/acs.jpcc.6b09379 | ESTM | Cu3 Sb1 S4 | 373 | 641.76
4438 | https://doi.org/10.1021/acs.jpcc.6b09379 | ESTM | Cu3 Sb1 S4 | 473 | 603.3
4439 | https://doi.org/10.1021/acs.jpcc.6b09379 | ESTM | Cu3 Sb1 S4 | 573 | 584.6
4440 | https://doi.org/10.1021/acs.jpcc.6b10308 | ESTM | In0.08 Fe0.92 Cu1 S2 | 300 | -382
4441 | https://doi.org/10.1021/acs.jpcc.6b10308 | ESTM | In0.08 Fe0.92 Cu1 S2 | 390 | -373
4442 | https://doi.org/10.1021/acs.jpcc.6b10308 | ESTM | In0.08 Fe0.92 Cu1 S2 | 510 | -372.5
4443 | https://doi.org/10.1021/acs.jpcc.6b10308 | ESTM | In0.08 Fe0.92 Cu1 S2 | 600 | -379.2
4444 | https://doi.org/10.1021/acs.jpcc.6b10308 | ESTM | In0.04 Fe0.96 Cu1 S2 | 300 | -363.6
4445 | https://doi.org/10.1021/acs.jpcc.6b10308 | ESTM | In0.04 Fe0.96 Cu1 S2 | 390 | -357.9
4446 | https://doi.org/10.1021/acs.jpcc.6b10308 | ESTM | In0.04 Fe0.96 Cu1 S2 | 510 | -355.2
4447 | https://doi.org/10.1021/acs.jpcc.6b10308 | ESTM | In0.04 Fe0.96 Cu1 S2 | 600 | -369.05
4448 | https://doi.org/10.1021/acs.jpcc.6b10308 | ESTM | In0.02 Fe0.98 Cu1 S2 | 300 | -358.2
4449 | https://doi.org/10.1021/acs.jpcc.6b10308 | ESTM | In0.02 Fe0.98 Cu1 S2 | 390 | -348.8
4450 | https://doi.org/10.1021/acs.jpcc.6b10308 | ESTM | In0.02 Fe0.98 Cu1 S2 | 510 | -353
4451 | https://doi.org/10.1021/acs.jpcc.6b10308 | ESTM | In0.02 Fe0.98 Cu1 S2 | 600 | -369.8
4452 | https://doi.org/10.1021/acs.jpcc.6b10308 | ESTM | Fe1 Cu1 S2 | 300 | -361.6
4453 | https://doi.org/10.1021/acs.jpcc.6b10308 | ESTM | Fe1 Cu1 S2 | 390 | -359
4454 | https://doi.org/10.1021/acs.jpcc.6b10308 | ESTM | Fe1 Cu1 S2 | 510 | -361.6
4455 | https://doi.org/10.1021/acs.jpcc.6b10308 | ESTM | Fe1 Cu1 S2 | 600 | -380
4456 | https://doi.org/10.1021/acsaem.9b02004 | ESTM | Mg2 In3 Cu3 Te8 | 335 | 311.3
4457 | https://doi.org/10.1021/acsaem.9b02004 | ESTM | Mg2 In3 Cu3 Te8 | 377 | 326
4458 | https://doi.org/10.1021/acsaem.9b02004 | ESTM | Mg2 In3 Cu3 Te8 | 427 | 338.3
4459 | https://doi.org/10.1021/acsaem.9b02004 | ESTM | Mg2 In3 Cu3 Te8 | 473 | 334.2
4460 | https://doi.org/10.1021/acsaem.9b02004 | ESTM | Mg2 In3 Cu3 Te8 | 523 | 310.4
4461 | https://doi.org/10.1021/acsaem.9b02004 | ESTM | Mg2 In3 Cu3 Te8 | 572 | 290.7
4462 | https://doi.org/10.1021/acsaem.9b02004 | ESTM | Mg2 In3 Cu3 Te8 | 620 | 283
4463 | https://doi.org/10.1021/acsaem.9b02004 | ESTM | Mg2 In3 Cu3 Te8 | 668 | 279.3
4464 | https://doi.org/10.1021/acsaem.9b02004 | ESTM | Mg2 In3 Cu3 Te8 | 720 | 276
4465 | https://doi.org/10.1021/acsaem.9b02004 | ESTM | Mg2 In3 Cu3 Te8 | 770 | 267
4467 | https://doi.org/10.1021/cm502570b | ESTM | Zn1 Cu10.5 Ni0.5 Sb4 S13 | 323 | 168.2
4468 | https://doi.org/10.1021/cm502570b | ESTM | Zn1 Cu10.5 Ni0.5 Sb4 S13 | 420 | 188
4469 | https://doi.org/10.1021/cm502570b | ESTM | Zn1 Cu10.5 Ni0.5 Sb4 S13 | 517 | 205.4
4470 | https://doi.org/10.1021/cm502570b | ESTM | Zn1 Cu10.5 Ni0.5 Sb4 S13 | 617 | 221
4471 | https://doi.org/10.1021/cm502570b | ESTM | Zn1 Cu10.5 Ni0.5 Sb4 S13 | 715 | 234.3
4472 | https://doi.org/10.1021/cm502570b | ESTM | Zn0.2 Cu10.5 Ni1.3 Sb4 S13 | 517 | 177
4473 | https://doi.org/10.1021/cm502570b | ESTM | Zn0.2 Cu10.5 Ni1.3 Sb4 S13 | 617 | 186.1
4474 | https://doi.org/10.1021/cm502570b | ESTM | Zn0.2 Cu10.5 Ni1.3 Sb4 S13 | 715 | 200.7
4475 | https://doi.org/10.1021/cm502570b | ESTM | Cu10.5 Ni1.5 Sb4 S13 | 323 | 136.4
4476 | https://doi.org/10.1021/cm502570b | ESTM | Cu10.5 Ni1.5 Sb4 S13 | 420 | 157
4477 | https://doi.org/10.1021/cm502570b | ESTM | Cu10.5 Ni1.5 Sb4 S13 | 517 | 172.6
4478 | https://doi.org/10.1021/cm502570b | ESTM | Cu10.5 Ni1.5 Sb4 S13 | 617 | 181
4479 | https://doi.org/10.1021/cm502570b | ESTM | Cu10.5 Ni1.5 Sb4 S13 | 715 | 194.2
4480 | https://doi.org/10.1021/cm502570b | ESTM | Zn0.5 Cu10.5 Ni1 Sb4 S13 | 323 | 160
4481 | https://doi.org/10.1021/cm502570b | ESTM | Zn0.5 Cu10.5 Ni1 Sb4 S13 | 420 | 176
4482 | https://doi.org/10.1021/cm502570b | ESTM | Zn0.5 Cu10.5 Ni1 Sb4 S13 | 517 | 190.6
4483 | https://doi.org/10.1021/cm502570b | ESTM | Zn0.5 Cu10.5 Ni1 Sb4 S13 | 715 | 214.7
4484 | https://doi.org/10.1021/cm504059t | ESTM | Ca14 Mg1 Sb11 | 400 | 121.43
4485 | https://doi.org/10.1021/cm504059t | ESTM | Ca14 Mg1 Sb11 | 600 | 130
4486 | https://doi.org/10.1021/cm504059t | ESTM | Ca14 Mg1 Sb11 | 700 | 139.4
4487 | https://doi.org/10.1021/cm504059t | ESTM | Ca14 Mg1 Sb11 | 800 | 150
4488 | https://doi.org/10.1021/cm504059t | ESTM | Ca14 Mg1 Sb11 | 900 | 160.37
4489 | https://doi.org/10.1021/cm504059t | ESTM | Ca14 Mg1 Sb11 | 1000 | 171.8
4490 | https://doi.org/10.1021/cm504059t | ESTM | Ca14 Mg1 Sb11 | 1083 | 182
4492 | https://doi.org/10.1021/cm504059t | ESTM | Yb14 Mg1 Sb11 | 400 | 81.5
4493 | https://doi.org/10.1021/cm504059t | ESTM | Yb14 Mg1 Sb11 | 500 | 106.4
4494 | https://doi.org/10.1021/cm504059t | ESTM | Yb14 Mg1 Sb11 | 600 | 131.7
4495 | https://doi.org/10.1021/cm504059t | ESTM | Yb14 Mg1 Sb11 | 700 | 157.4
4496 | https://doi.org/10.1021/cm504059t | ESTM | Yb14 Mg1 Sb11 | 800 | 182.26
4497 | https://doi.org/10.1021/cm504059t | ESTM | Yb14 Mg1 Sb11 | 900 | 205.07
4498 | https://doi.org/10.1021/cm504059t | ESTM | Yb14 Mg1 Sb11 | 1000 | 224
4499 | https://doi.org/10.1021/cm504059t | ESTM | Yb14 Mg1 Sb11 | 1083 | 237
4500 | https://doi.org/10.1021/ja312474n | ESTM | Nb0.04 Ag0.96 Bi1 Se2 | 296 | -85
4501 | https://doi.org/10.1021/ja312474n | ESTM | Nb0.04 Ag0.96 Bi1 Se2 | 375 | -98
4502 | https://doi.org/10.1021/ja312474n | ESTM | Nb0.02 Ag0.98 Bi1 Se2 | 296 | -121.4
4503 | https://doi.org/10.1021/ja312474n | ESTM | Nb0.02 Ag0.98 Bi1 Se2 | 375 | -138
4504 | https://doi.org/10.1021/ja312474n | ESTM | Nb0.02 Ag0.98 Bi1 Se2 | 425 | -150
4505 | https://doi.org/10.1021/ja312474n | ESTM | Nb0.02 Ag0.98 Bi1 Se2 | 478 | -164.7
4506 | https://doi.org/10.1021/ja312474n | ESTM | Nb0.02 Ag0.98 Bi1 Se2 | 528 | -189.2
4507 | https://doi.org/10.1021/ja312474n | ESTM | Nb0.02 Ag0.98 Bi1 Se2 | 577 | -223.7
4508 | https://doi.org/10.1021/ja312474n | ESTM | Nb0.02 Ag0.98 Bi1 Se2 | 625 | -225
4509 | https://doi.org/10.1021/ja312474n | ESTM | Nb0.02 Ag0.98 Bi1 Se2 | 675 | -242.4
4510 | https://doi.org/10.1021/ja312474n | ESTM | Ag1 Bi1 Se2 | 296 | -154
4511 | https://doi.org/10.1021/ja312474n | ESTM | Ag1 Bi1 Se2 | 375 | -166
4512 | https://doi.org/10.1021/ja312474n | ESTM | Ag1 Bi1 Se2 | 478 | -188
4513 | https://doi.org/10.1021/ja312474n | ESTM | Ag1 Bi1 Se2 | 425 | -177.3
4514 | https://doi.org/10.1021/ja312474n | ESTM | Ag1 Bi1 Se2 | 528 | -213.7
4515 | https://doi.org/10.1021/ja312474n | ESTM | Ag1 Bi1 Se2 | 577 | -239
4516 | https://doi.org/10.1021/ja312474n | ESTM | Ag1 Bi1 Se2 | 625 | -236
4517 | https://doi.org/10.1021/ja312474n | ESTM | Ag1 Bi1 Se2 | 675 | -251
4518 | https://doi.org/10.1038/ncomms9144 | ESTM | Hf0.14 Nb0.86 Fe1 Sb1 | 300 | 84.47
4519 | https://doi.org/10.1038/ncomms9144 | ESTM | Hf0.14 Nb0.86 Fe1 Sb1 | 400 | 102.9
4520 | https://doi.org/10.1038/ncomms9144 | ESTM | Hf0.14 Nb0.86 Fe1 Sb1 | 500 | 124.5
4521 | https://doi.org/10.1038/ncomms9144 | ESTM | Hf0.14 Nb0.86 Fe1 Sb1 | 600 | 145.63
4522 | https://doi.org/10.1038/ncomms9144 | ESTM | Hf0.14 Nb0.86 Fe1 Sb1 | 700 | 165
4523 | https://doi.org/10.1038/ncomms9144 | ESTM | Hf0.14 Nb0.86 Fe1 Sb1 | 800 | 181.6
4524 | https://doi.org/10.1038/ncomms9144 | ESTM | Hf0.14 Nb0.86 Fe1 Sb1 | 900 | 195.3
4525 | https://doi.org/10.1038/ncomms9144 | ESTM | Hf0.14 Nb0.86 Fe1 Sb1 | 1000 | 208.5
4526 | https://doi.org/10.1038/ncomms9144 | ESTM | Hf0.14 Nb0.86 Fe1 Sb1 | 1100 | 220
4527 | https://doi.org/10.1038/ncomms9144 | ESTM | Hf0.14 Nb0.86 Fe1 Sb1 | 1200 | 230.58
4528 | https://doi.org/10.1038/ncomms9144 | ESTM | Zr0.14 Nb0.86 Fe1 Sb1 | 400 | 117.96
4529 | https://doi.org/10.1038/ncomms9144 | ESTM | Zr0.14 Nb0.86 Fe1 Sb1 | 500 | 139.08
4530 | https://doi.org/10.1038/ncomms9144 | ESTM | Hf0.12 Nb0.88 Fe1 Sb1 | 300 | 93.72
4531 | https://doi.org/10.1038/ncomms9144 | ESTM | Hf0.12 Nb0.88 Fe1 Sb1 | 400 | 115.7
4532 | https://doi.org/10.1038/ncomms9144 | ESTM | Hf0.12 Nb0.88 Fe1 Sb1 | 500 | 138
4533 | https://doi.org/10.1038/ncomms9144 | ESTM | Hf0.12 Nb0.88 Fe1 Sb1 | 600 | 159.7
4534 | https://doi.org/10.1038/ncomms9144 | ESTM | Hf0.12 Nb0.88 Fe1 Sb1 | 700 | 179.7
4535 | https://doi.org/10.1038/ncomms9144 | ESTM | Hf0.12 Nb0.88 Fe1 Sb1 | 800 | 195.63
4536 | https://doi.org/10.1038/ncomms9144 | ESTM | Hf0.12 Nb0.88 Fe1 Sb1 | 900 | 210.44
4537 | https://doi.org/10.1038/ncomms9144 | ESTM | Hf0.12 Nb0.88 Fe1 Sb1 | 1000 | 223.3
4538 | https://doi.org/10.1038/ncomms9144 | ESTM | Hf0.12 Nb0.88 Fe1 Sb1 | 1100 | 235.44
4539 | https://doi.org/10.1038/ncomms9144 | ESTM | Hf0.12 Nb0.88 Fe1 Sb1 | 1200 | 246.1
4540 | https://doi.org/10.1038/ncomms9144 | ESTM | Hf0.08 Nb0.92 Fe1 Sb1 | 300 | 116.26
4541 | https://doi.org/10.1038/ncomms9144 | ESTM | Hf0.08 Nb0.92 Fe1 Sb1 | 400 | 145.4
4542 | https://doi.org/10.1038/ncomms9144 | ESTM | Hf0.08 Nb0.92 Fe1 Sb1 | 500 | 167
4543 | https://doi.org/10.1038/ncomms9144 | ESTM | Hf0.08 Nb0.92 Fe1 Sb1 | 600 | 187.4
4544 | https://doi.org/10.1038/ncomms9144 | ESTM | Hf0.08 Nb0.92 Fe1 Sb1 | 700 | 205.4
4545 | https://doi.org/10.1038/ncomms9144 | ESTM | Zr0.08 Nb0.92 Fe1 Sb1 | 300 | 122.816
4546 | https://doi.org/10.1038/ncomms9144 | ESTM | Zr0.08 Nb0.92 Fe1 Sb1 | 500 | 174.5
4547 | https://doi.org/10.1038/ncomms9144 | ESTM | Zr0.08 Nb0.92 Fe1 Sb1 | 900 | 246.6
4548 | https://doi.org/10.1038/ncomms9144 | ESTM | Zr0.08 Nb0.92 Fe1 Sb1 | 1100 | 270.63
4549 | https://doi.org/10.1038/ncomms9144 | ESTM | Zr0.08 Nb0.92 Fe1 Sb1 | 1000 | 258.74
4550 | https://doi.org/10.1038/ncomms9144 | ESTM | Hf0.1 Nb0.9 Fe1 Sb1 | 400 | 130.1
4551 | https://doi.org/10.1038/ncomms9144 | ESTM | Hf0.1 Nb0.9 Fe1 Sb1 | 500 | 153.4
4552 | https://doi.org/10.1038/ncomms9144 | ESTM | Zr0.1 Nb0.9 Fe1 Sb1 | 300 | 107.524
4553 | https://doi.org/10.1038/ncomms9144 | ESTM | Zr0.1 Nb0.9 Fe1 Sb1 | 400 | 134.7
4554 | https://doi.org/10.1038/ncomms9144 | ESTM | Zr0.1 Nb0.9 Fe1 Sb1 | 500 | 157.5
4555 | https://doi.org/10.1038/ncomms9144 | ESTM | Zr0.1 Nb0.9 Fe1 Sb1 | 600 | 176
4556 | https://doi.org/10.1038/ncomms9144 | ESTM | Zr0.1 Nb0.9 Fe1 Sb1 | 700 | 193
4557 | https://doi.org/10.1038/ncomms9144 | ESTM | Zr0.1 Nb0.9 Fe1 Sb1 | 800 | 209.3
4558 | https://doi.org/10.1038/ncomms9144 | ESTM | Zr0.1 Nb0.9 Fe1 Sb1 | 900 | 225.3
4559 | https://doi.org/10.1038/ncomms9144 | ESTM | Zr0.1 Nb0.9 Fe1 Sb1 | 1000 | 238.2
4560 | https://doi.org/10.1038/srep32501 | ESTM | Zn0.2 Cu2 Sn0.8 S3 | 323 | 44
4561 | https://doi.org/10.1038/srep32501 | ESTM | Zn0.2 Cu2 Sn0.8 S3 | 423 | 61
4562 | https://doi.org/10.1038/srep32501 | ESTM | Zn0.2 Cu2 Sn0.8 S3 | 523 | 78
4563 | https://doi.org/10.1038/srep32501 | ESTM | Zn0.2 Cu2 Sn0.8 S3 | 623 | 95.4
4564 | https://doi.org/10.1038/srep32501 | ESTM | Zn0.2 Cu2 Sn0.8 S3 | 723 | 117.47
4565 | https://doi.org/10.1038/srep32501 | ESTM | Zn0.05 Cu2 Sn0.95 S3 | 323 | 98.5
4566 | https://doi.org/10.1038/srep32501 | ESTM | Zn0.05 Cu2 Sn0.95 S3 | 423 | 125
4567 | https://doi.org/10.1038/srep32501 | ESTM | Zn0.05 Cu2 Sn0.95 S3 | 523 | 151
4568 | https://doi.org/10.1038/srep32501 | ESTM | Zn0.05 Cu2 Sn0.95 S3 | 623 | 173
4569 | https://doi.org/10.1038/srep32501 | ESTM | Zn0.05 Cu2 Sn0.95 S3 | 723 | 196
4570 | https://doi.org/10.1038/srep32501 | ESTM | Zn0.1 Cu2 Sn0.9 S3 | 323 | 70.7
4571 | https://doi.org/10.1038/srep32501 | ESTM | Zn0.1 Cu2 Sn0.9 S3 | 423 | 92.7
4572 | https://doi.org/10.1038/srep32501 | ESTM | Zn0.1 Cu2 Sn0.9 S3 | 523 | 107.3
4573 | https://doi.org/10.1038/srep32501 | ESTM | Zn0.1 Cu2 Sn0.9 S3 | 623 | 125
4574 | https://doi.org/10.1038/srep32501 | ESTM | Zn0.1 Cu2 Sn0.9 S3 | 723 | 148.2
4575 | https://doi.org/10.1038/srep32501 | ESTM | Cu2 Sn1 S3 | 323 | 283
4576 | https://doi.org/10.1038/srep32501 | ESTM | Cu2 Sn1 S3 | 423 | 340
4577 | https://doi.org/10.1038/srep32501 | ESTM | Cu2 Sn1 S3 | 523 | 390
4578 | https://doi.org/10.1038/srep32501 | ESTM | Cu2 Sn1 S3 | 623 | 423
4579 | https://doi.org/10.1038/srep32501 | ESTM | Cu2 Sn1 S3 | 723 | 411
4580 | https://doi.org/10.1039/B916346H | ESTM | Eu1 Zn1 Cd1 Sb2 | 300 | 172.5
4581 | https://doi.org/10.1039/B916346H | ESTM | Eu1 Zn1 Cd1 Sb2 | 350 | 189
4582 | https://doi.org/10.1039/B916346H | ESTM | Eu1 Zn1 Cd1 Sb2 | 400 | 204
4583 | https://doi.org/10.1039/B916346H | ESTM | Eu1 Zn1 Cd1 Sb2 | 450 | 217
4584 | https://doi.org/10.1039/B916346H | ESTM | Eu1 Zn1 Cd1 Sb2 | 500 | 228
4585 | https://doi.org/10.1039/B916346H | ESTM | Eu1 Zn1 Cd1 Sb2 | 550 | 236
4586 | https://doi.org/10.1039/B916346H | ESTM | Eu1 Zn1 Cd1 Sb2 | 600 | 244
4587 | https://doi.org/10.1039/B916346H | ESTM | Eu1 Zn1 Cd1 Sb2 | 650 | 250
4588 | https://doi.org/10.1039/B916346H | ESTM | Eu1 Zn1.4 Cd0.6 Sb2 | 300 | 148
4589 | https://doi.org/10.1039/B916346H | ESTM | Eu1 Zn1.4 Cd0.6 Sb2 | 350 | 163
4590 | https://doi.org/10.1039/B916346H | ESTM | Eu1 Zn1.4 Cd0.6 Sb2 | 400 | 176
4591 | https://doi.org/10.1039/B916346H | ESTM | Eu1 Zn1.4 Cd0.6 Sb2 | 450 | 187.6
4592 | https://doi.org/10.1039/B916346H | ESTM | Eu1 Zn1.4 Cd0.6 Sb2 | 500 | 198.46
4593 | https://doi.org/10.1039/B916346H | ESTM | Eu1 Zn1.4 Cd0.6 Sb2 | 550 | 207.6
4594 | https://doi.org/10.1039/B916346H | ESTM | Eu1 Zn1.4 Cd0.6 Sb2 | 600 | 214.8
4595 | https://doi.org/10.1039/B916346H | ESTM | Eu1 Zn1.4 Cd0.6 Sb2 | 650 | 221
4596 | https://doi.org/10.1039/B916346H | ESTM | Eu1 Zn1.8 Cd0.2 Sb2 | 300 | 125
4597 | https://doi.org/10.1039/B916346H | ESTM | Eu1 Zn1.8 Cd0.2 Sb2 | 350 | 138
4598 | https://doi.org/10.1039/B916346H | ESTM | Eu1 Zn1.8 Cd0.2 Sb2 | 400 | 150.5
4599 | https://doi.org/10.1039/B916346H | ESTM | Eu1 Zn1.8 Cd0.2 Sb2 | 450 | 161.5
4600 | https://doi.org/10.1039/B916346H | ESTM | Eu1 Zn1.8 Cd0.2 Sb2 | 500 | 172.5
4601 | https://doi.org/10.1039/B916346H | ESTM | Eu1 Zn1.8 Cd0.2 Sb2 | 550 | 181.48
4602 | https://doi.org/10.1039/B916346H | ESTM | Eu1 Zn1.8 Cd0.2 Sb2 | 600 | 190
4603 | https://doi.org/10.1039/B916346H | ESTM | Eu1 Zn1.8 Cd0.2 Sb2 | 650 | 198
4604 | https://doi.org/10.1039/B916346H | ESTM | Eu1 Cd2 Sb2 | 300 | 227.2
4605 | https://doi.org/10.1039/B916346H | ESTM | Eu1 Cd2 Sb2 | 350 | 246
4606 | https://doi.org/10.1039/B916346H | ESTM | Eu1 Cd2 Sb2 | 400 | 267
4607 | https://doi.org/10.1039/B916346H | ESTM | Eu1 Cd2 Sb2 | 450 | 286.4
4608 | https://doi.org/10.1039/B916346H | ESTM | Eu1 Cd2 Sb2 | 500 | 301
4609 | https://doi.org/10.1039/B916346H | ESTM | Eu1 Cd2 Sb2 | 550 | 307
4610 | https://doi.org/10.1039/B916346H | ESTM | Eu1 Cd2 Sb2 | 600 | 298.8
4611 | https://doi.org/10.1039/B916346H | ESTM | Eu1 Cd2 Sb2 | 650 | 274.4
4612 | https://doi.org/10.1039/B916346H | ESTM | Eu1 Zn2 Sb2 | 300 | 119
4613 | https://doi.org/10.1039/B916346H | ESTM | Eu1 Zn2 Sb2 | 350 | 130
4614 | https://doi.org/10.1039/B916346H | ESTM | Eu1 Zn2 Sb2 | 400 | 140.4
4615 | https://doi.org/10.1039/B916346H | ESTM | Eu1 Zn2 Sb2 | 450 | 151.5
4616 | https://doi.org/10.1039/B916346H | ESTM | Eu1 Zn2 Sb2 | 500 | 161.7
4617 | https://doi.org/10.1039/B916346H | ESTM | Eu1 Zn2 Sb2 | 550 | 170
4618 | https://doi.org/10.1039/B916346H | ESTM | Eu1 Zn2 Sb2 | 600 | 177
4619 | https://doi.org/10.1039/B916346H | ESTM | Eu1 Zn2 Sb2 | 650 | 181.2
4620 | https://doi.org/10.1039/c1jm13888j | ESTM | Ag1.9 Te1 Pb0.05 | 350 | -92.5
4621 | https://doi.org/10.1039/c1jm13888j | ESTM | Ag1.9 Te1 Pb0.05 | 450 | -117.3
4622 | https://doi.org/10.1039/c1jm13888j | ESTM | Ag1.9 Te1 Pb0.05 | 550 | -154.6
4623 | https://doi.org/10.1039/c1jm13888j | ESTM | Ag1.9 Te1 Pb0.05 | 650 | -198
4624 | https://doi.org/10.1039/c1jm13888j | ESTM | Ag1.9 Te1 Pb0.05 | 600 | -175.2
4625 | https://doi.org/10.1039/c1jm13888j | ESTM | Ag1.8 Te1 Pb0.1 | 300 | -92.04
4626 | https://doi.org/10.1039/c1jm13888j | ESTM | Ag1.8 Te1 Pb0.1 | 350 | -95
4627 | https://doi.org/10.1039/c1jm13888j | ESTM | Ag1.8 Te1 Pb0.1 | 450 | -120.3
4628 | https://doi.org/10.1039/c1jm13888j | ESTM | Ag1.8 Te1 Pb0.1 | 550 | -159.4
4629 | https://doi.org/10.1039/c1jm13888j | ESTM | Ag1.8 Te1 Pb0.1 | 600 | -181.55
4632 | https://doi.org/10.1039/c1jm13888j | ESTM | Ag1.7 Te1 Pb0.15 | 450 | -140.6
4633 | https://doi.org/10.1039/c1jm13888j | ESTM | Ag1.7 Te1 Pb0.15 | 500 | -160.5
4634 | https://doi.org/10.1039/c1jm13888j | ESTM | Ag1.7 Te1 Pb0.15 | 650 | -214.4
4635 | https://doi.org/10.1039/c1jm13888j | ESTM | Ag1.7 Te1 Pb0.15 | 550 | -174.7
4636 | https://doi.org/10.1039/c1jm13888j | ESTM | Ag1.7 Te1 Pb0.15 | 600 | -191.2
4637 | https://doi.org/10.1039/c1jm13888j | ESTM | Ag2 Te1 | 500 | -117.74
4638 | https://doi.org/10.1039/c1jm13888j | ESTM | Ag2 Te1 | 550 | -119.7
4639 | https://doi.org/10.1039/c1jm13888j | ESTM | Ag2 Te1 | 600 | -123.2
4640 | https://doi.org/10.1039/c1jm13888j | ESTM | Ag2 Te1 | 650 | -124.7
4641 | https://doi.org/10.1039/c2ee21274a | ESTM | Cu1 Bi1 Se1 O1 | 773 | 307
4642 | https://doi.org/10.1039/c2ee21554c | ESTM | Hf0.5 Ti0.5 Co1 Sn0.2 Sb0.8 | 305 | 178.8
4643 | https://doi.org/10.1039/c2ee21554c | ESTM | Hf0.5 Ti0.5 Co1 Sn0.2 Sb0.8 | 377 | 194.4
4644 | https://doi.org/10.1039/c2ee21554c | ESTM | Hf0.5 Ti0.5 Co1 Sn0.2 Sb0.8 | 473 | 212.45
4645 | https://doi.org/10.1039/c2ee21554c | ESTM | Hf0.5 Ti0.5 Co1 Sn0.2 Sb0.8 | 574.6 | 225.67
4646 | https://doi.org/10.1039/c2ee21554c | ESTM | Hf0.5 Ti0.5 Co1 Sn0.2 Sb0.8 | 676 | 236.7
4647 | https://doi.org/10.1039/c2ee21554c | ESTM | Hf0.5 Ti0.5 Co1 Sn0.2 Sb0.8 | 779 | 238.5
4648 | https://doi.org/10.1039/c2ee21554c | ESTM | Hf0.5 Ti0.5 Co1 Sn0.2 Sb0.8 | 885 | 241
4649 | https://doi.org/10.1039/c2ee21554c | ESTM | Hf0.5 Ti0.5 Co1 Sn0.2 Sb0.8 | 989 | 233.4
4650 | https://doi.org/10.1039/c2ee21554c | ESTM | Hf0.7 Ti0.3 Co1 Sn0.2 Sb0.8 | 305 | 158.8
4651 | https://doi.org/10.1039/c2ee21554c | ESTM | Hf0.7 Ti0.3 Co1 Sn0.2 Sb0.8 | 377 | 175
4652 | https://doi.org/10.1039/c2ee21554c | ESTM | Hf0.7 Ti0.3 Co1 Sn0.2 Sb0.8 | 473 | 191
4653 | https://doi.org/10.1039/c2ee21554c | ESTM | Hf0.7 Ti0.3 Co1 Sn0.2 Sb0.8 | 574.6 | 206.3
4654 | https://doi.org/10.1039/c2ee21554c | ESTM | Hf0.7 Ti0.3 Co1 Sn0.2 Sb0.8 | 676 | 215
4655 | https://doi.org/10.1039/c2ee21554c | ESTM | Hf0.7 Ti0.3 Co1 Sn0.2 Sb0.8 | 779 | 221.7
4656 | https://doi.org/10.1039/c2ee21554c | ESTM | Hf0.7 Ti0.3 Co1 Sn0.2 Sb0.8 | 885 | 232.4
4657 | https://doi.org/10.1039/c2ee21554c | ESTM | Hf0.7 Ti0.3 Co1 Sn0.2 Sb0.8 | 989 | 230
4658 | https://doi.org/10.1039/c2ee21554c | ESTM | Hf0.7 Ti0.3 Co1 Sn0.2 Sb0.8 | 1088 | 232
4659 | https://doi.org/10.1039/c2ee21554c | ESTM | Hf0.8 Ti0.2 Co1 Sn0.2 Sb0.8 | 305 | 158
4660 | https://doi.org/10.1039/c2ee21554c | ESTM | Hf0.8 Ti0.2 Co1 Sn0.2 Sb0.8 | 377 | 175
4661 | https://doi.org/10.1039/c2ee21554c | ESTM | Hf0.8 Ti0.2 Co1 Sn0.2 Sb0.8 | 480 | 192.9
4662 | https://doi.org/10.1039/c2ee21554c | ESTM | Hf0.8 Ti0.2 Co1 Sn0.2 Sb0.8 | 580 | 204.5
4663 | https://doi.org/10.1039/c2ee21554c | ESTM | Hf0.8 Ti0.2 Co1 Sn0.2 Sb0.8 | 682 | 217
4664 | https://doi.org/10.1039/c2ee21554c | ESTM | Hf0.8 Ti0.2 Co1 Sn0.2 Sb0.8 | 784 | 225.2
4665 | https://doi.org/10.1039/c2ee21554c | ESTM | Hf0.8 Ti0.2 Co1 Sn0.2 Sb0.8 | 885 | 229
4666 | https://doi.org/10.1039/c2ee21554c | ESTM | Hf0.8 Ti0.2 Co1 Sn0.2 Sb0.8 | 987 | 226.6
4667 | https://doi.org/10.1039/c2ee21554c | ESTM | Hf0.8 Ti0.2 Co1 Sn0.2 Sb0.8 | 1088 | 228
4668 | https://doi.org/10.1039/c2ee21554c | ESTM | Hf0.9 Ti0.1 Co1 Sn0.2 Sb0.8 | 305 | 141.1
4669 | https://doi.org/10.1039/c2ee21554c | ESTM | Hf0.9 Ti0.1 Co1 Sn0.2 Sb0.8 | 377 | 158.28
4670 | https://doi.org/10.1039/c2ee21554c | ESTM | Hf0.9 Ti0.1 Co1 Sn0.2 Sb0.8 | 473 | 176
4671 | https://doi.org/10.1039/c2ee21554c | ESTM | Hf0.9 Ti0.1 Co1 Sn0.2 Sb0.8 | 574.6 | 190.24
4672 | https://doi.org/10.1039/c2ee21554c | ESTM | Hf0.9 Ti0.1 Co1 Sn0.2 Sb0.8 | 676.4 | 197
4673 | https://doi.org/10.1039/c2ee21554c | ESTM | Hf0.9 Ti0.1 Co1 Sn0.2 Sb0.8 | 779 | 207.4
4674 | https://doi.org/10.1039/c2ee21554c | ESTM | Hf0.9 Ti0.1 Co1 Sn0.2 Sb0.8 | 885 | 216
4675 | https://doi.org/10.1039/c2ee21554c | ESTM | Hf0.9 Ti0.1 Co1 Sn0.2 Sb0.8 | 989 | 218
4676 | https://doi.org/10.1039/c2ee21554c | ESTM | Hf0.9 Ti0.1 Co1 Sn0.2 Sb0.8 | 1088 | 212
4677 | https://doi.org/10.1039/c2jm31324c | ESTM | Ca3 Al0.95 Zn0.05 Sb3 | 422 | 184
4678 | https://doi.org/10.1039/c2jm31324c | ESTM | Ca3 Al0.95 Zn0.05 Sb3 | 522 | 214.4
4679 | https://doi.org/10.1039/c2jm31324c | ESTM | Ca3 Al0.95 Zn0.05 Sb3 | 622 | 236.7
4680 | https://doi.org/10.1039/c2jm31324c | ESTM | Ca3 Al0.95 Zn0.05 Sb3 | 722 | 272
4681 | https://doi.org/10.1039/c2jm31324c | ESTM | Ca3 Al0.95 Zn0.05 Sb3 | 822 | 275.8
4682 | https://doi.org/10.1039/c2jm31324c | ESTM | Ca3 Al0.98 Zn0.02 Sb3 | 422 | 200
4683 | https://doi.org/10.1039/c2jm31324c | ESTM | Ca3 Al0.98 Zn0.02 Sb3 | 522 | 230.7
4684 | https://doi.org/10.1039/c2jm31324c | ESTM | Ca3 Al0.98 Zn0.02 Sb3 | 622 | 248
4685 | https://doi.org/10.1039/c2jm31324c | ESTM | Ca3 Al0.98 Zn0.02 Sb3 | 722 | 274.2
4686 | https://doi.org/10.1039/c2jm31324c | ESTM | Ca3 Al0.98 Zn0.02 Sb3 | 822 | 277.3
4687 | https://doi.org/10.1039/c2jm31324c | ESTM | Ca3 Al0.99 Zn0.01 Sb3 | 422 | 171.7
4688 | https://doi.org/10.1039/c2jm31324c | ESTM | Ca3 Al0.99 Zn0.01 Sb3 | 522 | 208
4689 | https://doi.org/10.1039/c2jm31324c | ESTM | Ca3 Al0.99 Zn0.01 Sb3 | 822 | 264
4691 | https://doi.org/10.1039/c2jm31324c | ESTM | Ca3 Al1 Sb3 | 522 | 390
4692 | https://doi.org/10.1039/c2jm31324c | ESTM | Ca3 Al1 Sb3 | 722 | 419
4693 | https://doi.org/10.1039/c2jm31324c | ESTM | Ca3 Al1 Sb3 | 822 | 390
4694 | https://doi.org/10.1039/c3dt50428j | ESTM | Ca5 Zn0.05 In1.95 Sb6 | 622 | 209
4695 | https://doi.org/10.1039/c3dt50428j | ESTM | Ca5 Zn0.05 In1.95 Sb6 | 722 | 214
4696 | https://doi.org/10.1039/c3dt50428j | ESTM | Ca5 Zn0.05 In1.95 Sb6 | 822 | 217.4
4697 | https://doi.org/10.1039/c3dt50428j | ESTM | Ca5 Zn0.05 In1.95 Sb6 | 922 | 215.73
4698 | https://doi.org/10.1039/c3dt50428j | ESTM | Ca5 Zn0.02 In1.98 Sb6 | 422 | 263.7
4699 | https://doi.org/10.1039/c3dt50428j | ESTM | Ca5 Zn0.02 In1.98 Sb6 | 522 | 287.7
4700 | https://doi.org/10.1039/c3dt50428j | ESTM | Ca5 Zn0.02 In1.98 Sb6 | 622 | 299.4
4701 | https://doi.org/10.1039/c3dt50428j | ESTM | Ca5 Zn0.02 In1.98 Sb6 | 922 | 238.55
4702 | https://doi.org/10.1039/c3dt50428j | ESTM | Ca5 Zn0.02 In1.98 Sb6 | 722 | 290
4703 | https://doi.org/10.1039/c3dt50428j | ESTM | Ca5 Zn0.02 In1.98 Sb6 | 822 | 270
4704 | https://doi.org/10.1039/c3dt50428j | ESTM | Ca5 Zn0.1 In1.9 Sb6 | 422 | 144
4705 | https://doi.org/10.1039/c3dt50428j | ESTM | Ca5 Zn0.1 In1.9 Sb6 | 522 | 162
4706 | https://doi.org/10.1039/c3dt50428j | ESTM | Ca5 Zn0.1 In1.9 Sb6 | 622 | 171
4707 | https://doi.org/10.1039/c3dt50428j | ESTM | Ca5 Zn0.1 In1.9 Sb6 | 722 | 177.7
4708 | https://doi.org/10.1039/c3dt50428j | ESTM | Ca5 In2 Sb6 | 422 | 479.5
4710 | https://doi.org/10.1039/c3dt50428j | ESTM | Ca5 In2 Sb6 | 520 | 480
4711 | https://doi.org/10.1039/c3dt50428j | ESTM | Ca5 In2 Sb6 | 620 | 422
4712 | https://doi.org/10.1039/c3ra40457a | ESTM | Mg3 Bi0.4 Sb1.6 | 332 | 142
4713 | https://doi.org/10.1039/c3ra40457a | ESTM | Mg3 Bi0.4 Sb1.6 | 470 | 211
4714 | https://doi.org/10.1039/c3ra40457a | ESTM | Mg3 Bi0.4 Sb1.6 | 750 | 186.4
4715 | https://doi.org/10.1039/c3ra40457a | ESTM | Mg3 Bi0.4 Sb1.6 | 565 | 246
4716 | https://doi.org/10.1039/c3ra40457a | ESTM | Mg3 Bi0.4 Sb1.6 | 660 | 277
4717 | https://doi.org/10.1039/c3ra40457a | ESTM | Mg3 Bi0.2 Sb1.8 | 332 | 306
4718 | https://doi.org/10.1039/c3ra40457a | ESTM | Mg3 Bi0.2 Sb1.8 | 470 | 357
4719 | https://doi.org/10.1039/c3ra40457a | ESTM | Mg3 Bi0.2 Sb1.8 | 565 | 386
4720 | https://doi.org/10.1039/c3ra40457a | ESTM | Mg3 Bi0.2 Sb1.8 | 660 | 411.4
4721 | https://doi.org/10.1039/c3ra40457a | ESTM | Mg3 Bi0.2 Sb1.8 | 750 | 409
4722 | https://doi.org/10.1039/c3ra40457a | ESTM | Mg3 Bi0.1 Sb1.9 | 332 | 278
4723 | https://doi.org/10.1039/c3ra40457a | ESTM | Mg3 Bi0.1 Sb1.9 | 470 | 340
4724 | https://doi.org/10.1039/c3ra40457a | ESTM | Mg3 Bi0.1 Sb1.9 | 565 | 364
4725 | https://doi.org/10.1039/c3ra40457a | ESTM | Mg3 Bi0.1 Sb1.9 | 660 | 393
4726 | https://doi.org/10.1039/c3ra40457a | ESTM | Mg3 Bi0.1 Sb1.9 | 750 | 366.2
4727 | https://doi.org/10.1039/c3ra40457a | ESTM | Mg3 Sb2 | 332 | 193
4728 | https://doi.org/10.1039/c3ra40457a | ESTM | Mg3 Sb2 | 470 | 261
4729 | https://doi.org/10.1039/c3ra40457a | ESTM | Mg3 Sb2 | 565 | 296
4730 | https://doi.org/10.1039/c3ra40457a | ESTM | Mg3 Sb2 | 660 | 328
4731 | https://doi.org/10.1039/c3ra40457a | ESTM | Mg3 Sb2 | 750 | 288
4732 | https://doi.org/10.1039/c3ta00844d | ESTM | Ca5 Al1.9 Zn0.1 Sb6 | 425 | 118.2
4733 | https://doi.org/10.1039/c3ta00844d | ESTM | Ca5 Al1.9 Zn0.1 Sb6 | 525 | 133.6
4734 | https://doi.org/10.1039/c3ta00844d | ESTM | Ca5 Al1.9 Zn0.1 Sb6 | 624 | 149.2
4735 | https://doi.org/10.1039/c3ta00844d | ESTM | Ca5 Al1.9 Zn0.1 Sb6 | 724 | 162.73
4736 | https://doi.org/10.1039/c3ta00844d | ESTM | Ca5 Al1.9 Zn0.1 Sb6 | 773 | 167.3
4737 | https://doi.org/10.1039/c3ta00844d | ESTM | Ca5 Zn0.3 Ga1.7 Sb6 | 425 | 70
4738 | https://doi.org/10.1039/c3ta00844d | ESTM | Ca5 Zn0.3 Ga1.7 Sb6 | 525 | 79.8
4739 | https://doi.org/10.1039/c3ta00844d | ESTM | Ca5 Zn0.3 Ga1.7 Sb6 | 624 | 91.33
4740 | https://doi.org/10.1039/c3ta00844d | ESTM | Ca5 Zn0.3 Ga1.7 Sb6 | 724 | 102.3
4741 | https://doi.org/10.1039/c3ta00844d | ESTM | Ca5 Zn0.3 Ga1.7 Sb6 | 773 | 106.8
4742 | https://doi.org/10.1039/c3ta00844d | ESTM | Ca5 Zn0.2 Ga1.8 Sb6 | 425 | 72.3
4743 | https://doi.org/10.1039/c3ta00844d | ESTM | Ca5 Zn0.2 Ga1.8 Sb6 | 525 | 85.7
4744 | https://doi.org/10.1039/c3ta00844d | ESTM | Ca5 Zn0.2 Ga1.8 Sb6 | 624 | 94.6
4745 | https://doi.org/10.1039/c3ta00844d | ESTM | Ca5 Zn0.2 Ga1.8 Sb6 | 724 | 104.62
4746 | https://doi.org/10.1039/c3ta00844d | ESTM | Ca5 Zn0.2 Ga1.8 Sb6 | 773 | 109.25
4747 | https://doi.org/10.1039/c3ta00844d | ESTM | Ca5 Zn0.05 Ga1.95 Sb6 | 425 | 138.3
4748 | https://doi.org/10.1039/c3ta00844d | ESTM | Ca5 Zn0.05 Ga1.95 Sb6 | 525 | 160.4
4749 | https://doi.org/10.1039/c3ta00844d | ESTM | Ca5 Zn0.05 Ga1.95 Sb6 | 624 | 172.8
4750 | https://doi.org/10.1039/c3ta00844d | ESTM | Ca5 Zn0.05 Ga1.95 Sb6 | 773 | 170.93
4751 | https://doi.org/10.1039/c3ta00844d | ESTM | Ca5 Zn0.05 Ga1.95 Sb6 | 724 | 175.6
4752 | https://doi.org/10.1039/c3ta00844d | ESTM | Ca5 Zn0.1 Ga1.9 Sb6 | 425 | 115
4753 | https://doi.org/10.1039/c3ta00844d | ESTM | Ca5 Zn0.1 Ga1.9 Sb6 | 525 | 133
4754 | https://doi.org/10.1039/c3ta00844d | ESTM | Ca5 Zn0.1 Ga1.9 Sb6 | 624 | 143.4
4755 | https://doi.org/10.1039/c3ta00844d | ESTM | Ca5 Zn0.1 Ga1.9 Sb6 | 724 | 151.16
4756 | https://doi.org/10.1039/c3ta00844d | ESTM | Ca5 Zn0.1 Ga1.9 Sb6 | 773 | 152.9
4758 | https://doi.org/10.1039/c3ta00844d | ESTM | Ca5 Ga2 Sb6 | 525 | 274.57
4759 | https://doi.org/10.1039/c3ta00844d | ESTM | Ca5 Ga2 Sb6 | 425 | 417.34
4760 | https://doi.org/10.1039/c3ta14532h | ESTM | Na0.015 Cu1 Bi0.985 Se1 O1 | 300 | 253.5
4761 | https://doi.org/10.1039/c3ta14532h | ESTM | Na0.015 Cu1 Bi0.985 Se1 O1 | 923 | 318
4762 | https://doi.org/10.1039/c4dt03432e | ESTM | In4 Sn0.03 Pb0.01 Se2.9 Cl0.02 | 323 | -205
4763 | https://doi.org/10.1039/c4dt03432e | ESTM | In4 Sn0.03 Pb0.01 Se2.9 Cl0.02 | 373 | -224
4764 | https://doi.org/10.1039/c4dt03432e | ESTM | In4 Sn0.03 Pb0.01 Se2.9 Cl0.02 | 473 | -229.4
4765 | https://doi.org/10.1039/c4dt03432e | ESTM | In4 Sn0.03 Pb0.01 Se2.9 Cl0.02 | 523 | -231.1
4766 | https://doi.org/10.1039/c4dt03432e | ESTM | In4 Sn0.03 Pb0.01 Se2.9 Cl0.02 | 623 | -260
4767 | https://doi.org/10.1039/c4dt03432e | ESTM | In4 Sn0.03 Pb0.01 Se2.9 Cl0.02 | 673 | -262.4
4768 | https://doi.org/10.1039/c4dt03432e | ESTM | In4 Sn0.03 Pb0.01 Se2.9 Cl0.02 | 723 | -260.12
4769 | https://doi.org/10.1039/c4dt03432e | ESTM | In4 Sn0.03 Pb0.01 Se2.9 Cl0.04 | 323 | -197.8
4770 | https://doi.org/10.1039/c4dt03432e | ESTM | In4 Sn0.03 Pb0.01 Se2.9 Cl0.04 | 623 | -259.4
4771 | https://doi.org/10.1039/c4dt03432e | ESTM | In4 Sn0.03 Pb0.01 Se2.9 Cl0.04 | 673 | -261.5
4772 | https://doi.org/10.1039/c4dt03432e | ESTM | In4 Sn0.03 Pb0.01 Se2.9 Cl0.04 | 723 | -257.6
4773 | https://doi.org/10.1039/c4dt03432e | ESTM | In4 Sn0.03 Pb0.01 Se2.9 Cl0.06 | 323 | -199.2
4774 | https://doi.org/10.1039/c4dt03432e | ESTM | In4 Sn0.03 Pb0.01 Se2.9 Cl0.06 | 373 | -219
4775 | https://doi.org/10.1039/c4dt03432e | ESTM | In4 Sn0.03 Pb0.01 Se2.9 Cl0.06 | 423 | -231
4776 | https://doi.org/10.1039/c4dt03432e | ESTM | In4 Sn0.03 Pb0.01 Se2.9 Cl0.06 | 523 | -233
4778 | https://doi.org/10.1039/c4dt03432e | ESTM | In4 Sn0.03 Pb0.01 Se2.9 Cl0.06 | 573 | -246.8
4779 | https://doi.org/10.1039/c4dt03432e | ESTM | In4 Sn0.03 Pb0.01 Se2.9 Cl0.06 | 623 | -249.5
4780 | https://doi.org/10.1039/c4dt03432e | ESTM | In4 Sn0.03 Pb0.01 Se2.9 Cl0.06 | 673 | -261.4
4781 | https://doi.org/10.1039/c4dt03432e | ESTM | In4 Sn0.03 Pb0.01 Se2.9 Cl0.06 | 723 | -255
4782 | https://doi.org/10.1021/ja2091195 | ESTM | Cu0.9 Bi1 Se1 O1 | 323 | 166
4783 | https://doi.org/10.1021/ja2091195 | ESTM | Cu0.9 Bi1 Se1 O1 | 523 | 189
4784 | https://doi.org/10.1021/ja2091195 | ESTM | Cu0.9 Bi1 Se1 O1 | 723 | 223
4785 | https://doi.org/10.1021/ja2091195 | ESTM | Cu0.9 Bi1 Se1 O1 | 923 | 283
4786 | https://doi.org/10.1021/ja2091195 | ESTM | Cu0.925 Bi1 Se1 O1 | 323 | 242.45
4787 | https://doi.org/10.1021/ja2091195 | ESTM | Cu0.925 Bi1 Se1 O1 | 523 | 270
4788 | https://doi.org/10.1021/ja2091195 | ESTM | Cu0.925 Bi1 Se1 O1 | 723 | 292
4789 | https://doi.org/10.1021/ja2091195 | ESTM | Cu0.925 Bi1 Se1 O1 | 923 | 304
4790 | https://doi.org/10.1021/ja2091195 | ESTM | Cu0.975 Bi1 Se1 O1 | 323 | 167.59
4792 | https://doi.org/10.1021/ja2091195 | ESTM | Cu0.975 Bi1 Se1 O1 | 723 | 241.67
4793 | https://doi.org/10.1021/ja2091195 | ESTM | Cu0.975 Bi1 Se1 O1 | 923 | 279
4798 | https://doi.org/10.1039/c4ee03042g | ESTM | Ti0.2 Nb0.8 Fe1 Sb1 | 300 | 72
4799 | https://doi.org/10.1039/c4ee03042g | ESTM | Ti0.2 Nb0.8 Fe1 Sb1 | 500 | 111
4800 | https://doi.org/10.1039/c4ee03042g | ESTM | Ti0.2 Nb0.8 Fe1 Sb1 | 700 | 150
4801 | https://doi.org/10.1039/c4ee03042g | ESTM | Ti0.2 Nb0.8 Fe1 Sb1 | 900 | 180
4802 | https://doi.org/10.1039/c4ee03042g | ESTM | Ti0.12 Nb0.88 Fe1 Sb1 | 300 | 103
4803 | https://doi.org/10.1039/c4ee03042g | ESTM | Ti0.12 Nb0.88 Fe1 Sb1 | 500 | 140
4804 | https://doi.org/10.1039/c4ee03042g | ESTM | Ti0.12 Nb0.88 Fe1 Sb1 | 700 | 182
4805 | https://doi.org/10.1039/c4ee03042g | ESTM | Ti0.12 Nb0.88 Fe1 Sb1 | 900 | 214
4806 | https://doi.org/10.1039/c4ee03042g | ESTM | Ti0.08 Nb0.92 Fe1 Sb1 | 300 | 120
4807 | https://doi.org/10.1039/c4ee03042g | ESTM | Ti0.08 Nb0.92 Fe1 Sb1 | 500 | 168
4808 | https://doi.org/10.1039/c4ee03042g | ESTM | Ti0.08 Nb0.92 Fe1 Sb1 | 700 | 207
4809 | https://doi.org/10.1039/c4ee03042g | ESTM | Ti0.08 Nb0.92 Fe1 Sb1 | 900 | 240
4810 | https://doi.org/10.1039/c4ee03042g | ESTM | Ti0.04 Nb0.96 Fe1 Sb1 | 300 | 153
4811 | https://doi.org/10.1039/c4ee03042g | ESTM | Ti0.04 Nb0.96 Fe1 Sb1 | 500 | 206
4812 | https://doi.org/10.1039/c4ee03042g | ESTM | Ti0.04 Nb0.96 Fe1 Sb1 | 700 | 255
4813 | https://doi.org/10.1039/c4ee03042g | ESTM | Ti0.04 Nb0.96 Fe1 Sb1 | 900 | 284
4814 | https://doi.org/10.1039/c4ta05530f | ESTM | Ag1 Sn15 Bi1 Te17 | 300 | 65.86
4815 | https://doi.org/10.1039/c4ta05530f | ESTM | Ag1 Sn15 Bi1 Te17 | 400 | 94
4816 | https://doi.org/10.1039/c4ta05530f | ESTM | Ag1 Sn15 Bi1 Te17 | 500 | 123
4817 | https://doi.org/10.1039/c4ta05530f | ESTM | Ag1 Sn15 Bi1 Te17 | 600 | 149
4818 | https://doi.org/10.1039/c4ta05530f | ESTM | Ag1 Sn25 Bi1 Te27 | 300 | 46
4819 | https://doi.org/10.1039/c4ta05530f | ESTM | Ag1 Sn25 Bi1 Te27 | 400 | 66
4820 | https://doi.org/10.1039/c4ta05530f | ESTM | Ag1 Sn25 Bi1 Te27 | 500 | 93
4821 | https://doi.org/10.1039/c4ta05530f | ESTM | Ag1 Sn25 Bi1 Te27 | 600 | 122
4822 | https://doi.org/10.1039/c4ta05530f | ESTM | Ag1 Sn5 Bi1 Te7 | 300 | 112
4823 | https://doi.org/10.1039/c4ta05530f | ESTM | Ag1 Sn5 Bi1 Te7 | 400 | 131.25
4824 | https://doi.org/10.1039/c4ta05530f | ESTM | Ag1 Sn5 Bi1 Te7 | 600 | 132.45
4825 | https://doi.org/10.1039/c4ta05530f | ESTM | Ag1 Sn5 Bi1 Te7 | 500 | 137
4826 | https://doi.org/10.1039/c4ta05530f | ESTM | Sn1 Te1 | 300 | 34.86
4827 | https://doi.org/10.1039/c4ta05530f | ESTM | Sn1 Te1 | 400 | 39.66
4828 | https://doi.org/10.1039/c4ta05530f | ESTM | Sn1 Te1 | 500 | 49
4830 | https://doi.org/10.1039/c6ta03126a | ESTM | Sc0.02 Zn0.85 Cd0.15 O1.03 | 300 | -49.4
4831 | https://doi.org/10.1039/c6ta03126a | ESTM | Sc0.02 Zn0.85 Cd0.15 O1.03 | 373 | -59
4832 | https://doi.org/10.1039/c6ta03126a | ESTM | Sc0.02 Zn0.85 Cd0.15 O1.03 | 473 | -70
4833 | https://doi.org/10.1039/c6ta03126a | ESTM | Sc0.02 Zn0.85 Cd0.15 O1.03 | 573 | -79
4834 | https://doi.org/10.1039/c6ta03126a | ESTM | Sc0.02 Zn0.85 Cd0.15 O1.03 | 673 | -86
4835 | https://doi.org/10.1039/c6ta03126a | ESTM | Sc0.02 Zn0.85 Cd0.15 O1.03 | 773 | -96.47
4836 | https://doi.org/10.1039/c6ta03126a | ESTM | Sc0.02 Zn0.85 Cd0.15 O1.03 | 873 | -108
4837 | https://doi.org/10.1039/c6ta03126a | ESTM | Sc0.02 Zn0.85 Cd0.15 O1.03 | 973 | -121
4838 | https://doi.org/10.1039/c6ta03126a | ESTM | Sc0.02 Zn0.85 Cd0.15 O1.03 | 1073 | -128
4839 | https://doi.org/10.1039/c6ta03126a | ESTM | Sc0.02 Zn0.85 Cd0.15 O1.03 | 1173 | -133
4840 | https://doi.org/10.1039/c6ta03126a | ESTM | Sc0.02 Zn0.875 Cd0.125 O1.03 | 300 | -73.5
4841 | https://doi.org/10.1039/c6ta03126a | ESTM | Sc0.02 Zn0.875 Cd0.125 O1.03 | 373 | -83
4842 | https://doi.org/10.1039/c6ta03126a | ESTM | Sc0.02 Zn0.875 Cd0.125 O1.03 | 473 | -93
4843 | https://doi.org/10.1039/c6ta03126a | ESTM | Sc0.02 Zn0.875 Cd0.125 O1.03 | 573 | -101
4844 | https://doi.org/10.1039/c6ta03126a | ESTM | Sc0.02 Zn0.875 Cd0.125 O1.03 | 673 | -110
4845 | https://doi.org/10.1039/c6ta03126a | ESTM | Sc0.02 Zn0.875 Cd0.125 O1.03 | 773 | -117.6
4846 | https://doi.org/10.1039/c6ta03126a | ESTM | Sc0.02 Zn0.875 Cd0.125 O1.03 | 873 | -129
4847 | https://doi.org/10.1039/c6ta03126a | ESTM | Sc0.02 Zn0.875 Cd0.125 O1.03 | 973 | -139
4848 | https://doi.org/10.1039/c6ta03126a | ESTM | Sc0.02 Zn0.875 Cd0.125 O1.03 | 1073 | -147
4849 | https://doi.org/10.1039/c6ta03126a | ESTM | Sc0.02 Zn0.875 Cd0.125 O1.03 | 1173 | -156
4850 | https://doi.org/10.1039/c6ta03126a | ESTM | Sc0.02 Zn0.95 Cd0.05 O1.03 | 300 | -60
4851 | https://doi.org/10.1039/c6ta03126a | ESTM | Sc0.02 Zn0.95 Cd0.05 O1.03 | 373 | -71
4852 | https://doi.org/10.1039/c6ta03126a | ESTM | Sc0.02 Zn0.95 Cd0.05 O1.03 | 473 | -86
4853 | https://doi.org/10.1039/c6ta03126a | ESTM | Sc0.02 Zn0.95 Cd0.05 O1.03 | 573 | -100
4854 | https://doi.org/10.1039/c6ta03126a | ESTM | Sc0.02 Zn0.95 Cd0.05 O1.03 | 673 | -110
4855 | https://doi.org/10.1039/c6ta03126a | ESTM | Sc0.02 Zn0.95 Cd0.05 O1.03 | 773 | -123
4856 | https://doi.org/10.1039/c6ta03126a | ESTM | Sc0.02 Zn0.95 Cd0.05 O1.03 | 873 | -132
4857 | https://doi.org/10.1039/c6ta03126a | ESTM | Sc0.02 Zn0.95 Cd0.05 O1.03 | 973 | -147
4858 | https://doi.org/10.1039/c6ta03126a | ESTM | Sc0.02 Zn0.95 Cd0.05 O1.03 | 1073 | -153
4859 | https://doi.org/10.1039/c6ta03126a | ESTM | Sc0.02 Zn0.95 Cd0.05 O1.03 | 1173 | -160
4860 | https://doi.org/10.1039/c6ta03126a | ESTM | Sc0.006 Zn0.9 Cd0.1 O1.009 | 300 | -77
4861 | https://doi.org/10.1039/c6ta03126a | ESTM | Sc0.006 Zn0.9 Cd0.1 O1.009 | 773 | -122
4862 | https://doi.org/10.1039/c6ta03126a | ESTM | Sc0.006 Zn0.9 Cd0.1 O1.009 | 973 | -139
4863 | https://doi.org/10.1039/c6ta03126a | ESTM | Sc0.006 Zn0.9 Cd0.1 O1.009 | 1073 | -148
4864 | https://doi.org/10.1039/c6ta03126a | ESTM | Sc0.006 Zn0.9 Cd0.1 O1.009 | 1173 | -156
4865 | https://doi.org/10.1039/c6ta03126a | ESTM | Sc0.01 Zn0.9 Cd0.1 O1.015 | 300 | -73.6
4866 | https://doi.org/10.1039/c6ta03126a | ESTM | Sc0.01 Zn0.9 Cd0.1 O1.015 | 473 | -92
4867 | https://doi.org/10.1039/c6ta03126a | ESTM | Sc0.01 Zn0.9 Cd0.1 O1.015 | 573 | -101
4868 | https://doi.org/10.1039/c6ta03126a | ESTM | Sc0.01 Zn0.9 Cd0.1 O1.015 | 673 | -112
4869 | https://doi.org/10.1039/c6ta03126a | ESTM | Sc0.01 Zn0.9 Cd0.1 O1.015 | 773 | -120.5
4870 | https://doi.org/10.1039/c6ta03126a | ESTM | Sc0.02 Zn0.9 Cd0.1 O1.03 | 300 | -70.6
4871 | https://doi.org/10.1039/c6ta03126a | ESTM | Sc0.02 Zn0.9 Cd0.1 O1.03 | 373 | -80
4872 | https://doi.org/10.1039/c6ta03126a | ESTM | Sc0.02 Zn0.9 Cd0.1 O1.03 | 473 | -86.5
4873 | https://doi.org/10.1039/c6ta03126a | ESTM | Sc0.02 Zn0.9 Cd0.1 O1.03 | 573 | -99
4874 | https://doi.org/10.1039/c6ta03126a | ESTM | Sc0.02 Zn0.9 Cd0.1 O1.03 | 673 | -107.6
4875 | https://doi.org/10.1039/c6ta03126a | ESTM | Sc0.02 Zn0.9 Cd0.1 O1.03 | 773 | -119.4
4876 | https://doi.org/10.1039/c6ta03126a | ESTM | Sc0.02 Zn0.9 Cd0.1 O1.03 | 873 | -130
4877 | https://doi.org/10.1039/c6ta03126a | ESTM | Sc0.02 Zn0.9 Cd0.1 O1.03 | 973 | -139
4878 | https://doi.org/10.1039/c6ta03126a | ESTM | Sc0.02 Zn0.9 Cd0.1 O1.03 | 1073 | -150
4879 | https://doi.org/10.1039/c6ta03126a | ESTM | Sc0.02 Zn0.9 Cd0.1 O1.03 | 1173 | -160
4880 | https://doi.org/10.1039/c6ta03126a | ESTM | Sc0.03 Zn0.9 Cd0.1 O1.045 | 300 | -76.3
4881 | https://doi.org/10.1039/c6ta03126a | ESTM | Sc0.03 Zn0.9 Cd0.1 O1.045 | 373 | -83.2
4882 | https://doi.org/10.1039/c6ta03126a | ESTM | Sc0.03 Zn0.9 Cd0.1 O1.045 | 473 | -92.7
4883 | https://doi.org/10.1039/c6ta03126a | ESTM | Sc0.03 Zn0.9 Cd0.1 O1.045 | 573 | -92.7
4884 | https://doi.org/10.1039/c6ta03126a | ESTM | Sc0.03 Zn0.9 Cd0.1 O1.045 | 673 | -111
4885 | https://doi.org/10.1039/c6ta03126a | ESTM | Sc0.03 Zn0.9 Cd0.1 O1.045 | 773 | -123
4886 | https://doi.org/10.1039/c6ta03126a | ESTM | Sc0.03 Zn0.9 Cd0.1 O1.045 | 873 | -133
4887 | https://doi.org/10.1039/c6ta03126a | ESTM | Sc0.03 Zn0.9 Cd0.1 O1.045 | 973 | -142
4888 | https://doi.org/10.1039/c6ta03126a | ESTM | Sc0.03 Zn0.9 Cd0.1 O1.045 | 1073 | -150
4889 | https://doi.org/10.1039/c6ta03126a | ESTM | Sc0.03 Zn0.9 Cd0.1 O1.045 | 1173 | -159.46
4890 | https://doi.org/10.1039/c6ta03126a | ESTM | Sc0.04 Zn0.9 Cd0.1 O1.06 | 300 | -84.3
4891 | https://doi.org/10.1039/c6ta03126a | ESTM | Sc0.04 Zn0.9 Cd0.1 O1.06 | 373 | -93
4892 | https://doi.org/10.1039/c6ta03126a | ESTM | Sc0.04 Zn0.9 Cd0.1 O1.06 | 473 | -102
4893 | https://doi.org/10.1039/c6ta03126a | ESTM | Sc0.04 Zn0.9 Cd0.1 O1.06 | 573 | -110.2
4894 | https://doi.org/10.1039/c6ta03126a | ESTM | Sc0.04 Zn0.9 Cd0.1 O1.06 | 673 | -119
4895 | https://doi.org/10.1039/c6ta03126a | ESTM | Sc0.04 Zn0.9 Cd0.1 O1.06 | 773 | -131.3
4896 | https://doi.org/10.1039/c6ta03126a | ESTM | Sc0.04 Zn0.9 Cd0.1 O1.06 | 873 | -141.4
4897 | https://doi.org/10.1039/c6ta03126a | ESTM | Sc0.04 Zn0.9 Cd0.1 O1.06 | 973 | -151
4898 | https://doi.org/10.1039/c6ta03126a | ESTM | Sc0.04 Zn0.9 Cd0.1 O1.06 | 1073 | -160.5
4899 | https://doi.org/10.1039/c6ta03126a | ESTM | Sc0.04 Zn0.9 Cd0.1 O1.06 | 1173 | -166.4
4902 | https://doi.org/10.1039/c6ta03126a | ESTM | Sc0.02 Zn1 O1.03 | 473 | -200
4903 | https://doi.org/10.1039/c6ta03126a | ESTM | Sc0.02 Zn1 O1.03 | 573 | -214.7
4904 | https://doi.org/10.1039/c6ta03126a | ESTM | Sc0.02 Zn1 O1.03 | 673 | -230
4905 | https://doi.org/10.1039/c6ta03126a | ESTM | Sc0.02 Zn1 O1.03 | 773 | -244
4906 | https://doi.org/10.1039/c6ta03126a | ESTM | Sc0.02 Zn1 O1.03 | 873 | -256.47
4907 | https://doi.org/10.1039/c6ta03126a | ESTM | Sc0.02 Zn1 O1.03 | 973 | -270.6
4908 | https://doi.org/10.1039/c6ta03126a | ESTM | Sc0.02 Zn1 O1.03 | 1073 | -281
4909 | https://doi.org/10.1039/c6ta03126a | ESTM | Sc0.02 Zn1 O1.03 | 1173 | -290
4910 | https://doi.org/10.1039/c6ta11120c | ESTM | Mn0.03 Ga0.97 Cu1 Te2 | 325 | 172
4911 | https://doi.org/10.1039/c6ta11120c | ESTM | Mn0.03 Ga0.97 Cu1 Te2 | 375 | 183.7
4912 | https://doi.org/10.1039/c6ta11120c | ESTM | Mn0.03 Ga0.97 Cu1 Te2 | 425 | 198.9
4913 | https://doi.org/10.1039/c6ta11120c | ESTM | Mn0.03 Ga0.97 Cu1 Te2 | 475 | 214
4914 | https://doi.org/10.1039/c6ta11120c | ESTM | Mn0.03 Ga0.97 Cu1 Te2 | 525 | 224
4915 | https://doi.org/10.1039/c6ta11120c | ESTM | Mn0.03 Ga0.97 Cu1 Te2 | 625 | 232.6
4916 | https://doi.org/10.1039/c6ta11120c | ESTM | Mn0.03 Ga0.97 Cu1 Te2 | 575 | 231
4917 | https://doi.org/10.1039/c6ta11120c | ESTM | Mn0.03 Ga0.97 Cu1 Te2 | 670 | 238.8
4918 | https://doi.org/10.1039/c6ta11120c | ESTM | Mn0.02 Ga0.98 Cu1 Te2 | 425 | 278.8
4919 | https://doi.org/10.1039/c6ta11120c | ESTM | Mn0.02 Ga0.98 Cu1 Te2 | 475 | 292.4
4920 | https://doi.org/10.1039/c6ta11120c | ESTM | Mn0.02 Ga0.98 Cu1 Te2 | 525 | 300
4921 | https://doi.org/10.1039/c6ta11120c | ESTM | Mn0.02 Ga0.98 Cu1 Te2 | 575 | 294.6
4922 | https://doi.org/10.1039/c6ta11120c | ESTM | Mn0.02 Ga0.98 Cu1 Te2 | 625 | 272.3
4923 | https://doi.org/10.1039/c6ta11120c | ESTM | Mn0.02 Ga0.98 Cu1 Te2 | 670 | 242.9
4924 | https://doi.org/10.1039/c6ta11120c | ESTM | Mn0.01 Ga0.99 Cu1 Te2 | 325 | 332
4925 | https://doi.org/10.1039/c6ta11120c | ESTM | Mn0.01 Ga0.99 Cu1 Te2 | 375 | 339.7
4926 | https://doi.org/10.1039/c6ta11120c | ESTM | Mn0.01 Ga0.99 Cu1 Te2 | 425 | 356.5
4927 | https://doi.org/10.1039/c6ta11120c | ESTM | Mn0.01 Ga0.99 Cu1 Te2 | 475 | 366.85
4928 | https://doi.org/10.1039/c6ta11120c | ESTM | Mn0.01 Ga0.99 Cu1 Te2 | 525 | 365
4929 | https://doi.org/10.1039/c6ta11120c | ESTM | Mn0.01 Ga0.99 Cu1 Te2 | 575 | 346.2
4930 | https://doi.org/10.1039/c6ta11120c | ESTM | Mn0.01 Ga0.99 Cu1 Te2 | 718 | 247.3
4931 | https://doi.org/10.1039/c6ta11120c | ESTM | Mn0.01 Ga0.99 Cu1 Te2 | 768 | 236
4932 | https://doi.org/10.1039/c6ta11120c | ESTM | Mn0.01 Ga0.99 Cu1 Te2 | 818 | 232.6
4933 | https://doi.org/10.1039/c6ta11120c | ESTM | Mn0.01 Ga0.99 Cu1 Te2 | 868 | 231
4934 | https://doi.org/10.1039/c6ta11120c | ESTM | Ga1 Cu1 Te2 | 325 | 364
4936 | https://doi.org/10.1039/c6ta11120c | ESTM | Ga1 Cu1 Te2 | 718 | 265
4937 | https://doi.org/10.1039/c6ta11120c | ESTM | Ga1 Cu1 Te2 | 775 | 250.7
4938 | https://doi.org/10.1039/c6ta11120c | ESTM | Ga1 Cu1 Te2 | 818 | 248.4
4939 | https://doi.org/10.1039/c6ta11120c | ESTM | Ga1 Cu1 Te2 | 868 | 240
4940 | https://doi.org/10.1039/c7cp04931e | ESTM | Mn0.18 Sn0.656 Ge0.164 Te1 | 300 | 60.3
4941 | https://doi.org/10.1039/c7cp04931e | ESTM | Mn0.18 Sn0.656 Ge0.164 Te1 | 673 | 126
4942 | https://doi.org/10.1039/c7cp04931e | ESTM | Mn0.18 Sn0.656 Ge0.164 Te1 | 773 | 141.3
4943 | https://doi.org/10.1039/c7cp04931e | ESTM | Mn0.18 Sn0.656 Ge0.164 Te1 | 873 | 153
4944 | https://doi.org/10.1039/c7cp04931e | ESTM | Mn0.15 Sn0.68 Ge0.17 Te1 | 373 | 67.7
4945 | https://doi.org/10.1039/c7cp04931e | ESTM | Mn0.15 Sn0.68 Ge0.17 Te1 | 473 | 84.8
4946 | https://doi.org/10.1039/c7cp04931e | ESTM | Mn0.15 Sn0.68 Ge0.17 Te1 | 573 | 100
4947 | https://doi.org/10.1039/c7cp04931e | ESTM | Mn0.15 Sn0.68 Ge0.17 Te1 | 673 | 119.3
4948 | https://doi.org/10.1039/c7cp04931e | ESTM | Mn0.15 Sn0.68 Ge0.17 Te1 | 773 | 134
4949 | https://doi.org/10.1039/c7cp04931e | ESTM | Mn0.15 Sn0.68 Ge0.17 Te1 | 873 | 152
4950 | https://doi.org/10.1039/c7cp04931e | ESTM | Mn0.12 Sn0.704 Ge0.176 Te1 | 298 | 50
4951 | https://doi.org/10.1039/c7cp04931e | ESTM | Mn0.12 Sn0.704 Ge0.176 Te1 | 373 | 60.9
4952 | https://doi.org/10.1039/c7cp04931e | ESTM | Mn0.12 Sn0.704 Ge0.176 Te1 | 473 | 78
4953 | https://doi.org/10.1039/c7cp04931e | ESTM | Mn0.12 Sn0.704 Ge0.176 Te1 | 573 | 95.4
4954 | https://doi.org/10.1039/c7cp04931e | ESTM | Mn0.12 Sn0.704 Ge0.176 Te1 | 673 | 113
4955 | https://doi.org/10.1039/c7cp04931e | ESTM | Mn0.12 Sn0.704 Ge0.176 Te1 | 773 | 130
4956 | https://doi.org/10.1039/c7cp04931e | ESTM | Mn0.12 Sn0.704 Ge0.176 Te1 | 873 | 152
4957 | https://doi.org/10.1039/c7cp04931e | ESTM | Mn0.2 Sn0.64 Ge0.16 Te1 | 298 | 60.2
4958 | https://doi.org/10.1039/c7cp04931e | ESTM | Mn0.2 Sn0.64 Ge0.16 Te1 | 373 | 73.3
4959 | https://doi.org/10.1039/c7cp04931e | ESTM | Mn0.2 Sn0.64 Ge0.16 Te1 | 473 | 92.4
4960 | https://doi.org/10.1039/c7cp04931e | ESTM | Mn0.2 Sn0.64 Ge0.16 Te1 | 573 | 111
4961 | https://doi.org/10.1039/c7cp04931e | ESTM | Mn0.2 Sn0.64 Ge0.16 Te1 | 673 | 123.8
4962 | https://doi.org/10.1039/c7cp04931e | ESTM | Mn0.2 Sn0.64 Ge0.16 Te1 | 773 | 142
4963 | https://doi.org/10.1039/c7cp04931e | ESTM | Mn0.2 Sn0.64 Ge0.16 Te1 | 873 | 153
4964 | https://doi.org/10.1039/c7cp04931e | ESTM | Mn0.09 Sn0.728 Ge0.182 Te1 | 373 | 57.4
4965 | https://doi.org/10.1039/c7cp04931e | ESTM | Mn0.09 Sn0.728 Ge0.182 Te1 | 473 | 74.1
4966 | https://doi.org/10.1039/c7cp04931e | ESTM | Mn0.09 Sn0.728 Ge0.182 Te1 | 573 | 94
4967 | https://doi.org/10.1039/c7cp04931e | ESTM | Mn0.09 Sn0.728 Ge0.182 Te1 | 773 | 132.7
4968 | https://doi.org/10.1039/c7cp04931e | ESTM | Mn0.06 Sn0.752 Ge0.188 Te1 | 373 | 54.6
4969 | https://doi.org/10.1039/c7cp04931e | ESTM | Mn0.06 Sn0.752 Ge0.188 Te1 | 473 | 69.4
4970 | https://doi.org/10.1039/c7cp04931e | ESTM | Mn0.06 Sn0.752 Ge0.188 Te1 | 573 | 86.7
4971 | https://doi.org/10.1039/c7cp04931e | ESTM | Mn0.06 Sn0.752 Ge0.188 Te1 | 673 | 107
4972 | https://doi.org/10.1039/c7cp04931e | ESTM | Mn0.06 Sn0.752 Ge0.188 Te1 | 773 | 127.2
4973 | https://doi.org/10.1039/c7cp04931e | ESTM | Mn0.06 Sn0.752 Ge0.188 Te1 | 873 | 146.3
4974 | https://doi.org/10.1039/c7cp04931e | ESTM | Mn0.03 Sn0.776 Ge0.194 Te1 | 573 | 82
4975 | https://doi.org/10.1039/c7cp04931e | ESTM | Mn0.03 Sn0.776 Ge0.194 Te1 | 673 | 99.4
4976 | https://doi.org/10.1039/c7cp04931e | ESTM | Mn0.03 Sn0.776 Ge0.194 Te1 | 773 | 117
4977 | https://doi.org/10.1039/c7cp04931e | ESTM | Mn0.03 Sn0.776 Ge0.194 Te1 | 873 | 141.24
4978 | https://doi.org/10.1039/c7cp04931e | ESTM | Sn0.8 Ge0.2 Te1 | 373 | 44.7
4979 | https://doi.org/10.1039/c7cp04931e | ESTM | Sn0.8 Ge0.2 Te1 | 473 | 53.7
4980 | https://doi.org/10.1039/c7cp04931e | ESTM | Sn0.8 Ge0.2 Te1 | 573 | 67.6
4981 | https://doi.org/10.1039/c7cp04931e | ESTM | Sn0.8 Ge0.2 Te1 | 673 | 85.8
4982 | https://doi.org/10.1039/c7cp04931e | ESTM | Sn0.8 Ge0.2 Te1 | 773 | 109
4983 | https://doi.org/10.1039/c7cp04931e | ESTM | Sn0.8 Ge0.2 Te1 | 873 | 130
4990 | https://doi.org/10.1039/c7cp04931e | ESTM | Sn1 Te1 | 873 | 90
4991 | https://doi.org/10.1039/c7dt04821a | ESTM | Ag1 Bi1 Se2 | 323 | -133
4992 | https://doi.org/10.1039/c7dt04821a | ESTM | Ag1 Bi1 Se2 | 514 | -177
4993 | https://doi.org/10.1039/c7dt04821a | ESTM | Ag1 Bi1 Se2 | 418 | -145
4994 | https://doi.org/10.1039/c7dt04821a | ESTM | Ag1 Bi1 Se2 | 612 | -263
4995 | https://doi.org/10.1039/c7dt04821a | ESTM | Ag1 Bi1 Se2 | 660 | -272
4996 | https://doi.org/10.1039/c7dt04821a | ESTM | Ag1 Bi1 Se2 | 710 | -264
4997 | https://doi.org/10.1039/c7dt04821a | ESTM | Ag1 Bi1 Se2 | 757 | -233
4998 | https://doi.org/10.1039/C9EE00317G | ESTM | Ge0.99 Te1 | 323 | 40.54
4999 | https://doi.org/10.1039/C9EE00317G | ESTM | Ge0.99 Te1 | 423 | 58
5000 | https://doi.org/10.1039/C9EE00317G | ESTM | Ge0.99 Te1 | 523 | 85.4
5001 | https://doi.org/10.1039/C9EE00317G | ESTM | Ge0.99 Te1 | 623 | 120
5002 | https://doi.org/10.1039/C9EE00317G | ESTM | Ge0.99 Te1 | 673 | 133.5
5004 | https://doi.org/10.1039/C9EE00317G | ESTM | Ge1.04 Te1 | 423 | 100.54
5005 | https://doi.org/10.1039/C9EE00317G | ESTM | Ge1.04 Te1 | 523 | 137
5006 | https://doi.org/10.1039/C9EE00317G | ESTM | Ge1.04 Te1 | 623 | 176
5007 | https://doi.org/10.1039/C9EE00317G | ESTM | Ge1.04 Te1 | 673 | 182
5013 | https://doi.org/10.1039/c9ta05115e | ESTM | Cu2.82 Ag0.18 Sb1 Se4 | 298 | 329
5014 | https://doi.org/10.1039/c9ta05115e | ESTM | Cu2.82 Ag0.18 Sb1 Se4 | 323 | 336
5015 | https://doi.org/10.1039/c9ta05115e | ESTM | Cu2.82 Ag0.18 Sb1 Se4 | 348 | 363
5016 | https://doi.org/10.1039/c9ta05115e | ESTM | Cu2.82 Ag0.18 Sb1 Se4 | 373 | 370
5017 | https://doi.org/10.1039/c9ta05115e | ESTM | Cu2.82 Ag0.18 Sb1 Se4 | 398 | 381
5018 | https://doi.org/10.1039/c9ta05115e | ESTM | Cu2.82 Ag0.18 Sb1 Se4 | 423 | 392
5019 | https://doi.org/10.1039/c9ta05115e | ESTM | Cu2.82 Ag0.18 Sb1 Se4 | 448 | 408
5020 | https://doi.org/10.1039/c9ta05115e | ESTM | Cu2.82 Ag0.18 Sb1 Se4 | 473 | 411
5021 | https://doi.org/10.1039/c9ta05115e | ESTM | Cu2.82 Ag0.18 Sb1 Se4 | 498 | 395
5022 | https://doi.org/10.1039/c9ta05115e | ESTM | Cu2.82 Ag0.18 Sb1 Se4 | 523 | 395.3
5023 | https://doi.org/10.1039/c9ta05115e | ESTM | Cu2.82 Ag0.18 Sb1 Se4 | 548 | 383.5
5024 | https://doi.org/10.1039/c9ta05115e | ESTM | Cu2.82 Ag0.18 Sb1 Se4 | 573 | 378
5025 | https://doi.org/10.1039/c9ta05115e | ESTM | Cu2.82 Ag0.18 Sb1 Se4 | 598 | 370
5026 | https://doi.org/10.1039/c9ta05115e | ESTM | Cu2.88 Ag0.12 Sb1 Se4 | 298 | 338
5027 | https://doi.org/10.1039/c9ta05115e | ESTM | Cu2.88 Ag0.12 Sb1 Se4 | 323 | 344
5028 | https://doi.org/10.1039/c9ta05115e | ESTM | Cu2.88 Ag0.12 Sb1 Se4 | 348 | 356
5029 | https://doi.org/10.1039/c9ta05115e | ESTM | Cu2.88 Ag0.12 Sb1 Se4 | 373 | 369
5030 | https://doi.org/10.1039/c9ta05115e | ESTM | Cu2.88 Ag0.12 Sb1 Se4 | 398 | 378
5031 | https://doi.org/10.1039/c9ta05115e | ESTM | Cu2.88 Ag0.12 Sb1 Se4 | 423 | 394
5032 | https://doi.org/10.1039/c9ta05115e | ESTM | Cu2.88 Ag0.12 Sb1 Se4 | 448 | 410
5033 | https://doi.org/10.1039/c9ta05115e | ESTM | Cu2.88 Ag0.12 Sb1 Se4 | 473 | 408
5034 | https://doi.org/10.1039/c9ta05115e | ESTM | Cu2.88 Ag0.12 Sb1 Se4 | 498 | 400
5035 | https://doi.org/10.1039/c9ta05115e | ESTM | Cu2.88 Ag0.12 Sb1 Se4 | 523 | 397
5036 | https://doi.org/10.1039/c9ta05115e | ESTM | Cu2.88 Ag0.12 Sb1 Se4 | 573 | 361
5037 | https://doi.org/10.1039/c9ta05115e | ESTM | Cu2.88 Ag0.12 Sb1 Se4 | 548 | 379
5038 | https://doi.org/10.1039/c9ta05115e | ESTM | Cu2.88 Ag0.12 Sb1 Se4 | 598 | 350
5039 | https://doi.org/10.1039/c9ta05115e | ESTM | Cu2.88 Ag0.12 Sb1 Se4 | 623 | 346
5040 | https://doi.org/10.1039/c9ta05115e | ESTM | Cu2.94 Ag0.06 Sb1 Se4 | 298 | 397
5041 | https://doi.org/10.1039/c9ta05115e | ESTM | Cu2.94 Ag0.06 Sb1 Se4 | 323 | 407
5042 | https://doi.org/10.1039/c9ta05115e | ESTM | Cu2.94 Ag0.06 Sb1 Se4 | 348 | 428
5043 | https://doi.org/10.1039/c9ta05115e | ESTM | Cu2.94 Ag0.06 Sb1 Se4 | 373 | 427
5044 | https://doi.org/10.1039/c9ta05115e | ESTM | Cu2.94 Ag0.06 Sb1 Se4 | 398 | 430
5045 | https://doi.org/10.1039/c9ta05115e | ESTM | Cu2.94 Ag0.06 Sb1 Se4 | 423 | 439
5046 | https://doi.org/10.1039/c9ta05115e | ESTM | Cu2.94 Ag0.06 Sb1 Se4 | 448 | 435
5047 | https://doi.org/10.1039/c9ta05115e | ESTM | Cu2.94 Ag0.06 Sb1 Se4 | 473 | 439
5048 | https://doi.org/10.1039/c9ta05115e | ESTM | Cu2.94 Ag0.06 Sb1 Se4 | 498 | 415
5049 | https://doi.org/10.1039/c9ta05115e | ESTM | Cu2.94 Ag0.06 Sb1 Se4 | 523 | 403
5050 | https://doi.org/10.1039/c9ta05115e | ESTM | Cu2.94 Ag0.06 Sb1 Se4 | 548 | 372
5051 | https://doi.org/10.1039/c9ta05115e | ESTM | Cu2.94 Ag0.06 Sb1 Se4 | 573 | 368
5052 | https://doi.org/10.1039/c9ta05115e | ESTM | Cu2.94 Ag0.06 Sb1 Se4 | 598 | 355
5053 | https://doi.org/10.1039/c9ta05115e | ESTM | Cu2.94 Ag0.06 Sb1 Se4 | 623 | 346
5054 | https://doi.org/10.1039/c9ta05115e | ESTM | Cu3 Sb1 Se4 | 298 | 479
5056 | https://doi.org/10.1039/c9ta05115e | ESTM | Cu3 Sb1 Se4 | 348 | 498
5057 | https://doi.org/10.1039/c9ta05115e | ESTM | Cu3 Sb1 Se4 | 373 | 483
5058 | https://doi.org/10.1039/c9ta05115e | ESTM | Cu3 Sb1 Se4 | 398 | 465
5060 | https://doi.org/10.1039/c9ta05115e | ESTM | Cu3 Sb1 Se4 | 448 | 427
5062 | https://doi.org/10.1039/c9ta05115e | ESTM | Cu3 Sb1 Se4 | 498 | 397
5064 | https://doi.org/10.1039/c9ta05115e | ESTM | Cu3 Sb1 Se4 | 548 | 369
5066 | https://doi.org/10.1039/c9ta05115e | ESTM | Cu3 Sb1 Se4 | 598 | 338
5068 | https://doi.org/10.1039/d0ra04065g | ESTM | Bi1.2 Sb0.8 Se2.76 Cl0.24 | 300 | -89
5069 | https://doi.org/10.1039/d0ra04065g | ESTM | Bi1.2 Sb0.8 Se2.76 Cl0.24 | 400 | -115
5070 | https://doi.org/10.1039/d0ra04065g | ESTM | Bi1.2 Sb0.8 Se2.76 Cl0.24 | 500 | -143
5071 | https://doi.org/10.1039/d0ra04065g | ESTM | Bi1.2 Sb0.8 Se2.76 Cl0.24 | 600 | -168
5072 | https://doi.org/10.1039/d0ra04065g | ESTM | Bi1.2 Sb0.8 Se2.76 Cl0.24 | 700 | -188
5073 | https://doi.org/10.1039/d0ra04065g | ESTM | Bi1.2 Sb0.8 Se2.82 Cl0.18 | 300 | -92
5074 | https://doi.org/10.1039/d0ra04065g | ESTM | Bi1.2 Sb0.8 Se2.82 Cl0.18 | 400 | -116
5075 | https://doi.org/10.1039/d0ra04065g | ESTM | Bi1.2 Sb0.8 Se2.82 Cl0.18 | 500 | -144
5076 | https://doi.org/10.1039/d0ra04065g | ESTM | Bi1.2 Sb0.8 Se2.82 Cl0.18 | 600 | -168
5077 | https://doi.org/10.1039/d0ra04065g | ESTM | Bi1.2 Sb0.8 Se2.82 Cl0.18 | 700 | -190
5078 | https://doi.org/10.1039/d0ra04065g | ESTM | Bi1.2 Sb0.8 Se2.88 Cl0.12 | 300 | -97
5079 | https://doi.org/10.1039/d0ra04065g | ESTM | Bi1.2 Sb0.8 Se2.88 Cl0.12 | 400 | -123
5080 | https://doi.org/10.1039/d0ra04065g | ESTM | Bi1.2 Sb0.8 Se2.88 Cl0.12 | 500 | -152
5081 | https://doi.org/10.1039/d0ra04065g | ESTM | Bi1.2 Sb0.8 Se2.88 Cl0.12 | 600 | -177
5082 | https://doi.org/10.1039/d0ra04065g | ESTM | Bi1.2 Sb0.8 Se2.88 Cl0.12 | 700 | -197
5083 | https://doi.org/10.1039/d0ra04065g | ESTM | Bi1 Sb1 Se2.76 Cl0.24 | 300 | -132
5084 | https://doi.org/10.1039/d0ra04065g | ESTM | Bi1 Sb1 Se2.76 Cl0.24 | 400 | -159
5085 | https://doi.org/10.1039/d0ra04065g | ESTM | Bi1 Sb1 Se2.76 Cl0.24 | 500 | -192
5086 | https://doi.org/10.1039/d0ra04065g | ESTM | Bi1 Sb1 Se2.76 Cl0.24 | 600 | -222
5087 | https://doi.org/10.1039/d0ra04065g | ESTM | Bi1 Sb1 Se2.76 Cl0.24 | 700 | -245
5088 | https://doi.org/10.1039/d0ra04065g | ESTM | Bi1 Sb1 Se2.82 Cl0.18 | 300 | -125
5089 | https://doi.org/10.1039/d0ra04065g | ESTM | Bi1 Sb1 Se2.82 Cl0.18 | 400 | -152
5090 | https://doi.org/10.1039/d0ra04065g | ESTM | Bi1 Sb1 Se2.82 Cl0.18 | 500 | -182
5091 | https://doi.org/10.1039/d0ra04065g | ESTM | Bi1 Sb1 Se2.82 Cl0.18 | 600 | -212
5092 | https://doi.org/10.1039/d0ra04065g | ESTM | Bi1 Sb1 Se2.82 Cl0.18 | 700 | -232
5093 | https://doi.org/10.1039/d0ra04065g | ESTM | Bi1 Sb1 Se2.88 Cl0.12 | 300 | -165
5094 | https://doi.org/10.1039/d0ra04065g | ESTM | Bi1 Sb1 Se2.88 Cl0.12 | 400 | -195
5095 | https://doi.org/10.1039/d0ra04065g | ESTM | Bi1 Sb1 Se2.88 Cl0.12 | 500 | -232
5096 | https://doi.org/10.1039/d0ra04065g | ESTM | Bi1 Sb1 Se2.88 Cl0.12 | 600 | -264
5097 | https://doi.org/10.1039/d0ra04065g | ESTM | Bi1 Sb1 Se2.88 Cl0.12 | 700 | -289
5098 | https://doi.org/10.1063/1.2194187 | ESTM | Sr14.1 Ga29.6 Ge56.3 | 367 | -125.7
5099 | https://doi.org/10.1063/1.2194187 | ESTM | Sr14.1 Ga29.6 Ge56.3 | 774 | -160
5100 | https://doi.org/10.1063/1.2194187 | ESTM | Sr14.1 Ga29.6 Ge56.3 | 463 | -140.5
5101 | https://doi.org/10.1063/1.2194187 | ESTM | Sr14.1 Ga29.6 Ge56.3 | 568 | -150.7
5102 | https://doi.org/10.1063/1.2194187 | ESTM | Sr14.1 Ga29.6 Ge56.3 | 669 | -161
5103 | https://doi.org/10.1063/1.2194187 | ESTM | Sr14.5 Ga29.2 Ge56.3 | 367 | -113.89
5104 | https://doi.org/10.1063/1.2194187 | ESTM | Sr14.5 Ga29.2 Ge56.3 | 463 | -130
5105 | https://doi.org/10.1063/1.2194187 | ESTM | Sr14.5 Ga29.2 Ge56.3 | 564 | -143.52
5106 | https://doi.org/10.1063/1.2194187 | ESTM | Sr14.5 Ga29.2 Ge56.3 | 669 | -156.1
5107 | https://doi.org/10.1063/1.2194187 | ESTM | Sr14.5 Ga29.2 Ge56.3 | 774 | -166.67
5108 | https://doi.org/10.1063/1.2194187 | ESTM | Sr14.7 Ga28.7 Ge56.6 | 563 | -124
5109 | https://doi.org/10.1063/1.2194187 | ESTM | Sr14.7 Ga28.7 Ge56.6 | 666 | -133.6
5110 | https://doi.org/10.1063/1.2194187 | ESTM | Sr14.7 Ga28.7 Ge56.6 | 772 | -153.935
5111 | https://doi.org/10.1063/1.2194187 | ESTM | Sr14.8 Ga28.6 Ge56.6 | 408 | -87.3
5112 | https://doi.org/10.1063/1.2194187 | ESTM | Sr14.8 Ga28.6 Ge56.6 | 510 | -101
5113 | https://doi.org/10.1063/1.2194187 | ESTM | Sr14.8 Ga28.6 Ge56.6 | 613 | -112.5
5114 | https://doi.org/10.1063/1.2194187 | ESTM | Sr14.8 Ga28.6 Ge56.6 | 711 | -124.3
5115 | https://doi.org/10.1063/1.2194187 | ESTM | Sr15 Ga29.5 Ge55.6 | 375 | -167
5116 | https://doi.org/10.1063/1.2194187 | ESTM | Sr15 Ga29.5 Ge55.6 | 774 | -193
5117 | https://doi.org/10.1063/1.2194187 | ESTM | Sr15 Ga29.5 Ge55.6 | 468 | -184
5118 | https://doi.org/10.1063/1.2194187 | ESTM | Sr15 Ga29.5 Ge55.6 | 568 | -196.6
5119 | https://doi.org/10.1063/1.2194187 | ESTM | Sr15 Ga29.5 Ge55.6 | 669 | -207.6
5120 | https://doi.org/10.1063/1.5099291 | ESTM | Ba1 Cu3.96 S3 | 300 | 55
5121 | https://doi.org/10.1063/1.5099291 | ESTM | Ba1 Cu3.96 S3 | 400 | 68
5122 | https://doi.org/10.1063/1.5099291 | ESTM | Ba1 Cu3.96 S3 | 500 | 84
5123 | https://doi.org/10.1063/1.5099291 | ESTM | Ba1 Cu3.96 S3 | 600 | 102.55
5124 | https://doi.org/10.1063/1.5099291 | ESTM | Ba1 Cu3.96 S3 | 700 | 129
5125 | https://doi.org/10.1063/1.5099291 | ESTM | Ba1 Cu4 S3 | 300 | 65.4
5126 | https://doi.org/10.1063/1.5099291 | ESTM | Ba1 Cu4 S3 | 400 | 77
5127 | https://doi.org/10.1063/1.5099291 | ESTM | Ba1 Cu4 S3 | 500 | 92
5128 | https://doi.org/10.1063/1.5099291 | ESTM | Ba1 Cu4 S3 | 600 | 111
5129 | https://doi.org/10.1063/1.5099291 | ESTM | Ba1 Cu4 S3 | 700 | 141
5131 | https://doi.org/10.1103/PhysRevB.87.115206 | ESTM | Ba8.02 Cu4.98 Si35 Ge5.99 | 417 | -58
5132 | https://doi.org/10.1103/PhysRevB.87.115206 | ESTM | Ba8.02 Cu4.98 Si35 Ge5.99 | 466 | -65.3
5133 | https://doi.org/10.1103/PhysRevB.87.115206 | ESTM | Ba8.02 Cu4.98 Si35 Ge5.99 | 517 | -72
5134 | https://doi.org/10.1103/PhysRevB.87.115206 | ESTM | Ba8.02 Cu4.98 Si35 Ge5.99 | 566 | -78.5
5135 | https://doi.org/10.1103/PhysRevB.87.115206 | ESTM | Ba8.02 Cu4.98 Si35 Ge5.99 | 615 | -84.3
5136 | https://doi.org/10.1103/PhysRevB.87.115206 | ESTM | Ba8.02 Cu4.98 Si35 Ge5.99 | 665 | -90
5137 | https://doi.org/10.1103/PhysRevB.87.115206 | ESTM | Ba8.02 Cu4.98 Si35 Ge5.99 | 713 | -94.63
5138 | https://doi.org/10.1103/PhysRevB.87.115206 | ESTM | Ba8.02 Cu4.98 Si35 Ge5.99 | 763 | -99.7
5139 | https://doi.org/10.1103/PhysRevB.87.115206 | ESTM | Ba8.02 Cu4.98 Si35 Ge5.99 | 811 | -102.1
5140 | https://doi.org/10.1103/PhysRevB.87.115206 | ESTM | Ba8.02 Cu5.04 Si6 Ge34.93 | 566 | -107
5141 | https://doi.org/10.1103/PhysRevB.87.115206 | ESTM | Ba8.02 Cu5.04 Si6 Ge34.93 | 615 | -115.52
5142 | https://doi.org/10.1103/PhysRevB.87.115206 | ESTM | Ba8.02 Cu5.04 Si6 Ge34.93 | 665 | -124.7
5143 | https://doi.org/10.1103/PhysRevB.87.115206 | ESTM | Ba8.02 Cu5.04 Si6 Ge34.93 | 716 | -130.2
5144 | https://doi.org/10.1103/PhysRevB.87.115206 | ESTM | Ba8.02 Cu5.04 Si6 Ge34.93 | 766 | -134.33
5145 | https://doi.org/10.1103/PhysRevB.87.115206 | ESTM | Ba8.02 Cu5.04 Si6 Ge34.93 | 814 | -138
5146 | https://doi.org/10.1103/PhysRevB.87.115206 | ESTM | Ba8.03 Cu5 Ge40.97 | 415 | -113.73
5147 | https://doi.org/10.1103/PhysRevB.87.115206 | ESTM | Ba8.03 Cu5 Ge40.97 | 465 | -125
5148 | https://doi.org/10.1103/PhysRevB.87.115206 | ESTM | Ba8.03 Cu5 Ge40.97 | 514 | -136.4
5149 | https://doi.org/10.1103/PhysRevB.87.115206 | ESTM | Ba8.03 Cu5 Ge40.97 | 564 | -146.5
5150 | https://doi.org/10.1103/PhysRevB.87.115206 | ESTM | Ba8.03 Cu5 Ge40.97 | 613 | -156.7
5151 | https://doi.org/10.1103/PhysRevB.87.115206 | ESTM | Ba8.03 Cu5 Ge40.97 | 809 | -163
5152 | https://doi.org/10.1103/PhysRevB.87.115206 | ESTM | Ba8.03 Cu5 Ge40.97 | 760 | -165.1
5153 | https://doi.org/10.1103/PhysRevB.87.115206 | ESTM | Ba8.03 Cu5 Ge40.97 | 711 | -167
5154 | https://doi.org/10.1103/PhysRevB.87.115206 | ESTM | Ba8.03 Cu5 Ge40.97 | 661 | -166.8
5155 | https://doi.org/10.1103/PhysRevB.87.115206 | ESTM | Ba8.04 Cu4.99 Si18 Ge22.98 | 760 | -116.6
5156 | https://doi.org/10.1103/PhysRevB.87.115206 | ESTM | Ba8.04 Cu4.99 Si18 Ge22.98 | 712 | -132.3
5157 | https://doi.org/10.1103/PhysRevB.87.115206 | ESTM | Ba8.04 Cu4.99 Si18 Ge22.98 | 417 | -154
5158 | https://doi.org/10.1103/PhysRevB.87.115206 | ESTM | Ba8.04 Cu4.99 Si18 Ge22.98 | 663 | -147
5159 | https://doi.org/10.1103/PhysRevB.87.115206 | ESTM | Ba8.04 Cu4.99 Si18 Ge22.98 | 615 | -160
5160 | https://doi.org/10.1103/PhysRevB.87.115206 | ESTM | Ba8.04 Cu4.99 Si18 Ge22.98 | 466 | -162.65
5161 | https://doi.org/10.1103/PhysRevB.87.115206 | ESTM | Ba8.04 Cu4.99 Si18 Ge22.98 | 514 | -167.8
5162 | https://doi.org/10.1103/PhysRevB.87.115206 | ESTM | Ba8.04 Cu4.99 Si18 Ge22.98 | 566 | -169.8
5163 | https://doi.org/10.1103/PhysRevB.87.115206 | ESTM | Ba8.04 Cu4.9 Si3.23 Ge37.83 | 417 | -80.8
5164 | https://doi.org/10.1103/PhysRevB.87.115206 | ESTM | Ba8.04 Cu4.9 Si3.23 Ge37.83 | 466 | -89.8
5165 | https://doi.org/10.1103/PhysRevB.87.115206 | ESTM | Ba8.04 Cu4.9 Si3.23 Ge37.83 | 517 | -99.5
5166 | https://doi.org/10.1103/PhysRevB.87.115206 | ESTM | Ba8.04 Cu4.9 Si3.23 Ge37.83 | 663 | -129.8
5167 | https://doi.org/10.1103/PhysRevB.87.115206 | ESTM | Ba8.04 Cu4.9 Si3.23 Ge37.83 | 712 | -137
5168 | https://doi.org/10.1103/PhysRevB.87.115206 | ESTM | Ba8.04 Cu4.9 Si3.23 Ge37.83 | 763 | -143
5169 | https://doi.org/10.1103/PhysRevB.87.115206 | ESTM | Ba8.04 Cu4.9 Si3.23 Ge37.83 | 810 | -143.1
5170 | https://doi.org/10.1103/PhysRevB.87.115206 | ESTM | Ba8.07 Cu4.89 Si41.03 | 417 | -54.3
5171 | https://doi.org/10.1103/PhysRevB.87.115206 | ESTM | Ba8.07 Cu4.89 Si41.03 | 466 | -60
5172 | https://doi.org/10.1103/PhysRevB.87.115206 | ESTM | Ba8.07 Cu4.89 Si41.03 | 517 | -66
5173 | https://doi.org/10.1103/PhysRevB.87.115206 | ESTM | Ba8.07 Cu4.89 Si41.03 | 566 | -72.6
5174 | https://doi.org/10.1103/PhysRevB.87.115206 | ESTM | Ba8.07 Cu4.89 Si41.03 | 615 | -78
5175 | https://doi.org/10.1103/PhysRevB.87.115206 | ESTM | Ba8.07 Cu4.89 Si41.03 | 665 | -82.6
5176 | https://doi.org/10.1103/PhysRevB.87.115206 | ESTM | Ba8.07 Cu4.89 Si41.03 | 713 | -87
5177 | https://doi.org/10.1103/PhysRevB.87.115206 | ESTM | Ba8.07 Cu4.89 Si41.03 | 763 | -91
5178 | https://doi.org/10.1103/PhysRevB.87.115206 | ESTM | Ba8.07 Cu4.89 Si41.03 | 811 | -92.5
5179 | https://doi.org/10.1103/PhysRevB.87.115206 | ESTM | Ba8 Cu5.04 Si13.01 Ge27.96 | 417 | -83
5180 | https://doi.org/10.1103/PhysRevB.87.115206 | ESTM | Ba8 Cu5.04 Si13.01 Ge27.96 | 466 | -91.8
5181 | https://doi.org/10.1103/PhysRevB.87.115206 | ESTM | Ba8 Cu5.04 Si13.01 Ge27.96 | 517 | -99.5
5182 | https://doi.org/10.1103/PhysRevB.87.115206 | ESTM | Ba8 Cu5.04 Si13.01 Ge27.96 | 566 | -106
5183 | https://doi.org/10.1103/PhysRevB.87.115206 | ESTM | Ba8 Cu5.04 Si13.01 Ge27.96 | 615 | -111.94
5184 | https://doi.org/10.1103/PhysRevB.87.115206 | ESTM | Ba8 Cu5.04 Si13.01 Ge27.96 | 665 | -116.2
5185 | https://doi.org/10.1103/PhysRevB.87.115206 | ESTM | Ba8 Cu5.04 Si13.01 Ge27.96 | 713 | -120.4
5186 | https://doi.org/10.1103/PhysRevB.87.115206 | ESTM | Ba8 Cu5.04 Si13.01 Ge27.96 | 763 | -124.78
5187 | https://doi.org/10.1103/PhysRevB.87.115206 | ESTM | Ba8 Cu5.04 Si13.01 Ge27.96 | 811 | -124.2
5188 | https://doi.org/10.1103/PhysRevB.87.115206 | ESTM | Ba8 Cu5.18 Si9.98 Ge30.85 | 415 | -90.4
5189 | https://doi.org/10.1103/PhysRevB.87.115206 | ESTM | Ba8 Cu5.18 Si9.98 Ge30.85 | 466 | -101
5190 | https://doi.org/10.1103/PhysRevB.87.115206 | ESTM | Ba8 Cu5.18 Si9.98 Ge30.85 | 514 | -111.34
5191 | https://doi.org/10.1103/PhysRevB.87.115206 | ESTM | Ba8 Cu5.18 Si9.98 Ge30.85 | 566 | -119
5192 | https://doi.org/10.1103/PhysRevB.87.115206 | ESTM | Ba8 Cu5.18 Si9.98 Ge30.85 | 613 | -126
5193 | https://doi.org/10.1103/PhysRevB.87.115206 | ESTM | Ba8 Cu5.18 Si9.98 Ge30.85 | 663 | -132.5
5194 | https://doi.org/10.1103/PhysRevB.87.115206 | ESTM | Ba8 Cu5.18 Si9.98 Ge30.85 | 809 | -135.5
5195 | https://doi.org/10.1103/PhysRevB.87.115206 | ESTM | Ba8 Cu5.18 Si9.98 Ge30.85 | 711 | -139.1
5196 | https://doi.org/10.1103/PhysRevB.87.115206 | ESTM | Ba8 Cu5.18 Si9.98 Ge30.85 | 760 | -140
5197 | https://doi.org/10.1103/PhysRevB.87.115206 | ESTM | Ba8 Cu5 Si25 Ge16 | 415 | -66.2
5198 | https://doi.org/10.1103/PhysRevB.87.115206 | ESTM | Ba8 Cu5 Si25 Ge16 | 465 | -75.5
5199 | https://doi.org/10.1103/PhysRevB.87.115206 | ESTM | Ba8 Cu5 Si25 Ge16 | 514 | -83.1
5200 | https://doi.org/10.1103/PhysRevB.87.115206 | ESTM | Ba8 Cu5 Si25 Ge16 | 564 | -91
5201 | https://doi.org/10.1103/PhysRevB.87.115206 | ESTM | Ba8 Cu5 Si25 Ge16 | 613 | -97.5
5202 | https://doi.org/10.1103/PhysRevB.87.115206 | ESTM | Ba8 Cu5 Si25 Ge16 | 661 | -102.5
5203 | https://doi.org/10.1103/PhysRevB.87.115206 | ESTM | Ba8 Cu5 Si25 Ge16 | 711 | -108
5204 | https://doi.org/10.1103/PhysRevB.87.115206 | ESTM | Ba8 Cu5 Si25 Ge16 | 809 | -112
5205 | https://doi.org/10.1103/PhysRevB.87.115206 | ESTM | Ba8 Cu5 Si25 Ge16 | 760 | -111
5206 | https://doi.org/10.1126/science.aax5123 | ESTM | Sn1 S1 | 300 | 211.3
5207 | https://doi.org/10.1126/science.aax5123 | ESTM | Sn1 S1 | 423 | 256.4
5208 | https://doi.org/10.1126/science.aax5123 | ESTM | Sn1 S1 | 573 | 305.2
5209 | https://doi.org/10.1126/science.aax5123 | ESTM | Sn1 S1 | 723 | 413
5210 | https://doi.org/10.1126/science.aax5123 | ESTM | Sn1 S1 | 873 | 361
5211 | https://doi.org/10.1126/science.aax5123 | ESTM | Sn1 Se0.12 S0.88 | 300 | 184
5212 | https://doi.org/10.1126/science.aax5123 | ESTM | Sn1 Se0.12 S0.88 | 423 | 213
5213 | https://doi.org/10.1126/science.aax5123 | ESTM | Sn1 Se0.12 S0.88 | 573 | 250
5215 | https://doi.org/10.1126/science.aax5123 | ESTM | Sn1 Se0.12 S0.88 | 723 | 377
5216 | https://doi.org/10.1126/science.aax5123 | ESTM | Sn1 Se0.09 S0.91 | 300 | 203.5
5217 | https://doi.org/10.1126/science.aax5123 | ESTM | Sn1 Se0.09 S0.91 | 423 | 242.5
5218 | https://doi.org/10.1126/science.aax5123 | ESTM | Sn1 Se0.09 S0.91 | 573 | 293.3
5219 | https://doi.org/10.1126/science.aax5123 | ESTM | Sn1 Se0.09 S0.91 | 723 | 375.4
5220 | https://doi.org/10.1126/science.aax5123 | ESTM | Sn1 Se0.09 S0.91 | 873 | 379.3
5221 | https://doi.org/10.1126/science.aax5123 | ESTM | Sn1 Se0.06 S0.94 | 300 | 218
5222 | https://doi.org/10.1126/science.aax5123 | ESTM | Sn1 Se0.06 S0.94 | 423 | 259
5223 | https://doi.org/10.1126/science.aax5123 | ESTM | Sn1 Se0.06 S0.94 | 573 | 305
5224 | https://doi.org/10.1126/science.aax5123 | ESTM | Sn1 Se0.06 S0.94 | 723 | 370
5225 | https://doi.org/10.1126/science.aax5123 | ESTM | Sn1 Se0.06 S0.94 | 873 | 382
5226 | https://doi.org/10.1126/science.aax5123 | ESTM | Sn1 Se0.03 S0.97 | 300 | 215
5227 | https://doi.org/10.1126/science.aax5123 | ESTM | Sn1 Se0.03 S0.97 | 423 | 252.8
5228 | https://doi.org/10.1126/science.aax5123 | ESTM | Sn1 Se0.03 S0.97 | 573 | 300
5229 | https://doi.org/10.1021/cm400365q | ESTM | Tl1 Cr5 Se8 | 323 | 226
5230 | https://doi.org/10.1021/cm400365q | ESTM | Tl1 Cr5 Se8 | 423 | 247.4
5231 | https://doi.org/10.1021/cm400365q | ESTM | Tl1 Cr5 Se8 | 523 | 267
5232 | https://doi.org/10.1021/cm400365q | ESTM | Tl1 Cr5 Se8 | 623 | 284
5233 | https://doi.org/10.1021/cm400365q | ESTM | Tl1 Cr5 Se8 | 723 | 296
5234 | https://doi.org/10.1021/cm400365q | ESTM | Tl1 Cr5 Se8 | 823 | 295
5235 | https://doi.org/10.1021/jp3021408 | ESTM | La1 Fe0.25 Co0.5 Ni0.25 O3 | 300 | 109
5238 | https://doi.org/10.1021/jp3021408 | ESTM | La1 Co0.75 Ni0.25 O3 | 300 | 114.46
5239 | https://doi.org/10.1021/jp3021408 | ESTM | La1 Fe0.1 Co0.8 Ni0.1 O3 | 300 | 234
5240 | https://doi.org/10.1021/jp3021408 | ESTM | La1 Fe0.05 Co0.9 Ni0.05 O3 | 300 | 327.5
5242 | https://doi.org/10.1021/jp3021408 | ESTM | La1 Co0.95 Ni0.05 O3 | 300 | 302.4
5244 | https://doi.org/10.1021/jp3021408 | ESTM | La1 Co0.9 Ni0.1 O3 | 300 | 265
5246 | https://doi.org/10.1016/j.jeurceramsoc.2014.09.015 | ESTM | Cu1 Ag0.08 Bi0.92 Se1 O1 | 323 | 184.7
5247 | https://doi.org/10.1016/j.jeurceramsoc.2014.09.015 | ESTM | Cu1 Ag0.08 Bi0.92 Se1 O1 | 373 | 194
5248 | https://doi.org/10.1016/j.jeurceramsoc.2014.09.015 | ESTM | Cu1 Ag0.08 Bi0.92 Se1 O1 | 423 | 203.3
5249 | https://doi.org/10.1016/j.jeurceramsoc.2014.09.015 | ESTM | Cu1 Ag0.08 Bi0.92 Se1 O1 | 473 | 221.49
5250 | https://doi.org/10.1016/j.jeurceramsoc.2014.09.015 | ESTM | Cu1 Ag0.08 Bi0.92 Se1 O1 | 523 | 255
5251 | https://doi.org/10.1016/j.jeurceramsoc.2014.09.015 | ESTM | Cu1 Ag0.08 Bi0.92 Se1 O1 | 573 | 293.4
5252 | https://doi.org/10.1016/j.jeurceramsoc.2014.09.015 | ESTM | Cu1 Ag0.08 Bi0.92 Se1 O1 | 673 | 331
5253 | https://doi.org/10.1016/j.jeurceramsoc.2014.09.015 | ESTM | Cu1 Ag0.08 Bi0.92 Se1 O1 | 723 | 333
5254 | https://doi.org/10.1016/j.jeurceramsoc.2014.09.015 | ESTM | Cu1 Ag0.08 Bi0.92 Se1 O1 | 773 | 335.5
5255 | https://doi.org/10.1016/j.jeurceramsoc.2014.09.015 | ESTM | Cu1 Ag0.06 Bi0.94 Se1 O1 | 323 | 223
5256 | https://doi.org/10.1016/j.jeurceramsoc.2014.09.015 | ESTM | Cu1 Ag0.06 Bi0.94 Se1 O1 | 373 | 235.5
5257 | https://doi.org/10.1016/j.jeurceramsoc.2014.09.015 | ESTM | Cu1 Ag0.06 Bi0.94 Se1 O1 | 423 | 250
5258 | https://doi.org/10.1016/j.jeurceramsoc.2014.09.015 | ESTM | Cu1 Ag0.06 Bi0.94 Se1 O1 | 473 | 260.3
5259 | https://doi.org/10.1016/j.jeurceramsoc.2014.09.015 | ESTM | Cu1 Ag0.06 Bi0.94 Se1 O1 | 523 | 274
5260 | https://doi.org/10.1016/j.jeurceramsoc.2014.09.015 | ESTM | Cu1 Ag0.06 Bi0.94 Se1 O1 | 573 | 296.7
5261 | https://doi.org/10.1016/j.jeurceramsoc.2014.09.015 | ESTM | Cu1 Ag0.06 Bi0.94 Se1 O1 | 673 | 322.3
5262 | https://doi.org/10.1016/j.jeurceramsoc.2014.09.015 | ESTM | Cu1 Ag0.04 Bi0.96 Se1 O1 | 323 | 229
5263 | https://doi.org/10.1016/j.jeurceramsoc.2014.09.015 | ESTM | Cu1 Ag0.04 Bi0.96 Se1 O1 | 373 | 249
5264 | https://doi.org/10.1016/j.jeurceramsoc.2014.09.015 | ESTM | Cu1 Ag0.04 Bi0.96 Se1 O1 | 423 | 267.8
5265 | https://doi.org/10.1016/j.jeurceramsoc.2014.09.015 | ESTM | Cu1 Ag0.04 Bi0.96 Se1 O1 | 473 | 275.2
5266 | https://doi.org/10.1016/j.jeurceramsoc.2014.09.015 | ESTM | Cu1 Ag0.04 Bi0.96 Se1 O1 | 523 | 280.2
5267 | https://doi.org/10.1016/j.jeurceramsoc.2014.09.015 | ESTM | Cu1 Ag0.04 Bi0.96 Se1 O1 | 573 | 283.47
5268 | https://doi.org/10.1016/j.jeurceramsoc.2014.09.015 | ESTM | Cu1 Ag0.04 Bi0.96 Se1 O1 | 623 | 288.4
5269 | https://doi.org/10.1016/j.jeurceramsoc.2014.09.015 | ESTM | Cu1 Ag0.04 Bi0.96 Se1 O1 | 723 | 313.3
5270 | https://doi.org/10.1016/j.jeurceramsoc.2014.09.015 | ESTM | Cu1 Ag0.04 Bi0.96 Se1 O1 | 823 | 340
5271 | https://doi.org/10.1016/j.jeurceramsoc.2014.09.015 | ESTM | Cu1 Ag0.04 Bi0.96 Se1 O1 | 873 | 343
5272 | https://doi.org/10.1016/j.jeurceramsoc.2014.09.015 | ESTM | Cu1 Ag0.1 Bi0.9 Se1 O1 | 323 | 159.8
5273 | https://doi.org/10.1016/j.jeurceramsoc.2014.09.015 | ESTM | Cu1 Ag0.1 Bi0.9 Se1 O1 | 373 | 178.5
5274 | https://doi.org/10.1016/j.jeurceramsoc.2014.09.015 | ESTM | Cu1 Ag0.1 Bi0.9 Se1 O1 | 423 | 200
5275 | https://doi.org/10.1016/j.jeurceramsoc.2014.09.015 | ESTM | Cu1 Ag0.1 Bi0.9 Se1 O1 | 473 | 235
5276 | https://doi.org/10.1016/j.jeurceramsoc.2014.09.015 | ESTM | Cu1 Ag0.1 Bi0.9 Se1 O1 | 523 | 266
5277 | https://doi.org/10.1016/j.jeurceramsoc.2014.09.015 | ESTM | Cu1 Ag0.1 Bi0.9 Se1 O1 | 573 | 288.4
5278 | https://doi.org/10.1016/j.jeurceramsoc.2014.09.015 | ESTM | Cu1 Ag0.1 Bi0.9 Se1 O1 | 623 | 315.7
5279 | https://doi.org/10.1016/j.jeurceramsoc.2014.09.015 | ESTM | Cu1 Ag0.1 Bi0.9 Se1 O1 | 673 | 317.4
5280 | https://doi.org/10.1016/j.jeurceramsoc.2014.09.015 | ESTM | Cu1 Ag0.1 Bi0.9 Se1 O1 | 723 | 325
5281 | https://doi.org/10.1016/j.jeurceramsoc.2014.09.015 | ESTM | Cu1 Ag0.1 Bi0.9 Se1 O1 | 773 | 325.7
5282 | https://doi.org/10.1016/j.jeurceramsoc.2014.09.015 | ESTM | Cu1 Ag0.1 Bi0.9 Se1 O1 | 823 | 334.7
5283 | https://doi.org/10.1016/j.jeurceramsoc.2014.09.015 | ESTM | Cu1 Ag0.1 Bi0.9 Se1 O1 | 873 | 336
5285 | https://doi.org/10.1016/j.jeurceramsoc.2014.09.015 | ESTM | Cu1 Bi1 Se1 O1 | 373 | 463.6
5286 | https://doi.org/10.1016/j.jeurceramsoc.2014.09.015 | ESTM | Cu1 Bi1 Se1 O1 | 423 | 443
5287 | https://doi.org/10.1016/j.jeurceramsoc.2014.09.015 | ESTM | Cu1 Bi1 Se1 O1 | 473 | 424
5289 | https://doi.org/10.1016/j.jeurceramsoc.2014.09.015 | ESTM | Cu1 Bi1 Se1 O1 | 573 | 390
5291 | https://doi.org/10.1016/j.jeurceramsoc.2014.09.015 | ESTM | Cu1 Bi1 Se1 O1 | 673 | 363
5293 | https://doi.org/10.1016/j.jeurceramsoc.2014.09.015 | ESTM | Cu1 Bi1 Se1 O1 | 873 | 326.4
5294 | https://doi.org/10.1016/j.pnsc.2013.06.007 | ESTM | Bi2 Te3 | 373 | -143.4
5295 | https://doi.org/10.1016/j.pnsc.2013.06.007 | ESTM | Bi2 Te3 | 473 | -156.8
5296 | https://doi.org/10.1016/j.pnsc.2013.06.007 | ESTM | Bi2 Te3 | 498 | -158.16
5297 | https://doi.org/10.1016/j.pnsc.2013.06.007 | ESTM | Bi2 Te3 | 398 | -147.44
5298 | https://doi.org/10.1016/j.pnsc.2013.06.007 | ESTM | Bi2 Te3 | 458 | -155.03
5299 | https://doi.org/10.1016/j.pnsc.2013.06.007 | ESTM | Bi2 Te3 | 423 | -151.8
5300 | https://doi.org/10.1016/j.pnsc.2013.06.007 | ESTM | Ce0.2 Bi1.8 Te3 | 498 | -154.63
5301 | https://doi.org/10.1016/j.pnsc.2013.06.007 | ESTM | Ce0.2 Bi1.8 Te3 | 373 | -141.2
5302 | https://doi.org/10.1016/j.pnsc.2013.06.007 | ESTM | Ce0.2 Bi1.8 Te3 | 458 | -152.58
5303 | https://doi.org/10.1016/j.pnsc.2013.06.007 | ESTM | Ce0.2 Bi1.8 Te3 | 473 | -155.03
5304 | https://doi.org/10.1016/j.pnsc.2013.06.007 | ESTM | Ce0.2 Bi1.8 Te3 | 423 | -150.18
5305 | https://doi.org/10.1016/j.pnsc.2013.06.007 | ESTM | Ce0.2 Bi1.8 Te3 | 398 | -146.5
5306 | https://doi.org/10.1016/j.pnsc.2013.06.007 | ESTM | Sm0.2 Bi1.8 Te3 | 373 | -142.6
5307 | https://doi.org/10.1016/j.pnsc.2013.06.007 | ESTM | Sm0.2 Bi1.8 Te3 | 498 | -155.8
5308 | https://doi.org/10.1016/j.pnsc.2013.06.007 | ESTM | Sm0.2 Bi1.8 Te3 | 473 | -155.8
5309 | https://doi.org/10.1016/j.pnsc.2013.06.007 | ESTM | Sm0.2 Bi1.8 Te3 | 458 | -154.8
5310 | https://doi.org/10.1016/j.pnsc.2013.06.007 | ESTM | Sm0.2 Bi1.8 Te3 | 398 | -147.7
5311 | https://doi.org/10.1016/j.pnsc.2013.06.007 | ESTM | Sm0.2 Bi1.8 Te3 | 423 | -152.27
5312 | https://doi.org/10.1016/j.pnsc.2013.06.007 | ESTM | Y0.2 Bi1.8 Te3 | 498 | -152.33
5313 | https://doi.org/10.1016/j.pnsc.2013.06.007 | ESTM | Y0.2 Bi1.8 Te3 | 473 | -152.13
5314 | https://doi.org/10.1016/j.pnsc.2013.06.007 | ESTM | Y0.2 Bi1.8 Te3 | 458 | -150
5315 | https://doi.org/10.1016/j.pnsc.2013.06.007 | ESTM | Y0.2 Bi1.8 Te3 | 373 | -138.4
5316 | https://doi.org/10.1016/j.pnsc.2013.06.007 | ESTM | Y0.2 Bi1.8 Te3 | 398 | -143.3
5317 | https://doi.org/10.1016/j.pnsc.2013.06.007 | ESTM | Y0.2 Bi1.8 Te3 | 423 | -147.4
5318 | https://doi.org/10.1002/adfm.202000973 | ESTM | Cu3 Ge0.4 P0.6 S4 | 350 | 57
5319 | https://doi.org/10.1002/adfm.202000973 | ESTM | Cu3 Ge0.4 P0.6 S4 | 400 | 65
5320 | https://doi.org/10.1002/adfm.202000973 | ESTM | Cu3 Ge0.4 P0.6 S4 | 500 | 82
5321 | https://doi.org/10.1002/adfm.202000973 | ESTM | Cu3 Ge0.3 P0.7 S4 | 350 | 68.3
5322 | https://doi.org/10.1002/adfm.202000973 | ESTM | Cu3 Ge0.3 P0.7 S4 | 400 | 78
5323 | https://doi.org/10.1002/adfm.202000973 | ESTM | Cu3 Ge0.3 P0.7 S4 | 500 | 97
5324 | https://doi.org/10.1002/adfm.202000973 | ESTM | Cu3 Ge0.2 P0.8 S4 | 350 | 85
5325 | https://doi.org/10.1002/adfm.202000973 | ESTM | Cu3 Ge0.2 P0.8 S4 | 400 | 96
5326 | https://doi.org/10.1002/adfm.202000973 | ESTM | Cu3 Ge0.2 P0.8 S4 | 500 | 121.6
5327 | https://doi.org/10.1002/adfm.202000973 | ESTM | Cu3 Ge0.1 P0.9 S4 | 350 | 127
5328 | https://doi.org/10.1002/adfm.202000973 | ESTM | Cu3 Ge0.1 P0.9 S4 | 400 | 143.7
5329 | https://doi.org/10.1002/adfm.202000973 | ESTM | Cu3 Ge0.1 P0.9 S4 | 500 | 177
5330 | https://doi.org/10.1002/asia.201200827 | ESTM | La1 Yb10 Cd1 Sb9 | 323 | 31.58
5331 | https://doi.org/10.1002/asia.201200827 | ESTM | La1 Yb10 Cd1 Sb9 | 473 | 40.73
5332 | https://doi.org/10.1002/asia.201200827 | ESTM | La1 Yb10 Cd1 Sb9 | 573 | 48.55
5333 | https://doi.org/10.1002/asia.201200827 | ESTM | La1 Yb10 Cd1 Sb9 | 673 | 52.14
5334 | https://doi.org/10.1002/asia.201200827 | ESTM | La1 Yb10 Cd1 Sb9 | 1023 | 57.74
5335 | https://doi.org/10.1002/asia.201200827 | ESTM | La1 Yb10 Cd1 Sb9 | 773 | 56.54
5336 | https://doi.org/10.1002/asia.201200827 | ESTM | La1 Yb10 Cd1 Sb9 | 973 | 59.49
5337 | https://doi.org/10.1002/asia.201200827 | ESTM | La1 Yb10 Cd1 Sb9 | 873 | 60.17
5338 | https://doi.org/10.1007/s11467-018-0845-4 | ESTM | Bi2 Se0.21 S2.79 | 323 | -508
5339 | https://doi.org/10.1007/s11467-018-0845-4 | ESTM | Bi2 Se0.21 S2.79 | 423 | -529.7
5340 | https://doi.org/10.1007/s11467-018-0845-4 | ESTM | Bi2 Se0.21 S2.79 | 523 | -553
5341 | https://doi.org/10.1007/s11467-018-0845-4 | ESTM | Bi2 Se0.21 S2.79 | 623 | -561
5342 | https://doi.org/10.1007/s11467-018-0845-4 | ESTM | Bi2 Se0.21 S2.79 | 723 | -536
5343 | https://doi.org/10.1007/s11467-018-0845-4 | ESTM | Bi2 Se0.15 S2.85 | 323 | -439
5344 | https://doi.org/10.1007/s11467-018-0845-4 | ESTM | Bi2 Se0.15 S2.85 | 423 | -470
5345 | https://doi.org/10.1007/s11467-018-0845-4 | ESTM | Bi2 Se0.15 S2.85 | 523 | -508
5346 | https://doi.org/10.1007/s11467-018-0845-4 | ESTM | Bi2 Se0.15 S2.85 | 623 | -516
5347 | https://doi.org/10.1007/s11467-018-0845-4 | ESTM | Bi2 Se0.15 S2.85 | 723 | -495
5348 | https://doi.org/10.1007/s11467-018-0845-4 | ESTM | Bi2 Se0.09 S2.91 | 323 | -461
5349 | https://doi.org/10.1007/s11467-018-0845-4 | ESTM | Bi2 Se0.09 S2.91 | 423 | -476
5350 | https://doi.org/10.1007/s11467-018-0845-4 | ESTM | Bi2 Se0.09 S2.91 | 523 | -483
5351 | https://doi.org/10.1007/s11467-018-0845-4 | ESTM | Bi2 Se0.09 S2.91 | 623 | -518
5352 | https://doi.org/10.1007/s11467-018-0845-4 | ESTM | Bi2 Se0.09 S2.91 | 723 | -475
5357 | https://doi.org/10.1007/s11467-018-0845-4 | ESTM | Bi2 S3 | 723 | -501
5358 | https://doi.org/10.1007/s11664-014-3064-y | ESTM | Cu3 Ge0.1 Sb0.9 S4 | 323 | 91.2
5359 | https://doi.org/10.1007/s11664-014-3064-y | ESTM | Cu3 Ge0.08 Sb0.92 S4 | 323 | 105.3
5360 | https://doi.org/10.1007/s11664-014-3064-y | ESTM | Cu3 Ge0.06 Sb0.94 S4 | 323 | 132.45
5361 | https://doi.org/10.1007/s11664-014-3064-y | ESTM | Cu3 Ge0.02 Sb0.98 S4 | 323 | 192
5362 | https://doi.org/10.1007/s11664-014-3064-y | ESTM | Cu3 Sb1 S4 | 323 | 497
5363 | https://doi.org/10.1007/s11664-020-08258-9 | ESTM | Bi2 Te1.95 Se1.05 | 323 | -167.4
5364 | https://doi.org/10.1007/s11664-020-08258-9 | ESTM | Bi2 Te1.95 Se1.05 | 373 | -176.4
5365 | https://doi.org/10.1007/s11664-020-08258-9 | ESTM | Bi2 Te1.95 Se1.05 | 423 | -184.7
5366 | https://doi.org/10.1007/s11664-020-08258-9 | ESTM | Bi2 Te1.95 Se1.05 | 573 | -185
5367 | https://doi.org/10.1007/s11664-020-08258-9 | ESTM | Bi2 Te1.95 Se1.05 | 473 | -188.14
5368 | https://doi.org/10.1007/s11664-020-08258-9 | ESTM | Bi2 Te1.95 Se1.05 | 523 | -189.44
5369 | https://doi.org/10.1007/s11664-020-08258-9 | ESTM | Bi2 Te2.01 Se0.99 | 323 | -148.7
5370 | https://doi.org/10.1007/s11664-020-08258-9 | ESTM | Bi2 Te2.01 Se0.99 | 373 | -158.4
5371 | https://doi.org/10.1007/s11664-020-08258-9 | ESTM | Bi2 Te2.01 Se0.99 | 423 | -165.6
5372 | https://doi.org/10.1007/s11664-020-08258-9 | ESTM | Bi2 Te2.01 Se0.99 | 473 | -173.77
5373 | https://doi.org/10.1007/s11664-020-08258-9 | ESTM | Bi2 Te2.01 Se0.99 | 523 | -176
5374 | https://doi.org/10.1007/s11664-020-08258-9 | ESTM | Bi2 Te2.1 Se0.9 | 323 | -151.5
5375 | https://doi.org/10.1007/s11664-020-08258-9 | ESTM | Bi2 Te2.1 Se0.9 | 373 | -158.8
5376 | https://doi.org/10.1007/s11664-020-08258-9 | ESTM | Bi2 Te2.1 Se0.9 | 423 | -169.9
5377 | https://doi.org/10.1007/s11664-020-08258-9 | ESTM | Bi2 Te2.1 Se0.9 | 573 | -176.4
5378 | https://doi.org/10.1007/s11664-020-08258-9 | ESTM | Bi2 Te2.1 Se0.9 | 473 | -174.5
5379 | https://doi.org/10.1007/s11664-020-08258-9 | ESTM | Bi2 Te2.1 Se0.9 | 523 | -179.5
5380 | https://doi.org/10.1007/s11664-020-08258-9 | ESTM | Bi2 Te2.55 Se0.45 | 323 | -135.14
5381 | https://doi.org/10.1007/s11664-020-08258-9 | ESTM | Bi2 Te2.55 Se0.45 | 373 | -145.27
5382 | https://doi.org/10.1007/s11664-020-08258-9 | ESTM | Bi2 Te2.55 Se0.45 | 573 | -149
5383 | https://doi.org/10.1007/s11664-020-08258-9 | ESTM | Bi2 Te2.55 Se0.45 | 423 | -152.4
5384 | https://doi.org/10.1007/s11664-020-08258-9 | ESTM | Bi2 Te2.55 Se0.45 | 523 | -157.6
5385 | https://doi.org/10.1007/s11664-020-08258-9 | ESTM | Bi2 Te2.55 Se0.45 | 473 | -156.64
5386 | https://doi.org/10.1007/s11664-020-08258-9 | ESTM | Bi2 Te2.7 Se0.3 | 323 | -132.2
5387 | https://doi.org/10.1007/s11664-020-08258-9 | ESTM | Bi2 Te2.7 Se0.3 | 573 | -145.2
5388 | https://doi.org/10.1007/s11664-020-08258-9 | ESTM | Bi2 Te2.7 Se0.3 | 373 | -140.4
5389 | https://doi.org/10.1007/s11664-020-08258-9 | ESTM | Bi2 Te2.7 Se0.3 | 423 | -148.9
5390 | https://doi.org/10.1007/s11664-020-08258-9 | ESTM | Bi2 Te2.7 Se0.3 | 523 | -151.8
5391 | https://doi.org/10.1007/s11664-020-08258-9 | ESTM | Bi2 Te2.7 Se0.3 | 473 | -153
5392 | https://doi.org/10.1016/j.actamat.2010.10.046 | ESTM | Cr1 N0.9 O0.09 | 50 | -23.46
5393 | https://doi.org/10.1016/j.actamat.2010.10.046 | ESTM | Cr1 N0.9 O0.09 | 100 | -36.35
5394 | https://doi.org/10.1016/j.actamat.2010.10.046 | ESTM | Cr1 N0.9 O0.09 | 150 | -45.2
5395 | https://doi.org/10.1016/j.actamat.2010.10.046 | ESTM | Cr1 N0.9 O0.09 | 200 | -52.3
5396 | https://doi.org/10.1016/j.actamat.2010.10.046 | ESTM | Cr1 N0.9 O0.09 | 250 | -56.8
5397 | https://doi.org/10.1016/j.actamat.2010.10.046 | ESTM | Cr1 N0.9 O0.09 | 275 | -46.4
5398 | https://doi.org/10.1016/j.actamat.2010.10.046 | ESTM | Cr1 N0.9 O0.09 | 300 | -48.65
5399 | https://doi.org/10.1016/j.actamat.2015.04.023 | ESTM | Na0.025 Mg2.975 Sb2 | 323 | 75
5400 | https://doi.org/10.1016/j.actamat.2015.04.023 | ESTM | Na0.025 Mg2.975 Sb2 | 373 | 89
5401 | https://doi.org/10.1016/j.actamat.2015.04.023 | ESTM | Na0.025 Mg2.975 Sb2 | 473 | 109
5402 | https://doi.org/10.1016/j.actamat.2015.04.023 | ESTM | Na0.025 Mg2.975 Sb2 | 573 | 126
5403 | https://doi.org/10.1016/j.actamat.2015.04.023 | ESTM | Na0.025 Mg2.975 Sb2 | 673 | 142
5404 | https://doi.org/10.1016/j.actamat.2015.04.023 | ESTM | Na0.0125 Mg2.9875 Sb2 | 323 | 100
5405 | https://doi.org/10.1016/j.actamat.2015.04.023 | ESTM | Na0.0125 Mg2.9875 Sb2 | 373 | 107.8
5406 | https://doi.org/10.1016/j.actamat.2015.04.023 | ESTM | Na0.0125 Mg2.9875 Sb2 | 473 | 134
5407 | https://doi.org/10.1016/j.actamat.2015.04.023 | ESTM | Na0.0125 Mg2.9875 Sb2 | 573 | 152
5408 | https://doi.org/10.1016/j.actamat.2015.04.023 | ESTM | Na0.0125 Mg2.9875 Sb2 | 673 | 171
5409 | https://doi.org/10.1016/j.actamat.2015.04.023 | ESTM | Na0.006 Mg2.994 Sb2 | 323 | 123.48
5410 | https://doi.org/10.1016/j.actamat.2015.04.023 | ESTM | Na0.006 Mg2.994 Sb2 | 370 | 139
5411 | https://doi.org/10.1016/j.actamat.2015.04.023 | ESTM | Na0.006 Mg2.994 Sb2 | 468 | 164
5412 | https://doi.org/10.1016/j.actamat.2015.04.023 | ESTM | Na0.006 Mg2.994 Sb2 | 565 | 190
5413 | https://doi.org/10.1016/j.actamat.2015.04.023 | ESTM | Na0.006 Mg2.994 Sb2 | 663 | 213
5414 | https://doi.org/10.1016/j.cej.2021.131121 | ESTM | Ca1 Ti1 O3 | 321 | -252.3
5415 | https://doi.org/10.1016/j.cej.2021.131121 | ESTM | Ca1 Ti1 O3 | 538 | -257
5416 | https://doi.org/10.1016/j.cej.2021.131121 | ESTM | Ca1 Ti1 O3 | 432 | -259
5417 | https://doi.org/10.1016/j.cej.2021.131121 | ESTM | Ca1 Ti1 O3 | 640 | -264
5418 | https://doi.org/10.1016/j.cej.2021.131121 | ESTM | Ca1 Ti1 O3 | 740 | -280
5419 | https://doi.org/10.1016/j.cej.2021.131121 | ESTM | Ca1 Ti1 O3 | 840 | -295.3
5420 | https://doi.org/10.1016/j.cej.2021.131121 | ESTM | Ca1 Ti1 O3 | 1016 | -369
5421 | https://doi.org/10.1016/j.cej.2021.131121 | ESTM | Ca0.85 La0.15 Ti1 O3 | 432 | -86
5422 | https://doi.org/10.1016/j.cej.2021.131121 | ESTM | Ca0.85 La0.15 Ti1 O3 | 538 | -107
5423 | https://doi.org/10.1016/j.cej.2021.131121 | ESTM | Ca0.85 La0.15 Ti1 O3 | 640 | -126
5424 | https://doi.org/10.1016/j.cej.2021.131121 | ESTM | Ca0.85 La0.15 Ti1 O3 | 740 | -143.45
5425 | https://doi.org/10.1016/j.cej.2021.131121 | ESTM | Ca0.9 La0.1 Ti1 O3 | 538 | -129.4
5426 | https://doi.org/10.1016/j.cej.2021.131121 | ESTM | Ca0.9 La0.1 Ti1 O3 | 640 | -145.8
5427 | https://doi.org/10.1016/j.cej.2021.131121 | ESTM | Ca0.9 La0.1 Ti1 O3 | 740 | -163
5428 | https://doi.org/10.1016/j.cej.2021.131121 | ESTM | Ca0.9 La0.1 Ti1 O3 | 840 | -184
5429 | https://doi.org/10.1016/j.cej.2021.131121 | ESTM | Ca0.75 La0.25 Ti1 O3 | 321 | -48
5430 | https://doi.org/10.1016/j.cej.2021.131121 | ESTM | Ca0.75 La0.25 Ti1 O3 | 432 | -66
5431 | https://doi.org/10.1016/j.cej.2021.131121 | ESTM | Ca0.75 La0.25 Ti1 O3 | 538 | -86
5432 | https://doi.org/10.1016/j.cej.2021.131121 | ESTM | Ca0.75 La0.25 Ti1 O3 | 640 | -105.5
5433 | https://doi.org/10.1016/j.cej.2021.131121 | ESTM | Ca0.75 La0.25 Ti1 O3 | 740 | -126.6
5434 | https://doi.org/10.1016/j.cej.2021.131121 | ESTM | Ca0.75 La0.25 Ti1 O3 | 840 | -146.3
5435 | https://doi.org/10.1016/j.cej.2021.131121 | ESTM | Ca0.75 La0.25 Ti1 O3 | 1016 | -185
5436 | https://doi.org/10.1016/j.cej.2021.131121 | ESTM | Ca0.8 La0.2 Ti1 O3 | 321 | -52
5437 | https://doi.org/10.1016/j.cej.2021.131121 | ESTM | Ca0.8 La0.2 Ti1 O3 | 432 | -72
5438 | https://doi.org/10.1016/j.cej.2021.131121 | ESTM | Ca0.8 La0.2 Ti1 O3 | 538 | -92
5439 | https://doi.org/10.1016/j.cej.2021.131121 | ESTM | Ca0.8 La0.2 Ti1 O3 | 740 | -132.7
5440 | https://doi.org/10.1016/j.cej.2021.131121 | ESTM | Ca0.8 La0.2 Ti1 O3 | 840 | -153
5441 | https://doi.org/10.1016/j.cej.2021.131121 | ESTM | Ca0.8 La0.2 Ti1 O3 | 1016 | -200
5442 | https://doi.org/10.1016/j.intermet.2004.02.030 | ESTM | Zn3.8 In0.2 Sb3 | 323 | 146.3
5443 | https://doi.org/10.1016/j.intermet.2004.02.030 | ESTM | Zn3.8 In0.2 Sb3 | 348 | 153.8
5444 | https://doi.org/10.1016/j.intermet.2004.02.030 | ESTM | Zn3.8 In0.2 Sb3 | 373 | 155.8
5445 | https://doi.org/10.1016/j.intermet.2004.02.030 | ESTM | Zn3.8 In0.2 Sb3 | 398 | 163.2
5446 | https://doi.org/10.1016/j.intermet.2004.02.030 | ESTM | Zn3.8 In0.2 Sb3 | 448 | 177.3
5447 | https://doi.org/10.1016/j.intermet.2004.02.030 | ESTM | Zn3.8 In0.2 Sb3 | 473 | 182.3
5448 | https://doi.org/10.1016/j.intermet.2004.02.030 | ESTM | Zn3.92 In0.08 Sb3 | 323 | 135
5449 | https://doi.org/10.1016/j.intermet.2004.02.030 | ESTM | Zn3.92 In0.08 Sb3 | 373 | 136.2
5450 | https://doi.org/10.1016/j.intermet.2004.02.030 | ESTM | Zn3.92 In0.08 Sb3 | 423 | 151.3
5451 | https://doi.org/10.1016/j.intermet.2004.02.030 | ESTM | Zn3.6 In0.4 Sb3 | 323 | 156.3
5452 | https://doi.org/10.1016/j.intermet.2004.02.030 | ESTM | Zn3.6 In0.4 Sb3 | 373 | 175
5453 | https://doi.org/10.1016/j.intermet.2004.02.030 | ESTM | Zn3.6 In0.4 Sb3 | 423 | 187.5
5454 | https://doi.org/10.1016/j.intermet.2004.02.030 | ESTM | Zn3.6 In0.4 Sb3 | 473 | 202
5456 | https://doi.org/10.1016/j.jallcom.2004.08.049 | ESTM | Ag0.4 Sb1.1 Te18.8 Pb19.6 | 473 | -17.6
5457 | https://doi.org/10.1016/j.jallcom.2004.08.049 | ESTM | Ag0.4 Sb1.1 Te18.8 Pb19.6 | 373 | 20.8
5458 | https://doi.org/10.1016/j.jallcom.2004.08.049 | ESTM | Ag0.4 Sb1.1 Te18.8 Pb19.6 | 523 | -68.8
5459 | https://doi.org/10.1016/j.jallcom.2004.08.049 | ESTM | Ag0.4 Sb1.1 Te18.8 Pb19.6 | 573 | -120
5460 | https://doi.org/10.1016/j.jallcom.2004.08.049 | ESTM | Ag0.4 Sb1.1 Te18.8 Pb19.6 | 623 | -145.6
5461 | https://doi.org/10.1016/j.jallcom.2004.08.049 | ESTM | Ag0.4 Sb1.1 Te18.8 Pb19.6 | 673 | -143
5462 | https://doi.org/10.1016/j.jallcom.2004.08.049 | ESTM | Ag0.5 Sb1.1 Te18.8 Pb19.6 | 423 | 1.6
5463 | https://doi.org/10.1016/j.jallcom.2004.08.049 | ESTM | Ag0.5 Sb1.1 Te18.8 Pb19.6 | 373 | 4.8
5464 | https://doi.org/10.1016/j.jallcom.2004.08.049 | ESTM | Ag0.5 Sb1.1 Te18.8 Pb19.6 | 473 | -14.4
5465 | https://doi.org/10.1016/j.jallcom.2004.08.049 | ESTM | Ag0.5 Sb1.1 Te18.8 Pb19.6 | 523 | -49.6
5466 | https://doi.org/10.1016/j.jallcom.2004.08.049 | ESTM | Ag0.5 Sb1.1 Te18.8 Pb19.6 | 573 | -100
5467 | https://doi.org/10.1016/j.jallcom.2004.08.049 | ESTM | Ag0.5 Sb1.1 Te18.8 Pb19.6 | 623 | -136
5468 | https://doi.org/10.1016/j.jallcom.2004.08.049 | ESTM | Ag0.5 Sb1.1 Te18.8 Pb19.6 | 673 | -133
5469 | https://doi.org/10.1016/j.jallcom.2004.08.049 | ESTM | Ag0.6 Sb0.9 Te19.1 Pb19.5 | 573 | -190.4
5470 | https://doi.org/10.1016/j.jallcom.2004.08.049 | ESTM | Ag0.6 Sb0.9 Te19.1 Pb19.5 | 623 | -200
5471 | https://doi.org/10.1016/j.jallcom.2004.08.049 | ESTM | Ag0.6 Sb0.9 Te19.1 Pb19.5 | 673 | -198
5472 | https://doi.org/10.1016/j.jallcom.2004.08.049 | ESTM | Ag0.8 Sb0.8 Te20 Pb18.3 | 373 | -336
5473 | https://doi.org/10.1016/j.jallcom.2004.08.049 | ESTM | Ag0.8 Sb0.8 Te20 Pb18.3 | 423 | -337
5474 | https://doi.org/10.1016/j.jallcom.2004.08.049 | ESTM | Ag0.8 Sb0.8 Te20 Pb18.3 | 473 | -315
5475 | https://doi.org/10.1016/j.jallcom.2004.08.049 | ESTM | Ag0.8 Sb0.8 Te20 Pb18.3 | 523 | -294
5476 | https://doi.org/10.1016/j.jallcom.2004.08.049 | ESTM | Ag0.8 Sb0.8 Te20 Pb18.3 | 573 | -273.6
5477 | https://doi.org/10.1016/j.jallcom.2004.08.049 | ESTM | Ag0.8 Sb0.8 Te20 Pb18.3 | 623 | -260
5478 | https://doi.org/10.1016/j.jallcom.2004.08.049 | ESTM | Ag0.8 Sb0.8 Te20 Pb18.3 | 673 | -242
5479 | https://doi.org/10.1016/j.jallcom.2004.08.049 | ESTM | Ag0.9 Sb0.9 Te19.9 Pb18.3 | 373 | -372.8
5480 | https://doi.org/10.1016/j.jallcom.2004.08.049 | ESTM | Ag0.9 Sb0.9 Te19.9 Pb18.3 | 423 | -360
5481 | https://doi.org/10.1016/j.jallcom.2004.08.049 | ESTM | Ag0.9 Sb0.9 Te19.9 Pb18.3 | 473 | -320
5482 | https://doi.org/10.1016/j.jallcom.2004.08.049 | ESTM | Ag0.9 Sb0.9 Te19.9 Pb18.3 | 523 | -296
5483 | https://doi.org/10.1016/j.jallcom.2004.08.049 | ESTM | Ag1.1 Sb0.8 Te22.6 Pb15.5 | 573 | 324.8
5484 | https://doi.org/10.1016/j.jallcom.2004.08.049 | ESTM | Ag1.1 Sb0.8 Te22.6 Pb15.5 | 623 | 326.4
5485 | https://doi.org/10.1016/j.jallcom.2004.08.049 | ESTM | Ag1.1 Sb0.8 Te22.6 Pb15.5 | 673 | 312
5486 | https://doi.org/10.1016/j.jallcom.2004.08.049 | ESTM | Ag1.1 Sb0.8 Te22.6 Pb15.5 | 373 | 320
5487 | https://doi.org/10.1016/j.jallcom.2004.08.049 | ESTM | Ag1.1 Sb0.8 Te22.6 Pb15.5 | 423 | 360
5488 | https://doi.org/10.1016/j.jallcom.2004.08.049 | ESTM | Ag1.1 Sb0.8 Te22.6 Pb15.5 | 473 | 340
5489 | https://doi.org/10.1016/j.jallcom.2004.08.049 | ESTM | Ag1.1 Sb0.8 Te22.6 Pb15.5 | 523 | 320
5490 | https://doi.org/10.1016/j.jallcom.2004.08.049 | ESTM | Ag1.2 Sb0.8 Te22.7 Pb14.9 | 523 | 280
5491 | https://doi.org/10.1016/j.jallcom.2004.08.049 | ESTM | Ag1.2 Sb0.8 Te22.7 Pb14.9 | 473 | 344
5492 | https://doi.org/10.1016/j.jallcom.2004.08.049 | ESTM | Ag1.2 Sb0.8 Te22.7 Pb14.9 | 573 | 289.6
5493 | https://doi.org/10.1016/j.jallcom.2004.08.049 | ESTM | Ag1.2 Sb0.8 Te22.7 Pb14.9 | 373 | 404.8
5494 | https://doi.org/10.1016/j.jallcom.2004.08.049 | ESTM | Ag1.2 Sb0.8 Te22.7 Pb14.9 | 423 | 438.5
5495 | https://doi.org/10.1016/j.jallcom.2004.08.049 | ESTM | Ag1.2 Sb0.8 Te22.7 Pb14.9 | 623 | 316.8
5496 | https://doi.org/10.1016/j.jallcom.2004.08.049 | ESTM | Ag1.2 Sb0.8 Te22.7 Pb14.9 | 673 | 305
5497 | https://doi.org/10.1016/j.jallcom.2004.08.049 | ESTM | Ag1.3 Sb0.9 Te22 Pb15.7 | 623 | 40
5498 | https://doi.org/10.1016/j.jallcom.2004.08.049 | ESTM | Ag1.3 Sb0.9 Te22 Pb15.7 | 473 | -99.2
5499 | https://doi.org/10.1016/j.jallcom.2004.08.049 | ESTM | Ag1.3 Sb0.9 Te22 Pb15.7 | 573 | -91.2
5500 | https://doi.org/10.1016/j.jallcom.2004.08.049 | ESTM | Ag1.3 Sb0.9 Te22 Pb15.7 | 423 | 153.6
5501 | https://doi.org/10.1016/j.jallcom.2004.08.049 | ESTM | Ag1.3 Sb0.9 Te22 Pb15.7 | 523 | -171.2
5502 | https://doi.org/10.1016/j.jallcom.2004.08.049 | ESTM | Ag1.3 Sb0.9 Te22 Pb15.7 | 673 | 140.8
5504 | https://doi.org/10.1016/j.jallcom.2004.09.036 | ESTM | Co1 Si1 | 320 | -79.4
5505 | https://doi.org/10.1016/j.jallcom.2004.09.036 | ESTM | Co1 Si0.98 Ge0.02 | 320 | -81.453
5506 | https://doi.org/10.1016/j.jallcom.2004.09.036 | ESTM | Co1 Si0.995 B0.005 | 320 | -82.28
5508 | https://doi.org/10.1016/j.jallcom.2016.01.190 | ESTM | In0.02 Sn0.98 Se1 | 373 | 391
5509 | https://doi.org/10.1016/j.jallcom.2016.01.190 | ESTM | In0.02 Sn0.98 Se1 | 423 | 440
5511 | https://doi.org/10.1016/j.jallcom.2016.01.190 | ESTM | In0.02 Sn0.98 Se1 | 523 | 492
5513 | https://doi.org/10.1016/j.jallcom.2016.01.190 | ESTM | In0.02 Sn0.98 Se1 | 623 | 493
5514 | https://doi.org/10.1016/j.jallcom.2016.01.190 | ESTM | In0.02 Sn0.98 Se1 | 673 | 461
5515 | https://doi.org/10.1016/j.jallcom.2016.01.190 | ESTM | In0.02 Sn0.98 Se1 | 723 | 425
5516 | https://doi.org/10.1016/j.jallcom.2016.01.190 | ESTM | In0.02 Sn0.98 Se1 | 773 | 378
5517 | https://doi.org/10.1016/j.jallcom.2016.01.190 | ESTM | Sn1 Se1 | 323 | 357
5520 | https://doi.org/10.1016/j.jallcom.2016.01.190 | ESTM | Sn1 Se1 | 523 | 371
5523 | https://doi.org/10.1016/j.jallcom.2016.01.190 | ESTM | Sn1 Se1 | 623 | 384
5528 | https://doi.org/10.1016/j.jmat.2019.12.003 | ESTM | Sn1 S1 | 400 | 579
5529 | https://doi.org/10.1016/j.jmat.2019.12.003 | ESTM | Sn1 S1 | 500 | 624
5530 | https://doi.org/10.1016/j.jmat.2019.12.003 | ESTM | Sn1 S1 | 600 | 653
5531 | https://doi.org/10.1016/j.jmat.2019.12.003 | ESTM | Sn1 S1 | 700 | 620
5532 | https://doi.org/10.1016/j.jmat.2019.12.003 | ESTM | Sn1 S1 | 800 | 548
5533 | https://doi.org/10.1016/j.jmst.2020.12.063 | ESTM | Mn0.1 Sn0.87 Bi0.03 Te1 | 323 | 60
5534 | https://doi.org/10.1016/j.jmst.2020.12.063 | ESTM | Mn0.1 Sn0.87 Bi0.03 Te1 | 373 | 64
5535 | https://doi.org/10.1016/j.jmst.2020.12.063 | ESTM | Mn0.1 Sn0.87 Bi0.03 Te1 | 423 | 72
5536 | https://doi.org/10.1016/j.jmst.2020.12.063 | ESTM | Mn0.1 Sn0.87 Bi0.03 Te1 | 473 | 87.4
5537 | https://doi.org/10.1016/j.jmst.2020.12.063 | ESTM | Mn0.1 Sn0.87 Bi0.03 Te1 | 523 | 94
5538 | https://doi.org/10.1016/j.jmst.2020.12.063 | ESTM | Mn0.1 Sn0.87 Bi0.03 Te1 | 623 | 106
5539 | https://doi.org/10.1016/j.jmst.2020.12.063 | ESTM | Mn0.1 Sn0.87 Bi0.03 Te1 | 773 | 144
5540 | https://doi.org/10.1016/j.jmst.2020.12.063 | ESTM | Mn0.08 Sn0.91 Bi0.01 Te1 | 323 | 51
5541 | https://doi.org/10.1016/j.jmst.2020.12.063 | ESTM | Mn0.08 Sn0.91 Bi0.01 Te1 | 373 | 59.5
5542 | https://doi.org/10.1016/j.jmst.2020.12.063 | ESTM | Mn0.08 Sn0.91 Bi0.01 Te1 | 423 | 63.8
5543 | https://doi.org/10.1016/j.jmst.2020.12.063 | ESTM | Mn0.08 Sn0.91 Bi0.01 Te1 | 473 | 75.45
5544 | https://doi.org/10.1016/j.jmst.2020.12.063 | ESTM | Mn0.08 Sn0.91 Bi0.01 Te1 | 523 | 88
5545 | https://doi.org/10.1016/j.jmst.2020.12.063 | ESTM | Mn0.08 Sn0.91 Bi0.01 Te1 | 773 | 144
5556 | https://doi.org/10.1016/j.jpcs.2010.06.006 | ESTM | Al0.04 Zn0.96 O1 | 373 | -65
5557 | https://doi.org/10.1016/j.jpcs.2010.06.006 | ESTM | Al0.04 Zn0.96 O1 | 473 | -75
5558 | https://doi.org/10.1016/j.jpcs.2010.06.006 | ESTM | Al0.04 Zn0.96 O1 | 573 | -81
5559 | https://doi.org/10.1016/j.jpcs.2010.06.006 | ESTM | Al0.04 Zn0.96 O1 | 673 | -88
5560 | https://doi.org/10.1016/j.jpcs.2010.06.006 | ESTM | Al0.03 Zn0.97 O1 | 373 | -68
5561 | https://doi.org/10.1016/j.jpcs.2010.06.006 | ESTM | Al0.03 Zn0.97 O1 | 473 | -78
5562 | https://doi.org/10.1016/j.jpcs.2010.06.006 | ESTM | Al0.03 Zn0.97 O1 | 573 | -85
5564 | https://doi.org/10.1016/j.jssc.2013.04.041 | ESTM | Mg2.16 Si0.388 Sn0.582 Bi0.03 | 300 | -120.35
5565 | https://doi.org/10.1016/j.jssc.2013.04.041 | ESTM | Mg2.16 Si0.388 Sn0.582 Bi0.03 | 400 | -142.9
5566 | https://doi.org/10.1016/j.jssc.2013.04.041 | ESTM | Mg2.16 Si0.388 Sn0.582 Bi0.03 | 500 | -162.8
5567 | https://doi.org/10.1016/j.jssc.2013.04.041 | ESTM | Mg2.16 Si0.388 Sn0.582 Bi0.03 | 600 | -180.4
5568 | https://doi.org/10.1016/j.jssc.2013.04.041 | ESTM | Mg2.16 Si0.388 Sn0.582 Bi0.03 | 700 | -198.6
5569 | https://doi.org/10.1016/j.jssc.2013.04.041 | ESTM | Mg2.16 Si0.388 Sn0.582 Bi0.03 | 800 | -216.8
5570 | https://doi.org/10.1016/j.jssc.2013.04.041 | ESTM | Mg2.16 Si0.394 Sn0.591 Bi0.015 | 300 | -136
5571 | https://doi.org/10.1016/j.jssc.2013.04.041 | ESTM | Mg2.16 Si0.394 Sn0.591 Bi0.015 | 400 | -159
5572 | https://doi.org/10.1016/j.jssc.2013.04.041 | ESTM | Mg2.16 Si0.394 Sn0.591 Bi0.015 | 500 | -179.4
5573 | https://doi.org/10.1016/j.jssc.2013.04.041 | ESTM | Mg2.16 Si0.394 Sn0.591 Bi0.015 | 600 | -198
5574 | https://doi.org/10.1016/j.jssc.2013.04.041 | ESTM | Mg2.16 Si0.394 Sn0.591 Bi0.015 | 700 | -213.7
5575 | https://doi.org/10.1016/j.jssc.2013.04.041 | ESTM | Mg2.16 Si0.394 Sn0.591 Bi0.015 | 800 | -224.48
5576 | https://doi.org/10.1016/j.jssc.2013.04.041 | ESTM | Mg2.16 Si0.392 Sn0.588 Bi0.02 | 300 | -122
5577 | https://doi.org/10.1016/j.jssc.2013.04.041 | ESTM | Mg2.16 Si0.392 Sn0.588 Bi0.02 | 400 | -144.8
5578 | https://doi.org/10.1016/j.jssc.2013.04.041 | ESTM | Mg2.16 Si0.392 Sn0.588 Bi0.02 | 500 | -168.1
5579 | https://doi.org/10.1016/j.jssc.2013.04.041 | ESTM | Mg2.16 Si0.392 Sn0.588 Bi0.02 | 600 | -188.1
5580 | https://doi.org/10.1016/j.jssc.2013.04.041 | ESTM | Mg2.16 Si0.392 Sn0.588 Bi0.02 | 700 | -204.1
5581 | https://doi.org/10.1016/j.jssc.2013.04.041 | ESTM | Mg2.16 Si0.392 Sn0.588 Bi0.02 | 800 | -212.94
5582 | https://doi.org/10.1016/j.jssc.2013.04.041 | ESTM | Mg2.16 Si0.398 Sn0.597 Bi0.005 | 300 | -176.84
5583 | https://doi.org/10.1016/j.jssc.2013.04.041 | ESTM | Mg2.16 Si0.398 Sn0.597 Bi0.005 | 520 | -240.2
5584 | https://doi.org/10.1016/j.jssc.2013.04.041 | ESTM | Mg2.16 Si0.398 Sn0.597 Bi0.005 | 760 | -262.6
5585 | https://doi.org/10.1016/j.jssc.2013.04.041 | ESTM | Mg2.16 Si0.398 Sn0.597 Bi0.005 | 620 | -260.8
5586 | https://doi.org/10.1016/j.jssc.2013.04.041 | ESTM | Mg2.16 Si0.396 Sn0.594 Bi0.01 | 300 | -155.44
5587 | https://doi.org/10.1016/j.jssc.2013.04.041 | ESTM | Mg2.16 Si0.396 Sn0.594 Bi0.01 | 400 | -175.4
5588 | https://doi.org/10.1016/j.jssc.2013.04.041 | ESTM | Mg2.16 Si0.396 Sn0.594 Bi0.01 | 500 | -198.6
5589 | https://doi.org/10.1016/j.jssc.2013.04.041 | ESTM | Mg2.16 Si0.396 Sn0.594 Bi0.01 | 600 | -220.5
5590 | https://doi.org/10.1016/j.jssc.2013.04.041 | ESTM | Mg2.16 Si0.396 Sn0.594 Bi0.01 | 800 | -238.8
5591 | https://doi.org/10.1016/j.jssc.2013.04.041 | ESTM | Mg2.16 Si0.396 Sn0.594 Bi0.01 | 700 | -235.6
5592 | https://doi.org/10.1016/j.jssc.2013.04.041 | ESTM | Mg2.16 Si0.4 Sn0.6 | 620 | -204.8
5593 | https://doi.org/10.1016/j.jssc.2013.04.041 | ESTM | Mg2.16 Si0.4 Sn0.6 | 760 | -145.5
5594 | https://doi.org/10.1016/j.matchemphys.2005.07.068 | ESTM | La0.1 Co4 Sb12 | 373 | 70.74
5595 | https://doi.org/10.1016/j.matchemphys.2005.07.068 | ESTM | La0.1 Co4 Sb12 | 473 | 84
5596 | https://doi.org/10.1016/j.matchemphys.2005.07.068 | ESTM | La0.1 Co4 Sb12 | 573 | 100
5597 | https://doi.org/10.1016/j.matchemphys.2005.07.068 | ESTM | La0.1 Co4 Sb12 | 773 | 101.6
5598 | https://doi.org/10.1016/j.matchemphys.2005.07.068 | ESTM | La0.1 Co4 Sb12 | 673 | 113.8
5599 | https://doi.org/10.1016/j.matchemphys.2005.07.068 | ESTM | La0.3 Co4 Sb12 | 373 | 67
5600 | https://doi.org/10.1016/j.matchemphys.2005.07.068 | ESTM | La0.3 Co4 Sb12 | 473 | 80.3
5601 | https://doi.org/10.1016/j.matchemphys.2005.07.068 | ESTM | La0.3 Co4 Sb12 | 573 | 93
5602 | https://doi.org/10.1016/j.matchemphys.2005.07.068 | ESTM | La0.3 Co4 Sb12 | 673 | 99
5603 | https://doi.org/10.1016/j.matchemphys.2005.07.068 | ESTM | La0.5 Co4 Sb12 | 373 | 58.5
5604 | https://doi.org/10.1016/j.matchemphys.2005.07.068 | ESTM | La0.5 Co4 Sb12 | 473 | 70.2
5605 | https://doi.org/10.1016/j.matchemphys.2005.07.068 | ESTM | La0.5 Co4 Sb12 | 773 | 92
5606 | https://doi.org/10.1016/j.matchemphys.2005.07.068 | ESTM | La0.5 Co4 Sb12 | 573 | 86.7
5607 | https://doi.org/10.1016/j.matchemphys.2005.07.068 | ESTM | La0.5 Co4 Sb12 | 673 | 100
5608 | https://doi.org/10.1016/j.matchemphys.2005.07.068 | ESTM | La0.7 Co4 Sb12 | 373 | -177.66
5609 | https://doi.org/10.1016/j.matchemphys.2005.07.068 | ESTM | La0.7 Co4 Sb12 | 473 | -197.3
5610 | https://doi.org/10.1016/j.matchemphys.2005.07.068 | ESTM | La0.7 Co4 Sb12 | 573 | -201
5611 | https://doi.org/10.1016/j.matchemphys.2005.07.068 | ESTM | La0.7 Co4 Sb12 | 773 | -179
5612 | https://doi.org/10.1016/j.matchemphys.2005.07.068 | ESTM | La1.25 Co4 Sb12 | 373 | -64
5613 | https://doi.org/10.1016/j.matchemphys.2005.07.068 | ESTM | La1 Co2 Sb6 | 373 | -15.4
5614 | https://doi.org/10.1016/j.matchemphys.2005.07.068 | ESTM | La1 Co4 Sb12 | 373 | -89
5615 | https://doi.org/10.1016/j.matdes.2016.03.001 | ESTM | In0.004 Cu3 Sb0.996 Se4 | 323 | 230
5616 | https://doi.org/10.1016/j.matdes.2016.03.001 | ESTM | In0.004 Cu3 Sb0.996 Se4 | 373 | 250.3
5617 | https://doi.org/10.1016/j.matdes.2016.03.001 | ESTM | In0.004 Cu3 Sb0.996 Se4 | 423 | 276.2
5618 | https://doi.org/10.1016/j.matdes.2016.03.001 | ESTM | In0.004 Cu3 Sb0.996 Se4 | 473 | 290
5619 | https://doi.org/10.1016/j.matdes.2016.03.001 | ESTM | In0.004 Cu3 Sb0.996 Se4 | 523 | 285
5620 | https://doi.org/10.1016/j.matdes.2016.03.001 | ESTM | In0.004 Cu3 Sb0.996 Se4 | 573 | 277
5621 | https://doi.org/10.1016/j.matdes.2016.03.001 | ESTM | In0.004 Cu3 Sb0.996 Se4 | 623 | 267
5622 | https://doi.org/10.1016/j.matdes.2016.03.001 | ESTM | In0.003 Cu3 Sb0.997 Se4 | 323 | 252
5623 | https://doi.org/10.1016/j.matdes.2016.03.001 | ESTM | In0.003 Cu3 Sb0.997 Se4 | 373 | 271
5624 | https://doi.org/10.1016/j.matdes.2016.03.001 | ESTM | In0.003 Cu3 Sb0.997 Se4 | 423 | 284
5625 | https://doi.org/10.1016/j.matdes.2016.03.001 | ESTM | In0.003 Cu3 Sb0.997 Se4 | 473 | 301
5626 | https://doi.org/10.1016/j.matdes.2016.03.001 | ESTM | In0.003 Cu3 Sb0.997 Se4 | 573 | 288.4
5627 | https://doi.org/10.1016/j.matdes.2016.03.001 | ESTM | In0.003 Cu3 Sb0.997 Se4 | 623 | 286
5628 | https://doi.org/10.1016/j.matdes.2016.03.001 | ESTM | In0.002 Cu3 Sb0.998 Se4 | 323 | 270
5629 | https://doi.org/10.1016/j.matdes.2016.03.001 | ESTM | In0.002 Cu3 Sb0.998 Se4 | 373 | 284.5
5630 | https://doi.org/10.1016/j.matdes.2016.03.001 | ESTM | In0.002 Cu3 Sb0.998 Se4 | 423 | 303
5631 | https://doi.org/10.1016/j.matdes.2016.03.001 | ESTM | In0.002 Cu3 Sb0.998 Se4 | 473 | 324.5
5632 | https://doi.org/10.1016/j.matdes.2016.03.001 | ESTM | In0.002 Cu3 Sb0.998 Se4 | 523 | 317.48
5633 | https://doi.org/10.1016/j.matdes.2016.03.001 | ESTM | In0.002 Cu3 Sb0.998 Se4 | 573 | 310.7
5640 | https://doi.org/10.1016/j.mtphys.2019.100156 | ESTM | Ce0.03 Sn0.97 Te1 | 323 | 47
5641 | https://doi.org/10.1016/j.mtphys.2019.100156 | ESTM | Ce0.03 Sn0.97 Te1 | 423 | 71.4
5642 | https://doi.org/10.1016/j.mtphys.2019.100156 | ESTM | Ce0.03 Sn0.97 Te1 | 523 | 107
5643 | https://doi.org/10.1016/j.mtphys.2019.100156 | ESTM | Ce0.03 Sn0.97 Te1 | 623 | 150
5644 | https://doi.org/10.1016/j.mtphys.2019.100156 | ESTM | Ce0.03 Sn0.97 Te1 | 723 | 185
5645 | https://doi.org/10.1016/j.mtphys.2019.100156 | ESTM | Ce0.02 Sn0.98 Te1 | 323 | 24.86
5646 | https://doi.org/10.1016/j.mtphys.2019.100156 | ESTM | Ce0.02 Sn0.98 Te1 | 423 | 40.86
5647 | https://doi.org/10.1016/j.mtphys.2019.100156 | ESTM | Ce0.02 Sn0.98 Te1 | 523 | 66
5648 | https://doi.org/10.1016/j.mtphys.2019.100156 | ESTM | Ce0.02 Sn0.98 Te1 | 623 | 101.7
5649 | https://doi.org/10.1016/j.mtphys.2019.100156 | ESTM | Ce0.02 Sn0.98 Te1 | 723 | 142.3
5650 | https://doi.org/10.1016/j.mtphys.2019.100156 | ESTM | Ce0.01 Sn0.99 Te1 | 323 | 20.3
5651 | https://doi.org/10.1016/j.mtphys.2019.100156 | ESTM | Ce0.01 Sn0.99 Te1 | 423 | 32
5652 | https://doi.org/10.1016/j.mtphys.2019.100156 | ESTM | Ce0.01 Sn0.99 Te1 | 523 | 53
5653 | https://doi.org/10.1016/j.mtphys.2019.100156 | ESTM | Ce0.01 Sn0.99 Te1 | 623 | 85.43
5654 | https://doi.org/10.1016/j.mtphys.2019.100156 | ESTM | Ce0.01 Sn0.99 Te1 | 723 | 123
5655 | https://doi.org/10.1016/j.mtphys.2020.100180 | ESTM | Er1 Cu2.7 Ag0.3 Te3 | 300 | 41.4
5656 | https://doi.org/10.1016/j.mtphys.2020.100180 | ESTM | Er1 Cu2.7 Ag0.3 Te3 | 400 | 47.8
5657 | https://doi.org/10.1016/j.mtphys.2020.100180 | ESTM | Er1 Cu2.7 Ag0.3 Te3 | 500 | 56
5658 | https://doi.org/10.1016/j.mtphys.2020.100180 | ESTM | Er1 Cu2.7 Ag0.3 Te3 | 600 | 68
5659 | https://doi.org/10.1016/j.mtphys.2020.100180 | ESTM | Er1 Cu2.7 Ag0.3 Te3 | 700 | 99
5660 | https://doi.org/10.1016/j.mtphys.2020.100180 | ESTM | Er1 Cu2.7 Ag0.3 Te3 | 800 | 117
5661 | https://doi.org/10.1016/j.mtphys.2020.100180 | ESTM | Er1 Cu2.7 Ag0.3 Te3 | 900 | 145
5662 | https://doi.org/10.1016/j.mtphys.2020.100180 | ESTM | Er1 Cu2.9 Ag0.1 Te3 | 300 | 41.7
5663 | https://doi.org/10.1016/j.mtphys.2020.100180 | ESTM | Er1 Cu2.9 Ag0.1 Te3 | 400 | 50
5664 | https://doi.org/10.1016/j.mtphys.2020.100180 | ESTM | Er1 Cu2.9 Ag0.1 Te3 | 500 | 57
5665 | https://doi.org/10.1016/j.mtphys.2020.100180 | ESTM | Er1 Cu2.9 Ag0.1 Te3 | 600 | 65
5666 | https://doi.org/10.1016/j.mtphys.2020.100180 | ESTM | Er1 Cu2.9 Ag0.1 Te3 | 700 | 85
5667 | https://doi.org/10.1016/j.mtphys.2020.100180 | ESTM | Er1 Cu2.9 Ag0.1 Te3 | 800 | 104
5668 | https://doi.org/10.1016/j.mtphys.2020.100180 | ESTM | Er1 Cu2.9 Ag0.1 Te3 | 900 | 133
5669 | https://doi.org/10.1016/j.mtphys.2020.100180 | ESTM | Er1 Cu3 Te3 | 300 | 39.3
5670 | https://doi.org/10.1016/j.mtphys.2020.100180 | ESTM | Er1 Cu3 Te3 | 400 | 48.6
5671 | https://doi.org/10.1016/j.mtphys.2020.100180 | ESTM | Er1 Cu3 Te3 | 500 | 56.2
5672 | https://doi.org/10.1016/j.mtphys.2020.100180 | ESTM | Er1 Cu3 Te3 | 600 | 61.4
5673 | https://doi.org/10.1016/j.mtphys.2020.100180 | ESTM | Er1 Cu3 Te3 | 800 | 101
5674 | https://doi.org/10.1016/j.mtphys.2020.100180 | ESTM | Er1 Cu3 Te3 | 700 | 84
5675 | https://doi.org/10.1016/j.mtphys.2020.100180 | ESTM | Er1 Cu3 Te3 | 900 | 124.2
5676 | https://doi.org/10.1016/S0925-8388(00)01275-5 | ESTM | Co1 Sb3 | 523 | 25.6
5677 | https://doi.org/10.1016/S0925-8388(00)01275-5 | ESTM | Co1 Sb3 | 473 | -105
5678 | https://doi.org/10.1016/S0925-8388(00)01275-5 | ESTM | Co1 Sb3 | 323 | -224
5679 | https://doi.org/10.1016/S0925-8388(00)01275-5 | ESTM | Co1 Sb3 | 373 | -218
5680 | https://doi.org/10.1016/S0925-8388(00)01275-5 | ESTM | Co1 Sb3 | 423 | -200
5681 | https://doi.org/10.1016/S0925-8388(00)01275-5 | ESTM | Co1 Sb3 | 573 | 117
5682 | https://doi.org/10.1016/S0925-8388(00)01275-5 | ESTM | Co1 Sb3 | 623 | 150
5683 | https://doi.org/10.1016/S0925-8388(00)01275-5 | ESTM | Co1 Sb3 | 673 | 139
5684 | https://doi.org/10.1016/S0925-8388(00)01275-5 | ESTM | Co1 Sb3 | 723 | 137
5685 | https://doi.org/10.1016/S1003-6326(08)60326-X | ESTM | Ag1 Te4 Mo3 | 500 | 13.04
5686 | https://doi.org/10.1016/S1003-6326(08)60326-X | ESTM | Ag1 Te4 Mo3 | 600 | 17.65
5687 | https://doi.org/10.1016/S1003-6326(08)60326-X | ESTM | Ag1 Te4 Mo3 | 700 | 21.47
5688 | https://doi.org/10.1016/S1003-6326(08)60326-X | ESTM | Ag1 Te4 Mo3 | 800 | 24.56
5690 | https://doi.org/10.1016/S1003-6326(08)60326-X | ESTM | Ag1 Te8 Mo6 | 500 | 13.7
5691 | https://doi.org/10.1016/S1003-6326(08)60326-X | ESTM | Ag1 Te8 Mo6 | 600 | 19.59
5692 | https://doi.org/10.1016/S1003-6326(08)60326-X | ESTM | Ag1 Te8 Mo6 | 700 | 25.53
5693 | https://doi.org/10.1016/S1003-6326(08)60326-X | ESTM | Ag1 Te8 Mo6 | 800 | 34
5694 | https://doi.org/10.1016/S1003-6326(08)60326-X | ESTM | Cu1 Te4 Mo3 | 500 | 3.24
5695 | https://doi.org/10.1016/S1003-6326(08)60326-X | ESTM | Cu1 Te8 Mo6 | 400 | -2.33
5696 | https://doi.org/10.1016/S1003-6326(08)60326-X | ESTM | Cu1 Te8 Mo6 | 500 | 4.2
5697 | https://doi.org/10.1016/S1003-6326(08)60326-X | ESTM | Cu1 Te8 Mo6 | 600 | 11.52
5698 | https://doi.org/10.1016/S1003-6326(08)60326-X | ESTM | Cu1 Te8 Mo6 | 700 | 18.48
5699 | https://doi.org/10.1016/S1003-6326(08)60326-X | ESTM | Cu1 Te8 Mo6 | 800 | 23.92
5700 | https://doi.org/10.1021/acs.chemmater.0c00481 | ESTM | Ag1 Bi0.94 Pb0.06 Se2.12 | 300 | 302
5701 | https://doi.org/10.1021/acs.chemmater.0c00481 | ESTM | Ag1 Bi0.94 Pb0.06 Se2.12 | 350 | 317.7
5702 | https://doi.org/10.1021/acs.chemmater.0c00481 | ESTM | Ag1 Bi0.94 Pb0.06 Se2.12 | 400 | 329
5703 | https://doi.org/10.1021/acs.chemmater.0c00481 | ESTM | Ag1 Bi0.95 Pb0.05 Se2.12 | 300 | 329
5704 | https://doi.org/10.1021/acs.chemmater.0c00481 | ESTM | Ag1 Bi0.95 Pb0.05 Se2.12 | 350 | 334
5705 | https://doi.org/10.1021/acs.chemmater.0c00481 | ESTM | Ag1 Bi0.95 Pb0.05 Se2.12 | 400 | 340
5706 | https://doi.org/10.1021/acs.chemmater.0c00481 | ESTM | Ag1 Bi0.96 Pb0.04 Se2.12 | 300 | 377.3
5707 | https://doi.org/10.1021/acs.chemmater.0c00481 | ESTM | Ag1 Bi0.96 Pb0.04 Se2.12 | 350 | 376.7
5708 | https://doi.org/10.1021/acs.chemmater.0c00481 | ESTM | Ag1 Bi0.96 Pb0.04 Se2.12 | 400 | 358.44
5709 | https://doi.org/10.1021/acs.chemmater.0c00481 | ESTM | Ag1 Bi0.97 Pb0.03 Se2.12 | 300 | 421.85
5710 | https://doi.org/10.1021/acs.chemmater.0c00481 | ESTM | Ag1 Bi0.97 Pb0.03 Se2.12 | 350 | 423.18
5711 | https://doi.org/10.1021/acs.chemmater.0c00481 | ESTM | Ag1 Bi0.97 Pb0.03 Se2.12 | 400 | 375.5
5712 | https://doi.org/10.1021/acs.chemmater.0c00481 | ESTM | Ag1 Bi0.97 Pb0.03 Se2.12 | 450 | 371.43
5713 | https://doi.org/10.1021/acs.chemmater.0c00481 | ESTM | Ag1 Bi0.98 Pb0.02 Se2.12 | 300 | 484.2
5714 | https://doi.org/10.1021/acs.chemmater.0c00481 | ESTM | Ag1 Bi0.98 Pb0.02 Se2.12 | 350 | 493.4
5715 | https://doi.org/10.1021/acs.chemmater.0c00481 | ESTM | Ag1 Bi0.98 Pb0.02 Se2.12 | 400 | 453.95
5716 | https://doi.org/10.1021/acs.chemmater.0c00481 | ESTM | Ag1 Bi0.98 Pb0.02 Se2.12 | 450 | 400.6
5717 | https://doi.org/10.1021/acs.chemmater.0c00481 | ESTM | Ag1 Bi0.99 Pb0.01 Se2.12 | 300 | 565.13
5718 | https://doi.org/10.1021/acs.chemmater.0c00481 | ESTM | Ag1 Bi0.99 Pb0.01 Se2.12 | 350 | 579
5719 | https://doi.org/10.1021/acs.chemmater.0c00481 | ESTM | Ag1 Bi0.99 Pb0.01 Se2.12 | 400 | 548.68
5720 | https://doi.org/10.1021/acs.chemmater.0c00481 | ESTM | Ag1 Bi0.99 Pb0.01 Se2.12 | 450 | 482.3
5721 | https://doi.org/10.1021/acs.chemmater.0c00481 | ESTM | Ag1 Bi1 Se2.12 | 300 | 636.84
5722 | https://doi.org/10.1021/acs.chemmater.0c00481 | ESTM | Ag1 Bi1 Se2.12 | 350 | 657.9
5723 | https://doi.org/10.1021/acs.chemmater.0c00481 | ESTM | Ag1 Bi1 Se2.12 | 400 | 642
5724 | https://doi.org/10.1021/acs.chemmater.0c00481 | ESTM | Ag1 Bi1 Se2.12 | 450 | 573
5725 | https://doi.org/10.1021/acs.chemmater.0c00703 | ESTM | Rb2 Bi8 Se12.909 | 330 | -142.3
5726 | https://doi.org/10.1021/acs.chemmater.0c00703 | ESTM | Rb2 Bi8 Se12.909 | 428 | -166
5727 | https://doi.org/10.1021/acs.chemmater.0c00703 | ESTM | Rb2 Bi8 Se12.909 | 526 | -184
5728 | https://doi.org/10.1021/acs.chemmater.0c00703 | ESTM | Rb2 Bi8 Se12.909 | 625 | -193.2
5729 | https://doi.org/10.1021/acs.chemmater.0c00703 | ESTM | Rb2 Bi8 Se12.909 | 724 | -194.2
5730 | https://doi.org/10.1021/acs.chemmater.0c00703 | ESTM | Rb2 Bi8 Se12.909 | 823 | -185
5731 | https://doi.org/10.1021/acs.chemmater.0c00703 | ESTM | Rb2 Bi8 Se12.9415 | 330 | -167.3
5732 | https://doi.org/10.1021/acs.chemmater.0c00703 | ESTM | Rb2 Bi8 Se12.9415 | 428 | -194.4
5733 | https://doi.org/10.1021/acs.chemmater.0c00703 | ESTM | Rb2 Bi8 Se12.9415 | 526 | -220
5734 | https://doi.org/10.1021/acs.chemmater.0c00703 | ESTM | Rb2 Bi8 Se12.9415 | 625 | -217.7
5735 | https://doi.org/10.1021/acs.chemmater.0c00703 | ESTM | Rb2 Bi8 Se12.9415 | 724 | -213.6
5736 | https://doi.org/10.1021/acs.chemmater.0c00703 | ESTM | Rb2 Bi8 Se12.9415 | 823 | -193.2
5737 | https://doi.org/10.1021/acs.chemmater.0c00703 | ESTM | Rb2 Bi8 Se12.961 | 330 | -186
5738 | https://doi.org/10.1021/acs.chemmater.0c00703 | ESTM | Rb2 Bi8 Se12.961 | 428 | -218.5
5739 | https://doi.org/10.1021/acs.chemmater.0c00703 | ESTM | Rb2 Bi8 Se12.961 | 526 | -241
5740 | https://doi.org/10.1021/acs.chemmater.0c00703 | ESTM | Rb2 Bi8 Se12.961 | 625 | -242.8
5741 | https://doi.org/10.1021/acs.chemmater.0c00703 | ESTM | Rb2 Bi8 Se12.961 | 724 | -228.8
5742 | https://doi.org/10.1021/acs.chemmater.0c00703 | ESTM | Rb2 Bi8 Se12.961 | 823 | -202
5743 | https://doi.org/10.1021/acs.chemmater.0c00703 | ESTM | Rb2 Bi8 Se12.974 Cl0.026 | 330 | -92.1
5744 | https://doi.org/10.1021/acs.chemmater.0c00703 | ESTM | Rb2 Bi8 Se12.974 Cl0.026 | 428 | -106.7
5745 | https://doi.org/10.1021/acs.chemmater.0c00703 | ESTM | Rb2 Bi8 Se12.974 Cl0.026 | 526 | -118.3
5746 | https://doi.org/10.1021/acs.chemmater.0c00703 | ESTM | Rb2 Bi8 Se12.974 Cl0.026 | 625 | -128.4
5747 | https://doi.org/10.1021/acs.chemmater.0c00703 | ESTM | Rb2 Bi8 Se12.974 Cl0.026 | 724 | -145.4
5748 | https://doi.org/10.1021/acs.chemmater.0c00703 | ESTM | Rb2 Bi8 Se12.974 Cl0.026 | 823 | -151
5749 | https://doi.org/10.1021/acs.chemmater.0c00703 | ESTM | Rb2 Bi8 Se12.9805 | 330 | -223.2
5750 | https://doi.org/10.1021/acs.chemmater.0c00703 | ESTM | Rb2 Bi8 Se12.9805 | 428 | -257.2
5751 | https://doi.org/10.1021/acs.chemmater.0c00703 | ESTM | Rb2 Bi8 Se12.9805 | 526 | -292.4
5752 | https://doi.org/10.1021/acs.chemmater.0c00703 | ESTM | Rb2 Bi8 Se12.9805 | 625 | -275
5753 | https://doi.org/10.1021/acs.chemmater.0c00703 | ESTM | Rb2 Bi8 Se12.9805 | 724 | -254.3
5754 | https://doi.org/10.1021/acs.chemmater.0c00703 | ESTM | Rb2 Bi8 Se12.9805 | 823 | -214.2
5755 | https://doi.org/10.1021/acs.chemmater.0c00703 | ESTM | Rb2 Bi8 Se12.9805 Cl0.0195 | 330 | -112.7
5756 | https://doi.org/10.1021/acs.chemmater.0c00703 | ESTM | Rb2 Bi8 Se12.9805 Cl0.0195 | 428 | -131.82
5757 | https://doi.org/10.1021/acs.chemmater.0c00703 | ESTM | Rb2 Bi8 Se12.9805 Cl0.0195 | 526 | -147.42
5758 | https://doi.org/10.1021/acs.chemmater.0c00703 | ESTM | Rb2 Bi8 Se12.9805 Cl0.0195 | 625 | -160
5759 | https://doi.org/10.1021/acs.chemmater.0c00703 | ESTM | Rb2 Bi8 Se12.9805 Cl0.0195 | 724 | -169.06
5760 | https://doi.org/10.1021/acs.chemmater.0c00703 | ESTM | Rb2 Bi8 Se12.9805 Cl0.0195 | 823 | -167.55
5761 | https://doi.org/10.1021/acs.chemmater.0c00703 | ESTM | Rb2 Bi8 Se12.9909 Cl0.0091 | 330 | -160
5762 | https://doi.org/10.1021/acs.chemmater.0c00703 | ESTM | Rb2 Bi8 Se12.9909 Cl0.0091 | 428 | -178.62
5763 | https://doi.org/10.1021/acs.chemmater.0c00703 | ESTM | Rb2 Bi8 Se12.9909 Cl0.0091 | 526 | -201.26
5764 | https://doi.org/10.1021/acs.chemmater.0c00703 | ESTM | Rb2 Bi8 Se12.9909 Cl0.0091 | 625 | -200.75
5765 | https://doi.org/10.1021/acs.chemmater.0c00703 | ESTM | Rb2 Bi8 Se12.9909 Cl0.0091 | 724 | -195.3
5766 | https://doi.org/10.1021/acs.chemmater.0c00703 | ESTM | Rb2 Bi8 Se12.9909 Cl0.0091 | 823 | -191.2
5767 | https://doi.org/10.1021/acs.chemmater.0c00703 | ESTM | Rb2 Bi8 Se12.9935 | 330 | -220
5768 | https://doi.org/10.1021/acs.chemmater.0c00703 | ESTM | Rb2 Bi8 Se12.9935 | 428 | -263.6
5769 | https://doi.org/10.1021/acs.chemmater.0c00703 | ESTM | Rb2 Bi8 Se12.9935 | 526 | -291
5770 | https://doi.org/10.1021/acs.chemmater.0c00703 | ESTM | Rb2 Bi8 Se12.9935 | 625 | -273
5771 | https://doi.org/10.1021/acs.chemmater.0c00703 | ESTM | Rb2 Bi8 Se12.9935 | 724 | -262.4
5772 | https://doi.org/10.1021/acs.chemmater.0c00703 | ESTM | Rb2 Bi8 Se12.9935 | 823 | -219.6
5773 | https://doi.org/10.1021/acs.chemmater.0c00703 | ESTM | Rb2 Bi8 Se12.9935 Cl0.0065 | 330 | -199.25
5774 | https://doi.org/10.1021/acs.chemmater.0c00703 | ESTM | Rb2 Bi8 Se12.9935 Cl0.0065 | 428 | -237.48
5775 | https://doi.org/10.1021/acs.chemmater.0c00703 | ESTM | Rb2 Bi8 Se12.9935 Cl0.0065 | 526 | -269.69
5776 | https://doi.org/10.1021/acs.chemmater.0c00703 | ESTM | Rb2 Bi8 Se12.9935 Cl0.0065 | 625 | -260.63
5777 | https://doi.org/10.1021/acs.chemmater.0c00703 | ESTM | Rb2 Bi8 Se12.9935 Cl0.0065 | 724 | -250
5778 | https://doi.org/10.1021/acs.chemmater.0c00703 | ESTM | Rb2 Bi8 Se12.9935 Cl0.0065 | 823 | -215.35
5779 | https://doi.org/10.1021/acs.chemmater.0c00703 | ESTM | Rb2 Bi8 Se13 | 330 | -268
5780 | https://doi.org/10.1021/acs.chemmater.0c00703 | ESTM | Rb2 Bi8 Se13 | 428 | -287.3
5781 | https://doi.org/10.1021/acs.chemmater.0c00703 | ESTM | Rb2 Bi8 Se13 | 526 | -306
5782 | https://doi.org/10.1021/acs.chemmater.0c00703 | ESTM | Rb2 Bi8 Se13 | 625 | -281
5783 | https://doi.org/10.1021/acs.chemmater.0c00703 | ESTM | Rb2 Bi8 Se13 | 724 | -237
5784 | https://doi.org/10.1021/acs.chemmater.0c00703 | ESTM | Rb2 Bi8 Se13 | 823 | -247.3
5785 | https://doi.org/10.1021/acs.chemmater.0c01189 | ESTM | V1 Fe1 Sb1 | 350 | -179.6
5788 | https://doi.org/10.1021/acs.chemmater.0c01189 | ESTM | V1 Fe1 Sb1 | 550 | -204.6
5791 | https://doi.org/10.1021/acs.chemmater.0c01189 | ESTM | V1 Fe1 Sb1 | 800 | -146.4
5792 | https://doi.org/10.1021/acs.chemmater.0c03043 | ESTM | Yb13.43 Ce0.44 Mn1.07 Sb11.07 | 300 | 28.2
5793 | https://doi.org/10.1021/acs.chemmater.0c03043 | ESTM | Yb13.43 Ce0.44 Mn1.07 Sb11.07 | 373 | 64.69
5794 | https://doi.org/10.1021/acs.chemmater.0c03043 | ESTM | Yb13.43 Ce0.44 Mn1.07 Sb11.07 | 473 | 98.7
5795 | https://doi.org/10.1021/acs.chemmater.0c03043 | ESTM | Yb13.43 Ce0.44 Mn1.07 Sb11.07 | 573 | 124.44
5796 | https://doi.org/10.1021/acs.chemmater.0c03043 | ESTM | Yb13.43 Ce0.44 Mn1.07 Sb11.07 | 673 | 149.37
5797 | https://doi.org/10.1021/acs.chemmater.0c03043 | ESTM | Yb13.43 Ce0.44 Mn1.07 Sb11.07 | 773 | 173.75
5798 | https://doi.org/10.1021/acs.chemmater.0c03043 | ESTM | Yb13.43 Ce0.44 Mn1.07 Sb11.07 | 873 | 196.8
5799 | https://doi.org/10.1021/acs.chemmater.0c03043 | ESTM | Yb13.43 Ce0.44 Mn1.07 Sb11.07 | 973 | 217.7
5800 | https://doi.org/10.1021/acs.chemmater.0c03043 | ESTM | Yb13.43 Ce0.44 Mn1.07 Sb11.07 | 1073 | 232.1
5801 | https://doi.org/10.1021/acs.chemmater.0c03043 | ESTM | Yb13.43 Ce0.44 Mn1.07 Sb11.07 | 1173 | 238.4
5802 | https://doi.org/10.1021/acs.chemmater.0c03043 | ESTM | Yb13.44 Ce0.4 Mn1.09 Sb11.07 | 300 | 44.13
5803 | https://doi.org/10.1021/acs.chemmater.0c03043 | ESTM | Yb13.44 Ce0.4 Mn1.09 Sb11.07 | 373 | 72.1
5804 | https://doi.org/10.1021/acs.chemmater.0c03043 | ESTM | Yb13.44 Ce0.4 Mn1.09 Sb11.07 | 473 | 102.6
5805 | https://doi.org/10.1021/acs.chemmater.0c03043 | ESTM | Yb13.44 Ce0.4 Mn1.09 Sb11.07 | 573 | 130.5
5806 | https://doi.org/10.1021/acs.chemmater.0c03043 | ESTM | Yb13.44 Ce0.4 Mn1.09 Sb11.07 | 673 | 156.3
5807 | https://doi.org/10.1021/acs.chemmater.0c03043 | ESTM | Yb13.44 Ce0.4 Mn1.09 Sb11.07 | 773 | 180
5808 | https://doi.org/10.1021/acs.chemmater.0c03043 | ESTM | Yb13.44 Ce0.4 Mn1.09 Sb11.07 | 873 | 199.05
5809 | https://doi.org/10.1021/acs.chemmater.0c03043 | ESTM | Yb13.44 Ce0.4 Mn1.09 Sb11.07 | 973 | 215
5810 | https://doi.org/10.1021/acs.chemmater.0c03043 | ESTM | Yb13.44 Ce0.4 Mn1.09 Sb11.07 | 1073 | 224.28
5811 | https://doi.org/10.1021/acs.chemmater.0c03043 | ESTM | Yb13.44 Ce0.4 Mn1.09 Sb11.07 | 1173 | 230.4
5812 | https://doi.org/10.1021/acs.chemmater.0c03043 | ESTM | Yb13.49 Ce0.39 Mn1.05 Sb11.08 | 300 | 40
5813 | https://doi.org/10.1021/acs.chemmater.0c03043 | ESTM | Yb13.49 Ce0.39 Mn1.05 Sb11.08 | 473 | 98.4
5814 | https://doi.org/10.1021/acs.chemmater.0c03043 | ESTM | Yb13.49 Ce0.39 Mn1.05 Sb11.08 | 573 | 125.4
5815 | https://doi.org/10.1021/acs.chemmater.0c03043 | ESTM | Yb13.49 Ce0.39 Mn1.05 Sb11.08 | 673 | 149.375
5816 | https://doi.org/10.1021/acs.chemmater.0c03043 | ESTM | Yb13.49 Ce0.39 Mn1.05 Sb11.08 | 873 | 191
5817 | https://doi.org/10.1021/acs.chemmater.0c03043 | ESTM | Yb13.49 Ce0.39 Mn1.05 Sb11.08 | 973 | 209.06
5818 | https://doi.org/10.1021/acs.chemmater.0c03043 | ESTM | Yb13.49 Ce0.39 Mn1.05 Sb11.08 | 1073 | 222.81
5819 | https://doi.org/10.1021/acs.chemmater.0c03043 | ESTM | Yb13.49 Ce0.39 Mn1.05 Sb11.08 | 1173 | 228.7
5820 | https://doi.org/10.1021/acs.chemmater.0c03043 | ESTM | Yb13.6 Ce0.363 Mn0.99 Sb11.05 | 300 | 31.25
5821 | https://doi.org/10.1021/acs.chemmater.0c03043 | ESTM | Yb13.6 Ce0.363 Mn0.99 Sb11.05 | 373 | 59.37
5822 | https://doi.org/10.1021/acs.chemmater.0c03043 | ESTM | Yb13.6 Ce0.363 Mn0.99 Sb11.05 | 473 | 87.94
5823 | https://doi.org/10.1021/acs.chemmater.0c03043 | ESTM | Yb13.6 Ce0.363 Mn0.99 Sb11.05 | 573 | 113.97
5824 | https://doi.org/10.1021/acs.chemmater.0c03043 | ESTM | Yb13.6 Ce0.363 Mn0.99 Sb11.05 | 673 | 138.73
5825 | https://doi.org/10.1021/acs.chemmater.0c03043 | ESTM | Yb13.6 Ce0.363 Mn0.99 Sb11.05 | 773 | 161.59
5826 | https://doi.org/10.1021/acs.chemmater.0c03043 | ESTM | Yb13.6 Ce0.363 Mn0.99 Sb11.05 | 873 | 180
5827 | https://doi.org/10.1021/acs.chemmater.0c03043 | ESTM | Yb13.6 Ce0.363 Mn0.99 Sb11.05 | 973 | 196.25
5828 | https://doi.org/10.1021/acs.chemmater.0c03043 | ESTM | Yb13.6 Ce0.363 Mn0.99 Sb11.05 | 1073 | 210.625
5829 | https://doi.org/10.1021/acs.chemmater.0c03043 | ESTM | Yb13.6 Ce0.363 Mn0.99 Sb11.05 | 1173 | 221.25
5830 | https://doi.org/10.1021/acs.chemmater.0c03581 | ESTM | Gd2.75 Se4 | 350 | -93.12
5831 | https://doi.org/10.1021/acs.chemmater.0c03581 | ESTM | Gd2.75 Se4 | 450 | -122.1
5832 | https://doi.org/10.1021/acs.chemmater.0c03581 | ESTM | Gd2.75 Se4 | 550 | -147
5833 | https://doi.org/10.1021/acs.chemmater.0c03581 | ESTM | Gd2.75 Se4 | 650 | -168.8
5834 | https://doi.org/10.1021/acs.chemmater.0c03581 | ESTM | Gd2.75 Se4 | 750 | -187.32
5835 | https://doi.org/10.1021/acs.chemmater.0c03581 | ESTM | Gd2.75 Se4 | 850 | -202.9
5836 | https://doi.org/10.1021/acs.chemmater.0c03581 | ESTM | Gd2.79 Se4 | 350 | -65.6
5837 | https://doi.org/10.1021/acs.chemmater.0c03581 | ESTM | Gd2.79 Se4 | 450 | -86.2
5838 | https://doi.org/10.1021/acs.chemmater.0c03581 | ESTM | Gd2.79 Se4 | 550 | -104.7
5839 | https://doi.org/10.1021/acs.chemmater.0c03581 | ESTM | Gd2.79 Se4 | 650 | -122
5840 | https://doi.org/10.1021/acs.chemmater.0c03581 | ESTM | Gd2.79 Se4 | 750 | -137
5841 | https://doi.org/10.1021/acs.chemmater.0c03581 | ESTM | Gd2.79 Se4 | 850 | -150.4
5842 | https://doi.org/10.1021/acs.chemmater.0c03581 | ESTM | Gd2.84 Se4 | 350 | -58.5
5843 | https://doi.org/10.1021/acs.chemmater.0c03581 | ESTM | Gd2.84 Se4 | 450 | -77.9
5844 | https://doi.org/10.1021/acs.chemmater.0c03581 | ESTM | Gd2.84 Se4 | 550 | -95.7
5845 | https://doi.org/10.1021/acs.chemmater.0c03581 | ESTM | Gd2.84 Se4 | 650 | -111.96
5846 | https://doi.org/10.1021/acs.chemmater.0c03581 | ESTM | Gd2.84 Se4 | 750 | -126.5
5847 | https://doi.org/10.1021/acs.chemmater.0c03581 | ESTM | Gd2.84 Se4 | 850 | -139
5848 | https://doi.org/10.1021/acs.chemmater.0c03581 | ESTM | Gd2 Se2.92 | 350 | -81.16
5849 | https://doi.org/10.1021/acs.chemmater.0c03581 | ESTM | Gd2 Se2.92 | 450 | -99.46
5850 | https://doi.org/10.1021/acs.chemmater.0c03581 | ESTM | Gd2 Se2.92 | 550 | -115.58
5851 | https://doi.org/10.1021/acs.chemmater.0c03581 | ESTM | Gd2 Se2.92 | 650 | -131.16
5852 | https://doi.org/10.1021/acs.chemmater.0c03581 | ESTM | Gd2 Se2.92 | 750 | -145.29
5853 | https://doi.org/10.1021/acs.chemmater.0c03581 | ESTM | Gd2 Se2.92 | 850 | -157.97
5854 | https://doi.org/10.1021/acs.chemmater.0c03581 | ESTM | Gd2 Se2.94 | 350 | -84.7
5855 | https://doi.org/10.1021/acs.chemmater.0c03581 | ESTM | Gd2 Se2.94 | 450 | -109.4
5856 | https://doi.org/10.1021/acs.chemmater.0c03581 | ESTM | Gd2 Se2.94 | 550 | -130.4
5857 | https://doi.org/10.1021/acs.chemmater.0c03581 | ESTM | Gd2 Se2.94 | 650 | -147.8
5858 | https://doi.org/10.1021/acs.chemmater.0c03581 | ESTM | Gd2 Se2.94 | 750 | -162.3
5859 | https://doi.org/10.1021/acs.chemmater.0c03581 | ESTM | Gd2 Se2.94 | 850 | -172.83
5860 | https://doi.org/10.1021/acs.chemmater.0c03581 | ESTM | Gd2 Se2.98 | 350 | -123.55
5861 | https://doi.org/10.1021/acs.chemmater.0c03581 | ESTM | Gd2 Se2.98 | 450 | -147.46
5862 | https://doi.org/10.1021/acs.chemmater.0c03581 | ESTM | Gd2 Se2.98 | 550 | -167.2
5863 | https://doi.org/10.1021/acs.chemmater.0c03581 | ESTM | Gd2 Se2.98 | 650 | -183.8
5864 | https://doi.org/10.1021/acs.chemmater.0c03581 | ESTM | Gd2 Se2.98 | 750 | -196.38
5865 | https://doi.org/10.1021/acs.chemmater.0c03581 | ESTM | Gd2 Se2.98 | 850 | -205.8
5866 | https://doi.org/10.1021/acs.chemmater.0c03657 | ESTM | Cd0.025 Sn0.965 Pb0.01 Se1 | 300 | 314.57
5867 | https://doi.org/10.1021/acs.chemmater.0c03657 | ESTM | Cd0.025 Sn0.965 Pb0.01 Se1 | 373 | 336
5868 | https://doi.org/10.1021/acs.chemmater.0c03657 | ESTM | Cd0.025 Sn0.965 Pb0.01 Se1 | 423 | 347.7
5869 | https://doi.org/10.1021/acs.chemmater.0c03657 | ESTM | Cd0.025 Sn0.965 Pb0.01 Se1 | 473 | 360
5870 | https://doi.org/10.1021/acs.chemmater.0c03657 | ESTM | Cd0.025 Sn0.965 Pb0.01 Se1 | 573 | 392.7
5871 | https://doi.org/10.1021/acs.chemmater.0c03657 | ESTM | Cd0.025 Sn0.965 Pb0.01 Se1 | 673 | 409.93
5872 | https://doi.org/10.1021/acs.chemmater.0c03657 | ESTM | Cd0.025 Sn0.965 Pb0.01 Se1 | 723 | 385.1
5873 | https://doi.org/10.1021/acs.chemmater.0c03657 | ESTM | Cd0.025 Sn0.965 Pb0.01 Se1 | 823 | 298.34
5874 | https://doi.org/10.1021/acs.chemmater.0c03657 | ESTM | Cd0.025 Sn0.965 Pb0.01 Se1 | 873 | 310.6
5875 | https://doi.org/10.1021/acs.chemmater.0c03657 | ESTM | Cd0.035 Sn0.96 Pb0.01 Se1 | 300 | 313.58
5876 | https://doi.org/10.1021/acs.chemmater.0c03657 | ESTM | Cd0.035 Sn0.96 Pb0.01 Se1 | 373 | 331
5877 | https://doi.org/10.1021/acs.chemmater.0c03657 | ESTM | Cd0.035 Sn0.96 Pb0.01 Se1 | 423 | 342.05
5878 | https://doi.org/10.1021/acs.chemmater.0c03657 | ESTM | Cd0.035 Sn0.96 Pb0.01 Se1 | 473 | 357
5879 | https://doi.org/10.1021/acs.chemmater.0c03657 | ESTM | Cd0.035 Sn0.96 Pb0.01 Se1 | 573 | 390.67
5880 | https://doi.org/10.1021/acs.chemmater.0c03657 | ESTM | Cd0.035 Sn0.96 Pb0.01 Se1 | 673 | 408
5881 | https://doi.org/10.1021/acs.chemmater.0c03657 | ESTM | Cd0.035 Sn0.96 Pb0.01 Se1 | 723 | 377.33
5882 | https://doi.org/10.1021/acs.chemmater.0c03657 | ESTM | Cd0.035 Sn0.96 Pb0.01 Se1 | 823 | 283.77
5883 | https://doi.org/10.1021/acs.chemmater.0c03657 | ESTM | Cd0.035 Sn0.96 Pb0.01 Se1 | 873 | 294.04
5884 | https://doi.org/10.1021/acs.chemmater.0c03657 | ESTM | Cd0.015 Sn0.975 Pb0.01 Se1 | 300 | 312.9
5885 | https://doi.org/10.1021/acs.chemmater.0c03657 | ESTM | Cd0.015 Sn0.975 Pb0.01 Se1 | 373 | 344.37
5886 | https://doi.org/10.1021/acs.chemmater.0c03657 | ESTM | Cd0.015 Sn0.975 Pb0.01 Se1 | 423 | 356.33
5887 | https://doi.org/10.1021/acs.chemmater.0c03657 | ESTM | Cd0.015 Sn0.975 Pb0.01 Se1 | 473 | 370.33
5888 | https://doi.org/10.1021/acs.chemmater.0c03657 | ESTM | Cd0.015 Sn0.975 Pb0.01 Se1 | 573 | 400
5889 | https://doi.org/10.1021/acs.chemmater.0c03657 | ESTM | Cd0.015 Sn0.975 Pb0.01 Se1 | 673 | 423.33
5890 | https://doi.org/10.1021/acs.chemmater.0c03657 | ESTM | Cd0.015 Sn0.975 Pb0.01 Se1 | 723 | 400.2
5891 | https://doi.org/10.1021/acs.chemmater.0c03657 | ESTM | Cd0.015 Sn0.975 Pb0.01 Se1 | 823 | 314
5892 | https://doi.org/10.1021/acs.chemmater.0c03657 | ESTM | Cd0.015 Sn0.975 Pb0.01 Se1 | 873 | 322.52
5893 | https://doi.org/10.1021/acs.chemmater.0c03657 | ESTM | Cd0.025 Sn0.97 Pb0.01 Se1 | 300 | 314.24
5894 | https://doi.org/10.1021/acs.chemmater.0c03657 | ESTM | Cd0.025 Sn0.97 Pb0.01 Se1 | 373 | 337
5895 | https://doi.org/10.1021/acs.chemmater.0c03657 | ESTM | Cd0.025 Sn0.97 Pb0.01 Se1 | 423 | 350
5896 | https://doi.org/10.1021/acs.chemmater.0c03657 | ESTM | Cd0.025 Sn0.97 Pb0.01 Se1 | 473 | 365.33
5897 | https://doi.org/10.1021/acs.chemmater.0c03657 | ESTM | Cd0.025 Sn0.97 Pb0.01 Se1 | 573 | 395.67
5898 | https://doi.org/10.1021/acs.chemmater.0c03657 | ESTM | Cd0.025 Sn0.97 Pb0.01 Se1 | 673 | 415.67
5899 | https://doi.org/10.1021/acs.chemmater.0c03657 | ESTM | Cd0.025 Sn0.97 Pb0.01 Se1 | 723 | 398
5900 | https://doi.org/10.1021/acs.chemmater.0c03657 | ESTM | Cd0.025 Sn0.97 Pb0.01 Se1 | 823 | 305.67
5901 | https://doi.org/10.1021/acs.chemmater.0c03657 | ESTM | Cd0.025 Sn0.97 Pb0.01 Se1 | 873 | 315
5909 | https://doi.org/10.1021/acs.chemmater.0c03657 | ESTM | Sn1 Se1 | 823 | 325.33
5911 | https://doi.org/10.1021/acs.chemmater.0c04940 | ESTM | Ca10 Ga1 Sb9 | 398 | 32.46
5912 | https://doi.org/10.1021/acs.chemmater.0c04940 | ESTM | Ca10 Ga1 Sb9 | 473 | 45.9
5913 | https://doi.org/10.1021/acs.chemmater.0c04940 | ESTM | Ca10 Ga1 Sb9 | 573 | 64.93
5914 | https://doi.org/10.1021/acs.chemmater.0c04940 | ESTM | Ca10 Ga1 Sb9 | 673 | 85.82
5915 | https://doi.org/10.1021/acs.chemmater.0c04940 | ESTM | Ca10 In1 Sb9 | 398 | 125.94
5916 | https://doi.org/10.1021/acs.chemmater.0c04940 | ESTM | Ca10 In1 Sb9 | 573 | 178.57
5917 | https://doi.org/10.1021/acs.chemmater.0c04940 | ESTM | Ca10 In1 Sb9 | 673 | 195.11
5918 | https://doi.org/10.1021/acs.chemmater.0c04940 | ESTM | Ca10 In1 Sb9 | 772 | 209
5921 | https://doi.org/10.1021/acs.chemmater.0c04940 | ESTM | Ca10 Mn1 Sb9 | 573 | 75
5923 | https://doi.org/10.1021/acs.chemmater.0c04940 | ESTM | Ca10 Zn1 Sb9 | 473 | 32.46
5924 | https://doi.org/10.1021/acs.chemmater.0c04940 | ESTM | Ca10 Zn1 Sb9 | 573 | 61.2
5925 | https://doi.org/10.1021/acs.chemmater.1c00331 | ESTM | Mn0.05 Ge0.87 Sb0.08 Te1 | 298 | 92.58
5926 | https://doi.org/10.1021/acs.chemmater.1c00331 | ESTM | Mn0.05 Ge0.87 Sb0.08 Te1 | 398 | 124.03
5927 | https://doi.org/10.1021/acs.chemmater.1c00331 | ESTM | Mn0.05 Ge0.87 Sb0.08 Te1 | 498 | 163.6
5928 | https://doi.org/10.1021/acs.chemmater.1c00331 | ESTM | Mn0.05 Ge0.87 Sb0.08 Te1 | 598 | 192.9
5929 | https://doi.org/10.1021/acs.chemmater.1c00331 | ESTM | Mn0.05 Ge0.87 Sb0.08 Te1 | 648 | 202
5930 | https://doi.org/10.1021/acs.chemmater.1c00331 | ESTM | Mn0.05 Ge0.87 Sb0.08 Te1 | 698 | 210
5931 | https://doi.org/10.1021/acs.chemmater.1c00331 | ESTM | Mn0.05 Ge0.87 Sb0.08 Te1 | 773 | 213.9
5932 | https://doi.org/10.1021/acs.chemmater.1c00331 | ESTM | Mn0.05 Ge0.95 Te1 | 298 | 45.16
5933 | https://doi.org/10.1021/acs.chemmater.1c00331 | ESTM | Mn0.05 Ge0.95 Te1 | 398 | 56.77
5934 | https://doi.org/10.1021/acs.chemmater.1c00331 | ESTM | Mn0.05 Ge0.95 Te1 | 498 | 88.39
5935 | https://doi.org/10.1021/acs.chemmater.1c00331 | ESTM | Mn0.05 Ge0.95 Te1 | 598 | 124.52
5936 | https://doi.org/10.1021/acs.chemmater.1c00331 | ESTM | Mn0.05 Ge0.95 Te1 | 648 | 140.32
5937 | https://doi.org/10.1021/acs.chemmater.1c00331 | ESTM | Mn0.05 Ge0.95 Te1 | 698 | 154.19
5938 | https://doi.org/10.1021/acs.chemmater.1c00331 | ESTM | Mn0.05 Ge0.95 Te1 | 773 | 159
5939 | https://doi.org/10.1021/acs.chemmater.1c00331 | ESTM | Mn0.02 Ge0.96 Sb0.02 Te1 | 298 | 54.19
5940 | https://doi.org/10.1021/acs.chemmater.1c00331 | ESTM | Mn0.02 Ge0.96 Sb0.02 Te1 | 398 | 77.1
5941 | https://doi.org/10.1021/acs.chemmater.1c00331 | ESTM | Mn0.02 Ge0.96 Sb0.02 Te1 | 498 | 114.52
5942 | https://doi.org/10.1021/acs.chemmater.1c00331 | ESTM | Mn0.02 Ge0.96 Sb0.02 Te1 | 598 | 163.64
5943 | https://doi.org/10.1021/acs.chemmater.1c00331 | ESTM | Mn0.02 Ge0.96 Sb0.02 Te1 | 648 | 186.04
5944 | https://doi.org/10.1021/acs.chemmater.1c00331 | ESTM | Mn0.02 Ge0.96 Sb0.02 Te1 | 698 | 187
5945 | https://doi.org/10.1021/acs.chemmater.1c00331 | ESTM | Mn0.02 Ge0.96 Sb0.02 Te1 | 773 | 178.9
5946 | https://doi.org/10.1021/acs.chemmater.1c00331 | ESTM | Mn0.01 Ge0.98 Sb0.01 Te1 | 298 | 35.16
5947 | https://doi.org/10.1021/acs.chemmater.1c00331 | ESTM | Mn0.01 Ge0.98 Sb0.01 Te1 | 398 | 51.61
5948 | https://doi.org/10.1021/acs.chemmater.1c00331 | ESTM | Mn0.01 Ge0.98 Sb0.01 Te1 | 498 | 73.55
5949 | https://doi.org/10.1021/acs.chemmater.1c00331 | ESTM | Mn0.01 Ge0.98 Sb0.01 Te1 | 598 | 106.13
5950 | https://doi.org/10.1021/acs.chemmater.1c00331 | ESTM | Mn0.01 Ge0.98 Sb0.01 Te1 | 648 | 130
5951 | https://doi.org/10.1021/acs.chemmater.1c00331 | ESTM | Mn0.01 Ge0.98 Sb0.01 Te1 | 698 | 147.42
5952 | https://doi.org/10.1021/acs.chemmater.1c00331 | ESTM | Mn0.01 Ge0.98 Sb0.01 Te1 | 773 | 147.74
5953 | https://doi.org/10.1021/acs.chemmater.1c00331 | ESTM | Mn0.02 Ge0.98 Te1 | 298 | 41.6
5954 | https://doi.org/10.1021/acs.chemmater.1c00331 | ESTM | Mn0.02 Ge0.98 Te1 | 398 | 51.6
5955 | https://doi.org/10.1021/acs.chemmater.1c00331 | ESTM | Mn0.02 Ge0.98 Te1 | 498 | 72.9
5956 | https://doi.org/10.1021/acs.chemmater.1c00331 | ESTM | Mn0.02 Ge0.98 Te1 | 598 | 109.68
5957 | https://doi.org/10.1021/acs.chemmater.1c00331 | ESTM | Mn0.02 Ge0.98 Te1 | 648 | 130.65
5958 | https://doi.org/10.1021/acs.chemmater.1c00331 | ESTM | Mn0.02 Ge0.98 Te1 | 698 | 145.16
5959 | https://doi.org/10.1021/acs.chemmater.1c00331 | ESTM | Mn0.01 Ge0.99 Te1 | 298 | 32.58
5960 | https://doi.org/10.1021/acs.chemmater.1c00331 | ESTM | Mn0.01 Ge0.99 Te1 | 398 | 43.87
5961 | https://doi.org/10.1021/acs.chemmater.1c00331 | ESTM | Mn0.01 Ge0.99 Te1 | 498 | 63.23
5962 | https://doi.org/10.1021/acs.chemmater.1c00331 | ESTM | Mn0.01 Ge0.99 Te1 | 648 | 144.84
5963 | https://doi.org/10.1021/acs.chemmater.1c00331 | ESTM | Mn0.05 Ge0.9 Sb0.05 Te1 | 298 | 75.5
5964 | https://doi.org/10.1021/acs.chemmater.1c00331 | ESTM | Mn0.05 Ge0.9 Sb0.05 Te1 | 398 | 92.3
5965 | https://doi.org/10.1021/acs.chemmater.1c00331 | ESTM | Mn0.05 Ge0.9 Sb0.05 Te1 | 498 | 133.23
5966 | https://doi.org/10.1021/acs.chemmater.1c00331 | ESTM | Mn0.05 Ge0.9 Sb0.05 Te1 | 598 | 175
5967 | https://doi.org/10.1021/acs.chemmater.1c00331 | ESTM | Mn0.05 Ge0.9 Sb0.05 Te1 | 648 | 189
5968 | https://doi.org/10.1021/acs.chemmater.1c00331 | ESTM | Mn0.05 Ge0.9 Sb0.05 Te1 | 698 | 198.4
5969 | https://doi.org/10.1021/acs.chemmater.1c00331 | ESTM | Mn0.05 Ge0.9 Sb0.05 Te1 | 773 | 200.65
5970 | https://doi.org/10.1021/acs.chemmater.1c00331 | ESTM | Ge1 Te1 | 298 | 27.1
5971 | https://doi.org/10.1021/acs.chemmater.1c00331 | ESTM | Ge1 Te1 | 398 | 36.45
5972 | https://doi.org/10.1021/acs.chemmater.1c00331 | ESTM | Ge1 Te1 | 498 | 56.45
5973 | https://doi.org/10.1021/acs.chemmater.1c00331 | ESTM | Ge1 Te1 | 598 | 89.35
5974 | https://doi.org/10.1021/acs.chemmater.1c00331 | ESTM | Ge1 Te1 | 648 | 117.1
5975 | https://doi.org/10.1021/acs.chemmater.1c00331 | ESTM | Ge1 Te1 | 698 | 142.58
5976 | https://doi.org/10.1021/acs.chemmater.1c00872 | ESTM | Ti2 Cu26 Ge3 Sb3 S32 | 308 | 67.01
5977 | https://doi.org/10.1021/acs.chemmater.1c00872 | ESTM | Ti2 Cu26 Ge3 Sb3 S32 | 400 | 85.05
5978 | https://doi.org/10.1021/acs.chemmater.1c00872 | ESTM | Ti2 Cu26 Ge3 Sb3 S32 | 498 | 103.61
5979 | https://doi.org/10.1021/acs.chemmater.1c00872 | ESTM | Ti2 Cu26 Ge3 Sb3 S32 | 596 | 123.2
5980 | https://doi.org/10.1021/acs.chemmater.1c00872 | ESTM | Ti2 Cu26 Ge3 Sb3 S32 | 677 | 139.7
5981 | https://doi.org/10.1021/acs.chemmater.1c00872 | ESTM | Ti1 Cu13 Ge1 Sb2 S16 | 308 | 115.98
5982 | https://doi.org/10.1021/acs.chemmater.1c00872 | ESTM | Ti1 Cu13 Ge1 Sb2 S16 | 400 | 136.6
5983 | https://doi.org/10.1021/acs.chemmater.1c00872 | ESTM | Ti1 Cu13 Ge1 Sb2 S16 | 498 | 159.79
5984 | https://doi.org/10.1021/acs.chemmater.1c00872 | ESTM | Ti1 Cu13 Ge1 Sb2 S16 | 596 | 180.93
5985 | https://doi.org/10.1021/acs.chemmater.1c00872 | ESTM | Ti1 Cu13 Ge1 Sb2 S16 | 677 | 200
5986 | https://doi.org/10.1021/acs.chemmater.1c01318 | ESTM | Ca3.2 Yb1.65 Pr0.15 Al2 Sb6 | 323 | 46.4
5987 | https://doi.org/10.1021/acs.chemmater.1c01318 | ESTM | Ca3.2 Yb1.65 Pr0.15 Al2 Sb6 | 423 | 48.3
5988 | https://doi.org/10.1021/acs.chemmater.1c01318 | ESTM | Ca3.2 Yb1.65 Pr0.15 Al2 Sb6 | 523 | 48.8
5989 | https://doi.org/10.1021/acs.chemmater.1c01318 | ESTM | Ca3.2 Yb1.65 Pr0.15 Al2 Sb6 | 623 | 51.22
5990 | https://doi.org/10.1021/acs.chemmater.1c01318 | ESTM | Ca3.2 Yb1.65 Pr0.15 Al2 Sb6 | 723 | 55.4
5991 | https://doi.org/10.1021/acs.chemmater.1c01318 | ESTM | Ca3.2 Yb1.65 Pr0.15 Al2 Sb6 | 823 | 59.45
5996 | https://doi.org/10.1021/acs.chemmater.1c01318 | ESTM | Ca3.3 Yb1.5 Sm0.2 Al2 Sb6 | 723 | 88.6
5997 | https://doi.org/10.1021/acs.chemmater.1c01318 | ESTM | Ca3.3 Yb1.5 Sm0.2 Al2 Sb6 | 823 | 92
6004 | https://doi.org/10.1021/acs.chemmater.1c01318 | ESTM | Ca3.46 Yb1.35 Pr0.19 Al2 Sb6 | 323 | -119.64
6005 | https://doi.org/10.1021/acs.chemmater.1c01318 | ESTM | Ca3.46 Yb1.35 Pr0.19 Al2 Sb6 | 423 | -141.07
6006 | https://doi.org/10.1021/acs.chemmater.1c01318 | ESTM | Ca3.46 Yb1.35 Pr0.19 Al2 Sb6 | 523 | -150
6007 | https://doi.org/10.1021/acs.chemmater.1c01318 | ESTM | Ca3.46 Yb1.35 Pr0.19 Al2 Sb6 | 623 | -143
6008 | https://doi.org/10.1021/acs.chemmater.1c01318 | ESTM | Ca3.46 Yb1.35 Pr0.19 Al2 Sb6 | 723 | -111.786
6009 | https://doi.org/10.1021/acs.chemmater.1c01318 | ESTM | Ca3.46 Yb1.35 Pr0.19 Al2 Sb6 | 823 | -54.8
6010 | https://doi.org/10.1021/acs.chemmater.1c01856 | ESTM | Cu1.55 S1 | 300 | 8.3
6011 | https://doi.org/10.1021/acs.chemmater.1c01856 | ESTM | Cu1.55 S1 | 350 | 13.6
6012 | https://doi.org/10.1021/acs.chemmater.1c01856 | ESTM | Cu1.55 S1 | 400 | 16.24
6013 | https://doi.org/10.1021/acs.chemmater.1c01856 | ESTM | Cu1.55 S1 | 450 | 19.12
6014 | https://doi.org/10.1021/acs.chemmater.1c01856 | ESTM | Cu1.55 S1 | 500 | 22.3
6015 | https://doi.org/10.1021/acs.chemmater.1c01856 | ESTM | Cu1.55 S1 | 550 | 26.03
6016 | https://doi.org/10.1021/acs.chemmater.1c01856 | ESTM | Cu1.55 S1 | 600 | 31.55
6017 | https://doi.org/10.1021/acs.chemmater.1c01856 | ESTM | Cu1.5 S1 | 300 | 10.4
6018 | https://doi.org/10.1021/acs.chemmater.1c01856 | ESTM | Cu1.5 S1 | 350 | 13.87
6019 | https://doi.org/10.1021/acs.chemmater.1c01856 | ESTM | Cu1.5 S1 | 400 | 15.567
6020 | https://doi.org/10.1021/acs.chemmater.1c01856 | ESTM | Cu1.5 S1 | 450 | 18.3
6021 | https://doi.org/10.1021/acs.chemmater.1c01856 | ESTM | Cu1.5 S1 | 500 | 21.24
6022 | https://doi.org/10.1021/acs.chemmater.1c01856 | ESTM | Cu1.5 S1 | 550 | 24.59
6023 | https://doi.org/10.1021/acs.chemmater.1c01856 | ESTM | Cu1.5 S1 | 600 | 29.07
6024 | https://doi.org/10.1021/acs.chemmater.1c01856 | ESTM | Cu1.6 S1 | 300 | 8.454
6025 | https://doi.org/10.1021/acs.chemmater.1c01856 | ESTM | Cu1.6 S1 | 350 | 16.75
6026 | https://doi.org/10.1021/acs.chemmater.1c01856 | ESTM | Cu1.6 S1 | 400 | 20
6027 | https://doi.org/10.1021/acs.chemmater.1c01856 | ESTM | Cu1.6 S1 | 450 | 24
6028 | https://doi.org/10.1021/acs.chemmater.1c01856 | ESTM | Cu1.6 S1 | 500 | 28.35
6029 | https://doi.org/10.1021/acs.chemmater.1c01856 | ESTM | Cu1.6 S1 | 550 | 33.32
6030 | https://doi.org/10.1021/acs.chemmater.1c01856 | ESTM | Cu1.6 S1 | 600 | 38.7
6031 | https://doi.org/10.1021/acs.chemmater.1c02584 | ESTM | Ba1 Ca3 Yb10 Mg1 Sb11 | 300 | 50
6032 | https://doi.org/10.1021/acs.chemmater.1c02584 | ESTM | Ba1 Ca3 Yb10 Mg1 Sb11 | 500 | 116.575
6033 | https://doi.org/10.1021/acs.chemmater.1c02584 | ESTM | Ba1 Ca3 Yb10 Mg1 Sb11 | 700 | 156.35
6034 | https://doi.org/10.1021/acs.chemmater.1c02584 | ESTM | Ba1 Ca3 Yb10 Mg1 Sb11 | 800 | 176.52
6035 | https://doi.org/10.1021/acs.chemmater.1c02584 | ESTM | Ba1 Ca2 Yb11 Mg1 Sb11 | 400 | 81.768
6036 | https://doi.org/10.1021/acs.chemmater.1c02584 | ESTM | Ba1 Ca2 Yb11 Mg1 Sb11 | 600 | 130.4
6037 | https://doi.org/10.1021/acs.chemmater.1c02584 | ESTM | Ba1 Ca2 Yb11 Mg1 Sb11 | 800 | 170
6038 | https://doi.org/10.1021/acs.chemmater.1c02584 | ESTM | Ba1 Ca2 Yb11 Mg1 Sb11 | 900 | 191
6039 | https://doi.org/10.1021/acs.chemmater.1c02584 | ESTM | Ba1 Ca1 Yb12 Mg1 Sb11 | 400 | 84.25
6040 | https://doi.org/10.1021/acs.chemmater.1c02584 | ESTM | Ba1 Ca1 Yb12 Mg1 Sb11 | 600 | 127.07
6041 | https://doi.org/10.1021/acs.chemmater.1c02584 | ESTM | Ba1 Ca1 Yb12 Mg1 Sb11 | 800 | 167.68
6042 | https://doi.org/10.1021/acs.chemmater.1c02584 | ESTM | Ba1 Ca1 Yb12 Mg1 Sb11 | 1000 | 207.46
6043 | https://doi.org/10.1021/acs.chemmater.1c02584 | ESTM | Ba1 Ca6 Yb7 Mg1 Sb11 | 300 | 59.94
6044 | https://doi.org/10.1021/acs.chemmater.1c02584 | ESTM | Ba1 Ca6 Yb7 Mg1 Sb11 | 500 | 132.4
6045 | https://doi.org/10.1021/acs.chemmater.1c02584 | ESTM | Ba1 Ca6 Yb7 Mg1 Sb11 | 700 | 166.5
6046 | https://doi.org/10.1021/acs.chemmater.1c02584 | ESTM | Ba1 Ca6 Yb7 Mg1 Sb11 | 900 | 196.9
6047 | https://doi.org/10.1021/acs.chemmater.1c02584 | ESTM | Ba1 Ca6 Yb7 Mg1 Sb11 | 1100 | 223.8
6048 | https://doi.org/10.1021/acs.chemmater.1c02584 | ESTM | Ba1 Ca6 Yb7 Mg1 Sb11 | 1200 | 233.8
6049 | https://doi.org/10.1021/acs.chemmater.1c02584 | ESTM | Ba1 Ca5 Yb8 Mg1 Sb11 | 300 | 63.5
6050 | https://doi.org/10.1021/acs.chemmater.1c02584 | ESTM | Ba1 Ca5 Yb8 Mg1 Sb11 | 500 | 129.3
6051 | https://doi.org/10.1021/acs.chemmater.1c02584 | ESTM | Ba1 Ca5 Yb8 Mg1 Sb11 | 700 | 165
6052 | https://doi.org/10.1021/acs.chemmater.1c02584 | ESTM | Ba1 Ca5 Yb8 Mg1 Sb11 | 900 | 195.7
6053 | https://doi.org/10.1021/acs.chemmater.1c02584 | ESTM | Ba1 Ca5 Yb8 Mg1 Sb11 | 1100 | 222
6054 | https://doi.org/10.1021/acs.chemmater.1c02584 | ESTM | Ba1 Ca5 Yb8 Mg1 Sb11 | 1200 | 229.6
6055 | https://doi.org/10.1021/acs.chemmater.1c02584 | ESTM | Ba1 Ca4 Yb9 Mg1 Sb11 | 300 | 59
6056 | https://doi.org/10.1021/acs.chemmater.1c02584 | ESTM | Ba1 Ca4 Yb9 Mg1 Sb11 | 500 | 128
6057 | https://doi.org/10.1021/acs.chemmater.1c02584 | ESTM | Ba1 Ca4 Yb9 Mg1 Sb11 | 700 | 164
6058 | https://doi.org/10.1021/acs.chemmater.1c02584 | ESTM | Ba1 Ca4 Yb9 Mg1 Sb11 | 900 | 199.7
6059 | https://doi.org/10.1021/acs.chemmater.1c02584 | ESTM | Ba1 Ca4 Yb9 Mg1 Sb11 | 1100 | 227.62
6060 | https://doi.org/10.1021/acs.chemmater.1c02584 | ESTM | Ba1 Ca4 Yb9 Mg1 Sb11 | 1200 | 235.9
6066 | https://doi.org/10.1021/acs.chemmater.1c03434 | ESTM | Cu5.133 Sn1.866 S6.3 Cl0.7 | 327 | 61.93
6067 | https://doi.org/10.1021/acs.chemmater.1c03434 | ESTM | Cu5.133 Sn1.866 S6.3 Cl0.7 | 426 | 76.42
6068 | https://doi.org/10.1021/acs.chemmater.1c03434 | ESTM | Cu5.133 Sn1.866 S6.3 Cl0.7 | 529 | 96.59
6069 | https://doi.org/10.1021/acs.chemmater.1c03434 | ESTM | Cu5.133 Sn1.866 S6.3 Cl0.7 | 633 | 117.05
6070 | https://doi.org/10.1021/acs.chemmater.1c03434 | ESTM | Cu5.133 Sn1.866 S6.3 Cl0.7 | 685 | 126.99
6071 | https://doi.org/10.1021/acs.chemmater.1c03434 | ESTM | Cu5.133 Sn1.866 S6.65 Cl0.35 | 300 | 47.73
6072 | https://doi.org/10.1021/acs.chemmater.1c03434 | ESTM | Cu5.133 Sn1.866 S6.65 Cl0.35 | 415 | 68.75
6073 | https://doi.org/10.1021/acs.chemmater.1c03434 | ESTM | Cu5.133 Sn1.866 S6.65 Cl0.35 | 515 | 86.93
6074 | https://doi.org/10.1021/acs.chemmater.1c03434 | ESTM | Cu5.133 Sn1.866 S6.65 Cl0.35 | 617 | 106.25
6075 | https://doi.org/10.1021/acs.chemmater.1c03434 | ESTM | Cu5.133 Sn1.866 S6.65 Cl0.35 | 667 | 115.06
6076 | https://doi.org/10.1021/acs.chemmater.1c03434 | ESTM | Cu5.133 Sn1.866 S7 | 300 | 21.31
6077 | https://doi.org/10.1021/acs.chemmater.1c03434 | ESTM | Cu5.133 Sn1.866 S7 | 415 | 32.1
6078 | https://doi.org/10.1021/acs.chemmater.1c03434 | ESTM | Cu5.133 Sn1.866 S7 | 515 | 42.61
6079 | https://doi.org/10.1021/acs.chemmater.1c03434 | ESTM | Cu5.133 Sn1.866 S7 | 617 | 53.98
6080 | https://doi.org/10.1021/acs.chemmater.1c03434 | ESTM | Cu5.133 Sn1.866 S7 | 667 | 59.09
6081 | https://doi.org/10.1021/acs.chemmater.1c03434 | ESTM | Cu5 Sn2 S6.65 Cl0.35 | 300 | 41.477
6082 | https://doi.org/10.1021/acs.chemmater.1c03434 | ESTM | Cu5 Sn2 S6.65 Cl0.35 | 415 | 58.24
6083 | https://doi.org/10.1021/acs.chemmater.1c03434 | ESTM | Cu5 Sn2 S6.65 Cl0.35 | 515 | 75
6084 | https://doi.org/10.1021/acs.chemmater.1c03434 | ESTM | Cu5 Sn2 S6.65 Cl0.35 | 617 | 92.9
6085 | https://doi.org/10.1021/acs.chemmater.1c03434 | ESTM | Cu5 Sn2 S6.65 Cl0.35 | 667 | 101.99
6086 | https://doi.org/10.1021/acs.chemmater.1c03434 | ESTM | Cu5 Sn2 S7 | 300 | 30.4
6087 | https://doi.org/10.1021/acs.chemmater.1c03434 | ESTM | Cu5 Sn2 S7 | 422 | 42.045
6088 | https://doi.org/10.1021/acs.chemmater.1c03434 | ESTM | Cu5 Sn2 S7 | 524 | 54.83
6089 | https://doi.org/10.1021/acs.chemmater.1c03434 | ESTM | Cu5 Sn2 S7 | 627 | 68.75
6090 | https://doi.org/10.1021/acs.chemmater.1c03434 | ESTM | Cu5 Sn2 S7 | 678 | 75
6091 | https://doi.org/10.1021/acs.chemmater.5b00025 | ESTM | Ba7.97 Ga15.95 Sn30.05 | 300 | 315.4
6092 | https://doi.org/10.1021/acs.chemmater.5b00025 | ESTM | Ba7.97 Ga15.95 Sn30.06 | 340 | 336.62
6093 | https://doi.org/10.1021/acs.chemmater.5b00025 | ESTM | Ba7.97 Ga15.95 Sn30.07 | 580 | 334.5
6094 | https://doi.org/10.1021/acs.chemmater.5b00025 | ESTM | Ba7.97 Ga15.95 Sn30.08 | 540 | 353.87
6095 | https://doi.org/10.1021/acs.chemmater.5b00025 | ESTM | Ba7.97 Ga15.95 Sn30.09 | 500 | 360.56
6096 | https://doi.org/10.1021/acs.chemmater.5b00025 | ESTM | Ba7.97 Ga15.95 Sn30.1 | 460 | 362.3
6097 | https://doi.org/10.1021/acs.chemmater.5b00025 | ESTM | Ba8.01 Zn0.019 Ga15.83 Sn30.15 | 300 | 411.46
6098 | https://doi.org/10.1021/acs.chemmater.5b00025 | ESTM | Ba8.01 Zn0.019 Ga15.83 Sn30.15 | 340 | 430.9
6099 | https://doi.org/10.1021/acs.chemmater.5b00025 | ESTM | Ba8.01 Zn0.019 Ga15.83 Sn30.15 | 380 | 449.3
6100 | https://doi.org/10.1021/acs.chemmater.5b00025 | ESTM | Ba8.01 Zn0.019 Ga15.83 Sn30.15 | 580 | 470.1
6101 | https://doi.org/10.1021/acs.chemmater.5b00025 | ESTM | Ba8.01 Zn0.019 Ga15.83 Sn30.15 | 540 | 485.76
6102 | https://doi.org/10.1021/acs.chemmater.5b00025 | ESTM | Ba8.01 Zn0.019 Ga15.83 Sn30.15 | 420 | 466.5
6103 | https://doi.org/10.1021/acs.chemmater.5b00025 | ESTM | Ba8.01 Zn0.019 Ga15.83 Sn30.15 | 500 | 485.42
6104 | https://doi.org/10.1021/acs.chemmater.5b00025 | ESTM | Ba8.01 Zn0.019 Ga15.83 Sn30.15 | 460 | 479.17
6105 | https://doi.org/10.1021/acs.chemmater.5b00025 | ESTM | Ba8.01 Zn0.009 Ga15.88 Sn30.11 | 300 | 368.9
6106 | https://doi.org/10.1021/acs.chemmater.5b00025 | ESTM | Ba8.01 Zn0.009 Ga15.88 Sn30.11 | 340 | 389.08
6107 | https://doi.org/10.1021/acs.chemmater.5b00025 | ESTM | Ba8.01 Zn0.009 Ga15.88 Sn30.11 | 380 | 407.75
6108 | https://doi.org/10.1021/acs.chemmater.5b00025 | ESTM | Ba8.01 Zn0.009 Ga15.88 Sn30.11 | 420 | 423
6109 | https://doi.org/10.1021/acs.chemmater.5b00025 | ESTM | Ba8.01 Zn0.009 Ga15.88 Sn30.11 | 580 | 424.3
6110 | https://doi.org/10.1021/acs.chemmater.5b00025 | ESTM | Ba8.01 Zn0.009 Ga15.88 Sn30.11 | 460 | 437.68
6111 | https://doi.org/10.1021/acs.chemmater.5b00025 | ESTM | Ba8.01 Zn0.009 Ga15.88 Sn30.11 | 540 | 444.7
6112 | https://doi.org/10.1021/acs.chemmater.5b00025 | ESTM | Ba8.01 Zn0.009 Ga15.88 Sn30.11 | 500 | 450.7
6113 | https://doi.org/10.1021/acs.chemmater.5b00025 | ESTM | Ba8.01 Zn0.006 Ga15.89 Sn30.1 | 300 | 335.6
6114 | https://doi.org/10.1021/acs.chemmater.5b00025 | ESTM | Ba8.01 Zn0.006 Ga15.89 Sn30.1 | 340 | 355.28
6115 | https://doi.org/10.1021/acs.chemmater.5b00025 | ESTM | Ba8.01 Zn0.006 Ga15.89 Sn30.1 | 380 | 374.3
6116 | https://doi.org/10.1021/acs.chemmater.5b00025 | ESTM | Ba8.01 Zn0.006 Ga15.89 Sn30.1 | 580 | 392.4
6117 | https://doi.org/10.1021/acs.chemmater.5b00025 | ESTM | Ba8.01 Zn0.006 Ga15.89 Sn30.1 | 420 | 382.8
6118 | https://doi.org/10.1021/acs.chemmater.5b00025 | ESTM | Ba8.01 Zn0.006 Ga15.89 Sn30.1 | 460 | 391
6119 | https://doi.org/10.1021/acs.chemmater.5b00025 | ESTM | Ba8.01 Zn0.006 Ga15.89 Sn30.1 | 540 | 404.6
6120 | https://doi.org/10.1021/acs.chemmater.5b00025 | ESTM | Ba8.01 Zn0.006 Ga15.89 Sn30.1 | 500 | 398.9
6121 | https://doi.org/10.1021/acs.chemmater.5b00025 | ESTM | Ba8 Zn0.007 Ga15.88 Sn30.12 | 300 | 320.4
6122 | https://doi.org/10.1021/acs.chemmater.5b00025 | ESTM | Ba8 Zn0.007 Ga15.88 Sn30.12 | 340 | 341
6123 | https://doi.org/10.1021/acs.chemmater.5b00025 | ESTM | Ba8 Zn0.007 Ga15.88 Sn30.12 | 380 | 360
6124 | https://doi.org/10.1021/acs.chemmater.5b00025 | ESTM | Ba8 Zn0.007 Ga15.88 Sn30.12 | 580 | 384.7
6125 | https://doi.org/10.1021/acs.chemmater.5b00025 | ESTM | Ba8 Zn0.007 Ga15.88 Sn30.12 | 420 | 374
6126 | https://doi.org/10.1021/acs.chemmater.5b00025 | ESTM | Ba8 Zn0.007 Ga15.88 Sn30.12 | 540 | 396.48
6127 | https://doi.org/10.1021/acs.chemmater.5b00025 | ESTM | Ba8 Zn0.007 Ga15.88 Sn30.12 | 460 | 389.1
6128 | https://doi.org/10.1021/acs.chemmater.5b00025 | ESTM | Ba8 Zn0.007 Ga15.88 Sn30.12 | 500 | 400
6129 | https://doi.org/10.1021/acs.chemmater.5b02933 | ESTM | Ba0.5 Cr5 Se8 | 300 | 227.55
6130 | https://doi.org/10.1021/acs.chemmater.5b02933 | ESTM | Ba0.5 Cr5 Se8 | 389 | 258.16
6131 | https://doi.org/10.1021/acs.chemmater.5b02933 | ESTM | Ba0.5 Cr5 Se8 | 507.37 | 285.81
6132 | https://doi.org/10.1021/acs.chemmater.5b02933 | ESTM | Ba0.5 Cr5 Se8 | 625.79 | 312.16
6133 | https://doi.org/10.1021/acs.chemmater.5b02933 | ESTM | Ba0.5 Cr5 Se8 | 743 | 294.26
6134 | https://doi.org/10.1021/acs.chemmater.5b02933 | ESTM | Ba0.5 Cr5 Se8 | 803 | 268.92
6135 | https://doi.org/10.1021/acs.chemmater.5b02933 | ESTM | Ba0.5 Cr5 Se8 | 833 | 250
6136 | https://doi.org/10.1021/acs.chemmater.5b02933 | ESTM | Ba0.5 Cr5 Se8 | 862 | 225
6137 | https://doi.org/10.1021/acs.chemmater.6b02772 | ESTM | Ge0.55 Te1 Pb0.45 | 300 | 50
6138 | https://doi.org/10.1021/acs.chemmater.6b02772 | ESTM | Ge0.55 Te1 Pb0.45 | 373 | 63.35
6139 | https://doi.org/10.1021/acs.chemmater.6b02772 | ESTM | Ge0.55 Te1 Pb0.45 | 472 | 84.47
6140 | https://doi.org/10.1021/acs.chemmater.6b02772 | ESTM | Ge0.55 Te1 Pb0.45 | 571 | 101.24
6141 | https://doi.org/10.1021/acs.chemmater.6b02772 | ESTM | Ge0.55 Te1 Pb0.45 | 671 | 112.42
6142 | https://doi.org/10.1021/acs.chemmater.6b02772 | ESTM | Ge0.55 Te1 Pb0.45 | 721 | 128.57
6146 | https://doi.org/10.1021/acs.chemmater.6b02772 | ESTM | Ge0.55 Te0.2 Pb0.45 Se0.8 | 569 | 230
6155 | https://doi.org/10.1021/acs.chemmater.6b02772 | ESTM | Ge0.55 Te0.4 Pb0.45 Se0.6 | 300 | 237.5
6156 | https://doi.org/10.1021/acs.chemmater.6b02772 | ESTM | Ge0.55 Te0.4 Pb0.45 Se0.6 | 370 | 257.5
6161 | https://doi.org/10.1021/acs.chemmater.6b02772 | ESTM | Ge0.55 Te0.5 Pb0.45 Se0.5 | 300 | 220.5
6162 | https://doi.org/10.1021/acs.chemmater.6b02772 | ESTM | Ge0.55 Te0.5 Pb0.45 Se0.5 | 370 | 249
6163 | https://doi.org/10.1021/acs.chemmater.6b02772 | ESTM | Ge0.55 Te0.5 Pb0.45 Se0.5 | 470 | 300.62
6164 | https://doi.org/10.1021/acs.chemmater.6b02772 | ESTM | Ge0.55 Te0.5 Pb0.45 Se0.5 | 569 | 293.17
6165 | https://doi.org/10.1021/acs.chemmater.6b02772 | ESTM | Ge0.55 Te0.5 Pb0.45 Se0.5 | 668 | 279.5
6166 | https://doi.org/10.1021/acs.chemmater.6b02772 | ESTM | Ge0.55 Te0.5 Pb0.45 Se0.5 | 721 | 273.13
6168 | https://doi.org/10.1021/acs.chemmater.6b02772 | ESTM | Ge0.55 Te0.8 Pb0.45 Se0.2 | 370 | 100
6169 | https://doi.org/10.1021/acs.chemmater.6b02772 | ESTM | Ge0.55 Te0.8 Pb0.45 Se0.2 | 470 | 126.7
6170 | https://doi.org/10.1021/acs.chemmater.6b02772 | ESTM | Ge0.55 Te0.8 Pb0.45 Se0.2 | 569 | 149.07
6171 | https://doi.org/10.1021/acs.chemmater.6b02772 | ESTM | Ge0.55 Te0.8 Pb0.45 Se0.2 | 668 | 129.81
6172 | https://doi.org/10.1021/acs.chemmater.6b02772 | ESTM | Ge0.55 Te0.8 Pb0.45 Se0.2 | 721 | 142.86
6173 | https://doi.org/10.1021/acs.chemmater.6b04898 | ESTM | Zr1 Ni1 Pb1 | 303 | -228.2
6174 | https://doi.org/10.1021/acs.chemmater.6b04898 | ESTM | Zr1 Ni1 Pb1 | 475 | -260.8
6175 | https://doi.org/10.1021/acs.chemmater.6b04898 | ESTM | Zr1 Ni1 Pb1 | 673 | -198.8
6176 | https://doi.org/10.1021/acs.chemmater.6b04898 | ESTM | Zr1 Ni1 Pb1 | 871 | -124.9
6177 | https://doi.org/10.1021/acs.chemmater.6b04898 | ESTM | Zr1 Ni1 Sn0.6 Bi0.02 Pb0.92 | 303 | -97
6178 | https://doi.org/10.1021/acs.chemmater.6b04898 | ESTM | Zr1 Ni1 Sn0.6 Bi0.02 Pb0.92 | 475 | -126.9
6179 | https://doi.org/10.1021/acs.chemmater.6b04898 | ESTM | Zr1 Ni1 Sn0.6 Bi0.02 Pb0.92 | 673 | -152.5
6180 | https://doi.org/10.1021/acs.chemmater.6b04898 | ESTM | Zr1 Ni1 Sn0.6 Bi0.02 Pb0.92 | 771 | -161.7
6181 | https://doi.org/10.1021/acs.chemmater.6b04898 | ESTM | Zr1 Ni1 Sn0.6 Bi0.02 Pb0.92 | 871 | -168.66
6182 | https://doi.org/10.1021/acs.chemmater.6b04898 | ESTM | Zr1 Ni1 Sn0.4 Bi0.02 Pb0.94 | 303 | -85.24
6183 | https://doi.org/10.1021/acs.chemmater.6b04898 | ESTM | Zr1 Ni1 Sn0.4 Bi0.02 Pb0.94 | 475 | -115.61
6184 | https://doi.org/10.1021/acs.chemmater.6b04898 | ESTM | Zr1 Ni1 Sn0.4 Bi0.02 Pb0.94 | 673 | -142.32
6185 | https://doi.org/10.1021/acs.chemmater.6b04898 | ESTM | Zr1 Ni1 Sn0.4 Bi0.02 Pb0.94 | 771 | -148.9
6186 | https://doi.org/10.1021/acs.chemmater.6b04898 | ESTM | Zr1 Ni1 Sn0.4 Bi0.02 Pb0.94 | 871 | -152.56
6187 | https://doi.org/10.1021/acs.chemmater.6b04898 | ESTM | Zr1 Ni1 Sn0.2 Bi0.02 Pb0.96 | 303 | -84.5
6188 | https://doi.org/10.1021/acs.chemmater.6b04898 | ESTM | Zr1 Ni1 Sn0.2 Bi0.02 Pb0.96 | 475 | -110.9
6189 | https://doi.org/10.1021/acs.chemmater.6b04898 | ESTM | Zr1 Ni1 Sn0.2 Bi0.02 Pb0.96 | 673 | -141.2
6190 | https://doi.org/10.1021/acs.chemmater.6b04898 | ESTM | Zr1 Ni1 Sn0.2 Bi0.02 Pb0.96 | 771 | -148.9
6191 | https://doi.org/10.1021/acs.chemmater.6b04898 | ESTM | Zr1 Ni1 Sn0.2 Bi0.02 Pb0.96 | 871 | -152.2
6192 | https://doi.org/10.1021/acs.chemmater.6b04898 | ESTM | Zr1 Ni1 Bi0.015 Pb0.985 | 303 | -90.61
6193 | https://doi.org/10.1021/acs.chemmater.6b04898 | ESTM | Zr1 Ni1 Bi0.015 Pb0.985 | 475 | -122.05
6194 | https://doi.org/10.1021/acs.chemmater.6b04898 | ESTM | Zr1 Ni1 Bi0.015 Pb0.985 | 673 | -149.8
6195 | https://doi.org/10.1021/acs.chemmater.6b04898 | ESTM | Zr1 Ni1 Bi0.015 Pb0.985 | 771 | -158
6196 | https://doi.org/10.1021/acs.chemmater.6b04898 | ESTM | Zr1 Ni1 Bi0.015 Pb0.985 | 871 | -148.5
6197 | https://doi.org/10.1021/acs.chemmater.6b04898 | ESTM | Zr1 Ni1 Bi0.02 Pb0.98 | 303 | -89.8
6198 | https://doi.org/10.1021/acs.chemmater.6b04898 | ESTM | Zr1 Ni1 Bi0.02 Pb0.98 | 475 | -121.22
6199 | https://doi.org/10.1021/acs.chemmater.6b04898 | ESTM | Zr1 Ni1 Bi0.02 Pb0.98 | 673 | -146.94
6200 | https://doi.org/10.1021/acs.chemmater.6b04898 | ESTM | Zr1 Ni1 Bi0.02 Pb0.98 | 771 | -156.33
6201 | https://doi.org/10.1021/acs.chemmater.6b04898 | ESTM | Zr1 Ni1 Bi0.02 Pb0.98 | 871 | -155.1
6202 | https://doi.org/10.1021/acs.chemmater.6b04898 | ESTM | Zr1 Ni1 Bi0.007 Pb0.993 | 303 | -156.4
6203 | https://doi.org/10.1021/acs.chemmater.6b04898 | ESTM | Zr1 Ni1 Bi0.007 Pb0.993 | 475 | -198
6204 | https://doi.org/10.1021/acs.chemmater.6b04898 | ESTM | Zr1 Ni1 Bi0.007 Pb0.993 | 673 | -213.47
6205 | https://doi.org/10.1021/acs.chemmater.6b04898 | ESTM | Zr1 Ni1 Bi0.007 Pb0.993 | 771 | -210.2
6206 | https://doi.org/10.1021/acs.chemmater.6b04898 | ESTM | Zr1 Ni1 Bi0.007 Pb0.993 | 871 | -180.41
6207 | https://doi.org/10.1021/acs.chemmater.6b04898 | ESTM | Zr1 Ni1 Bi0.005 Pb0.995 | 303 | -169
6208 | https://doi.org/10.1021/acs.chemmater.6b04898 | ESTM | Zr1 Ni1 Bi0.005 Pb0.995 | 475 | -209
6209 | https://doi.org/10.1021/acs.chemmater.6b04898 | ESTM | Zr1 Ni1 Bi0.005 Pb0.995 | 673 | -225
6210 | https://doi.org/10.1021/acs.chemmater.6b04898 | ESTM | Zr1 Ni1 Bi0.005 Pb0.995 | 771 | -214
6211 | https://doi.org/10.1021/acs.chemmater.6b04898 | ESTM | Zr1 Ni1 Bi0.005 Pb0.995 | 871 | -180.4
6212 | https://doi.org/10.1021/acs.chemmater.6b04898 | ESTM | Zr1 Ni1 Bi0.01 Pb0.99 | 475 | -160.3
6213 | https://doi.org/10.1021/acs.chemmater.6b04898 | ESTM | Zr1 Ni1 Bi0.01 Pb0.99 | 673 | -189.4
6214 | https://doi.org/10.1021/acs.chemmater.6b04898 | ESTM | Zr1 Ni1 Bi0.01 Pb0.99 | 771 | -188.57
6215 | https://doi.org/10.1021/acs.chemmater.6b04898 | ESTM | Zr1 Ni1 Sn0.8 Bi0.02 Pb0.9 | 303 | -123.5
6216 | https://doi.org/10.1021/acs.chemmater.6b04898 | ESTM | Zr1 Ni1 Sn0.8 Bi0.02 Pb0.9 | 475 | -154.3
6217 | https://doi.org/10.1021/acs.chemmater.6b04898 | ESTM | Zr1 Ni1 Sn0.8 Bi0.02 Pb0.9 | 673 | -175.24
6218 | https://doi.org/10.1021/acs.chemmater.6b04898 | ESTM | Zr1 Ni1 Sn0.8 Bi0.02 Pb0.9 | 771 | -181
6219 | https://doi.org/10.1021/acs.chemmater.6b04898 | ESTM | Zr1 Ni1 Sn0.8 Bi0.02 Pb0.9 | 871 | -183.6
6220 | https://doi.org/10.1021/acs.chemmater.6b04898 | ESTM | Zr1 Ni1 Sn0.98 Bi0.02 | 303 | -136
6221 | https://doi.org/10.1021/acs.chemmater.6b04898 | ESTM | Zr1 Ni1 Sn0.98 Bi0.02 | 475 | -178.5
6222 | https://doi.org/10.1021/acs.chemmater.6b04898 | ESTM | Zr1 Ni1 Sn0.98 Bi0.02 | 673 | -211
6223 | https://doi.org/10.1021/acs.chemmater.6b04898 | ESTM | Zr1 Ni1 Sn0.98 Bi0.02 | 771 | -210
6224 | https://doi.org/10.1021/acs.chemmater.6b04898 | ESTM | Zr1 Ni1 Sn0.98 Bi0.02 | 871 | -197.35
6225 | https://doi.org/10.1021/acs.chemmater.6b04950 | ESTM | Cu12 Sb4 S13 | 322 | 95.52
6226 | https://doi.org/10.1021/acs.chemmater.6b04950 | ESTM | Cu12 Sb4 S13 | 422 | 107.2
6227 | https://doi.org/10.1021/acs.chemmater.6b04950 | ESTM | Cu12 Sb4 S13 | 522 | 123.2
6228 | https://doi.org/10.1021/acs.chemmater.6b04950 | ESTM | Cu12 Sb4 S13 | 622 | 173.4
6229 | https://doi.org/10.1021/acs.chemmater.6b04950 | ESTM | Cu12 Sb4 S13 | 720 | 219.52
6230 | https://doi.org/10.1021/acs.chemmater.6b04950 | ESTM | Zn1 Cu11 Sb4 S13 | 322 | 130.6
6231 | https://doi.org/10.1021/acs.chemmater.6b04950 | ESTM | Zn1 Cu11 Sb4 S13 | 422 | 147.9
6232 | https://doi.org/10.1021/acs.chemmater.6b04950 | ESTM | Zn1 Cu11 Sb4 S13 | 522 | 162
6233 | https://doi.org/10.1021/acs.chemmater.6b04950 | ESTM | Zn1 Cu11 Sb4 S13 | 621 | 185.27
6234 | https://doi.org/10.1021/acs.chemmater.6b04950 | ESTM | Zn1 Cu11 Sb4 S13 | 720 | 245.6
6235 | https://doi.org/10.1021/acs.chemmater.7b01217 | ESTM | K0.975 Ba0.025 Ga1 Sb4 | 324 | -134.7
6236 | https://doi.org/10.1021/acs.chemmater.7b01217 | ESTM | K0.975 Ba0.025 Ga1 Sb4 | 416 | -176.87
6237 | https://doi.org/10.1021/acs.chemmater.7b01217 | ESTM | K0.975 Ba0.025 Ga1 Sb4 | 509 | -206.122
6238 | https://doi.org/10.1021/acs.chemmater.7b01217 | ESTM | K0.985 Ba0.015 Ga1 Sb4 | 324 | -145.92
6239 | https://doi.org/10.1021/acs.chemmater.7b01217 | ESTM | K0.985 Ba0.015 Ga1 Sb4 | 416 | -184
6240 | https://doi.org/10.1021/acs.chemmater.7b01217 | ESTM | K0.985 Ba0.015 Ga1 Sb4 | 509 | -211.9
6241 | https://doi.org/10.1021/acs.chemmater.7b01217 | ESTM | K0.985 Ba0.015 Ga1 Sb4 | 602 | -228.9
6242 | https://doi.org/10.1021/acs.chemmater.7b01217 | ESTM | K0.985 Ba0.015 Ga1 Sb4 | 649 | -233
6243 | https://doi.org/10.1021/acs.chemmater.7b01217 | ESTM | K0.98 Ba0.02 Ga1 Sb4 | 324 | -123.13
6244 | https://doi.org/10.1021/acs.chemmater.7b01217 | ESTM | K0.98 Ba0.02 Ga1 Sb4 | 416 | -161.9
6245 | https://doi.org/10.1021/acs.chemmater.7b01217 | ESTM | K0.98 Ba0.02 Ga1 Sb4 | 509 | -192.86
6246 | https://doi.org/10.1021/acs.chemmater.7b01217 | ESTM | K0.98 Ba0.02 Ga1 Sb4 | 602 | -212.93
6247 | https://doi.org/10.1021/acs.chemmater.7b01217 | ESTM | K0.98 Ba0.02 Ga1 Sb4 | 649 | -221.43
6248 | https://doi.org/10.1021/acs.chemmater.7b01217 | ESTM | K0.995 Ba0.005 Ga1 Sb4 | 324 | -183
6249 | https://doi.org/10.1021/acs.chemmater.7b01217 | ESTM | K0.995 Ba0.005 Ga1 Sb4 | 416 | -231.6
6250 | https://doi.org/10.1021/acs.chemmater.7b01217 | ESTM | K0.995 Ba0.005 Ga1 Sb4 | 509 | -268.37
6251 | https://doi.org/10.1021/acs.chemmater.7b01217 | ESTM | K0.995 Ba0.005 Ga1 Sb4 | 602 | -292.86
6252 | https://doi.org/10.1021/acs.chemmater.7b01217 | ESTM | K0.995 Ba0.005 Ga1 Sb4 | 649 | -303.74
6253 | https://doi.org/10.1021/acs.chemmater.7b01217 | ESTM | K0.99 Ba0.01 Ga1 Sb4 | 324 | -143.2
6254 | https://doi.org/10.1021/acs.chemmater.7b01217 | ESTM | K0.99 Ba0.01 Ga1 Sb4 | 416 | -186.4
6255 | https://doi.org/10.1021/acs.chemmater.7b01217 | ESTM | K0.99 Ba0.01 Ga1 Sb4 | 509 | -220.4
6256 | https://doi.org/10.1021/acs.chemmater.7b01217 | ESTM | K0.99 Ba0.01 Ga1 Sb4 | 602 | -245.92
6257 | https://doi.org/10.1021/acs.chemmater.7b01217 | ESTM | K0.99 Ba0.01 Ga1 Sb4 | 649 | -250
6258 | https://doi.org/10.1021/acs.chemmater.7b01612 | ESTM | Ag0.01 Sn0.99 Se1 | 322 | 296.15
6259 | https://doi.org/10.1021/acs.chemmater.7b01612 | ESTM | Ag0.01 Sn0.99 Se1 | 418 | 336.75
6260 | https://doi.org/10.1021/acs.chemmater.7b01612 | ESTM | Ag0.01 Sn0.99 Se1 | 518 | 380.77
6261 | https://doi.org/10.1021/acs.chemmater.7b01612 | ESTM | Ag0.01 Sn0.99 Se1 | 567 | 401.28
6262 | https://doi.org/10.1021/acs.chemmater.7b01612 | ESTM | Ag0.01 Sn0.99 Se1 | 616 | 416
6263 | https://doi.org/10.1021/acs.chemmater.7b01612 | ESTM | Ag0.01 Sn0.99 Se1 | 666 | 405.56
6264 | https://doi.org/10.1021/acs.chemmater.7b01612 | ESTM | Ag0.01 Sn0.99 Se1 | 763 | 346.58
6265 | https://doi.org/10.1021/acs.chemmater.7b01612 | ESTM | Ag0.01 Sn0.99 Se1 | 813 | 301.28
6266 | https://doi.org/10.1021/acs.chemmater.7b01612 | ESTM | Ag0.01 Sn0.99 Se0.65 S0.35 | 322 | 304.7
6267 | https://doi.org/10.1021/acs.chemmater.7b01612 | ESTM | Ag0.01 Sn0.99 Se0.65 S0.35 | 418 | 359.4
6268 | https://doi.org/10.1021/acs.chemmater.7b01612 | ESTM | Ag0.01 Sn0.99 Se0.65 S0.35 | 518 | 401.7
6269 | https://doi.org/10.1021/acs.chemmater.7b01612 | ESTM | Ag0.01 Sn0.99 Se0.65 S0.35 | 567 | 443.16
6270 | https://doi.org/10.1021/acs.chemmater.7b01612 | ESTM | Ag0.01 Sn0.99 Se0.65 S0.35 | 616 | 470.94
6271 | https://doi.org/10.1021/acs.chemmater.7b01612 | ESTM | Ag0.01 Sn0.99 Se0.65 S0.35 | 666 | 443.16
6272 | https://doi.org/10.1021/acs.chemmater.7b01612 | ESTM | Ag0.01 Sn0.99 Se0.65 S0.35 | 763 | 392
6273 | https://doi.org/10.1021/acs.chemmater.7b01612 | ESTM | Ag0.01 Sn0.99 Se0.65 S0.35 | 813 | 385
6274 | https://doi.org/10.1021/acs.chemmater.7b01612 | ESTM | Ag0.01 Sn0.99 Se0.85 S0.15 | 322 | 306
6275 | https://doi.org/10.1021/acs.chemmater.7b01612 | ESTM | Ag0.01 Sn0.99 Se0.85 S0.15 | 418 | 352.56
6276 | https://doi.org/10.1021/acs.chemmater.7b01612 | ESTM | Ag0.01 Sn0.99 Se0.85 S0.15 | 518 | 395.3
6277 | https://doi.org/10.1021/acs.chemmater.7b01612 | ESTM | Ag0.01 Sn0.99 Se0.85 S0.15 | 567 | 426.07
6278 | https://doi.org/10.1021/acs.chemmater.7b01612 | ESTM | Ag0.01 Sn0.99 Se0.85 S0.15 | 616 | 430.34
6279 | https://doi.org/10.1021/acs.chemmater.7b01612 | ESTM | Ag0.01 Sn0.99 Se0.85 S0.15 | 666 | 409.83
6280 | https://doi.org/10.1021/acs.chemmater.7b01612 | ESTM | Ag0.01 Sn0.99 Se0.85 S0.15 | 763 | 362.39
6281 | https://doi.org/10.1021/acs.chemmater.7b01612 | ESTM | Ag0.01 Sn0.99 Se0.85 S0.15 | 813 | 314.96
6282 | https://doi.org/10.1021/acs.chemmater.7b01612 | ESTM | Ag0.01 Sn0.99 Se0.8 S0.2 | 322 | 313.68
6283 | https://doi.org/10.1021/acs.chemmater.7b01612 | ESTM | Ag0.01 Sn0.99 Se0.8 S0.2 | 418 | 362.82
6284 | https://doi.org/10.1021/acs.chemmater.7b01612 | ESTM | Ag0.01 Sn0.99 Se0.8 S0.2 | 518 | 405.98
6285 | https://doi.org/10.1021/acs.chemmater.7b01612 | ESTM | Ag0.01 Sn0.99 Se0.8 S0.2 | 567 | 433.33
6286 | https://doi.org/10.1021/acs.chemmater.7b01612 | ESTM | Ag0.01 Sn0.99 Se0.8 S0.2 | 616 | 449.6
6287 | https://doi.org/10.1021/acs.chemmater.7b01612 | ESTM | Ag0.01 Sn0.99 Se0.8 S0.2 | 666 | 424.79
6288 | https://doi.org/10.1021/acs.chemmater.7b01612 | ESTM | Ag0.01 Sn0.99 Se0.8 S0.2 | 763 | 370.94
6289 | https://doi.org/10.1021/acs.chemmater.7b01612 | ESTM | Ag0.01 Sn0.99 Se0.8 S0.2 | 813 | 326.92
6290 | https://doi.org/10.1021/acs.chemmater.7b01612 | ESTM | Ag0.01 Sn0.99 Se0.9 S0.1 | 322 | 300.85
6291 | https://doi.org/10.1021/acs.chemmater.7b01612 | ESTM | Ag0.01 Sn0.99 Se0.9 S0.1 | 418 | 347.44
6292 | https://doi.org/10.1021/acs.chemmater.7b01612 | ESTM | Ag0.01 Sn0.99 Se0.9 S0.1 | 518 | 385.04
6293 | https://doi.org/10.1021/acs.chemmater.7b01612 | ESTM | Ag0.01 Sn0.99 Se0.9 S0.1 | 567 | 415.8
6294 | https://doi.org/10.1021/acs.chemmater.7b01612 | ESTM | Ag0.01 Sn0.99 Se0.9 S0.1 | 616 | 432.05
6295 | https://doi.org/10.1021/acs.chemmater.7b01612 | ESTM | Ag0.01 Sn0.99 Se0.9 S0.1 | 666 | 410.26
6296 | https://doi.org/10.1021/acs.chemmater.7b01612 | ESTM | Ag0.01 Sn0.99 Se0.9 S0.1 | 763 | 362.39
6297 | https://doi.org/10.1021/acs.chemmater.7b01612 | ESTM | Ag0.01 Sn0.99 Se0.9 S0.1 | 813 | 310.68
6298 | https://doi.org/10.1021/acs.chemmater.7b01687 | ESTM | Cu2 Se1 | 303 | 72.7
6299 | https://doi.org/10.1021/acs.chemmater.7b01687 | ESTM | Cu2 Se1 | 333 | 85.1
6300 | https://doi.org/10.1021/acs.chemmater.7b01687 | ESTM | Cu2 Se1 | 353 | 96.05
6301 | https://doi.org/10.1021/acs.chemmater.7b01687 | ESTM | Cu2 Se1 | 372 | 99.84
6308 | https://doi.org/10.1021/acs.chemmater.7b01687 | ESTM | Cu2 Se0.88 S0.12 | 303 | 106.58
6309 | https://doi.org/10.1021/acs.chemmater.7b01687 | ESTM | Cu2 Se0.88 S0.12 | 333 | 117.3
6310 | https://doi.org/10.1021/acs.chemmater.7b01687 | ESTM | Cu2 Se0.88 S0.12 | 353 | 127.3
6311 | https://doi.org/10.1021/acs.chemmater.7b01687 | ESTM | Cu2 Se0.88 S0.12 | 372 | 142.3
6312 | https://doi.org/10.1021/acs.chemmater.7b01687 | ESTM | Cu2 Se0.88 S0.12 | 450 | 150.66
6313 | https://doi.org/10.1021/acs.chemmater.7b01687 | ESTM | Cu2 Se0.88 S0.12 | 550 | 186
6314 | https://doi.org/10.1021/acs.chemmater.7b01687 | ESTM | Cu2 Se0.88 S0.12 | 650 | 217.33
6315 | https://doi.org/10.1021/acs.chemmater.7b01687 | ESTM | Cu2 Se0.88 S0.12 | 750 | 243.05
6316 | https://doi.org/10.1021/acs.chemmater.7b01687 | ESTM | Cu2 Se0.92 S0.08 | 303 | 97.7
6317 | https://doi.org/10.1021/acs.chemmater.7b01687 | ESTM | Cu2 Se0.92 S0.08 | 333 | 106.91
6318 | https://doi.org/10.1021/acs.chemmater.7b01687 | ESTM | Cu2 Se0.92 S0.08 | 353 | 116.12
6319 | https://doi.org/10.1021/acs.chemmater.7b01687 | ESTM | Cu2 Se0.92 S0.08 | 372 | 125.66
6320 | https://doi.org/10.1021/acs.chemmater.7b01687 | ESTM | Cu2 Se0.92 S0.08 | 450 | 138.49
6321 | https://doi.org/10.1021/acs.chemmater.7b01687 | ESTM | Cu2 Se0.92 S0.08 | 550 | 170.33
6322 | https://doi.org/10.1021/acs.chemmater.7b01687 | ESTM | Cu2 Se0.92 S0.08 | 650 | 201
6323 | https://doi.org/10.1021/acs.chemmater.7b01687 | ESTM | Cu2 Se0.92 S0.08 | 750 | 231.13
6324 | https://doi.org/10.1021/acs.chemmater.7b01687 | ESTM | Cu2 Se0.92 S0.08 | 850 | 257.28
6325 | https://doi.org/10.1021/acs.chemmater.7b01687 | ESTM | Cu2 Se0.92 S0.08 | 1000 | 279.47
6326 | https://doi.org/10.1021/acs.chemmater.7b01687 | ESTM | Cu2 Se0.94 S0.06 | 303 | 92
6327 | https://doi.org/10.1021/acs.chemmater.7b01687 | ESTM | Cu2 Se0.94 S0.06 | 333 | 102.63
6328 | https://doi.org/10.1021/acs.chemmater.7b01687 | ESTM | Cu2 Se0.94 S0.06 | 353 | 111.84
6329 | https://doi.org/10.1021/acs.chemmater.7b01687 | ESTM | Cu2 Se0.94 S0.06 | 372 | 125
6330 | https://doi.org/10.1021/acs.chemmater.7b01687 | ESTM | Cu2 Se0.94 S0.06 | 450 | 131.9
6331 | https://doi.org/10.1021/acs.chemmater.7b01687 | ESTM | Cu2 Se0.94 S0.06 | 550 | 165.46
6332 | https://doi.org/10.1021/acs.chemmater.7b01687 | ESTM | Cu2 Se0.94 S0.06 | 650 | 194.08
6333 | https://doi.org/10.1021/acs.chemmater.7b01687 | ESTM | Cu2 Se0.94 S0.06 | 750 | 223.68
6334 | https://doi.org/10.1021/acs.chemmater.7b01687 | ESTM | Cu2 Se0.94 S0.06 | 850 | 247.7
6335 | https://doi.org/10.1021/acs.chemmater.7b01687 | ESTM | Cu2 Se0.94 S0.06 | 1000 | 276.16
6336 | https://doi.org/10.1021/acs.chemmater.7b01687 | ESTM | Cu2 Se0.96 S0.04 | 303 | 88.82
6337 | https://doi.org/10.1021/acs.chemmater.7b01687 | ESTM | Cu2 Se0.96 S0.04 | 333 | 97.04
6338 | https://doi.org/10.1021/acs.chemmater.7b01687 | ESTM | Cu2 Se0.96 S0.04 | 353 | 104.28
6339 | https://doi.org/10.1021/acs.chemmater.7b01687 | ESTM | Cu2 Se0.96 S0.04 | 372 | 117.76
6340 | https://doi.org/10.1021/acs.chemmater.7b01687 | ESTM | Cu2 Se0.96 S0.04 | 450 | 121.05
6341 | https://doi.org/10.1021/acs.chemmater.7b01687 | ESTM | Cu2 Se0.96 S0.04 | 550 | 153.29
6342 | https://doi.org/10.1021/acs.chemmater.7b01687 | ESTM | Cu2 Se0.96 S0.04 | 650 | 182.57
6343 | https://doi.org/10.1021/acs.chemmater.7b01687 | ESTM | Cu2 Se0.96 S0.04 | 750 | 210.53
6344 | https://doi.org/10.1021/acs.chemmater.7b01687 | ESTM | Cu2 Se0.98 S0.02 | 303 | 85.86
6345 | https://doi.org/10.1021/acs.chemmater.7b01687 | ESTM | Cu2 Se0.98 S0.02 | 333 | 94.41
6346 | https://doi.org/10.1021/acs.chemmater.7b01687 | ESTM | Cu2 Se0.98 S0.02 | 353 | 102.63
6347 | https://doi.org/10.1021/acs.chemmater.7b01687 | ESTM | Cu2 Se0.98 S0.02 | 372 | 113
6348 | https://doi.org/10.1021/acs.chemmater.7b01687 | ESTM | Cu2 Se0.98 S0.02 | 450 | 120.39
6349 | https://doi.org/10.1021/acs.chemmater.7b01687 | ESTM | Cu2 Se0.98 S0.02 | 550 | 150
6350 | https://doi.org/10.1021/acs.chemmater.7b01687 | ESTM | Cu2 Se0.98 S0.02 | 650 | 179
6351 | https://doi.org/10.1021/acs.chemmater.7b01687 | ESTM | Cu2 Se0.98 S0.02 | 750 | 205.97
6352 | https://doi.org/10.1021/acs.chemmater.7b01746 | ESTM | Mg3.07 Bi0.44 Sb1.5 Se0.06 | 300 | -296.45
6353 | https://doi.org/10.1021/acs.chemmater.7b01746 | ESTM | Mg3.07 Bi0.44 Sb1.5 Se0.06 | 400 | -304.3
6354 | https://doi.org/10.1021/acs.chemmater.7b01746 | ESTM | Mg3.07 Bi0.44 Sb1.5 Se0.06 | 500 | -312.69
6355 | https://doi.org/10.1021/acs.chemmater.7b01746 | ESTM | Mg3.07 Bi0.44 Sb1.5 Se0.06 | 600 | -311.83
6356 | https://doi.org/10.1021/acs.chemmater.7b01746 | ESTM | Mg3.07 Bi0.44 Sb1.5 Se0.06 | 700 | -314.09
6357 | https://doi.org/10.1021/acs.chemmater.7b01746 | ESTM | Mg3.07 Bi0.45 Sb1.5 Se0.05 | 300 | -279.24
6358 | https://doi.org/10.1021/acs.chemmater.7b01746 | ESTM | Mg3.07 Bi0.45 Sb1.5 Se0.05 | 400 | -293.9
6359 | https://doi.org/10.1021/acs.chemmater.7b01746 | ESTM | Mg3.07 Bi0.45 Sb1.5 Se0.05 | 500 | -305.65
6360 | https://doi.org/10.1021/acs.chemmater.7b01746 | ESTM | Mg3.07 Bi0.45 Sb1.5 Se0.05 | 600 | -304.57
6361 | https://doi.org/10.1021/acs.chemmater.7b01746 | ESTM | Mg3.07 Bi0.45 Sb1.5 Se0.05 | 700 | -306.3
6362 | https://doi.org/10.1021/acs.chemmater.7b01746 | ESTM | Mg3.07 Bi0.46 Sb1.5 Se0.04 | 300 | -281.52
6363 | https://doi.org/10.1021/acs.chemmater.7b01746 | ESTM | Mg3.07 Bi0.46 Sb1.5 Se0.04 | 400 | -297.93
6364 | https://doi.org/10.1021/acs.chemmater.7b01746 | ESTM | Mg3.07 Bi0.46 Sb1.5 Se0.04 | 500 | -306.24
6365 | https://doi.org/10.1021/acs.chemmater.7b01746 | ESTM | Mg3.07 Bi0.46 Sb1.5 Se0.04 | 600 | -303.87
6366 | https://doi.org/10.1021/acs.chemmater.7b01746 | ESTM | Mg3.07 Bi0.46 Sb1.5 Se0.04 | 700 | -304.84
6367 | https://doi.org/10.1021/acs.chemmater.7b01746 | ESTM | Mg3.07 Bi0.47 Sb1.5 Se0.03 | 300 | -280.98
6368 | https://doi.org/10.1021/acs.chemmater.7b01746 | ESTM | Mg3.07 Bi0.47 Sb1.5 Se0.03 | 400 | -293.48
6369 | https://doi.org/10.1021/acs.chemmater.7b01746 | ESTM | Mg3.07 Bi0.47 Sb1.5 Se0.03 | 500 | -301.52
6370 | https://doi.org/10.1021/acs.chemmater.7b01746 | ESTM | Mg3.07 Bi0.47 Sb1.5 Se0.03 | 600 | -299.89
6371 | https://doi.org/10.1021/acs.chemmater.7b01746 | ESTM | Mg3.07 Bi0.47 Sb1.5 Se0.03 | 700 | -301.52
6372 | https://doi.org/10.1021/acs.chemmater.7b01746 | ESTM | Mg3.07 Bi0.48 Sb1.5 Se0.02 | 300 | -275.82
6373 | https://doi.org/10.1021/acs.chemmater.7b01746 | ESTM | Mg3.07 Bi0.48 Sb1.5 Se0.02 | 400 | -285
6374 | https://doi.org/10.1021/acs.chemmater.7b01746 | ESTM | Mg3.07 Bi0.48 Sb1.5 Se0.02 | 500 | -298.26
6375 | https://doi.org/10.1021/acs.chemmater.7b01746 | ESTM | Mg3.07 Bi0.48 Sb1.5 Se0.02 | 600 | -298.48
6376 | https://doi.org/10.1021/acs.chemmater.7b01746 | ESTM | Mg3.07 Bi0.48 Sb1.5 Se0.02 | 700 | -302.17
6377 | https://doi.org/10.1021/acs.chemmater.7b02346 | ESTM | Cr1.99 Fe0.01 Ge2 Te6 | 320 | 500
6378 | https://doi.org/10.1021/acs.chemmater.7b02346 | ESTM | Cr1.99 Fe0.01 Ge2 Te6 | 416 | 468.04
6379 | https://doi.org/10.1021/acs.chemmater.7b02346 | ESTM | Cr1.99 Fe0.01 Ge2 Te6 | 515 | 415.3
6380 | https://doi.org/10.1021/acs.chemmater.7b02346 | ESTM | Cr1.99 Fe0.01 Ge2 Te6 | 614 | 365.98
6381 | https://doi.org/10.1021/acs.chemmater.7b02346 | ESTM | Cr1.99 Fe0.01 Ge2 Te6 | 713 | 315.464
6382 | https://doi.org/10.1021/acs.chemmater.7b02346 | ESTM | Cr1.99 Fe0.01 Ge2 Te6 | 812 | 264.43
6383 | https://doi.org/10.1021/acs.chemmater.7b02346 | ESTM | Mn0.01 Cr1.99 Ge2 Te6 | 320 | 360.3
6384 | https://doi.org/10.1021/acs.chemmater.7b02346 | ESTM | Mn0.01 Cr1.99 Ge2 Te6 | 416 | 346.9
6385 | https://doi.org/10.1021/acs.chemmater.7b02346 | ESTM | Mn0.01 Cr1.99 Ge2 Te6 | 515 | 332
6386 | https://doi.org/10.1021/acs.chemmater.7b02346 | ESTM | Mn0.01 Cr1.99 Ge2 Te6 | 614 | 315.46
6387 | https://doi.org/10.1021/acs.chemmater.7b02346 | ESTM | Mn0.01 Cr1.99 Ge2 Te6 | 713 | 292.78
6388 | https://doi.org/10.1021/acs.chemmater.7b02346 | ESTM | Mn0.01 Cr1.99 Ge2 Te6 | 812 | 268.04
6389 | https://doi.org/10.1021/acs.chemmater.7b02346 | ESTM | Cr1 Ge1 Te3 | 320 | 573.71
6390 | https://doi.org/10.1021/acs.chemmater.7b02346 | ESTM | Cr1 Ge1 Te3 | 416 | 514.43
6391 | https://doi.org/10.1021/acs.chemmater.7b02346 | ESTM | Cr1 Ge1 Te3 | 515 | 455.67
6392 | https://doi.org/10.1021/acs.chemmater.7b02346 | ESTM | Cr1 Ge1 Te3 | 614 | 401.55
6393 | https://doi.org/10.1021/acs.chemmater.7b02346 | ESTM | Cr1 Ge1 Te3 | 713 | 336.08
6394 | https://doi.org/10.1021/acs.chemmater.7b02346 | ESTM | Cr1 Ge1 Te3 | 812 | 264.95
6395 | https://doi.org/10.1021/acs.chemmater.7b02685 | ESTM | Ti0.925 Mn0.075 Ni1 Sn0.925 Sb0.075 | 297 | -72.216
6396 | https://doi.org/10.1021/acs.chemmater.7b02685 | ESTM | Ti0.925 Mn0.075 Ni1 Sn0.925 Sb0.075 | 398 | -85.19
6397 | https://doi.org/10.1021/acs.chemmater.7b02685 | ESTM | Ti0.925 Mn0.075 Ni1 Sn0.925 Sb0.075 | 498 | -97.514
6398 | https://doi.org/10.1021/acs.chemmater.7b02685 | ESTM | Ti0.925 Mn0.075 Ni1 Sn0.925 Sb0.075 | 598 | -106.16
6399 | https://doi.org/10.1021/acs.chemmater.7b02685 | ESTM | Ti0.925 Mn0.075 Ni1 Sn0.925 Sb0.075 | 697 | -114.81
6400 | https://doi.org/10.1021/acs.chemmater.7b02685 | ESTM | Ti0.925 Mn0.075 Ni1 Sn0.925 Sb0.075 | 797 | -120
6401 | https://doi.org/10.1021/acs.chemmater.7b02685 | ESTM | Ti0.925 Mn0.075 Ni1 Sn0.925 Sb0.075 | 871 | -122.9
6402 | https://doi.org/10.1021/acs.chemmater.7b02685 | ESTM | Ti0.95 Mn0.05 Ni1 Sn0.95 Sb0.05 | 297 | -93.19
6403 | https://doi.org/10.1021/acs.chemmater.7b02685 | ESTM | Ti0.95 Mn0.05 Ni1 Sn0.95 Sb0.05 | 398 | -108.32
6404 | https://doi.org/10.1021/acs.chemmater.7b02685 | ESTM | Ti0.95 Mn0.05 Ni1 Sn0.95 Sb0.05 | 498 | -126.5
6405 | https://doi.org/10.1021/acs.chemmater.7b02685 | ESTM | Ti0.95 Mn0.05 Ni1 Sn0.95 Sb0.05 | 598 | -140.865
6406 | https://doi.org/10.1021/acs.chemmater.7b02685 | ESTM | Ti0.95 Mn0.05 Ni1 Sn0.95 Sb0.05 | 697 | -154.2
6407 | https://doi.org/10.1021/acs.chemmater.7b02685 | ESTM | Ti0.95 Mn0.05 Ni1 Sn0.95 Sb0.05 | 797 | -160
6408 | https://doi.org/10.1021/acs.chemmater.7b02685 | ESTM | Ti0.95 Mn0.05 Ni1 Sn0.95 Sb0.05 | 871 | -155.5
6409 | https://doi.org/10.1021/acs.chemmater.7b02685 | ESTM | Ti0.97 Mn0.03 Ni1 Sn0.97 Sb0.03 | 297 | -95.57
6410 | https://doi.org/10.1021/acs.chemmater.7b02685 | ESTM | Ti0.97 Mn0.03 Ni1 Sn0.97 Sb0.03 | 398 | -112.2
6411 | https://doi.org/10.1021/acs.chemmater.7b02685 | ESTM | Ti0.97 Mn0.03 Ni1 Sn0.97 Sb0.03 | 498 | -128.43
6412 | https://doi.org/10.1021/acs.chemmater.7b02685 | ESTM | Ti0.97 Mn0.03 Ni1 Sn0.97 Sb0.03 | 598 | -140.76
6413 | https://doi.org/10.1021/acs.chemmater.7b02685 | ESTM | Ti0.97 Mn0.03 Ni1 Sn0.97 Sb0.03 | 697 | -147.2
6414 | https://doi.org/10.1021/acs.chemmater.7b02685 | ESTM | Ti0.97 Mn0.03 Ni1 Sn0.97 Sb0.03 | 797 | -146.12
6415 | https://doi.org/10.1021/acs.chemmater.7b02685 | ESTM | Ti0.97 Mn0.03 Ni1 Sn0.97 Sb0.03 | 871 | -143
6416 | https://doi.org/10.1021/acs.chemmater.7b02685 | ESTM | Ti0.98 Mn0.02 Ni1 Sn0.98 Sb0.02 | 297 | -107.676
6417 | https://doi.org/10.1021/acs.chemmater.7b02685 | ESTM | Ti0.98 Mn0.02 Ni1 Sn0.98 Sb0.02 | 398 | -121.3
6418 | https://doi.org/10.1021/acs.chemmater.7b02685 | ESTM | Ti0.98 Mn0.02 Ni1 Sn0.98 Sb0.02 | 498 | -143.3
6419 | https://doi.org/10.1021/acs.chemmater.7b02685 | ESTM | Ti0.98 Mn0.02 Ni1 Sn0.98 Sb0.02 | 598 | -152.43
6420 | https://doi.org/10.1021/acs.chemmater.7b02685 | ESTM | Ti0.98 Mn0.02 Ni1 Sn0.98 Sb0.02 | 697 | -153.7
6421 | https://doi.org/10.1021/acs.chemmater.7b02685 | ESTM | Ti0.98 Mn0.02 Ni1 Sn0.98 Sb0.02 | 797 | -149.4
6422 | https://doi.org/10.1021/acs.chemmater.7b02685 | ESTM | Ti0.98 Mn0.02 Ni1 Sn0.98 Sb0.02 | 871 | -144.3
6423 | https://doi.org/10.1021/acs.chemmater.7b02685 | ESTM | Ti0.99 Mn0.01 Ni1 Sn0.99 Sb0.01 | 297 | -127.14
6424 | https://doi.org/10.1021/acs.chemmater.7b02685 | ESTM | Ti0.99 Mn0.01 Ni1 Sn0.99 Sb0.01 | 398 | -142.92
6425 | https://doi.org/10.1021/acs.chemmater.7b02685 | ESTM | Ti0.99 Mn0.01 Ni1 Sn0.99 Sb0.01 | 498 | -158.1
6426 | https://doi.org/10.1021/acs.chemmater.7b02685 | ESTM | Ti0.99 Mn0.01 Ni1 Sn0.99 Sb0.01 | 598 | -167.35
6427 | https://doi.org/10.1021/acs.chemmater.7b02685 | ESTM | Ti0.99 Mn0.01 Ni1 Sn0.99 Sb0.01 | 697 | -167.3
6428 | https://doi.org/10.1021/acs.chemmater.7b02685 | ESTM | Ti0.99 Mn0.01 Ni1 Sn0.99 Sb0.01 | 797 | -164.973
6429 | https://doi.org/10.1021/acs.chemmater.7b02685 | ESTM | Ti0.99 Mn0.01 Ni1 Sn0.99 Sb0.01 | 871 | -154.8
6430 | https://doi.org/10.1021/acs.chemmater.7b02685 | ESTM | Ti0.9 Mn0.1 Ni1 Sn0.9 Sb0.1 | 297 | -74.81
6431 | https://doi.org/10.1021/acs.chemmater.7b02685 | ESTM | Ti0.9 Mn0.1 Ni1 Sn0.9 Sb0.1 | 398 | -87.135
6432 | https://doi.org/10.1021/acs.chemmater.7b02685 | ESTM | Ti0.9 Mn0.1 Ni1 Sn0.9 Sb0.1 | 498 | -100.97
6433 | https://doi.org/10.1021/acs.chemmater.7b02685 | ESTM | Ti0.9 Mn0.1 Ni1 Sn0.9 Sb0.1 | 598 | -113.6
6434 | https://doi.org/10.1021/acs.chemmater.7b02685 | ESTM | Ti0.9 Mn0.1 Ni1 Sn0.9 Sb0.1 | 697 | -125.84
6435 | https://doi.org/10.1021/acs.chemmater.7b02685 | ESTM | Ti0.9 Mn0.1 Ni1 Sn0.9 Sb0.1 | 797 | -132.32
6436 | https://doi.org/10.1021/acs.chemmater.7b02685 | ESTM | Ti0.9 Mn0.1 Ni1 Sn0.9 Sb0.1 | 871 | -131.89
6437 | https://doi.org/10.1021/acs.chemmater.7b02685 | ESTM | Ti1 Ni1 Sn1 | 297 | -165.41
6438 | https://doi.org/10.1021/acs.chemmater.7b02685 | ESTM | Ti1 Ni1 Sn1 | 398 | -174.92
6439 | https://doi.org/10.1021/acs.chemmater.7b02685 | ESTM | Ti1 Ni1 Sn1 | 498 | -179.24
6440 | https://doi.org/10.1021/acs.chemmater.7b02685 | ESTM | Ti1 Ni1 Sn1 | 598 | -177.08
6441 | https://doi.org/10.1021/acs.chemmater.7b02685 | ESTM | Ti1 Ni1 Sn1 | 697 | -172.32
6442 | https://doi.org/10.1021/acs.chemmater.7b02685 | ESTM | Ti1 Ni1 Sn1 | 797 | -154.81
6443 | https://doi.org/10.1021/acs.chemmater.7b02685 | ESTM | Ti1 Ni1 Sn1 | 871 | -139.2
6444 | https://doi.org/10.1021/acs.chemmater.7b04123 | ESTM | Ba1 Bi1 Te2.95 Se0.05 | 322 | -152
6445 | https://doi.org/10.1021/acs.chemmater.7b04123 | ESTM | Ba1 Bi1 Te2.95 Se0.05 | 373 | -165.7
6446 | https://doi.org/10.1021/acs.chemmater.7b04123 | ESTM | Ba1 Bi1 Te2.95 Se0.05 | 474 | -185.3
6447 | https://doi.org/10.1021/acs.chemmater.7b04123 | ESTM | Ba1 Bi1 Te2.95 Se0.05 | 525 | -191.8
6448 | https://doi.org/10.1021/acs.chemmater.7b04123 | ESTM | Ba1 Bi1 Te2.95 Se0.05 | 575 | -196.7
6449 | https://doi.org/10.1021/acs.chemmater.7b04123 | ESTM | Ba1 Bi1 Te2.95 Se0.05 | 597 | -197.3
6450 | https://doi.org/10.1021/acs.chemmater.7b04123 | ESTM | Ba1 Bi1 Te2.9 Se0.1 | 322 | -154.6
6451 | https://doi.org/10.1021/acs.chemmater.7b04123 | ESTM | Ba1 Bi1 Te2.9 Se0.1 | 373 | -171
6452 | https://doi.org/10.1021/acs.chemmater.7b04123 | ESTM | Ba1 Bi1 Te2.9 Se0.1 | 474 | -191
6453 | https://doi.org/10.1021/acs.chemmater.7b04123 | ESTM | Ba1 Bi1 Te2.9 Se0.1 | 525 | -199.2
6454 | https://doi.org/10.1021/acs.chemmater.7b04123 | ESTM | Ba1 Bi1 Te2.9 Se0.1 | 575 | -204.2
6455 | https://doi.org/10.1021/acs.chemmater.7b04123 | ESTM | Ba1 Bi1 Te2.9 Se0.1 | 597 | -204
6456 | https://doi.org/10.1021/acs.chemmater.7b04123 | ESTM | Ba1 Bi1 Te3 | 323 | -140
6457 | https://doi.org/10.1021/acs.chemmater.7b04123 | ESTM | Ba1 Bi1 Te3 | 372 | -151.8
6458 | https://doi.org/10.1021/acs.chemmater.7b04123 | ESTM | Ba1 Bi1 Te3 | 474 | -170.45
6459 | https://doi.org/10.1021/acs.chemmater.7b04123 | ESTM | Ba1 Bi1 Te3 | 524 | -178.93
6460 | https://doi.org/10.1021/acs.chemmater.7b04123 | ESTM | Ba1 Bi1 Te3 | 574 | -183
6461 | https://doi.org/10.1021/acs.chemmater.7b04123 | ESTM | Ba1 Bi1 Te3 | 598 | -183.6
6462 | https://doi.org/10.1021/acs.chemmater.7b05170 | ESTM | Co1 Sb1 As1 | 350 | -118
6463 | https://doi.org/10.1021/acs.chemmater.7b05170 | ESTM | Co1 Sb1 As1 | 400 | -128.74
6464 | https://doi.org/10.1021/acs.chemmater.7b05170 | ESTM | Co1 Sb1 As1 | 450 | -132.3
6465 | https://doi.org/10.1021/acs.chemmater.7b05170 | ESTM | Co1 Sb1 As1 | 500 | -130.815
6466 | https://doi.org/10.1021/acs.chemmater.7b05170 | ESTM | Co1 Sb1 As1 | 600 | -119
6467 | https://doi.org/10.1021/acs.chemmater.7b05170 | ESTM | Co1 Sb1 As1 | 700 | -104.1
6468 | https://doi.org/10.1021/acs.chemmater.7b05170 | ESTM | Co1 Sb1 As1 | 800 | -91.4
6469 | https://doi.org/10.1021/acs.chemmater.7b05170 | ESTM | Co1 Sb1 As1 | 900 | -81.7
6470 | https://doi.org/10.1021/acs.chemmater.8b02155 | ESTM | Yb1 Zn0.9 Cd1.1 Sb2 | 350 | 86.3
6471 | https://doi.org/10.1021/acs.chemmater.8b02155 | ESTM | Yb1 Zn0.9 Cd1.1 Sb2 | 450 | 102.4
6472 | https://doi.org/10.1021/acs.chemmater.8b02155 | ESTM | Yb1 Zn0.9 Cd1.1 Sb2 | 550 | 125.05
6473 | https://doi.org/10.1021/acs.chemmater.8b02155 | ESTM | Yb1 Zn0.9 Cd1.1 Sb2 | 650 | 134.5
6474 | https://doi.org/10.1021/acs.chemmater.8b02155 | ESTM | Yb1 Zn0.8 Cd1.2 Sb2 | 350 | 89.28
6475 | https://doi.org/10.1021/acs.chemmater.8b02155 | ESTM | Yb1 Zn0.8 Cd1.2 Sb2 | 450 | 110.2
6476 | https://doi.org/10.1021/acs.chemmater.8b02155 | ESTM | Yb1 Zn0.8 Cd1.2 Sb2 | 550 | 134.95
6477 | https://doi.org/10.1021/acs.chemmater.8b02155 | ESTM | Yb1 Zn0.8 Cd1.2 Sb2 | 650 | 141.2
6478 | https://doi.org/10.1021/acs.chemmater.8b02155 | ESTM | Yb1 Zn0.7 Cd1.3 Sb2 | 350 | 109.69
6479 | https://doi.org/10.1021/acs.chemmater.8b02155 | ESTM | Yb1 Zn0.7 Cd1.3 Sb2 | 450 | 136.29
6480 | https://doi.org/10.1021/acs.chemmater.8b02155 | ESTM | Yb1 Zn0.7 Cd1.3 Sb2 | 550 | 160.4
6481 | https://doi.org/10.1021/acs.chemmater.8b02155 | ESTM | Yb1 Zn0.7 Cd1.3 Sb2 | 650 | 165.3
6482 | https://doi.org/10.1021/acs.chemmater.8b02155 | ESTM | Yb1 Zn0.6 Cd1.4 Sb2 | 350 | 125.45
6483 | https://doi.org/10.1021/acs.chemmater.8b02155 | ESTM | Yb1 Zn0.6 Cd1.4 Sb2 | 450 | 157.1
6484 | https://doi.org/10.1021/acs.chemmater.8b02155 | ESTM | Yb1 Zn0.6 Cd1.4 Sb2 | 550 | 178.78
6485 | https://doi.org/10.1021/acs.chemmater.8b02155 | ESTM | Yb1 Zn0.6 Cd1.4 Sb2 | 650 | 178.16
6487 | https://doi.org/10.1021/acs.chemmater.8b02155 | ESTM | Yb1 Zn0.5 Cd1.5 Sb2 | 450 | 149
6490 | https://doi.org/10.1021/acs.chemmater.8b02155 | ESTM | Yb1 Zn0.4 Cd1.6 Sb2 | 350 | 122.22
6491 | https://doi.org/10.1021/acs.chemmater.8b02155 | ESTM | Yb1 Zn0.4 Cd1.6 Sb2 | 450 | 155.05
6492 | https://doi.org/10.1021/acs.chemmater.8b02155 | ESTM | Yb1 Zn0.4 Cd1.6 Sb2 | 550 | 175.51
6493 | https://doi.org/10.1021/acs.chemmater.8b02155 | ESTM | Yb1 Zn0.4 Cd1.6 Sb2 | 650 | 177.35
6494 | https://doi.org/10.1021/acs.chemmater.8b02155 | ESTM | Yb1 Zn0.3 Cd1.7 Sb2 | 350 | 128.6
6495 | https://doi.org/10.1021/acs.chemmater.8b02155 | ESTM | Yb1 Zn0.3 Cd1.7 Sb2 | 450 | 160
6496 | https://doi.org/10.1021/acs.chemmater.8b02155 | ESTM | Yb1 Zn0.3 Cd1.7 Sb2 | 550 | 180.4
6497 | https://doi.org/10.1021/acs.chemmater.8b02155 | ESTM | Yb1 Zn0.3 Cd1.7 Sb2 | 650 | 179
6498 | https://doi.org/10.1021/acs.chemmater.8b02155 | ESTM | Yb1 Zn0.2 Cd1.8 Sb2 | 350 | 133.74
6499 | https://doi.org/10.1021/acs.chemmater.8b02155 | ESTM | Yb1 Zn0.2 Cd1.8 Sb3 | 450 | 165.1
6500 | https://doi.org/10.1021/acs.chemmater.8b02155 | ESTM | Yb1 Zn0.2 Cd1.8 Sb4 | 550 | 182.45
6501 | https://doi.org/10.1021/acs.chemmater.8b02155 | ESTM | Yb1 Zn0.2 Cd1.8 Sb5 | 650 | 181.84
6502 | https://doi.org/10.1021/acs.chemmater.8b02155 | ESTM | Yb1 Zn0.1 Cd1.9 Sb2 | 350 | 137.32
6503 | https://doi.org/10.1021/acs.chemmater.8b02155 | ESTM | Yb1 Zn0.1 Cd1.9 Sb2 | 450 | 166.6
6504 | https://doi.org/10.1021/acs.chemmater.8b02155 | ESTM | Yb1 Zn0.1 Cd1.9 Sb2 | 550 | 185.2
6505 | https://doi.org/10.1021/acs.chemmater.8b02155 | ESTM | Yb1 Zn0.1 Cd1.9 Sb2 | 650 | 182
6506 | https://doi.org/10.1021/acs.chemmater.8b02155 | ESTM | Yb1 Cd2 Sb2 | 350 | 100.825
6507 | https://doi.org/10.1021/acs.chemmater.8b02155 | ESTM | Yb1 Cd2 Sb2 | 450 | 125.5
6508 | https://doi.org/10.1021/acs.chemmater.8b02155 | ESTM | Yb1 Cd2 Sb2 | 550 | 148.87
6509 | https://doi.org/10.1021/acs.chemmater.8b02155 | ESTM | Yb1 Cd2 Sb2 | 650 | 154.6
6510 | https://doi.org/10.1021/acs.chemmater.8b03609 | ESTM | Ge12 Sb2 Te15 | 373 | 175.7
6511 | https://doi.org/10.1021/acs.chemmater.8b03609 | ESTM | Ge12 Sb2 Te15 | 473 | 215.54
6512 | https://doi.org/10.1021/acs.chemmater.8b03609 | ESTM | Ge12 Sb2 Te15 | 523 | 233.3
6513 | https://doi.org/10.1021/acs.chemmater.8b03609 | ESTM | Ge12 Sb2 Te15 | 573 | 236
6514 | https://doi.org/10.1021/acs.chemmater.8b03609 | ESTM | Ge12 Sb2 Te15 | 623 | 238
6515 | https://doi.org/10.1021/acs.chemmater.8b03609 | ESTM | Ge12 Sb2 Te15 | 723 | 257
6516 | https://doi.org/10.1021/acs.chemmater.8b03609 | ESTM | Ge4 Sb2 Te7 | 373 | 51.33
6517 | https://doi.org/10.1021/acs.chemmater.8b03609 | ESTM | Ge4 Sb2 Te7 | 473 | 71.9
6518 | https://doi.org/10.1021/acs.chemmater.8b03609 | ESTM | Ge4 Sb2 Te7 | 523 | 83.4
6519 | https://doi.org/10.1021/acs.chemmater.8b03609 | ESTM | Ge4 Sb2 Te7 | 573 | 95.1
6520 | https://doi.org/10.1021/acs.chemmater.8b03609 | ESTM | Ge4 Sb2 Te7 | 623 | 107
6521 | https://doi.org/10.1021/acs.chemmater.8b03609 | ESTM | Ge4 Sb2 Te7 | 673 | 121
6522 | https://doi.org/10.1021/acs.chemmater.8b03609 | ESTM | Ge4 Sb2 Te7 | 723 | 132
6523 | https://doi.org/10.1021/acs.chemmater.8b03609 | ESTM | Li2 Ge11 Sb2 Te15 | 373 | 100
6524 | https://doi.org/10.1021/acs.chemmater.8b03609 | ESTM | Li2 Ge11 Sb2 Te15 | 473 | 144
6525 | https://doi.org/10.1021/acs.chemmater.8b03609 | ESTM | Li2 Ge11 Sb2 Te15 | 523 | 157.4
6526 | https://doi.org/10.1021/acs.chemmater.8b03609 | ESTM | Li2 Ge11 Sb2 Te15 | 573 | 170
6527 | https://doi.org/10.1021/acs.chemmater.8b03609 | ESTM | Li2 Ge11 Sb2 Te15 | 623 | 180.67
6528 | https://doi.org/10.1021/acs.chemmater.8b03609 | ESTM | Li2 Ge11 Sb2 Te15 | 723 | 198
6529 | https://doi.org/10.1021/acs.chemmater.8b03609 | ESTM | Li2 Ge3 Sb2 Te7 | 373 | 270
6530 | https://doi.org/10.1021/acs.chemmater.8b03609 | ESTM | Li2 Ge3 Sb2 Te7 | 473 | 240
6531 | https://doi.org/10.1021/acs.chemmater.8b03609 | ESTM | Li2 Ge3 Sb2 Te7 | 523 | 246.6
6532 | https://doi.org/10.1021/acs.chemmater.8b03609 | ESTM | Li2 Ge3 Sb2 Te7 | 573 | 247.4
6533 | https://doi.org/10.1021/acs.chemmater.8b03609 | ESTM | Li2 Ge3 Sb2 Te7 | 623 | 248.6
6534 | https://doi.org/10.1021/acs.chemmater.8b03609 | ESTM | Li2 Ge3 Sb2 Te7 | 673 | 251.33
6535 | https://doi.org/10.1021/acs.chemmater.8b03609 | ESTM | Li2 Ge3 Sb2 Te7 | 723 | 253.33
6536 | https://doi.org/10.1021/acs.chemmater.8b03609 | ESTM | Li1 Ge11.5 Sb2 Te15 | 373 | 205.4
6537 | https://doi.org/10.1021/acs.chemmater.8b03609 | ESTM | Li1 Ge11.5 Sb2 Te15 | 473 | 242.7
6538 | https://doi.org/10.1021/acs.chemmater.8b03609 | ESTM | Li1 Ge11.5 Sb2 Te15 | 523 | 243
6539 | https://doi.org/10.1021/acs.chemmater.8b03609 | ESTM | Li1 Ge11.5 Sb2 Te15 | 573 | 249.5
6540 | https://doi.org/10.1021/acs.chemmater.8b03609 | ESTM | Li1 Ge11.5 Sb2 Te15 | 623 | 256.7
6541 | https://doi.org/10.1021/acs.chemmater.8b03609 | ESTM | Li1 Ge11.5 Sb2 Te15 | 723 | 266
6542 | https://doi.org/10.1021/acs.chemmater.8b03609 | ESTM | Li1 Ge3.5 Sb2 Te7 | 373 | 201.8
6543 | https://doi.org/10.1021/acs.chemmater.8b03609 | ESTM | Li1 Ge3.5 Sb2 Te7 | 473 | 232.6
6544 | https://doi.org/10.1021/acs.chemmater.8b03609 | ESTM | Li1 Ge3.5 Sb2 Te7 | 523 | 241
6545 | https://doi.org/10.1021/acs.chemmater.8b03609 | ESTM | Li1 Ge3.5 Sb2 Te7 | 573 | 252
6547 | https://doi.org/10.1021/acs.chemmater.8b03609 | ESTM | Li1 Ge3.5 Sb2 Te7 | 673 | 270
6548 | https://doi.org/10.1021/acs.chemmater.8b03609 | ESTM | Li1 Ge3.5 Sb2 Te7 | 723 | 275.33
6549 | https://doi.org/10.1021/acs.chemmater.9b00964 | ESTM | Nd2.78 Te4 | 373 | -58
6550 | https://doi.org/10.1021/acs.chemmater.9b00964 | ESTM | Nd2.78 Te4 | 573 | -106
6551 | https://doi.org/10.1021/acs.chemmater.9b00964 | ESTM | Nd2.78 Te4 | 773 | -147.4
6552 | https://doi.org/10.1021/acs.chemmater.9b00964 | ESTM | Nd2.78 Te4 | 973 | -190
6553 | https://doi.org/10.1021/acs.chemmater.9b00964 | ESTM | Nd2.78 Te4 | 1073 | -204.5
6554 | https://doi.org/10.1021/acs.chemmater.9b00964 | ESTM | Nd2.78 Te4 | 1173 | -213.84
6555 | https://doi.org/10.1021/acs.chemmater.9b00964 | ESTM | Nd2.84 Te4 | 373 | -42.2
6556 | https://doi.org/10.1021/acs.chemmater.9b00964 | ESTM | Nd2.84 Te4 | 573 | -74.3
6557 | https://doi.org/10.1021/acs.chemmater.9b00964 | ESTM | Nd2.84 Te4 | 773 | -106.2
6558 | https://doi.org/10.1021/acs.chemmater.9b00964 | ESTM | Nd2.84 Te4 | 973 | -135
6559 | https://doi.org/10.1021/acs.chemmater.9b00964 | ESTM | Nd2.84 Te4 | 1073 | -149.37
6560 | https://doi.org/10.1021/acs.chemmater.9b00964 | ESTM | Nd2.84 Te4 | 1173 | -162.8
6561 | https://doi.org/10.1021/acs.chemmater.9b00964 | ESTM | Nd2.86 Te4 | 373 | -42
6562 | https://doi.org/10.1021/acs.chemmater.9b00964 | ESTM | Nd2.86 Te4 | 573 | -68.8
6563 | https://doi.org/10.1021/acs.chemmater.9b00964 | ESTM | Nd2.86 Te4 | 773 | -97.17
6564 | https://doi.org/10.1021/acs.chemmater.9b00964 | ESTM | Nd2.86 Te4 | 973 | -122
6565 | https://doi.org/10.1021/acs.chemmater.9b00964 | ESTM | Nd2.86 Te4 | 1073 | -134.2
6566 | https://doi.org/10.1021/acs.chemmater.9b00964 | ESTM | Nd2.86 Te4 | 1173 | -145.3
6567 | https://doi.org/10.1021/acs.chemmater.9b00964 | ESTM | Nd2.92 Te4 | 373 | -31.13
6568 | https://doi.org/10.1021/acs.chemmater.9b00964 | ESTM | Nd2.92 Te4 | 573 | -49.4
6569 | https://doi.org/10.1021/acs.chemmater.9b00964 | ESTM | Nd2.92 Te4 | 773 | -68
6570 | https://doi.org/10.1021/acs.chemmater.9b00964 | ESTM | Nd2.92 Te4 | 973 | -87.1
6571 | https://doi.org/10.1021/acs.chemmater.9b00964 | ESTM | Nd2.92 Te4 | 1073 | -96.54
6572 | https://doi.org/10.1021/acs.chemmater.9b00964 | ESTM | Nd2.92 Te4 | 1173 | -104.72
6573 | https://doi.org/10.1021/acs.chemmater.9b00964 | ESTM | Nd2.9 Te4 | 373 | -35.7
6574 | https://doi.org/10.1021/acs.chemmater.9b00964 | ESTM | Nd2.9 Te4 | 573 | -56.9
6575 | https://doi.org/10.1021/acs.chemmater.9b00964 | ESTM | Nd2.9 Te4 | 773 | -77
6576 | https://doi.org/10.1021/acs.chemmater.9b00964 | ESTM | Nd2.9 Te4 | 973 | -99.06
6577 | https://doi.org/10.1021/acs.chemmater.9b00964 | ESTM | Nd2.9 Te4 | 1073 | -109.4
6578 | https://doi.org/10.1021/acs.chemmater.9b00964 | ESTM | Nd2.9 Te4 | 1173 | -117.92
6579 | https://doi.org/10.1021/acs.chemmater.9b00964 | ESTM | Nd3 Te4 | 373 | -29
6580 | https://doi.org/10.1021/acs.chemmater.9b00964 | ESTM | Nd3 Te4 | 573 | -43
6581 | https://doi.org/10.1021/acs.chemmater.9b00964 | ESTM | Nd3 Te4 | 773 | -57
6582 | https://doi.org/10.1021/acs.chemmater.9b00964 | ESTM | Nd3 Te4 | 973 | -71
6583 | https://doi.org/10.1021/acs.chemmater.9b00964 | ESTM | Nd3 Te4 | 1073 | -78.1
6584 | https://doi.org/10.1021/acs.chemmater.9b00964 | ESTM | Nd3 Te4 | 1173 | -85
6585 | https://doi.org/10.1021/acs.inorgchem.0c01944 | ESTM | Ca1.14 Yb3.86 Al1.68 In0.32 Sb6 | 330 | 156.9
6586 | https://doi.org/10.1021/acs.inorgchem.0c01944 | ESTM | Ca1.14 Yb3.86 Al1.68 In0.32 Sb6 | 428 | 174.59
6587 | https://doi.org/10.1021/acs.inorgchem.0c01944 | ESTM | Ca1.14 Yb3.86 Al1.68 In0.32 Sb6 | 528 | 187.02
6588 | https://doi.org/10.1021/acs.inorgchem.0c01944 | ESTM | Ca1.14 Yb3.86 Al1.68 In0.32 Sb6 | 579 | 185.64
6589 | https://doi.org/10.1021/acs.inorgchem.0c01944 | ESTM | Ca1.14 Yb3.86 Al1.68 In0.32 Sb6 | 627 | 175.41
6590 | https://doi.org/10.1021/acs.inorgchem.0c01944 | ESTM | Ca1.14 Yb3.86 Al1.68 In0.32 Sb6 | 725 | 143.37
6591 | https://doi.org/10.1021/acs.inorgchem.0c01944 | ESTM | Ca1.18 Yb3.82 Al1.84 In0.16 Sb6 | 327 | 24.31
6592 | https://doi.org/10.1021/acs.inorgchem.0c01944 | ESTM | Ca1.18 Yb3.82 Al1.84 In0.16 Sb6 | 423 | 29.01
6593 | https://doi.org/10.1021/acs.inorgchem.0c01944 | ESTM | Ca1.18 Yb3.82 Al1.84 In0.16 Sb6 | 520 | 36.19
6594 | https://doi.org/10.1021/acs.inorgchem.0c01944 | ESTM | Ca1.18 Yb3.82 Al1.84 In0.16 Sb6 | 569.4 | 39.5
6597 | https://doi.org/10.1021/acs.inorgchem.0c01944 | ESTM | Ca1.55 Yb3.45 Al2 Sb6 | 327 | 138.67
6598 | https://doi.org/10.1021/acs.inorgchem.0c01944 | ESTM | Ca1.55 Yb3.45 Al2 Sb6 | 420 | 177.07
6599 | https://doi.org/10.1021/acs.inorgchem.0c01944 | ESTM | Ca1.55 Yb3.45 Al2 Sb6 | 515 | 178.3
6600 | https://doi.org/10.1021/acs.inorgchem.0c01944 | ESTM | Ca1.55 Yb3.45 Al2 Sb6 | 563 | 175
6601 | https://doi.org/10.1021/acs.inorgchem.0c01944 | ESTM | Ca1.55 Yb3.45 Al2 Sb6 | 610 | 168.78
6602 | https://doi.org/10.1021/acs.inorgchem.0c01944 | ESTM | Ca1.55 Yb3.45 Al2 Sb6 | 702 | 159.12
6603 | https://doi.org/10.1021/acs.inorgchem.0c01944 | ESTM | Ca1.58 Yb3.42 Al2 Sb6 | 327 | 21
6604 | https://doi.org/10.1021/acs.inorgchem.0c01944 | ESTM | Ca1.58 Yb3.42 Al2 Sb6 | 420 | 29
6605 | https://doi.org/10.1021/acs.inorgchem.0c01944 | ESTM | Ca1.58 Yb3.42 Al2 Sb6 | 515 | 37.57
6606 | https://doi.org/10.1021/acs.inorgchem.0c01944 | ESTM | Ca1.58 Yb3.42 Al2 Sb6 | 563 | 42.54
6607 | https://doi.org/10.1021/acs.inorgchem.0c01944 | ESTM | Ca1.58 Yb3.42 Al2 Sb6 | 610 | 46.69
6608 | https://doi.org/10.1021/acs.inorgchem.0c01944 | ESTM | Ca1.58 Yb3.42 Al2 Sb6 | 702 | 53.87
6609 | https://doi.org/10.1021/acs.inorgchem.1c00079 | ESTM | Zn1 Cu2 Ag0.075 Sn0.925 Se4 | 323 | 45.07
6610 | https://doi.org/10.1021/acs.inorgchem.1c00079 | ESTM | Zn1 Cu2 Ag0.075 Sn0.925 Se4 | 373 | 52.96
6611 | https://doi.org/10.1021/acs.inorgchem.1c00079 | ESTM | Zn1 Cu2 Ag0.075 Sn0.925 Se4 | 473 | 67.89
6612 | https://doi.org/10.1021/acs.inorgchem.1c00079 | ESTM | Zn1 Cu2 Ag0.075 Sn0.925 Se4 | 573 | 88.17
6613 | https://doi.org/10.1021/acs.inorgchem.1c00079 | ESTM | Zn1 Cu2 Ag0.075 Sn0.925 Se4 | 673 | 106.2
6614 | https://doi.org/10.1021/acs.inorgchem.1c00079 | ESTM | Zn1 Cu2 Ag0.05 Sn0.95 Se4 | 323 | 34.37
6615 | https://doi.org/10.1021/acs.inorgchem.1c00079 | ESTM | Zn1 Cu2 Ag0.05 Sn0.95 Se4 | 373 | 38.87
6616 | https://doi.org/10.1021/acs.inorgchem.1c00079 | ESTM | Zn1 Cu2 Ag0.05 Sn0.95 Se4 | 473 | 50.7
6617 | https://doi.org/10.1021/acs.inorgchem.1c00079 | ESTM | Zn1 Cu2 Ag0.05 Sn0.95 Se4 | 573 | 65.9
6618 | https://doi.org/10.1021/acs.inorgchem.1c00079 | ESTM | Zn1 Cu2 Ag0.05 Sn0.95 Se4 | 673 | 77
6619 | https://doi.org/10.1021/acs.inorgchem.1c00079 | ESTM | Zn1 Cu2 Ag0.02 Sn0.98 Se4 | 323 | 67.61
6620 | https://doi.org/10.1021/acs.inorgchem.1c00079 | ESTM | Zn1 Cu2 Ag0.02 Sn0.98 Se4 | 373 | 78.41
6621 | https://doi.org/10.1021/acs.inorgchem.1c00079 | ESTM | Zn1 Cu2 Ag0.02 Sn0.98 Se4 | 473 | 95.77
6622 | https://doi.org/10.1021/acs.inorgchem.1c00079 | ESTM | Zn1 Cu2 Ag0.02 Sn0.98 Se4 | 573 | 113.52
6624 | https://doi.org/10.1021/acs.inorgchem.1c00079 | ESTM | Zn1 Cu2 Sn1 Se4 | 323 | 105.92
6625 | https://doi.org/10.1021/acs.inorgchem.1c00079 | ESTM | Zn1 Cu2 Sn1 Se4 | 373 | 116.62
6626 | https://doi.org/10.1021/acs.inorgchem.1c00079 | ESTM | Zn1 Cu2 Sn1 Se4 | 473 | 144.8
6627 | https://doi.org/10.1021/acs.inorgchem.1c00079 | ESTM | Zn1 Cu2 Sn1 Se4 | 573 | 165.43
6628 | https://doi.org/10.1021/acs.inorgchem.1c00079 | ESTM | Zn1 Cu2 Sn1 Se4 | 673 | 192
6629 | https://doi.org/10.1021/acs.inorgchem.1c01028 | ESTM | Ga0.3 Cu2.55 Sn0.85 Te0.45 S3.4 | 331 | 78.79
6630 | https://doi.org/10.1021/acs.inorgchem.1c01028 | ESTM | Ga0.3 Cu2.55 Sn0.85 Te0.45 S3.4 | 429 | 102.02
6631 | https://doi.org/10.1021/acs.inorgchem.1c01028 | ESTM | Ga0.3 Cu2.55 Sn0.85 Te0.45 S3.4 | 527 | 123.23
6632 | https://doi.org/10.1021/acs.inorgchem.1c01028 | ESTM | Ga0.3 Cu2.55 Sn0.85 Te0.45 S3.4 | 624 | 149.75
6633 | https://doi.org/10.1021/acs.inorgchem.1c01028 | ESTM | Ga0.3 Cu2.55 Sn0.85 Te0.45 S3.4 | 674 | 160.6
6634 | https://doi.org/10.1021/acs.inorgchem.1c01028 | ESTM | Ga0.3 Cu2.55 Sn0.85 Te0.45 S3.4 | 741 | 183.33
6635 | https://doi.org/10.1021/acs.inorgchem.1c01028 | ESTM | Ga0.3 Cu2.55 Sn0.85 Te0.45 S3.4 | 800 | 225.25
6636 | https://doi.org/10.1021/acs.inorgchem.1c01028 | ESTM | Ga0.25 Cu2.625 Sn0.875 Te0.375 S3.5 | 331 | 75
6637 | https://doi.org/10.1021/acs.inorgchem.1c01028 | ESTM | Ga0.25 Cu2.625 Sn0.875 Te0.375 S3.5 | 429 | 96
6638 | https://doi.org/10.1021/acs.inorgchem.1c01028 | ESTM | Ga0.25 Cu2.625 Sn0.875 Te0.375 S3.5 | 527 | 116.67
6639 | https://doi.org/10.1021/acs.inorgchem.1c01028 | ESTM | Ga0.25 Cu2.625 Sn0.875 Te0.375 S3.5 | 624 | 140.4
6640 | https://doi.org/10.1021/acs.inorgchem.1c01028 | ESTM | Ga0.25 Cu2.625 Sn0.875 Te0.375 S3.5 | 674 | 146.46
6641 | https://doi.org/10.1021/acs.inorgchem.1c01028 | ESTM | Ga0.25 Cu2.625 Sn0.875 Te0.375 S3.5 | 741 | 170.2
6642 | https://doi.org/10.1021/acs.inorgchem.1c01028 | ESTM | Ga0.21 Cu2.685 Sn0.895 Te0.315 S3.58 | 331 | 52.02
6643 | https://doi.org/10.1021/acs.inorgchem.1c01028 | ESTM | Ga0.21 Cu2.685 Sn0.895 Te0.315 S3.58 | 405 | 62.63
6644 | https://doi.org/10.1021/acs.inorgchem.1c01028 | ESTM | Ga0.21 Cu2.685 Sn0.895 Te0.315 S3.58 | 479 | 75.25
6645 | https://doi.org/10.1021/acs.inorgchem.1c01028 | ESTM | Ga0.21 Cu2.685 Sn0.895 Te0.315 S3.58 | 554 | 88.89
6646 | https://doi.org/10.1021/acs.inorgchem.1c01028 | ESTM | Ga0.21 Cu2.685 Sn0.895 Te0.315 S3.58 | 627 | 102.02
6647 | https://doi.org/10.1021/acs.inorgchem.1c01028 | ESTM | Ga0.21 Cu2.685 Sn0.895 Te0.315 S3.58 | 700 | 116.16
6648 | https://doi.org/10.1021/acs.inorgchem.1c01028 | ESTM | Ga0.21 Cu2.685 Sn0.895 Te0.315 S3.58 | 746 | 138.3
6649 | https://doi.org/10.1021/acs.inorgchem.1c01028 | ESTM | Ga0.21 Cu2.685 Sn0.895 Te0.315 S3.58 | 798 | 180.8
6650 | https://doi.org/10.1021/acs.inorgchem.1c01028 | ESTM | Ga0.17 Cu2.745 Sn0.915 Te0.255 S3.66 | 331 | 47.47
6651 | https://doi.org/10.1021/acs.inorgchem.1c01028 | ESTM | Ga0.17 Cu2.745 Sn0.915 Te0.255 S3.66 | 405 | 58.08
6652 | https://doi.org/10.1021/acs.inorgchem.1c01028 | ESTM | Ga0.17 Cu2.745 Sn0.915 Te0.255 S3.66 | 479 | 71.72
6653 | https://doi.org/10.1021/acs.inorgchem.1c01028 | ESTM | Ga0.17 Cu2.745 Sn0.915 Te0.255 S3.66 | 554 | 84.85
6654 | https://doi.org/10.1021/acs.inorgchem.1c01028 | ESTM | Ga0.17 Cu2.745 Sn0.915 Te0.255 S3.66 | 627 | 96.97
6655 | https://doi.org/10.1021/acs.inorgchem.1c01028 | ESTM | Ga0.17 Cu2.745 Sn0.915 Te0.255 S3.66 | 700 | 111.62
6656 | https://doi.org/10.1021/acs.inorgchem.1c01028 | ESTM | Ga0.17 Cu2.745 Sn0.915 Te0.255 S3.66 | 741 | 120
6657 | https://doi.org/10.1021/acs.inorgchem.1c01028 | ESTM | Ga0.17 Cu2.745 Sn0.915 Te0.255 S3.66 | 798 | 183
6658 | https://doi.org/10.1021/acs.inorgchem.1c01321 | ESTM | V2 Cu26 Ge3 Sb3 S32 | 309 | 116.2
6659 | https://doi.org/10.1021/acs.inorgchem.1c01321 | ESTM | V2 Cu26 Ge3 Sb3 S32 | 400 | 138.89
6660 | https://doi.org/10.1021/acs.inorgchem.1c01321 | ESTM | V2 Cu26 Ge3 Sb3 S32 | 497 | 162.04
6661 | https://doi.org/10.1021/acs.inorgchem.1c01321 | ESTM | V2 Cu26 Ge3 Sb3 S32 | 594 | 185.65
6662 | https://doi.org/10.1021/acs.inorgchem.1c01321 | ESTM | V2 Cu26 Ge3 Sb3 S32 | 674 | 206.02
6663 | https://doi.org/10.1021/acs.inorgchem.1c01321 | ESTM | V1 Cu13 Ge2 Sb1 S16 | 309 | 66.51
6664 | https://doi.org/10.1021/acs.inorgchem.1c01321 | ESTM | V1 Cu13 Ge2 Sb1 S16 | 400 | 84
6665 | https://doi.org/10.1021/acs.inorgchem.1c01321 | ESTM | V1 Cu13 Ge2 Sb1 S16 | 497 | 104.2
6666 | https://doi.org/10.1021/acs.inorgchem.1c01321 | ESTM | V1 Cu13 Ge2 Sb1 S16 | 594 | 123.15
6667 | https://doi.org/10.1021/acs.inorgchem.1c01321 | ESTM | V1 Cu13 Ge2 Sb1 S16 | 674 | 141
6668 | https://doi.org/10.1021/acs.inorgchem.1c01321 | ESTM | V2 Cu26 Ge5 Sb1 S32 | 309 | 39.9
6669 | https://doi.org/10.1021/acs.inorgchem.1c01321 | ESTM | V2 Cu26 Ge5 Sb1 S32 | 400 | 54.7
6670 | https://doi.org/10.1021/acs.inorgchem.1c01321 | ESTM | V2 Cu26 Ge5 Sb1 S32 | 497 | 71.1
6671 | https://doi.org/10.1021/acs.inorgchem.1c01321 | ESTM | V2 Cu26 Ge5 Sb1 S32 | 594 | 89
6672 | https://doi.org/10.1021/acs.inorgchem.1c01321 | ESTM | V2 Cu26 Ge5 Sb1 S32 | 674 | 104.6
6673 | https://doi.org/10.1021/acs.inorgchem.1c01321 | ESTM | V1 Cu13 Ge3 S16 | 309 | 18.81
6674 | https://doi.org/10.1021/acs.inorgchem.1c01321 | ESTM | V1 Cu13 Ge3 S16 | 400 | 32.57
6675 | https://doi.org/10.1021/acs.inorgchem.1c01321 | ESTM | V1 Cu13 Ge3 S16 | 497 | 49.08
6676 | https://doi.org/10.1021/acs.inorgchem.1c01321 | ESTM | V1 Cu13 Ge3 S16 | 594 | 65.7
6677 | https://doi.org/10.1021/acs.inorgchem.1c01321 | ESTM | V1 Cu13 Ge3 S16 | 674 | 79
6678 | https://doi.org/10.1021/acs.inorgchem.1c01538 | ESTM | Co0.95 Ni0.05 Ge1 Te1 | 327 | -44.26
6679 | https://doi.org/10.1021/acs.inorgchem.1c01538 | ESTM | Co0.95 Ni0.05 Ge1 Te1 | 394 | -54.89
6680 | https://doi.org/10.1021/acs.inorgchem.1c01538 | ESTM | Co0.95 Ni0.05 Ge1 Te1 | 478 | -66.38
6681 | https://doi.org/10.1021/acs.inorgchem.1c01538 | ESTM | Co0.95 Ni0.05 Ge1 Te1 | 551 | -75.74
6682 | https://doi.org/10.1021/acs.inorgchem.1c01538 | ESTM | Co0.95 Ni0.05 Ge1 Te1 | 626 | -87.87
6683 | https://doi.org/10.1021/acs.inorgchem.1c01538 | ESTM | Co0.95 Ni0.05 Ge1 Te1 | 701 | -94.04
6684 | https://doi.org/10.1021/acs.inorgchem.1c01538 | ESTM | Co0.95 Ni0.05 Ge1 Te1 | 776 | -96.38
6685 | https://doi.org/10.1021/acs.inorgchem.1c01538 | ESTM | Co0.95 Ni0.05 Ge1 Te1 | 825 | -96.17
6686 | https://doi.org/10.1021/acs.inorgchem.1c01538 | ESTM | Co0.97 Ni0.03 Ge1 Te1 | 327 | -81.28
6687 | https://doi.org/10.1021/acs.inorgchem.1c01538 | ESTM | Co0.97 Ni0.03 Ge1 Te1 | 394 | -94.89
6688 | https://doi.org/10.1021/acs.inorgchem.1c01538 | ESTM | Co0.97 Ni0.03 Ge1 Te1 | 478 | -109.15
6689 | https://doi.org/10.1021/acs.inorgchem.1c01538 | ESTM | Co0.97 Ni0.03 Ge1 Te1 | 551 | -117.02
6690 | https://doi.org/10.1021/acs.inorgchem.1c01538 | ESTM | Co0.97 Ni0.03 Ge1 Te1 | 626 | -118.09
6691 | https://doi.org/10.1021/acs.inorgchem.1c01538 | ESTM | Co0.97 Ni0.03 Ge1 Te1 | 701 | -112.34
6692 | https://doi.org/10.1021/acs.inorgchem.1c01538 | ESTM | Co0.97 Ni0.03 Ge1 Te1 | 776 | -104.26
6693 | https://doi.org/10.1021/acs.inorgchem.1c01538 | ESTM | Co0.97 Ni0.03 Ge1 Te1 | 825 | -97.87
6694 | https://doi.org/10.1021/acs.inorgchem.1c01538 | ESTM | Co0.99 Ni0.01 Ge1 Te1 | 327 | -115.11
6695 | https://doi.org/10.1021/acs.inorgchem.1c01538 | ESTM | Co0.99 Ni0.01 Ge1 Te1 | 394 | -131.49
6696 | https://doi.org/10.1021/acs.inorgchem.1c01538 | ESTM | Co0.99 Ni0.01 Ge1 Te1 | 478 | -142.34
6697 | https://doi.org/10.1021/acs.inorgchem.1c01538 | ESTM | Co0.99 Ni0.01 Ge1 Te1 | 551 | -139.57
6698 | https://doi.org/10.1021/acs.inorgchem.1c01538 | ESTM | Co0.99 Ni0.01 Ge1 Te1 | 626 | -125.32
6699 | https://doi.org/10.1021/acs.inorgchem.1c01538 | ESTM | Co0.99 Ni0.01 Ge1 Te1 | 701 | -107.66
6700 | https://doi.org/10.1021/acs.inorgchem.1c01538 | ESTM | Co0.99 Ni0.01 Ge1 Te1 | 776 | -93.83
6701 | https://doi.org/10.1021/acs.inorgchem.1c01538 | ESTM | Co0.99 Ni0.01 Ge1 Te1 | 825 | -87.23
6702 | https://doi.org/10.1021/acs.inorgchem.1c01538 | ESTM | Co1 Ge1 Te1 | 327 | -176
6703 | https://doi.org/10.1021/acs.inorgchem.1c01538 | ESTM | Co1 Ge1 Te1 | 394 | -184.6
6704 | https://doi.org/10.1021/acs.inorgchem.1c01538 | ESTM | Co1 Ge1 Te1 | 478 | -171.1
6705 | https://doi.org/10.1021/acs.inorgchem.1c01538 | ESTM | Co1 Ge1 Te1 | 551 | -140
6706 | https://doi.org/10.1021/acs.inorgchem.1c01538 | ESTM | Co1 Ge1 Te1 | 626 | -111.49
6707 | https://doi.org/10.1021/acs.inorgchem.1c01538 | ESTM | Co1 Ge1 Te1 | 701 | -91.91
6708 | https://doi.org/10.1021/acs.inorgchem.1c01538 | ESTM | Co1 Ge1 Te1 | 776 | -79.15
6709 | https://doi.org/10.1021/acs.inorgchem.1c01538 | ESTM | Co1 Ge1 Te1 | 825 | -73.7
6710 | https://doi.org/10.1021/acs.inorgchem.1c01563 | ESTM | Ag2 Te0.5 Se0.5 | 300 | -90.7
6711 | https://doi.org/10.1021/acs.inorgchem.1c01563 | ESTM | Ag2 Te0.5 Se0.5 | 315 | -92.76
6712 | https://doi.org/10.1021/acs.inorgchem.1c01563 | ESTM | Ag2 Te0.5 Se0.5 | 330 | -95
6713 | https://doi.org/10.1021/acs.inorgchem.1c01563 | ESTM | Ag2 Te0.5 Se0.5 | 345 | -97.84
6714 | https://doi.org/10.1021/acs.inorgchem.1c01563 | ESTM | Ag2 Te0.5 Se0.5 | 360 | -101
6715 | https://doi.org/10.1021/acs.inorgchem.1c01563 | ESTM | Ag2 Te0.5 Se0.5 | 375 | -104
6716 | https://doi.org/10.1021/acs.inorgchem.1c01563 | ESTM | Ag2 Te0.5 Se0.5 | 390 | -108
6717 | https://doi.org/10.1021/acs.inorgchem.1c01563 | ESTM | Ag2 Te0.4 Se0.6 | 300 | -107
6718 | https://doi.org/10.1021/acs.inorgchem.1c01563 | ESTM | Ag2 Te0.4 Se0.6 | 315 | -108
6719 | https://doi.org/10.1021/acs.inorgchem.1c01563 | ESTM | Ag2 Te0.4 Se0.6 | 330 | -109
6720 | https://doi.org/10.1021/acs.inorgchem.1c01563 | ESTM | Ag2 Te0.4 Se0.6 | 345 | -111
6721 | https://doi.org/10.1021/acs.inorgchem.1c01563 | ESTM | Ag2 Te0.4 Se0.6 | 360 | -113
6722 | https://doi.org/10.1021/acs.inorgchem.1c01563 | ESTM | Ag2 Te0.4 Se0.6 | 375 | -115
6723 | https://doi.org/10.1021/acs.inorgchem.1c01563 | ESTM | Ag2 Te0.4 Se0.6 | 390 | -117.5
6724 | https://doi.org/10.1021/acs.inorgchem.1c01563 | ESTM | Ag2 Te0.2 Se0.8 | 300 | -126.55
6725 | https://doi.org/10.1021/acs.inorgchem.1c01563 | ESTM | Ag2 Te0.2 Se0.8 | 315 | -126.5
6726 | https://doi.org/10.1021/acs.inorgchem.1c01563 | ESTM | Ag2 Te0.2 Se0.8 | 330 | -126.5
6727 | https://doi.org/10.1021/acs.inorgchem.1c01563 | ESTM | Ag2 Te0.2 Se0.8 | 345 | -126.64
6728 | https://doi.org/10.1021/acs.inorgchem.1c01563 | ESTM | Ag2 Te0.2 Se0.8 | 360 | -127
6729 | https://doi.org/10.1021/acs.inorgchem.1c01563 | ESTM | Ag2 Te0.2 Se0.8 | 375 | -127.6
6730 | https://doi.org/10.1021/acs.inorgchem.1c01563 | ESTM | Ag2 Te0.2 Se0.8 | 390 | -128
6731 | https://doi.org/10.1021/acs.inorgchem.1c01563 | ESTM | Ag2 Te0.1 Se0.9 | 300 | -137.8
6732 | https://doi.org/10.1021/acs.inorgchem.1c01563 | ESTM | Ag2 Te0.1 Se0.9 | 315 | -136.6
6733 | https://doi.org/10.1021/acs.inorgchem.1c01563 | ESTM | Ag2 Te0.1 Se0.9 | 330 | -135.6
6734 | https://doi.org/10.1021/acs.inorgchem.1c01563 | ESTM | Ag2 Te0.1 Se0.9 | 345 | -134.66
6735 | https://doi.org/10.1021/acs.inorgchem.1c01563 | ESTM | Ag2 Te0.1 Se0.9 | 360 | -133.8
6736 | https://doi.org/10.1021/acs.inorgchem.1c01563 | ESTM | Ag2 Te0.1 Se0.9 | 375 | -133
6737 | https://doi.org/10.1021/acs.inorgchem.1c01563 | ESTM | Ag2 Te0.1 Se0.9 | 390 | -132
6738 | https://doi.org/10.1021/acs.inorgchem.1c01631 | ESTM | Cu2 Se0.5 S0.5 | 333 | 46.04
6739 | https://doi.org/10.1021/acs.inorgchem.1c01631 | ESTM | Cu2 Se0.5 S0.5 | 426 | 52.97
6740 | https://doi.org/10.1021/acs.inorgchem.1c01631 | ESTM | Cu2 Se0.5 S0.5 | 520 | 67.82
6741 | https://doi.org/10.1021/acs.inorgchem.1c01631 | ESTM | Cu2 Se0.5 S0.5 | 613 | 97.52
6742 | https://doi.org/10.1021/acs.inorgchem.1c01631 | ESTM | Cu2 Se0.5 S0.5 | 707 | 119.3
6743 | https://doi.org/10.1021/acs.inorgchem.1c01631 | ESTM | Cu2 Se0.5 S0.5 | 769 | 131.19
6744 | https://doi.org/10.1021/acs.inorgchem.1c01631 | ESTM | Cu2 Se0.7 S0.3 | 333 | 53.47
6745 | https://doi.org/10.1021/acs.inorgchem.1c01631 | ESTM | Cu2 Se0.7 S0.3 | 426 | 51
6746 | https://doi.org/10.1021/acs.inorgchem.1c01631 | ESTM | Cu2 Se0.7 S0.3 | 520 | 69.8
6747 | https://doi.org/10.1021/acs.inorgchem.1c01631 | ESTM | Cu2 Se0.7 S0.3 | 613 | 101.98
6748 | https://doi.org/10.1021/acs.inorgchem.1c01631 | ESTM | Cu2 Se0.7 S0.3 | 707 | 131.68
6749 | https://doi.org/10.1021/acs.inorgchem.1c01631 | ESTM | Cu2 Se0.7 S0.3 | 769 | 145.54
6750 | https://doi.org/10.1021/acs.inorgchem.1c01631 | ESTM | Cu2 Se0.9 S0.1 | 333 | 45.54
6751 | https://doi.org/10.1021/acs.inorgchem.1c01631 | ESTM | Cu2 Se0.9 S0.1 | 426 | 57.92
6752 | https://doi.org/10.1021/acs.inorgchem.1c01631 | ESTM | Cu2 Se0.9 S0.1 | 520 | 86.14
6753 | https://doi.org/10.1021/acs.inorgchem.1c01631 | ESTM | Cu2 Se0.9 S0.1 | 613 | 144
6754 | https://doi.org/10.1021/acs.inorgchem.1c01631 | ESTM | Cu2 Se0.9 S0.1 | 707 | 186.63
6755 | https://doi.org/10.1021/acs.inorgchem.1c01631 | ESTM | Cu2 Se0.9 S0.1 | 769 | 202.97
6756 | https://doi.org/10.1021/acs.inorgchem.1c02105 | ESTM | Cu2.075 Sn0.925 S3 | 300 | 35.04
6757 | https://doi.org/10.1021/acs.inorgchem.1c02105 | ESTM | Cu2.075 Sn0.925 S3 | 400 | 47.11
6758 | https://doi.org/10.1021/acs.inorgchem.1c02105 | ESTM | Cu2.075 Sn0.925 S3 | 500 | 61.15
6759 | https://doi.org/10.1021/acs.inorgchem.1c02105 | ESTM | Cu2.075 Sn0.925 S3 | 600 | 75.21
6760 | https://doi.org/10.1021/acs.inorgchem.1c02105 | ESTM | Cu2.075 Sn0.925 S3 | 700 | 85.95
6761 | https://doi.org/10.1021/acs.inorgchem.1c02105 | ESTM | Cu11 Sn5 S16 | 300 | 44.628
6762 | https://doi.org/10.1021/acs.inorgchem.1c02105 | ESTM | Cu11 Sn5 S16 | 400 | 57.025
6763 | https://doi.org/10.1021/acs.inorgchem.1c02105 | ESTM | Cu11 Sn5 S16 | 500 | 71.967
6764 | https://doi.org/10.1021/acs.inorgchem.1c02105 | ESTM | Cu11 Sn5 S16 | 600 | 86.56
6765 | https://doi.org/10.1021/acs.inorgchem.1c02105 | ESTM | Cu11 Sn5 S16 | 700 | 97.049
6766 | https://doi.org/10.1021/acs.inorgchem.1c02105 | ESTM | Cu22 Sn9.25 Sb0.75 S32 | 300 | 62.79
6767 | https://doi.org/10.1021/acs.inorgchem.1c02105 | ESTM | Cu22 Sn9.25 Sb0.75 S32 | 400 | 79.016
6768 | https://doi.org/10.1021/acs.inorgchem.1c02105 | ESTM | Cu22 Sn9.25 Sb0.75 S32 | 500 | 96.36
6769 | https://doi.org/10.1021/acs.inorgchem.1c02105 | ESTM | Cu22 Sn9.25 Sb0.75 S32 | 600 | 112.62
6770 | https://doi.org/10.1021/acs.inorgchem.1c02105 | ESTM | Cu22 Sn9.25 Sb0.75 S32 | 700 | 127.7
6771 | https://doi.org/10.1021/acs.inorgchem.1c02105 | ESTM | Cu22 Sn9 Sb1 S32 | 300 | 72.46
6772 | https://doi.org/10.1021/acs.inorgchem.1c02105 | ESTM | Cu22 Sn9 Sb1 S32 | 400 | 90.58
6773 | https://doi.org/10.1021/acs.inorgchem.1c02105 | ESTM | Cu22 Sn9 Sb1 S32 | 500 | 109.51
6774 | https://doi.org/10.1021/acs.inorgchem.1c02105 | ESTM | Cu22 Sn9 Sb1 S32 | 600 | 126.45
6775 | https://doi.org/10.1021/acs.inorgchem.1c02105 | ESTM | Cu22 Sn9 Sb1 S32 | 700 | 147.6
6776 | https://doi.org/10.1021/acs.inorgchem.1c02442 | ESTM | Ba1.4 Co1 Bi0.6 Ru1 O6 | 318 | 301
6777 | https://doi.org/10.1021/acs.inorgchem.1c02442 | ESTM | Ba1.4 Co1 Bi0.6 Ru1 O6 | 418 | 143.3
6778 | https://doi.org/10.1021/acs.inorgchem.1c02442 | ESTM | Ba1.4 Co1 Bi0.6 Ru1 O6 | 518 | 92.7
6779 | https://doi.org/10.1021/acs.inorgchem.1c02442 | ESTM | Ba1.4 Co1 Bi0.6 Ru1 O6 | 618 | 66.5
6780 | https://doi.org/10.1021/acs.inorgchem.1c02442 | ESTM | Ba1.6 Co1 Bi0.4 Ru1 O6 | 318 | 157.2
6781 | https://doi.org/10.1021/acs.inorgchem.1c02442 | ESTM | Ba1.6 Co1 Bi0.4 Ru1 O6 | 418 | 74
6782 | https://doi.org/10.1021/acs.inorgchem.1c02442 | ESTM | Ba1.6 Co1 Bi0.4 Ru1 O6 | 518 | 48
6783 | https://doi.org/10.1021/acs.inorgchem.1c02442 | ESTM | Ba1.6 Co1 Bi0.4 Ru1 O6 | 618 | 34
6784 | https://doi.org/10.1021/acs.inorgchem.1c02442 | ESTM | Ba1.7 Co1 Bi0.3 Ru1 O6 | 518 | 29.4
6787 | https://doi.org/10.1021/acs.inorgchem.1c02442 | ESTM | Ba1.8 Co1 Bi0.2 Ru1 O6 | 518 | 24.4
6790 | https://doi.org/10.1021/acs.inorgchem.1c02442 | ESTM | Ba1.9 Co1 Bi0.1 Ru1 O6 | 318 | 65.4
6791 | https://doi.org/10.1021/acs.inorgchem.1c02442 | ESTM | Ba1.9 Co1 Bi0.1 Ru1 O6 | 418 | 30.87
6792 | https://doi.org/10.1021/acs.inorgchem.1c02442 | ESTM | Ba1.9 Co1 Bi0.1 Ru1 O6 | 518 | 20.33
6793 | https://doi.org/10.1021/acs.inorgchem.1c02442 | ESTM | Ba1.9 Co1 Bi0.1 Ru1 O6 | 618 | 15
6794 | https://doi.org/10.1021/acs.inorgchem.1c02442 | ESTM | Ba2 Co1 Ru1 O6 | 318 | 54.8
6795 | https://doi.org/10.1021/acs.inorgchem.1c02442 | ESTM | Ba2 Co1 Ru1 O6 | 418 | 26
6796 | https://doi.org/10.1021/acs.inorgchem.1c02442 | ESTM | Ba2 Co1 Ru1 O6 | 518 | 17
6797 | https://doi.org/10.1021/acs.inorgchem.6b02118 | ESTM | Bi2 Pb6 Se9 | 323 | -75
6798 | https://doi.org/10.1021/acs.inorgchem.6b02118 | ESTM | Bi2 Pb6 Se9 | 423 | -112.8
6799 | https://doi.org/10.1021/acs.inorgchem.6b02118 | ESTM | Bi2 Pb6 Se9 | 523 | -157
6800 | https://doi.org/10.1021/acs.inorgchem.6b02118 | ESTM | Bi2 Pb6 Se9 | 623 | -189.8
6801 | https://doi.org/10.1021/acs.inorgchem.6b02118 | ESTM | Bi2 Pb6 Se9 | 673 | -193.2
6802 | https://doi.org/10.1021/acs.inorgchem.6b02930 | ESTM | Te1.5 As2 Se1.5 | 298 | 529.29
6803 | https://doi.org/10.1021/acs.inorgchem.6b02930 | ESTM | Te1.5 As2 Se1.5 | 323 | 575.51
6804 | https://doi.org/10.1021/acs.inorgchem.6b02930 | ESTM | Te1.5 As2 Se1.5 | 373 | 587.76
6805 | https://doi.org/10.1021/acs.inorgchem.6b02930 | ESTM | Te1.5 As2 Se1.5 | 423 | 589.8
6806 | https://doi.org/10.1021/acs.inorgchem.6b02930 | ESTM | Te1.5 As2 Se1.5 | 473 | 543.8
6809 | https://doi.org/10.1021/acs.inorgchem.6b02930 | ESTM | Te2.3 As2 Se0.7 | 323 | 339.8
6810 | https://doi.org/10.1021/acs.inorgchem.6b02930 | ESTM | Te2.3 As2 Se0.7 | 373 | 347.96
6811 | https://doi.org/10.1021/acs.inorgchem.6b02930 | ESTM | Te2.3 As2 Se0.7 | 423 | 338.8
6812 | https://doi.org/10.1021/acs.inorgchem.6b02930 | ESTM | Te2.3 As2 Se0.7 | 473 | 297.96
6813 | https://doi.org/10.1021/acs.inorgchem.6b02930 | ESTM | Te2.3 As2 Se0.7 | 523 | 206.12
6814 | https://doi.org/10.1021/acs.inorgchem.6b02930 | ESTM | Te2.6 As2 Se0.4 | 298 | 203.96
6816 | https://doi.org/10.1021/acs.inorgchem.6b02930 | ESTM | Te2.6 As2 Se0.4 | 373 | 228
6817 | https://doi.org/10.1021/acs.inorgchem.6b02930 | ESTM | Te2.6 As2 Se0.4 | 423 | 249.2
6818 | https://doi.org/10.1021/acs.inorgchem.6b02930 | ESTM | Te2.6 As2 Se0.4 | 473 | 263.5
6819 | https://doi.org/10.1021/acs.inorgchem.6b02930 | ESTM | Te2.6 As2 Se0.4 | 523 | 265.5
6820 | https://doi.org/10.1021/acs.inorgchem.6b02930 | ESTM | Te2.8 As2 Se0.2 | 298 | 181.19
6821 | https://doi.org/10.1021/acs.inorgchem.6b02930 | ESTM | Te2.8 As2 Se0.2 | 323 | 192.08
6822 | https://doi.org/10.1021/acs.inorgchem.6b02930 | ESTM | Te2.8 As2 Se0.2 | 373 | 206.93
6823 | https://doi.org/10.1021/acs.inorgchem.6b02930 | ESTM | Te2.8 As2 Se0.2 | 423 | 221.21
6824 | https://doi.org/10.1021/acs.inorgchem.6b02930 | ESTM | Te2.8 As2 Se0.2 | 473 | 226.26
6825 | https://doi.org/10.1021/acs.inorgchem.6b02930 | ESTM | Te2.8 As2 Se0.2 | 523 | 217.17
6829 | https://doi.org/10.1021/acs.inorgchem.6b02930 | ESTM | Te2.9 As2 Se0.1 | 423 | 158.42
6832 | https://doi.org/10.1021/acs.inorgchem.6b02930 | ESTM | Te2 As2 Se1 | 298 | 224.24
6833 | https://doi.org/10.1021/acs.inorgchem.6b02930 | ESTM | Te2 As2 Se1 | 323 | 242.42
6834 | https://doi.org/10.1021/acs.inorgchem.6b02930 | ESTM | Te2 As2 Se1 | 373 | 248.48
6835 | https://doi.org/10.1021/acs.inorgchem.6b02930 | ESTM | Te2 As2 Se1 | 423 | 246.46
6836 | https://doi.org/10.1021/acs.inorgchem.6b02930 | ESTM | Te2 As2 Se1 | 473 | 228.28
6837 | https://doi.org/10.1021/acs.inorgchem.6b02930 | ESTM | Te2 As2 Se1 | 523 | 171.29
6838 | https://doi.org/10.1021/acs.inorgchem.6b02930 | ESTM | Te3 As2 | 298 | 118.81
6839 | https://doi.org/10.1021/acs.inorgchem.6b02930 | ESTM | Te3 As2 | 323 | 79.21
6840 | https://doi.org/10.1021/acs.inorgchem.6b02930 | ESTM | Te3 As2 | 373 | 47.52
6841 | https://doi.org/10.1021/acs.inorgchem.6b02930 | ESTM | Te3 As2 | 423 | 40.59
6842 | https://doi.org/10.1021/acs.inorgchem.6b02930 | ESTM | Te3 As2 | 473 | 36.63
6843 | https://doi.org/10.1021/acs.inorgchem.6b02930 | ESTM | Te3 As2 | 523 | 5.94
6844 | https://doi.org/10.1021/acs.inorgchem.7b00049 | ESTM | Ba1 Gd2 Ni1 O5 | 426 | 525
6845 | https://doi.org/10.1021/acs.inorgchem.7b00049 | ESTM | Ba1 Gd2 Ni1 O5 | 532 | 463.97
6846 | https://doi.org/10.1021/acs.inorgchem.7b00049 | ESTM | Ba1 Gd2 Ni1 O5 | 638 | 453.68
6848 | https://doi.org/10.1021/acs.inorgchem.7b00049 | ESTM | Ba1 Gd2 Ni1 O5 | 862 | 433.82
6849 | https://doi.org/10.1021/acs.inorgchem.7b00049 | ESTM | Ba1 Gd2 Ni1 O5 | 975 | 453.68
6850 | https://doi.org/10.1021/acs.inorgchem.7b00049 | ESTM | Ba1 Gd2 Ni1 O5 | 1074 | 484.56
6851 | https://doi.org/10.1021/acs.inorgchem.7b00049 | ESTM | Ba1 Gd2 Ni1 O5 | 1179 | 519.85
6852 | https://doi.org/10.1021/acs.inorgchem.7b00049 | ESTM | Ba1 Gd2 Ni1 O5 | 1272 | 527.94
6853 | https://doi.org/10.1021/acs.inorgchem.7b00049 | ESTM | Ba1 Ca0.05 Gd1.95 Ni1 O5 | 526 | 259.56
6854 | https://doi.org/10.1021/acs.inorgchem.7b00049 | ESTM | Ba1 Ca0.05 Gd1.95 Ni1 O5 | 632 | 234.56
6855 | https://doi.org/10.1021/acs.inorgchem.7b00049 | ESTM | Ba1 Ca0.05 Gd1.95 Ni1 O5 | 736 | 226.47
6856 | https://doi.org/10.1021/acs.inorgchem.7b00049 | ESTM | Ba1 Ca0.05 Gd1.95 Ni1 O5 | 839 | 230.88
6857 | https://doi.org/10.1021/acs.inorgchem.7b00049 | ESTM | Ba1 Ca0.05 Gd1.95 Ni1 O5 | 939 | 244.85
6858 | https://doi.org/10.1021/acs.inorgchem.7b00049 | ESTM | Ba1 Ca0.05 Gd1.95 Ni1 O5 | 1037 | 256.62
6859 | https://doi.org/10.1021/acs.inorgchem.7b00049 | ESTM | Ba1 Ca0.05 Gd1.95 Ni1 O5 | 1134 | 260.29
6860 | https://doi.org/10.1021/acs.inorgchem.7b00049 | ESTM | Ba1 Ca0.05 Gd1.95 Ni1 O5 | 1230 | 285.29
6861 | https://doi.org/10.1021/acs.inorgchem.7b00049 | ESTM | Ba1 Ca0.15 Gd1.85 Ni1 O5 | 392 | 285.29
6862 | https://doi.org/10.1021/acs.inorgchem.7b00049 | ESTM | Ba1 Ca0.15 Gd1.85 Ni1 O5 | 513 | 224.26
6863 | https://doi.org/10.1021/acs.inorgchem.7b00049 | ESTM | Ba1 Ca0.15 Gd1.85 Ni1 O5 | 611 | 192.65
6864 | https://doi.org/10.1021/acs.inorgchem.7b00049 | ESTM | Ba1 Ca0.15 Gd1.85 Ni1 O5 | 716 | 175.74
6865 | https://doi.org/10.1021/acs.inorgchem.7b00049 | ESTM | Ba1 Ca0.15 Gd1.85 Ni1 O5 | 811 | 167.65
6866 | https://doi.org/10.1021/acs.inorgchem.7b00049 | ESTM | Ba1 Ca0.15 Gd1.85 Ni1 O5 | 907 | 171.32
6867 | https://doi.org/10.1021/acs.inorgchem.7b00049 | ESTM | Ba1 Ca0.15 Gd1.85 Ni1 O5 | 1000 | 173.53
6868 | https://doi.org/10.1021/acs.inorgchem.7b00049 | ESTM | Ba1 Ca0.15 Gd1.85 Ni1 O5 | 1084 | 194.12
6869 | https://doi.org/10.1021/acs.inorgchem.7b00049 | ESTM | Ba1 Ca0.15 Gd1.85 Ni1 O5 | 1179 | 205.88
6870 | https://doi.org/10.1021/acs.inorgchem.7b00049 | ESTM | Ba1 Ca0.15 Gd1.85 Ni1 O5 | 1275 | 221.32
6871 | https://doi.org/10.1021/acs.inorgchem.7b00049 | ESTM | Ba1 Ca0.1 Gd1.9 Ni1 O5 | 421 | 230.88
6872 | https://doi.org/10.1021/acs.inorgchem.7b00049 | ESTM | Ba1 Ca0.1 Gd1.9 Ni1 O5 | 532 | 204.41
6873 | https://doi.org/10.1021/acs.inorgchem.7b00049 | ESTM | Ba1 Ca0.1 Gd1.9 Ni1 O5 | 636 | 175
6874 | https://doi.org/10.1021/acs.inorgchem.7b00049 | ESTM | Ba1 Ca0.1 Gd1.9 Ni1 O5 | 736 | 168.38
6875 | https://doi.org/10.1021/acs.inorgchem.7b00049 | ESTM | Ba1 Ca0.1 Gd1.9 Ni1 O5 | 839 | 167.65
6876 | https://doi.org/10.1021/acs.inorgchem.7b00049 | ESTM | Ba1 Ca0.1 Gd1.9 Ni1 O5 | 939 | 163.97
6877 | https://doi.org/10.1021/acs.inorgchem.7b00049 | ESTM | Ba1 Ca0.1 Gd1.9 Ni1 O5 | 1037 | 180.15
6878 | https://doi.org/10.1021/acs.inorgchem.7b00049 | ESTM | Ba1 Ca0.1 Gd1.9 Ni1 O5 | 1134 | 185.29
6879 | https://doi.org/10.1021/acs.inorgchem.7b00049 | ESTM | Ba1 Ca0.25 Gd1.75 Ni1 O5 | 486 | 212.5
6880 | https://doi.org/10.1021/acs.inorgchem.7b00049 | ESTM | Ba1 Ca0.25 Gd1.75 Ni1 O5 | 579 | 163.97
6881 | https://doi.org/10.1021/acs.inorgchem.7b00049 | ESTM | Ba1 Ca0.25 Gd1.75 Ni1 O5 | 687 | 155.15
6882 | https://doi.org/10.1021/acs.inorgchem.7b00049 | ESTM | Ba1 Ca0.25 Gd1.75 Ni1 O5 | 791 | 146.32
6883 | https://doi.org/10.1021/acs.inorgchem.7b00049 | ESTM | Ba1 Ca0.25 Gd1.75 Ni1 O5 | 891 | 141.91
6884 | https://doi.org/10.1021/acs.inorgchem.7b00049 | ESTM | Ba1 Ca0.25 Gd1.75 Ni1 O5 | 987 | 151.47
6885 | https://doi.org/10.1021/acs.inorgchem.7b00049 | ESTM | Ba1 Ca0.25 Gd1.75 Ni1 O5 | 1087 | 162.5
6886 | https://doi.org/10.1021/acs.inorgchem.7b00049 | ESTM | Ba1 Ca0.25 Gd1.75 Ni1 O5 | 1179 | 175.74
6887 | https://doi.org/10.1021/acs.inorgchem.7b00049 | ESTM | Ba1 Ca0.25 Gd1.75 Ni1 O5 | 1275 | 181.62
6888 | https://doi.org/10.1021/acs.inorgchem.7b00049 | ESTM | Ba1 Ca0.2 Gd1.8 Ni1 O5 | 489 | 211.03
6889 | https://doi.org/10.1021/acs.inorgchem.7b00049 | ESTM | Ba1 Ca0.2 Gd1.8 Ni1 O5 | 587 | 166.91
6890 | https://doi.org/10.1021/acs.inorgchem.7b00049 | ESTM | Ba1 Ca0.2 Gd1.8 Ni1 O5 | 693 | 158.82
6891 | https://doi.org/10.1021/acs.inorgchem.7b00049 | ESTM | Ba1 Ca0.2 Gd1.8 Ni1 O5 | 796 | 150
6892 | https://doi.org/10.1021/acs.inorgchem.7b00049 | ESTM | Ba1 Ca0.2 Gd1.8 Ni1 O5 | 897 | 149.26
6893 | https://doi.org/10.1021/acs.inorgchem.7b00049 | ESTM | Ba1 Ca0.2 Gd1.8 Ni1 O5 | 999 | 156.62
6894 | https://doi.org/10.1021/acs.inorgchem.7b00049 | ESTM | Ba1 Ca0.2 Gd1.8 Ni1 O5 | 1095 | 170.59
6895 | https://doi.org/10.1021/acs.inorgchem.7b00049 | ESTM | Ba1 Ca0.2 Gd1.8 Ni1 O5 | 1188 | 188.24
6896 | https://doi.org/10.1021/acs.inorgchem.7b00049 | ESTM | Ba1 Ca0.2 Gd1.8 Ni1 O5 | 1275 | 205.88
6897 | https://doi.org/10.1021/acs.inorgchem.7b00232 | ESTM | K0.05 Ba0.95 Zn2 As2 | 323 | 31
6898 | https://doi.org/10.1021/acs.inorgchem.7b00232 | ESTM | K0.05 Ba0.95 Zn2 As2 | 423 | 39.51
6899 | https://doi.org/10.1021/acs.inorgchem.7b00232 | ESTM | K0.05 Ba0.95 Zn2 As2 | 523 | 52.47
6900 | https://doi.org/10.1021/acs.inorgchem.7b00232 | ESTM | K0.05 Ba0.95 Zn2 As2 | 623 | 70
6901 | https://doi.org/10.1021/acs.inorgchem.7b00232 | ESTM | K0.05 Ba0.95 Zn2 As2 | 723 | 86
6902 | https://doi.org/10.1021/acs.inorgchem.7b00232 | ESTM | K0.04 Ba0.96 Zn2 As2 | 323 | 45.06
6903 | https://doi.org/10.1021/acs.inorgchem.7b00232 | ESTM | K0.04 Ba0.96 Zn2 As2 | 423 | 55.56
6904 | https://doi.org/10.1021/acs.inorgchem.7b00232 | ESTM | K0.04 Ba0.96 Zn2 As2 | 523 | 72.22
6905 | https://doi.org/10.1021/acs.inorgchem.7b00232 | ESTM | K0.04 Ba0.96 Zn2 As2 | 623 | 90.74
6906 | https://doi.org/10.1021/acs.inorgchem.7b00232 | ESTM | K0.04 Ba0.96 Zn2 As2 | 723 | 113.7
6907 | https://doi.org/10.1021/acs.inorgchem.7b00232 | ESTM | K0.03 Ba0.97 Zn2 As2 | 323 | 47.53
6908 | https://doi.org/10.1021/acs.inorgchem.7b00232 | ESTM | K0.03 Ba0.97 Zn2 As2 | 423 | 59.88
6909 | https://doi.org/10.1021/acs.inorgchem.7b00232 | ESTM | K0.03 Ba0.97 Zn2 As2 | 523 | 71.6
6910 | https://doi.org/10.1021/acs.inorgchem.7b00232 | ESTM | K0.03 Ba0.97 Zn2 As2 | 623 | 86
6911 | https://doi.org/10.1021/acs.inorgchem.7b00232 | ESTM | K0.03 Ba0.97 Zn2 As2 | 723 | 101.85
6912 | https://doi.org/10.1021/acs.inorgchem.7b00232 | ESTM | K0.02 Ba0.98 Zn2 As2 | 323 | 76.54
6913 | https://doi.org/10.1021/acs.inorgchem.7b00232 | ESTM | K0.02 Ba0.98 Zn2 As2 | 423 | 94.4
6914 | https://doi.org/10.1021/acs.inorgchem.7b00232 | ESTM | K0.02 Ba0.98 Zn2 As2 | 523 | 113.58
6915 | https://doi.org/10.1021/acs.inorgchem.7b00232 | ESTM | K0.02 Ba0.98 Zn2 As2 | 623 | 130
6916 | https://doi.org/10.1021/acs.inorgchem.7b00232 | ESTM | K0.02 Ba0.98 Zn2 As2 | 723 | 148
6917 | https://doi.org/10.1021/acs.inorgchem.7b00232 | ESTM | K0.02 Ba0.98 Zn2 As2 | 823 | 166.2
6918 | https://doi.org/10.1021/acs.inorgchem.7b00232 | ESTM | K0.01 Ba0.99 Zn2 As2 | 323 | 108.7
6919 | https://doi.org/10.1021/acs.inorgchem.7b00232 | ESTM | K0.01 Ba0.99 Zn2 As2 | 423 | 134.6
6920 | https://doi.org/10.1021/acs.inorgchem.7b00232 | ESTM | K0.01 Ba0.99 Zn2 As2 | 523 | 158.64
6921 | https://doi.org/10.1021/acs.inorgchem.7b00232 | ESTM | K0.01 Ba0.99 Zn2 As2 | 623 | 191.36
6922 | https://doi.org/10.1021/acs.inorgchem.7b00232 | ESTM | K0.01 Ba0.99 Zn2 As2 | 723 | 210.49
6923 | https://doi.org/10.1021/acs.inorgchem.7b00232 | ESTM | K0.1 Ba0.9 Zn2 As2 | 323 | 27.16
6924 | https://doi.org/10.1021/acs.inorgchem.7b00232 | ESTM | K0.1 Ba0.9 Zn2 As2 | 423 | 37.04
6925 | https://doi.org/10.1021/acs.inorgchem.7b00232 | ESTM | K0.1 Ba0.9 Zn2 As2 | 523 | 51.85
6926 | https://doi.org/10.1021/acs.inorgchem.7b00232 | ESTM | K0.1 Ba0.9 Zn2 As2 | 623 | 71
6927 | https://doi.org/10.1021/acs.inorgchem.7b00232 | ESTM | K0.1 Ba0.9 Zn2 As2 | 723 | 87.7
6928 | https://doi.org/10.1021/acs.inorgchem.7b00232 | ESTM | Ba1 Zn2 As2 | 323 | 203
6929 | https://doi.org/10.1021/acs.inorgchem.7b00232 | ESTM | Ba1 Zn2 As2 | 423 | 230
6930 | https://doi.org/10.1021/acs.inorgchem.7b00232 | ESTM | Ba1 Zn2 As2 | 523 | 250
6931 | https://doi.org/10.1021/acs.inorgchem.7b00232 | ESTM | Ba1 Zn2 As2 | 623 | 267.9
6932 | https://doi.org/10.1021/acs.inorgchem.7b00232 | ESTM | Ba1 Zn2 As2 | 723 | 283.9
6935 | https://doi.org/10.1021/acs.inorgchem.7b00476 | ESTM | Li1.01 Co0.85 Ni0.15 O2 | 523 | 291
6936 | https://doi.org/10.1021/acs.inorgchem.7b00476 | ESTM | Li1.01 Co0.85 Ni0.15 O2 | 623 | 306
6937 | https://doi.org/10.1021/acs.inorgchem.7b00476 | ESTM | Li1.01 Co0.85 Ni0.15 O2 | 723 | 321
6938 | https://doi.org/10.1021/acs.inorgchem.7b00476 | ESTM | Li1.01 Co0.85 Ni0.15 O2 | 823 | 303
6939 | https://doi.org/10.1021/acs.inorgchem.7b00476 | ESTM | Li1.01 Co0.85 Ni0.15 O2 | 923 | 269
6940 | https://doi.org/10.1021/acs.inorgchem.7b00476 | ESTM | Li1.01 Co0.85 Ni0.15 O2 | 1023 | 255
6943 | https://doi.org/10.1021/acs.inorgchem.7b00476 | ESTM | Li1.04 Co0.85 Ni0.15 O2 | 523 | 282
6944 | https://doi.org/10.1021/acs.inorgchem.7b00476 | ESTM | Li1.04 Co0.85 Ni0.15 O2 | 623 | 308
6945 | https://doi.org/10.1021/acs.inorgchem.7b00476 | ESTM | Li1.04 Co0.85 Ni0.15 O2 | 723 | 319.5
6946 | https://doi.org/10.1021/acs.inorgchem.7b00476 | ESTM | Li1.04 Co0.85 Ni0.15 O2 | 823 | 297
6947 | https://doi.org/10.1021/acs.inorgchem.7b00476 | ESTM | Li1.04 Co0.85 Ni0.15 O2 | 923 | 280.5
6948 | https://doi.org/10.1021/acs.inorgchem.7b00476 | ESTM | Li1.04 Co0.85 Ni0.15 O2 | 1023 | 246
6951 | https://doi.org/10.1021/acs.inorgchem.7b00476 | ESTM | Li1.1 Co0.85 Ni0.15 O2 | 523 | 228.5
6952 | https://doi.org/10.1021/acs.inorgchem.7b00476 | ESTM | Li1.1 Co0.85 Ni0.15 O2 | 623 | 269
6953 | https://doi.org/10.1021/acs.inorgchem.7b00476 | ESTM | Li1.1 Co0.85 Ni0.15 O2 | 723 | 293
6954 | https://doi.org/10.1021/acs.inorgchem.7b00476 | ESTM | Li1.1 Co0.85 Ni0.15 O2 | 823 | 304.5
6955 | https://doi.org/10.1021/acs.inorgchem.7b00476 | ESTM | Li1.1 Co0.85 Ni0.15 O2 | 923 | 298
6956 | https://doi.org/10.1021/acs.inorgchem.7b00476 | ESTM | Li1.1 Co0.85 Ni0.15 O2 | 1023 | 284.5
6959 | https://doi.org/10.1021/acs.inorgchem.7b00476 | ESTM | Li1 Co0.85 Ni0.15 O2 | 523 | 308.97
6960 | https://doi.org/10.1021/acs.inorgchem.7b00476 | ESTM | Li1 Co0.85 Ni0.15 O2 | 623 | 398.62
6961 | https://doi.org/10.1021/acs.inorgchem.7b00476 | ESTM | Li1 Co0.85 Ni0.15 O2 | 723 | 432.88
6962 | https://doi.org/10.1021/acs.inorgchem.7b00476 | ESTM | Li1 Co0.85 Ni0.15 O2 | 823 | 406.85
6963 | https://doi.org/10.1021/acs.inorgchem.7b00476 | ESTM | Li1 Co0.85 Ni0.15 O2 | 923 | 389.04
6964 | https://doi.org/10.1021/acs.inorgchem.7b00476 | ESTM | Li1 Co0.85 Ni0.15 O2 | 1023 | 343.8
6967 | https://doi.org/10.1021/acs.inorgchem.7b00476 | ESTM | Li1 Co0.92 Ni0.08 O2 | 623 | 804.11
6968 | https://doi.org/10.1021/acs.inorgchem.7b00476 | ESTM | Li1 Co0.92 Ni0.08 O2 | 723 | 776.71
6969 | https://doi.org/10.1021/acs.inorgchem.7b00476 | ESTM | Li1 Co0.92 Ni0.08 O2 | 823 | 619.18
6970 | https://doi.org/10.1021/acs.inorgchem.7b00476 | ESTM | Li1 Co0.92 Ni0.08 O2 | 923 | 561.6
6971 | https://doi.org/10.1021/acs.inorgchem.7b00476 | ESTM | Li1 Co0.92 Ni0.08 O2 | 1023 | 509.5
6975 | https://doi.org/10.1021/acs.inorgchem.7b00476 | ESTM | Li1 Co0.96 Ni0.04 O2 | 623 | 926.9
6976 | https://doi.org/10.1021/acs.inorgchem.7b00476 | ESTM | Li1 Co0.96 Ni0.04 O2 | 723 | 816.55
6977 | https://doi.org/10.1021/acs.inorgchem.7b00476 | ESTM | Li1 Co0.96 Ni0.04 O2 | 823 | 718.62
6978 | https://doi.org/10.1021/acs.inorgchem.7b00476 | ESTM | Li1 Co0.96 Ni0.04 O2 | 923 | 652.4
6979 | https://doi.org/10.1021/acs.inorgchem.7b00476 | ESTM | Li1 Co0.96 Ni0.04 O2 | 1023 | 544.83
6982 | https://doi.org/10.1021/acs.inorgchem.7b00476 | ESTM | Li1 Co0.98 Ni0.02 O2 | 523 | 995.86
6983 | https://doi.org/10.1021/acs.inorgchem.7b00476 | ESTM | Li1 Co0.98 Ni0.02 O2 | 623 | 944.83
6984 | https://doi.org/10.1021/acs.inorgchem.7b00476 | ESTM | Li1 Co0.98 Ni0.02 O2 | 723 | 800
6985 | https://doi.org/10.1021/acs.inorgchem.7b00476 | ESTM | Li1 Co0.98 Ni0.02 O2 | 823 | 713.7
6986 | https://doi.org/10.1021/acs.inorgchem.7b00476 | ESTM | Li1 Co0.98 Ni0.02 O2 | 923 | 641.1
6987 | https://doi.org/10.1021/acs.inorgchem.7b00476 | ESTM | Li1 Co0.98 Ni0.02 O2 | 1023 | 527.4
6989 | https://doi.org/10.1021/acs.inorgchem.7b00476 | ESTM | Li1 Co1 O2 | 523 | 962.76
6990 | https://doi.org/10.1021/acs.inorgchem.7b00476 | ESTM | Li1 Co1 O2 | 623 | 851.03
6991 | https://doi.org/10.1021/acs.inorgchem.7b00476 | ESTM | Li1 Co1 O2 | 723 | 768.28
6992 | https://doi.org/10.1021/acs.inorgchem.7b00476 | ESTM | Li1 Co1 O2 | 823 | 788.97
6993 | https://doi.org/10.1021/acs.inorgchem.7b00476 | ESTM | Li1 Co1 O2 | 923 | 742.07
6994 | https://doi.org/10.1021/acs.inorgchem.7b00476 | ESTM | Li1 Co1 O2 | 1023 | 653.79
6995 | https://doi.org/10.1021/acs.inorgchem.7b00617 | ESTM | Ca11 Sb10 | 327 | 19.56
6996 | https://doi.org/10.1021/acs.inorgchem.7b00617 | ESTM | Ca11 Sb10 | 419 | 15.85
6997 | https://doi.org/10.1021/acs.inorgchem.7b00617 | ESTM | Ca11 Sb10 | 513 | 16
6998 | https://doi.org/10.1021/acs.inorgchem.7b00617 | ESTM | Ca11 Sb10 | 608 | 15.1
6999 | https://doi.org/10.1021/acs.inorgchem.7b00617 | ESTM | Ca11 Sb10 | 701 | 14.96
7000 | https://doi.org/10.1021/acs.inorgchem.7b00617 | ESTM | Ca2 Yb9 Sb10 | 327 | 1.63
7001 | https://doi.org/10.1021/acs.inorgchem.7b00617 | ESTM | Ca2 Yb9 Sb10 | 419 | 4.89
7002 | https://doi.org/10.1021/acs.inorgchem.7b00617 | ESTM | Ca2 Yb9 Sb10 | 513 | 8
7003 | https://doi.org/10.1021/acs.inorgchem.7b00617 | ESTM | Ca2 Yb9 Sb10 | 608 | 10.67
7004 | https://doi.org/10.1021/acs.inorgchem.7b00617 | ESTM | Ca2 Yb9 Sb10 | 701 | 13.48
7005 | https://doi.org/10.1021/acs.inorgchem.7b00617 | ESTM | Ca2 Yb9 Ge1 Sb9 | 327 | 17.04
7006 | https://doi.org/10.1021/acs.inorgchem.7b00617 | ESTM | Ca2 Yb9 Ge1 Sb9 | 419 | 19.56
7007 | https://doi.org/10.1021/acs.inorgchem.7b00617 | ESTM | Ca2 Yb9 Ge1 Sb9 | 513 | 20.44
7008 | https://doi.org/10.1021/acs.inorgchem.7b00617 | ESTM | Ca2 Yb9 Ge1 Sb9 | 608 | 21.48
7009 | https://doi.org/10.1021/acs.inorgchem.7b00617 | ESTM | Ca2 Yb9 Ge1 Sb9 | 701 | 21.1
7010 | https://doi.org/10.1021/acs.inorgchem.7b00617 | ESTM | Ca6 Yb5 Sb10 | 327 | 6.22
7011 | https://doi.org/10.1021/acs.inorgchem.7b00617 | ESTM | Ca6 Yb5 Sb10 | 419 | 8.296
7012 | https://doi.org/10.1021/acs.inorgchem.7b00617 | ESTM | Ca6 Yb5 Sb10 | 513 | 11.26
7013 | https://doi.org/10.1021/acs.inorgchem.7b00617 | ESTM | Ca6 Yb5 Sb10 | 608 | 14.22
7014 | https://doi.org/10.1021/acs.inorgchem.7b00617 | ESTM | Ca6 Yb5 Sb10 | 701 | 16.74
7015 | https://doi.org/10.1021/acs.inorgchem.7b00617 | ESTM | Ca9 Yb2 Sb10 | 327 | 14.81
7016 | https://doi.org/10.1021/acs.inorgchem.7b00617 | ESTM | Ca9 Yb2 Sb10 | 419 | 14.96
7017 | https://doi.org/10.1021/acs.inorgchem.7b00617 | ESTM | Ca9 Yb2 Sb10 | 513 | 14.37
7018 | https://doi.org/10.1021/acs.inorgchem.7b00617 | ESTM | Ca9 Yb2 Sb10 | 608 | 15.3
7019 | https://doi.org/10.1021/acs.inorgchem.7b00617 | ESTM | Ca9 Yb2 Sb10 | 701 | 15.1
7020 | https://doi.org/10.1021/acs.inorgchem.7b00617 | ESTM | Ca9 Yb2 Ge3 Sb7 | 327 | 20.74
7021 | https://doi.org/10.1021/acs.inorgchem.7b00617 | ESTM | Ca9 Yb2 Ge3 Sb7 | 419 | 52
7022 | https://doi.org/10.1021/acs.inorgchem.7b00617 | ESTM | Ca9 Yb2 Ge3 Sb7 | 513 | 64.4
7023 | https://doi.org/10.1021/acs.inorgchem.7b00617 | ESTM | Ca9 Yb2 Ge3 Sb7 | 608 | 75.56
7025 | https://doi.org/10.1021/acs.inorgchem.7b00617 | ESTM | Ca9 Yb2 Ge1 Sb9 | 327 | -5.48
7026 | https://doi.org/10.1021/acs.inorgchem.7b00617 | ESTM | Ca9 Yb2 Ge1 Sb9 | 419 | -3.56
7028 | https://doi.org/10.1021/acs.inorgchem.7b00617 | ESTM | Ca9 Yb2 Ge1 Sb9 | 608 | 7.11
7029 | https://doi.org/10.1021/acs.inorgchem.7b00617 | ESTM | Ca9 Yb2 Ge1 Sb9 | 701 | 15.11
7030 | https://doi.org/10.1021/acs.inorgchem.7b01200 | ESTM | Rb1 Ag3 Mo9 Se11 | 324 | 71.15
7031 | https://doi.org/10.1021/acs.inorgchem.7b01200 | ESTM | Rb1 Ag3 Mo9 Se11 | 421 | 96.04
7032 | https://doi.org/10.1021/acs.inorgchem.7b01200 | ESTM | Rb1 Ag3 Mo9 Se11 | 520 | 128.54
7033 | https://doi.org/10.1021/acs.inorgchem.7b01200 | ESTM | Rb1 Ag3 Mo9 Se11 | 618 | 142.7
7034 | https://doi.org/10.1021/acs.inorgchem.7b01200 | ESTM | Rb1 Ag3 Mo9 Se11 | 717 | 146.02
7035 | https://doi.org/10.1021/acs.inorgchem.7b01548 | ESTM | Ca14 Mg1 Bi11 | 326 | 56.42
7036 | https://doi.org/10.1021/acs.inorgchem.7b01548 | ESTM | Ca14 Mg1 Bi11 | 424 | 61.57
7037 | https://doi.org/10.1021/acs.inorgchem.7b01548 | ESTM | Ca14 Mg1 Bi11 | 521 | 66.94
7038 | https://doi.org/10.1021/acs.inorgchem.7b01548 | ESTM | Ca14 Mg1 Bi11 | 621 | 69.85
7039 | https://doi.org/10.1021/acs.inorgchem.7b01548 | ESTM | Ca14 Mg1 Bi11 | 717 | 74.55
7040 | https://doi.org/10.1021/acs.inorgchem.7b01548 | ESTM | Ca14 Mg1 Bi11 | 817 | 79.25
7041 | https://doi.org/10.1021/acs.inorgchem.7b01548 | ESTM | Ca14 Mg1 Bi11 | 914 | 85.97
7042 | https://doi.org/10.1021/acs.inorgchem.7b01548 | ESTM | Ca14 Mg1 Bi11 | 1013 | 91.79
7043 | https://doi.org/10.1021/acs.inorgchem.7b01548 | ESTM | Eu14 Mg1 Bi11 | 326 | 27.95
7044 | https://doi.org/10.1021/acs.inorgchem.7b01548 | ESTM | Eu14 Mg1 Bi11 | 424 | 34.77
7045 | https://doi.org/10.1021/acs.inorgchem.7b01548 | ESTM | Eu14 Mg1 Bi11 | 521 | 42.5
7046 | https://doi.org/10.1021/acs.inorgchem.7b01548 | ESTM | Eu14 Mg1 Bi11 | 621 | 57.5
7047 | https://doi.org/10.1021/acs.inorgchem.7b01548 | ESTM | Eu14 Mg1 Bi11 | 717 | 70.3
7048 | https://doi.org/10.1021/acs.inorgchem.7b01548 | ESTM | Eu14 Mg1 Bi11 | 817 | 84.85
7049 | https://doi.org/10.1021/acs.inorgchem.7b01548 | ESTM | Eu14 Mg1 Bi11 | 914 | 99.32
7050 | https://doi.org/10.1021/acs.inorgchem.7b01548 | ESTM | Sr14 Mg1 Bi11 | 326 | 32.5
7051 | https://doi.org/10.1021/acs.inorgchem.7b01548 | ESTM | Sr14 Mg1 Bi11 | 424 | 41.59
7052 | https://doi.org/10.1021/acs.inorgchem.7b01548 | ESTM | Sr14 Mg1 Bi11 | 521 | 56.82
7053 | https://doi.org/10.1021/acs.inorgchem.7b01548 | ESTM | Sr14 Mg1 Bi11 | 621 | 72.99
7054 | https://doi.org/10.1021/acs.inorgchem.7b01548 | ESTM | Sr14 Mg1 Bi11 | 717 | 87.54
7055 | https://doi.org/10.1021/acs.inorgchem.7b01548 | ESTM | Sr14 Mg1 Bi11 | 817 | 106.59
7056 | https://doi.org/10.1021/acs.inorgchem.7b01548 | ESTM | Sr14 Mg1 Bi11 | 914 | 127.84
7057 | https://doi.org/10.1021/acs.inorgchem.7b01548 | ESTM | Sr14 Mg1 Bi11 | 1013 | 138
7058 | https://doi.org/10.1021/acs.inorgchem.7b01548 | ESTM | Yb14 Mg1 Bi11 | 326 | 24.32
7059 | https://doi.org/10.1021/acs.inorgchem.7b01548 | ESTM | Yb14 Mg1 Bi11 | 424 | 36.14
7060 | https://doi.org/10.1021/acs.inorgchem.7b01548 | ESTM | Yb14 Mg1 Bi11 | 521 | 47.95
7061 | https://doi.org/10.1021/acs.inorgchem.7b01548 | ESTM | Yb14 Mg1 Bi11 | 621 | 61.59
7062 | https://doi.org/10.1021/acs.inorgchem.7b01548 | ESTM | Yb14 Mg1 Bi11 | 717 | 78.64
7063 | https://doi.org/10.1021/acs.inorgchem.7b01548 | ESTM | Yb14 Mg1 Bi11 | 817 | 88.64
7064 | https://doi.org/10.1021/acs.inorgchem.7b01548 | ESTM | Yb14 Mg1 Bi11 | 914 | 97.95
7065 | https://doi.org/10.1021/acs.inorgchem.7b01548 | ESTM | Yb14 Mg1 Bi11 | 1013 | 108
7066 | https://doi.org/10.1021/acs.inorgchem.8b01704 | ESTM | Cr1.99 Ag0.01 Se3 | 300 | 88.86
7067 | https://doi.org/10.1021/acs.inorgchem.8b01704 | ESTM | Cr1.99 Ag0.01 Se3 | 405 | 119.58
7068 | https://doi.org/10.1021/acs.inorgchem.8b01704 | ESTM | Cr1.99 Ag0.01 Se3 | 512 | 143.2
7069 | https://doi.org/10.1021/acs.inorgchem.8b01704 | ESTM | Cr1.99 Ag0.01 Se3 | 566 | 152.4
7070 | https://doi.org/10.1021/acs.inorgchem.8b01704 | ESTM | Cr1.99 Ag0.01 Se3 | 619 | 161.14
7071 | https://doi.org/10.1021/acs.inorgchem.8b01704 | ESTM | Cr1.99 Ag0.01 Se3 | 671 | 162
7072 | https://doi.org/10.1021/acs.inorgchem.8b01704 | ESTM | Cr1.99 Ag0.01 Se3 | 725 | 159.29
7073 | https://doi.org/10.1021/acs.inorgchem.8b01704 | ESTM | Cr1.98 Ag0.02 Se3 | 300 | 85.43
7074 | https://doi.org/10.1021/acs.inorgchem.8b01704 | ESTM | Cr1.98 Ag0.02 Se3 | 405 | 118.14
7075 | https://doi.org/10.1021/acs.inorgchem.8b01704 | ESTM | Cr1.98 Ag0.02 Se3 | 512 | 142.8
7076 | https://doi.org/10.1021/acs.inorgchem.8b01704 | ESTM | Cr1.98 Ag0.02 Se3 | 566 | 152.43
7077 | https://doi.org/10.1021/acs.inorgchem.8b01704 | ESTM | Cr1.98 Ag0.02 Se3 | 619 | 161.87
7078 | https://doi.org/10.1021/acs.inorgchem.8b01704 | ESTM | Cr1.98 Ag0.02 Se3 | 671 | 163.4
7079 | https://doi.org/10.1021/acs.inorgchem.8b01704 | ESTM | Cr1.98 Ag0.02 Se3 | 725 | 157.2
7080 | https://doi.org/10.1021/acs.inorgchem.8b01704 | ESTM | Cr1.97 Ag0.03 Se3 | 300 | 82
7081 | https://doi.org/10.1021/acs.inorgchem.8b01704 | ESTM | Cr1.97 Ag0.03 Se3 | 405 | 114
7082 | https://doi.org/10.1021/acs.inorgchem.8b01704 | ESTM | Cr1.97 Ag0.03 Se3 | 512 | 139.44
7083 | https://doi.org/10.1021/acs.inorgchem.8b01704 | ESTM | Cr1.97 Ag0.03 Se3 | 566 | 148.4
7084 | https://doi.org/10.1021/acs.inorgchem.8b01704 | ESTM | Cr1.97 Ag0.03 Se3 | 619 | 154.3
7085 | https://doi.org/10.1021/acs.inorgchem.8b01704 | ESTM | Cr1.97 Ag0.03 Se3 | 671 | 155.3
7086 | https://doi.org/10.1021/acs.inorgchem.8b01704 | ESTM | Cr1.97 Ag0.03 Se3 | 725 | 152.11
7087 | https://doi.org/10.1021/acs.inorgchem.8b01704 | ESTM | Cr1.96 Ag0.04 Se3 | 300 | 80
7088 | https://doi.org/10.1021/acs.inorgchem.8b01704 | ESTM | Cr1.96 Ag0.04 Se3 | 405 | 110.39
7089 | https://doi.org/10.1021/acs.inorgchem.8b01704 | ESTM | Cr1.96 Ag0.04 Se3 | 512 | 135.1
7090 | https://doi.org/10.1021/acs.inorgchem.8b01704 | ESTM | Cr1.96 Ag0.04 Se3 | 566 | 145
7091 | https://doi.org/10.1021/acs.inorgchem.8b01704 | ESTM | Cr1.96 Ag0.04 Se3 | 619 | 152.11
7092 | https://doi.org/10.1021/acs.inorgchem.8b01704 | ESTM | Cr1.96 Ag0.04 Se3 | 671 | 154.12
7093 | https://doi.org/10.1021/acs.inorgchem.8b01704 | ESTM | Cr1.96 Ag0.04 Se3 | 725 | 151.4
7094 | https://doi.org/10.1021/acs.inorgchem.8b01704 | ESTM | Cr1 Se3 | 300 | 89.43
7095 | https://doi.org/10.1021/acs.inorgchem.8b01704 | ESTM | Cr1 Se3 | 405 | 124.7
7096 | https://doi.org/10.1021/acs.inorgchem.8b01704 | ESTM | Cr1 Se3 | 512 | 149
7097 | https://doi.org/10.1021/acs.inorgchem.8b01704 | ESTM | Cr1 Se3 | 566 | 159.86
7098 | https://doi.org/10.1021/acs.inorgchem.8b01704 | ESTM | Cr1 Se3 | 619 | 165.6
7099 | https://doi.org/10.1021/acs.inorgchem.8b01704 | ESTM | Cr1 Se3 | 671 | 164.3
7100 | https://doi.org/10.1021/acs.inorgchem.8b01704 | ESTM | Cr1 Se3 | 725 | 159.15
7101 | https://doi.org/10.1021/acs.inorgchem.8b02977 | ESTM | K4 Al4 Ge19 | 50 | -2.8
7102 | https://doi.org/10.1021/acs.inorgchem.8b02977 | ESTM | K4 Al4 Ge19 | 100 | -7.424
7103 | https://doi.org/10.1021/acs.inorgchem.8b02977 | ESTM | K4 Al4 Ge19 | 150 | -12.8
7104 | https://doi.org/10.1021/acs.inorgchem.8b02977 | ESTM | K4 Al4 Ge19 | 200 | -19.8
7105 | https://doi.org/10.1021/acs.inorgchem.8b02977 | ESTM | K4 Al4 Ge19 | 250 | -27
7111 | https://doi.org/10.1021/acs.inorgchem.9b00181 | ESTM | Ca0.99 Yb4.01 Al2 Ge0.16 Sb5.84 | 304 | 180.3
7112 | https://doi.org/10.1021/acs.inorgchem.9b00181 | ESTM | Ca0.99 Yb4.01 Al2 Ge0.16 Sb5.84 | 373 | 218.87
7113 | https://doi.org/10.1021/acs.inorgchem.9b00181 | ESTM | Ca0.99 Yb4.01 Al2 Ge0.16 Sb5.84 | 421 | 242.92
7114 | https://doi.org/10.1021/acs.inorgchem.9b00181 | ESTM | Ca0.99 Yb4.01 Al2 Ge0.16 Sb5.84 | 517 | 212.74
7115 | https://doi.org/10.1021/acs.inorgchem.9b00181 | ESTM | Ca0.99 Yb4.01 Al2 Ge0.16 Sb5.84 | 565 | 198.58
7116 | https://doi.org/10.1021/acs.inorgchem.9b00181 | ESTM | Ca0.99 Yb4.01 Al2 Ge0.16 Sb5.84 | 613 | 183.64
7118 | https://doi.org/10.1021/acs.inorgchem.9b00181 | ESTM | Ca1.11 Yb3.89 Al2 Ge0.23 Sb5.77 | 304 | 33.02
7119 | https://doi.org/10.1021/acs.inorgchem.9b00181 | ESTM | Ca1.11 Yb3.89 Al2 Ge0.23 Sb5.77 | 373 | 39
7120 | https://doi.org/10.1021/acs.inorgchem.9b00181 | ESTM | Ca1.11 Yb3.89 Al2 Ge0.23 Sb5.77 | 422 | 44.81
7121 | https://doi.org/10.1021/acs.inorgchem.9b00181 | ESTM | Ca1.11 Yb3.89 Al2 Ge0.23 Sb5.77 | 520 | 54.3
7122 | https://doi.org/10.1021/acs.inorgchem.9b00181 | ESTM | Ca1.11 Yb3.89 Al2 Ge0.23 Sb5.77 | 567 | 56.13
7123 | https://doi.org/10.1021/acs.inorgchem.9b00181 | ESTM | Ca1.11 Yb3.89 Al2 Ge0.23 Sb5.77 | 614 | 59.9
7124 | https://doi.org/10.1021/acs.inorgchem.9b00181 | ESTM | Ca1.11 Yb3.89 Al2 Ge0.23 Sb5.77 | 661 | 63.3
7125 | https://doi.org/10.1021/acs.inorgchem.9b00852 | ESTM | Mn0.07 Ag1 Sb0.93 Te2 | 302 | 58.43
7126 | https://doi.org/10.1021/acs.inorgchem.9b00852 | ESTM | Mn0.07 Ag1 Sb0.93 Te2 | 344 | 71.3
7127 | https://doi.org/10.1021/acs.inorgchem.9b00852 | ESTM | Mn0.07 Ag1 Sb0.93 Te2 | 394 | 88.35
7128 | https://doi.org/10.1021/acs.inorgchem.9b00852 | ESTM | Mn0.07 Ag1 Sb0.93 Te2 | 442 | 103.83
7129 | https://doi.org/10.1021/acs.inorgchem.9b00852 | ESTM | Mn0.07 Ag1 Sb0.93 Te2 | 491 | 119.47
7130 | https://doi.org/10.1021/acs.inorgchem.9b00852 | ESTM | Mn0.07 Ag1 Sb0.93 Te2 | 541 | 133.51
7131 | https://doi.org/10.1021/acs.inorgchem.9b00852 | ESTM | Mn0.05 Ag1 Sb0.95 Te2 | 297 | 56.7
7132 | https://doi.org/10.1021/acs.inorgchem.9b00852 | ESTM | Mn0.05 Ag1 Sb0.95 Te2 | 342 | 73.91
7133 | https://doi.org/10.1021/acs.inorgchem.9b00852 | ESTM | Mn0.05 Ag1 Sb0.95 Te2 | 394 | 92.17
7134 | https://doi.org/10.1021/acs.inorgchem.9b00852 | ESTM | Mn0.05 Ag1 Sb0.95 Te2 | 444 | 108.42
7135 | https://doi.org/10.1021/acs.inorgchem.9b00852 | ESTM | Mn0.05 Ag1 Sb0.95 Te2 | 494 | 123.51
7136 | https://doi.org/10.1021/acs.inorgchem.9b00852 | ESTM | Mn0.05 Ag1 Sb0.95 Te2 | 545 | 137.6
7137 | https://doi.org/10.1021/acs.inorgchem.9b00852 | ESTM | Mn0.01 Ag1 Sb0.99 Te2 | 301 | 76.7
7138 | https://doi.org/10.1021/acs.inorgchem.9b00852 | ESTM | Mn0.01 Ag1 Sb0.99 Te2 | 341 | 85.57
7139 | https://doi.org/10.1021/acs.inorgchem.9b00852 | ESTM | Mn0.01 Ag1 Sb0.99 Te2 | 394 | 106.67
7140 | https://doi.org/10.1021/acs.inorgchem.9b00852 | ESTM | Mn0.01 Ag1 Sb0.99 Te2 | 444 | 123.86
7141 | https://doi.org/10.1021/acs.inorgchem.9b00852 | ESTM | Mn0.01 Ag1 Sb0.99 Te2 | 493 | 140
7142 | https://doi.org/10.1021/acs.inorgchem.9b00852 | ESTM | Mn0.01 Ag1 Sb0.99 Te2 | 544 | 150.96
7143 | https://doi.org/10.1021/acs.inorgchem.9b00852 | ESTM | Ag1 Sb1 Te2 | 303 | 82.09
7144 | https://doi.org/10.1021/acs.inorgchem.9b00852 | ESTM | Ag1 Sb1 Te2 | 341 | 96.52
7145 | https://doi.org/10.1021/acs.inorgchem.9b00852 | ESTM | Ag1 Sb1 Te2 | 391 | 117.37
7146 | https://doi.org/10.1021/acs.inorgchem.9b00852 | ESTM | Ag1 Sb1 Te2 | 439 | 137.02
7147 | https://doi.org/10.1021/acs.inorgchem.9b00852 | ESTM | Ag1 Sb1 Te2 | 488 | 152.7
7148 | https://doi.org/10.1021/acs.inorgchem.9b00852 | ESTM | Ag1 Sb1 Te2 | 537 | 165.04
7149 | https://doi.org/10.1021/acs.inorgchem.9b00874 | ESTM | Ag1 Bi0.85 Sb0.15 Se2 | 300 | 555.85
7150 | https://doi.org/10.1021/acs.inorgchem.9b00874 | ESTM | Ag1 Bi0.85 Sb0.15 Se2 | 400 | 561
7151 | https://doi.org/10.1021/acs.inorgchem.9b00874 | ESTM | Ag1 Bi0.85 Sb0.15 Se2 | 500 | 510.64
7152 | https://doi.org/10.1021/acs.inorgchem.9b00874 | ESTM | Ag1 Bi0.85 Sb0.15 Se2 | 525 | 526.6
7153 | https://doi.org/10.1021/acs.inorgchem.9b00874 | ESTM | Ag1 Bi0.85 Sb0.15 Se2 | 550 | 354.17
7154 | https://doi.org/10.1021/acs.inorgchem.9b00874 | ESTM | Ag1 Bi0.85 Sb0.15 Se2 | 575 | 194.15
7155 | https://doi.org/10.1021/acs.inorgchem.9b00874 | ESTM | Ag1 Bi0.95 Sb0.05 Se2 | 300 | -666.67
7156 | https://doi.org/10.1021/acs.inorgchem.9b00874 | ESTM | Ag1 Bi0.95 Sb0.05 Se2 | 400 | -377.66
7157 | https://doi.org/10.1021/acs.inorgchem.9b00874 | ESTM | Ag1 Bi0.95 Sb0.05 Se2 | 500 | 175.53
7158 | https://doi.org/10.1021/acs.inorgchem.9b00874 | ESTM | Ag1 Bi0.95 Sb0.05 Se2 | 525 | 341.15
7159 | https://doi.org/10.1021/acs.inorgchem.9b00874 | ESTM | Ag1 Bi0.95 Sb0.05 Se2 | 550 | 161.4
7160 | https://doi.org/10.1021/acs.inorgchem.9b00874 | ESTM | Ag1 Bi0.95 Sb0.05 Se2 | 575 | -13.02
7161 | https://doi.org/10.1021/acs.inorgchem.9b00874 | ESTM | Ag1 Bi0.95 Sb0.05 Se2 | 600 | -112
7162 | https://doi.org/10.1021/acs.inorgchem.9b00874 | ESTM | Ag1 Bi0.9 Sb0.1 Se2 | 300 | 133
7163 | https://doi.org/10.1021/acs.inorgchem.9b00874 | ESTM | Ag1 Bi0.9 Sb0.1 Se2 | 400 | 460.94
7167 | https://doi.org/10.1021/acs.inorgchem.9b00874 | ESTM | Ag1 Bi0.9 Sb0.1 Se2 | 575 | 75.52
7169 | https://doi.org/10.1021/acs.inorgchem.9b00874 | ESTM | Ag1 Bi1 Se2 | 300 | -526.04
7170 | https://doi.org/10.1021/acs.inorgchem.9b00874 | ESTM | Ag1 Bi1 Se2 | 400 | -83.33
7171 | https://doi.org/10.1021/acs.inorgchem.9b00874 | ESTM | Ag1 Bi1 Se2 | 500 | 421.88
7172 | https://doi.org/10.1021/acs.inorgchem.9b00874 | ESTM | Ag1 Bi1 Se2 | 525 | 484.3
7173 | https://doi.org/10.1021/acs.inorgchem.9b00874 | ESTM | Ag1 Bi1 Se2 | 550 | 460.94
7174 | https://doi.org/10.1021/acs.inorgchem.9b00874 | ESTM | Ag1 Bi1 Se2 | 575 | 375
7175 | https://doi.org/10.1021/acs.inorgchem.9b00874 | ESTM | Ag1 Bi1 Se2 | 600 | 55.8
7176 | https://doi.org/10.1021/acs.inorgchem.9b01038 | ESTM | Nb0.15 Ag0.85 Bi0.7 Sb0.3 Se2 | 326 | -153
7177 | https://doi.org/10.1021/acs.inorgchem.9b01038 | ESTM | Nb0.15 Ag0.85 Bi0.7 Sb0.3 Se2 | 378 | -163
7178 | https://doi.org/10.1021/acs.inorgchem.9b01038 | ESTM | Nb0.15 Ag0.85 Bi0.7 Sb0.3 Se2 | 478 | -276
7179 | https://doi.org/10.1021/acs.inorgchem.9b01038 | ESTM | Nb0.15 Ag0.85 Bi0.7 Sb0.3 Se2 | 526 | -231
7180 | https://doi.org/10.1021/acs.inorgchem.9b01038 | ESTM | Nb0.15 Ag0.85 Bi0.7 Sb0.3 Se2 | 576 | -214
7181 | https://doi.org/10.1021/acs.inorgchem.9b01038 | ESTM | Nb0.15 Ag0.85 Bi0.7 Sb0.3 Se2 | 676 | -228
7182 | https://doi.org/10.1021/acs.inorgchem.9b01038 | ESTM | Nb0.15 Ag0.85 Bi0.9 Sb0.1 Se2 | 326 | -71
7183 | https://doi.org/10.1021/acs.inorgchem.9b01038 | ESTM | Nb0.15 Ag0.85 Bi0.9 Sb0.1 Se2 | 478 | -141
7184 | https://doi.org/10.1021/acs.inorgchem.9b01038 | ESTM | Nb0.15 Ag0.85 Bi0.9 Sb0.1 Se2 | 526 | -175
7185 | https://doi.org/10.1021/acs.inorgchem.9b01038 | ESTM | Nb0.15 Ag0.85 Bi0.9 Sb0.1 Se2 | 576 | -152
7186 | https://doi.org/10.1021/acs.inorgchem.9b01038 | ESTM | Nb0.15 Ag0.85 Bi0.9 Sb0.1 Se2 | 676 | -167
7187 | https://doi.org/10.1021/acs.inorgchem.9b01038 | ESTM | Ag1 Bi0.595 Sb0.3 Pb0.105 Se2 | 326 | 389.19
7188 | https://doi.org/10.1021/acs.inorgchem.9b01038 | ESTM | Ag1 Bi0.595 Sb0.3 Pb0.105 Se2 | 378 | 397.3
7189 | https://doi.org/10.1021/acs.inorgchem.9b01038 | ESTM | Ag1 Bi0.595 Sb0.3 Pb0.105 Se2 | 478 | 421.62
7190 | https://doi.org/10.1021/acs.inorgchem.9b01038 | ESTM | Ag1 Bi0.595 Sb0.3 Pb0.105 Se2 | 576 | 424.32
7191 | https://doi.org/10.1021/acs.inorgchem.9b01038 | ESTM | Ag1 Bi0.765 Sb0.1 Pb0.135 Se2 | 326 | 430.56
7192 | https://doi.org/10.1021/acs.inorgchem.9b01038 | ESTM | Ag1 Bi0.765 Sb0.1 Pb0.135 Se2 | 378 | 436.11
7193 | https://doi.org/10.1021/acs.inorgchem.9b01038 | ESTM | Ag1 Bi0.765 Sb0.1 Pb0.135 Se2 | 478 | 437.5
7194 | https://doi.org/10.1021/acs.inorgchem.9b01038 | ESTM | Ag1 Bi0.765 Sb0.1 Pb0.135 Se2 | 526 | 400
7195 | https://doi.org/10.1021/acs.inorgchem.9b01038 | ESTM | Ag1 Bi0.765 Sb0.1 Pb0.135 Se2 | 576 | 313.89
7196 | https://doi.org/10.1021/acs.inorgchem.9b01038 | ESTM | Nb0.2 Ag0.8 Bi0.7 Sb0.3 Se2 | 326 | -149
7197 | https://doi.org/10.1021/acs.inorgchem.9b01038 | ESTM | Nb0.2 Ag0.8 Bi0.7 Sb0.3 Se2 | 378 | -184
7198 | https://doi.org/10.1021/acs.inorgchem.9b01038 | ESTM | Nb0.2 Ag0.8 Bi0.7 Sb0.3 Se2 | 478 | -225
7199 | https://doi.org/10.1021/acs.inorgchem.9b01038 | ESTM | Nb0.2 Ag0.8 Bi0.7 Sb0.3 Se2 | 526 | -222
7200 | https://doi.org/10.1021/acs.inorgchem.9b01038 | ESTM | Nb0.2 Ag0.8 Bi0.7 Sb0.3 Se2 | 576 | -229
7201 | https://doi.org/10.1021/acs.inorgchem.9b01038 | ESTM | Nb0.2 Ag0.8 Bi0.9 Sb0.1 Se2 | 326 | -70
7202 | https://doi.org/10.1021/acs.inorgchem.9b01038 | ESTM | Nb0.2 Ag0.8 Bi0.9 Sb0.1 Se2 | 378 | -77
7203 | https://doi.org/10.1021/acs.inorgchem.9b01038 | ESTM | Nb0.2 Ag0.8 Bi0.9 Sb0.1 Se2 | 478 | -142
7204 | https://doi.org/10.1021/acs.inorgchem.9b01038 | ESTM | Nb0.2 Ag0.8 Bi0.9 Sb0.1 Se2 | 526 | -170
7205 | https://doi.org/10.1021/acs.inorgchem.9b01038 | ESTM | Nb0.2 Ag0.8 Bi0.9 Sb0.1 Se2 | 576 | -147
7206 | https://doi.org/10.1021/acs.inorgchem.9b01038 | ESTM | Nb0.2 Ag0.8 Bi0.9 Sb0.1 Se2 | 676 | -156
7207 | https://doi.org/10.1021/acs.inorgchem.9b01038 | ESTM | Ag1 Bi0.56 Sb0.3 Pb0.14 Se2 | 478 | 291.8
7208 | https://doi.org/10.1021/acs.inorgchem.9b01038 | ESTM | Ag1 Bi0.56 Sb0.3 Pb0.14 Se2 | 526 | 281.1
7209 | https://doi.org/10.1021/acs.inorgchem.9b01038 | ESTM | Ag1 Bi0.56 Sb0.3 Pb0.14 Se2 | 576 | 251.35
7210 | https://doi.org/10.1021/acs.inorgchem.9b01038 | ESTM | Ag1 Bi0.72 Sb0.1 Pb0.18 Se2 | 326 | 130.56
7211 | https://doi.org/10.1021/acs.inorgchem.9b01038 | ESTM | Ag1 Bi0.72 Sb0.1 Pb0.18 Se2 | 378 | 152.78
7212 | https://doi.org/10.1021/acs.inorgchem.9b01038 | ESTM | Ag1 Bi0.72 Sb0.1 Pb0.18 Se2 | 478 | 219.44
7213 | https://doi.org/10.1021/acs.inorgchem.9b01038 | ESTM | Ag1 Bi0.72 Sb0.1 Pb0.18 Se2 | 526 | 183.33
7214 | https://doi.org/10.1021/acs.inorgchem.9b01038 | ESTM | Ag1 Bi0.72 Sb0.1 Pb0.18 Se2 | 576 | 136.11
7215 | https://doi.org/10.1021/acs.inorgchem.9b01038 | ESTM | Nb0.1 Ag0.9 Bi0.7 Sb0.3 Se2 | 326 | -168
7216 | https://doi.org/10.1021/acs.inorgchem.9b01038 | ESTM | Nb0.1 Ag0.9 Bi0.7 Sb0.3 Se2 | 378 | -179
7217 | https://doi.org/10.1021/acs.inorgchem.9b01038 | ESTM | Nb0.1 Ag0.9 Bi0.7 Sb0.3 Se2 | 478 | -263
7218 | https://doi.org/10.1021/acs.inorgchem.9b01038 | ESTM | Nb0.1 Ag0.9 Bi0.7 Sb0.3 Se2 | 526 | -274
7219 | https://doi.org/10.1021/acs.inorgchem.9b01038 | ESTM | Nb0.1 Ag0.9 Bi0.7 Sb0.3 Se2 | 576 | -270
7220 | https://doi.org/10.1021/acs.inorgchem.9b01038 | ESTM | Nb0.1 Ag0.9 Bi0.7 Sb0.3 Se2 | 676 | -278
7221 | https://doi.org/10.1021/acs.inorgchem.9b01038 | ESTM | Nb0.1 Ag0.9 Bi0.9 Sb0.1 Se2 | 326 | -88
7222 | https://doi.org/10.1021/acs.inorgchem.9b01038 | ESTM | Nb0.1 Ag0.9 Bi0.9 Sb0.1 Se2 | 526 | -181
7223 | https://doi.org/10.1021/acs.inorgchem.9b01038 | ESTM | Nb0.1 Ag0.9 Bi0.9 Sb0.1 Se2 | 676 | -154
7224 | https://doi.org/10.1021/acs.inorgchem.9b01038 | ESTM | Ag1 Bi0.63 Sb0.3 Pb0.07 Se2 | 326 | 413.5
7225 | https://doi.org/10.1021/acs.inorgchem.9b01038 | ESTM | Ag1 Bi0.63 Sb0.3 Pb0.07 Se2 | 378 | 402.7
7226 | https://doi.org/10.1021/acs.inorgchem.9b01038 | ESTM | Ag1 Bi0.63 Sb0.3 Pb0.07 Se2 | 478 | 413.5
7227 | https://doi.org/10.1021/acs.inorgchem.9b01038 | ESTM | Ag1 Bi0.63 Sb0.3 Pb0.07 Se2 | 526 | 408.1
7228 | https://doi.org/10.1021/acs.inorgchem.9b01038 | ESTM | Ag1 Bi0.63 Sb0.3 Pb0.07 Se2 | 576 | 370.27
7229 | https://doi.org/10.1021/acs.inorgchem.9b01038 | ESTM | Ag1 Bi0.81 Sb0.1 Pb0.09 Se2 | 326 | 561.11
7230 | https://doi.org/10.1021/acs.inorgchem.9b01038 | ESTM | Ag1 Bi0.81 Sb0.1 Pb0.09 Se2 | 378 | 538.89
7231 | https://doi.org/10.1021/acs.inorgchem.9b01038 | ESTM | Ag1 Bi0.81 Sb0.1 Pb0.09 Se2 | 478 | 444.44
7232 | https://doi.org/10.1021/acs.inorgchem.9b01038 | ESTM | Ag1 Bi0.81 Sb0.1 Pb0.09 Se2 | 526 | 483.33
7233 | https://doi.org/10.1021/acs.inorgchem.9b01038 | ESTM | Ag1 Bi0.81 Sb0.1 Pb0.09 Se2 | 576 | 366.67
7234 | https://doi.org/10.1021/acs.inorgchem.9b01038 | ESTM | Ag1 Bi0.7 Sb0.3 Se2 | 326 | -383.33
7235 | https://doi.org/10.1021/acs.inorgchem.9b01038 | ESTM | Ag1 Bi0.7 Sb0.3 Se2 | 378 | -361.11
7236 | https://doi.org/10.1021/acs.inorgchem.9b01038 | ESTM | Ag1 Bi0.7 Sb0.3 Se2 | 478 | -327.78
7237 | https://doi.org/10.1021/acs.inorgchem.9b01038 | ESTM | Ag1 Bi0.7 Sb0.3 Se2 | 576 | -275
7238 | https://doi.org/10.1021/acs.inorgchem.9b01038 | ESTM | Ag1 Bi0.7 Sb0.3 Se2 | 676 | -305.56
7239 | https://doi.org/10.1021/acs.inorgchem.9b01038 | ESTM | Ag1 Bi0.9 Sb0.1 Se2 | 326 | -127.78
7240 | https://doi.org/10.1021/acs.inorgchem.9b01038 | ESTM | Ag1 Bi0.9 Sb0.1 Se2 | 378 | -130.56
7241 | https://doi.org/10.1021/acs.inorgchem.9b01038 | ESTM | Ag1 Bi0.9 Sb0.1 Se2 | 478 | -152.78
7242 | https://doi.org/10.1021/acs.inorgchem.9b01038 | ESTM | Ag1 Bi0.9 Sb0.1 Se2 | 526 | -211.11
7243 | https://doi.org/10.1021/acs.inorgchem.9b01038 | ESTM | Ag1 Bi0.9 Sb0.1 Se2 | 576 | -216.67
7244 | https://doi.org/10.1021/acs.inorgchem.9b01038 | ESTM | Ag1 Bi0.9 Sb0.1 Se2 | 676 | -247.22
7246 | https://doi.org/10.1021/acs.jpcc.0c06490 | ESTM | Fe1 Cu0.98 Pd0.02 S2 | 30 | -47.3
7247 | https://doi.org/10.1021/acs.jpcc.0c06490 | ESTM | Fe1 Cu0.98 Pd0.02 S2 | 50 | -62.75
7248 | https://doi.org/10.1021/acs.jpcc.0c06490 | ESTM | Fe1 Cu0.98 Pd0.02 S2 | 70 | -76.33
7249 | https://doi.org/10.1021/acs.jpcc.0c06490 | ESTM | Fe1 Cu0.98 Pd0.02 S2 | 100 | -116
7250 | https://doi.org/10.1021/acs.jpcc.0c06490 | ESTM | Fe1 Cu0.98 Pd0.02 S2 | 200 | -223
7251 | https://doi.org/10.1021/acs.jpcc.0c06490 | ESTM | Fe1 Cu0.98 Pd0.02 S2 | 300 | -306.87
7255 | https://doi.org/10.1021/acs.jpcc.0c06490 | ESTM | Fe1 Cu0.995 Pd0.005 S2 | 70 | -487
7256 | https://doi.org/10.1021/acs.jpcc.0c06490 | ESTM | Fe1 Cu0.995 Pd0.005 S2 | 100 | -450.38
7257 | https://doi.org/10.1021/acs.jpcc.0c06490 | ESTM | Fe1 Cu0.995 Pd0.005 S2 | 200 | -395.4
7258 | https://doi.org/10.1021/acs.jpcc.0c06490 | ESTM | Fe1 Cu0.995 Pd0.005 S2 | 300 | -404.5
7261 | https://doi.org/10.1021/acs.jpcc.0c06490 | ESTM | Fe1 Cu0.99 Pd0.01 S2 | 50 | -140.46
7262 | https://doi.org/10.1021/acs.jpcc.0c06490 | ESTM | Fe1 Cu0.99 Pd0.01 S2 | 70 | -172.5
7263 | https://doi.org/10.1021/acs.jpcc.0c06490 | ESTM | Fe1 Cu0.99 Pd0.01 S2 | 100 | -248.85
7264 | https://doi.org/10.1021/acs.jpcc.0c06490 | ESTM | Fe1 Cu0.99 Pd0.01 S2 | 200 | -345
7265 | https://doi.org/10.1021/acs.jpcc.0c06490 | ESTM | Fe1 Cu0.99 Pd0.01 S2 | 300 | -396
7266 | https://doi.org/10.1021/acs.jpcc.0c06490 | ESTM | Fe1 Cu0.9 Pd0.1 S2 | 10 | -13
7267 | https://doi.org/10.1021/acs.jpcc.0c06490 | ESTM | Fe1 Cu0.9 Pd0.1 S2 | 30 | -30.53
7268 | https://doi.org/10.1021/acs.jpcc.0c06490 | ESTM | Fe1 Cu0.9 Pd0.1 S2 | 50 | -45.8
7269 | https://doi.org/10.1021/acs.jpcc.0c06490 | ESTM | Fe1 Cu0.9 Pd0.1 S2 | 70 | -56.49
7270 | https://doi.org/10.1021/acs.jpcc.0c06490 | ESTM | Fe1 Cu0.9 Pd0.1 S2 | 100 | -73.28
7271 | https://doi.org/10.1021/acs.jpcc.0c06490 | ESTM | Fe1 Cu0.9 Pd0.1 S2 | 200 | -123.66
7272 | https://doi.org/10.1021/acs.jpcc.0c06490 | ESTM | Fe1 Cu0.9 Pd0.1 S2 | 300 | -168
7277 | https://doi.org/10.1021/acs.jpcc.0c06490 | ESTM | Fe0.98 Cu1.02 S2 | 200 | -557.25
7278 | https://doi.org/10.1021/acs.jpcc.0c06490 | ESTM | Fe0.98 Cu1.02 S2 | 300 | -534.4
7281 | https://doi.org/10.1021/acs.jpcc.0c06490 | ESTM | Fe1 Cu1 S2 | 50 | -486
7282 | https://doi.org/10.1021/acs.jpcc.0c06490 | ESTM | Fe1 Cu1 S2 | 70 | -508.4
7283 | https://doi.org/10.1021/acs.jpcc.0c06490 | ESTM | Fe1 Cu1 S2 | 100 | -473.3
7284 | https://doi.org/10.1021/acs.jpcc.0c06490 | ESTM | Fe1 Cu1 S2 | 200 | -375.57
7292 | https://doi.org/10.1021/acs.jpcc.0c11601 | ESTM | Co9 S8 | 300 | -19.2
7301 | https://doi.org/10.1021/acs.jpcc.9b03329 | ESTM | Sn1 Te1 | 650 | 71.3
7302 | https://doi.org/10.1021/acs.jpcc.9b03329 | ESTM | Sn1 Te1 | 700 | 86.7
7303 | https://doi.org/10.1021/acs.jpcc.9b03329 | ESTM | Sn1 Te1 | 750 | 102.56
7304 | https://doi.org/10.1021/acs.jpcc.9b03329 | ESTM | Sn1 Te1 | 800 | 118.2
7305 | https://doi.org/10.1021/acs.jpcc.9b03329 | ESTM | Ag0.15 Sn1 Sb0.15 Te1 Se0.3 | 300 | 60.9
7306 | https://doi.org/10.1021/acs.jpcc.9b03329 | ESTM | Ag0.15 Sn1 Sb0.15 Te1 Se0.3 | 400 | 80.9
7307 | https://doi.org/10.1021/acs.jpcc.9b03329 | ESTM | Ag0.15 Sn1 Sb0.15 Te1 Se0.3 | 500 | 101
7308 | https://doi.org/10.1021/acs.jpcc.9b03329 | ESTM | Ag0.15 Sn1 Sb0.15 Te1 Se0.3 | 600 | 123.3
7309 | https://doi.org/10.1021/acs.jpcc.9b03329 | ESTM | Ag0.15 Sn1 Sb0.15 Te1 Se0.3 | 650 | 133.3
7310 | https://doi.org/10.1021/acs.jpcc.9b03329 | ESTM | Ag0.15 Sn1 Sb0.15 Te1 Se0.3 | 700 | 140.4
7311 | https://doi.org/10.1021/acs.jpcc.9b03329 | ESTM | Ag0.15 Sn1 Sb0.15 Te1 Se0.3 | 800 | 146.1
7312 | https://doi.org/10.1021/acs.jpcc.9b03329 | ESTM | Ag0.1 Sn1 Sb0.1 Te1 Se0.2 | 300 | 53.2
7313 | https://doi.org/10.1021/acs.jpcc.9b03329 | ESTM | Ag0.1 Sn1 Sb0.1 Te1 Se0.2 | 400 | 70.8
7314 | https://doi.org/10.1021/acs.jpcc.9b03329 | ESTM | Ag0.1 Sn1 Sb0.1 Te1 Se0.2 | 500 | 90.38
7315 | https://doi.org/10.1021/acs.jpcc.9b03329 | ESTM | Ag0.1 Sn1 Sb0.1 Te1 Se0.2 | 600 | 113.1
7316 | https://doi.org/10.1021/acs.jpcc.9b03329 | ESTM | Ag0.1 Sn1 Sb0.1 Te1 Se0.2 | 650 | 124.85
7317 | https://doi.org/10.1021/acs.jpcc.9b03329 | ESTM | Ag0.1 Sn1 Sb0.1 Te1 Se0.2 | 700 | 134
7318 | https://doi.org/10.1021/acs.jpcc.9b03329 | ESTM | Ag0.1 Sn1 Sb0.1 Te1 Se0.2 | 750 | 140.3
7319 | https://doi.org/10.1021/acs.jpcc.9b03329 | ESTM | Ag0.1 Sn1 Sb0.1 Te1 Se0.2 | 800 | 143.25
7320 | https://doi.org/10.1021/acs.jpcc.9b03329 | ESTM | Ag0.25 Sn1 Sb0.25 Te1 Se0.5 | 300 | 65.8
7321 | https://doi.org/10.1021/acs.jpcc.9b03329 | ESTM | Ag0.25 Sn1 Sb0.25 Te1 Se0.5 | 400 | 85.6
7322 | https://doi.org/10.1021/acs.jpcc.9b03329 | ESTM | Ag0.25 Sn1 Sb0.25 Te1 Se0.5 | 500 | 109.2
7323 | https://doi.org/10.1021/acs.jpcc.9b03329 | ESTM | Ag0.25 Sn1 Sb0.25 Te1 Se0.5 | 600 | 132.2
7324 | https://doi.org/10.1021/acs.jpcc.9b03329 | ESTM | Ag0.25 Sn1 Sb0.25 Te1 Se0.5 | 650 | 139.2
7325 | https://doi.org/10.1021/acs.jpcc.9b03329 | ESTM | Ag0.25 Sn1 Sb0.25 Te1 Se0.5 | 700 | 142.2
7326 | https://doi.org/10.1021/acs.jpcc.9b03329 | ESTM | Ag0.25 Sn1 Sb0.25 Te1 Se0.5 | 750 | 143
7327 | https://doi.org/10.1021/acs.jpcc.9b03329 | ESTM | Ag0.25 Sn1 Sb0.25 Te1 Se0.5 | 800 | 139.5
7328 | https://doi.org/10.1021/acs.jpcc.9b03329 | ESTM | Ag0.2 Sn1 Sb0.2 Te1 Se0.4 | 300 | 64
7331 | https://doi.org/10.1021/acs.jpcc.9b03329 | ESTM | Ag0.2 Sn1 Sb0.2 Te1 Se0.4 | 600 | 127.925
7332 | https://doi.org/10.1021/acs.jpcc.9b03329 | ESTM | Ag0.2 Sn1 Sb0.2 Te1 Se0.4 | 650 | 137.55
7333 | https://doi.org/10.1021/acs.jpcc.9b03329 | ESTM | Ag0.2 Sn1 Sb0.2 Te1 Se0.4 | 800 | 140.377
7334 | https://doi.org/10.1021/acsaem.1c00172 | ESTM | Li0.05 Mg1.95 Si0.1 Ge0.9 | 300 | 239
7335 | https://doi.org/10.1021/acsaem.1c00172 | ESTM | Li0.05 Mg1.95 Si0.1 Ge0.9 | 400 | 277.2
7336 | https://doi.org/10.1021/acsaem.1c00172 | ESTM | Li0.05 Mg1.95 Si0.1 Ge0.9 | 500 | 293.3
7337 | https://doi.org/10.1021/acsaem.1c00172 | ESTM | Li0.05 Mg1.95 Si0.1 Ge0.9 | 600 | 294.3
7338 | https://doi.org/10.1021/acsaem.1c00172 | ESTM | Li0.05 Mg1.95 Si0.1 Ge0.9 | 675 | 286.3
7339 | https://doi.org/10.1021/acsaem.1c00172 | ESTM | Li0.03 Mg1.97 Si0.2 Ge0.8 | 400 | 315.44
7340 | https://doi.org/10.1021/acsaem.1c00172 | ESTM | Li0.03 Mg1.97 Si0.2 Ge0.8 | 500 | 325.5
7341 | https://doi.org/10.1021/acsaem.1c00172 | ESTM | Li0.03 Mg1.97 Si0.2 Ge0.8 | 600 | 319.46
7342 | https://doi.org/10.1021/acsaem.1c00172 | ESTM | Li0.03 Mg1.97 Si0.1 Ge0.9 | 300 | 173.49
7343 | https://doi.org/10.1021/acsaem.1c00172 | ESTM | Li0.03 Mg1.97 Si0.1 Ge0.9 | 400 | 216.78
7344 | https://doi.org/10.1021/acsaem.1c00172 | ESTM | Li0.03 Mg1.97 Si0.1 Ge0.9 | 500 | 248.99
7345 | https://doi.org/10.1021/acsaem.1c00172 | ESTM | Li0.03 Mg1.97 Si0.1 Ge0.9 | 600 | 253.36
7346 | https://doi.org/10.1021/acsaem.1c00172 | ESTM | Li0.02 Mg1.98 Si0.2 Ge0.8 | 300 | 326.5
7347 | https://doi.org/10.1021/acsaem.1c00172 | ESTM | Li0.02 Mg1.98 Si0.2 Ge0.8 | 400 | 361.07
7348 | https://doi.org/10.1021/acsaem.1c00172 | ESTM | Li0.02 Mg1.98 Si0.2 Ge0.8 | 500 | 360.4
7349 | https://doi.org/10.1021/acsaem.1c00172 | ESTM | Li0.02 Mg1.98 Si0.2 Ge0.8 | 600 | 337.5
7350 | https://doi.org/10.1021/acsaem.1c00172 | ESTM | Li0.02 Mg1.98 Si0.2 Ge0.8 | 675 | 312.75
7351 | https://doi.org/10.1021/acsaem.1c00172 | ESTM | Li0.02 Mg1.98 Si0.1 Ge0.9 | 300 | 229
7352 | https://doi.org/10.1021/acsaem.1c00172 | ESTM | Li0.02 Mg1.98 Si0.1 Ge0.9 | 400 | 272.8
7353 | https://doi.org/10.1021/acsaem.1c00172 | ESTM | Li0.02 Mg1.98 Si0.1 Ge0.9 | 500 | 290.94
7354 | https://doi.org/10.1021/acsaem.1c00172 | ESTM | Li0.02 Mg1.98 Si0.1 Ge0.9 | 600 | 288.59
7355 | https://doi.org/10.1021/acsaem.1c00172 | ESTM | Li0.02 Mg1.98 Si0.1 Ge0.9 | 675 | 281.2
7356 | https://doi.org/10.1021/acsaem.1c00172 | ESTM | Li0.01 Mg1.99 Si0.1 Ge0.9 | 400 | 292.28
7357 | https://doi.org/10.1021/acsaem.1c00172 | ESTM | Li0.01 Mg1.99 Si0.1 Ge0.9 | 500 | 317.45
7358 | https://doi.org/10.1021/acsaem.1c00172 | ESTM | Li0.01 Mg1.99 Si0.1 Ge0.9 | 600 | 318.12
7359 | https://doi.org/10.1021/acsaem.1c00172 | ESTM | Li0.01 Mg1.99 Si0.1 Ge0.9 | 675 | 309.06
7360 | https://doi.org/10.1021/acsaem.1c01830 | ESTM | Bi0.46 Sb1.54 Te3 | 300 | 229
7361 | https://doi.org/10.1021/acsaem.1c01830 | ESTM | Bi0.46 Sb1.54 Te3 | 350 | 244
7362 | https://doi.org/10.1021/acsaem.1c01830 | ESTM | Bi0.46 Sb1.54 Te3 | 400 | 241.93
7363 | https://doi.org/10.1021/acsaem.1c01830 | ESTM | Bi0.46 Sb1.54 Te3 | 450 | 220.32
7364 | https://doi.org/10.1021/acsaem.1c01830 | ESTM | Bi0.46 Sb1.54 Te3 | 500 | 186.74
7365 | https://doi.org/10.1021/acsaem.1c01155 | ESTM | Cu2.2 Sn0.8 Sb0.2 Se3.2 | 300 | 46.86
7366 | https://doi.org/10.1021/acsaem.1c01155 | ESTM | Cu2.2 Sn0.8 Sb0.2 Se3.2 | 372 | 56
7367 | https://doi.org/10.1021/acsaem.1c01155 | ESTM | Cu2.2 Sn0.8 Sb0.2 Se3.2 | 473 | 68.57
7368 | https://doi.org/10.1021/acsaem.1c01155 | ESTM | Cu2.2 Sn0.8 Sb0.2 Se3.2 | 523 | 75
7369 | https://doi.org/10.1021/acsaem.1c01155 | ESTM | Cu2.2 Sn0.8 Sb0.2 Se3.2 | 622 | 87.43
7370 | https://doi.org/10.1021/acsaem.1c01155 | ESTM | Cu2.2 Sn0.8 Sb0.2 Se3.2 | 723 | 111
7371 | https://doi.org/10.1021/acsaem.1c01155 | ESTM | Cu2.5 Sn0.5 Sb0.5 Se3.5 | 300 | 28
7372 | https://doi.org/10.1021/acsaem.1c01155 | ESTM | Cu2.5 Sn0.5 Sb0.5 Se3.5 | 372 | 34.29
7373 | https://doi.org/10.1021/acsaem.1c01155 | ESTM | Cu2.5 Sn0.5 Sb0.5 Se3.5 | 473 | 42.86
7374 | https://doi.org/10.1021/acsaem.1c01155 | ESTM | Cu2.5 Sn0.5 Sb0.5 Se3.5 | 523 | 46.86
7375 | https://doi.org/10.1021/acsaem.1c01155 | ESTM | Cu2.5 Sn0.5 Sb0.5 Se3.5 | 622 | 56.6
7376 | https://doi.org/10.1021/acsaem.1c01155 | ESTM | Cu2.5 Sn0.5 Sb0.5 Se3.5 | 723 | 74.29
7377 | https://doi.org/10.1021/acsaem.1c01155 | ESTM | Cu2.8 Sn0.2 Sb0.8 Se3.8 | 300 | 36
7378 | https://doi.org/10.1021/acsaem.1c01155 | ESTM | Cu2.8 Sn0.2 Sb0.8 Se3.8 | 372 | 44.57
7379 | https://doi.org/10.1021/acsaem.1c01155 | ESTM | Cu2.8 Sn0.2 Sb0.8 Se3.8 | 473 | 54.29
7380 | https://doi.org/10.1021/acsaem.1c01155 | ESTM | Cu2.8 Sn0.2 Sb0.8 Se3.8 | 523 | 58.86
7381 | https://doi.org/10.1021/acsaem.1c01155 | ESTM | Cu2.8 Sn0.2 Sb0.8 Se3.8 | 622 | 72.57
7382 | https://doi.org/10.1021/acsaem.1c01155 | ESTM | Cu2.8 Sn0.2 Sb0.8 Se3.8 | 723 | 88.57
7384 | https://doi.org/10.1021/acsaem.1c01155 | ESTM | Cu2 Sn1 Se3 | 372 | 192.57
7385 | https://doi.org/10.1021/acsaem.1c01155 | ESTM | Cu2 Sn1 Se3 | 473 | 200
7387 | https://doi.org/10.1021/acsaem.1c01155 | ESTM | Cu2 Sn1 Se3 | 622 | 212.57
7389 | https://doi.org/10.1021/acsaem.1c01155 | ESTM | Cu3 Sb1 Se4 | 300 | 380
7395 | https://doi.org/10.1021/acsaem.1c01155 | ESTM | Cu5 Sn1 Sb1 Se6.3 | 300 | 37.47
7396 | https://doi.org/10.1021/acsaem.1c01155 | ESTM | Cu5 Sn1 Sb1 Se6.3 | 373 | 41.95
7397 | https://doi.org/10.1021/acsaem.1c01155 | ESTM | Cu5 Sn1 Sb1 Se6.3 | 473 | 51.95
7398 | https://doi.org/10.1021/acsaem.1c01155 | ESTM | Cu5 Sn1 Sb1 Se6.3 | 573 | 65.17
7399 | https://doi.org/10.1021/acsaem.1c01155 | ESTM | Cu5 Sn1 Sb1 Se6.3 | 673 | 83.12
7400 | https://doi.org/10.1021/acsaem.1c01155 | ESTM | Cu5 Sn1 Sb1 Se6.3 | 723 | 93.87
7401 | https://doi.org/10.1021/acsaem.1c01155 | ESTM | Cu5 Sn1 Sb1 Se6.58 | 300 | 30.34
7402 | https://doi.org/10.1021/acsaem.1c01155 | ESTM | Cu5 Sn1 Sb1 Se6.58 | 373 | 35.52
7403 | https://doi.org/10.1021/acsaem.1c01155 | ESTM | Cu5 Sn1 Sb1 Se6.58 | 473 | 45.52
7404 | https://doi.org/10.1021/acsaem.1c01155 | ESTM | Cu5 Sn1 Sb1 Se6.58 | 573 | 55.86
7405 | https://doi.org/10.1021/acsaem.1c01155 | ESTM | Cu5 Sn1 Sb1 Se6.58 | 673 | 71.49
7406 | https://doi.org/10.1021/acsaem.1c01155 | ESTM | Cu5 Sn1 Sb1 Se6.58 | 723 | 78.62
7407 | https://doi.org/10.1021/acsaem.1c01155 | ESTM | Cu5 Sn1 Sb1 Se6.79 | 300 | 30.34
7408 | https://doi.org/10.1021/acsaem.1c01155 | ESTM | Cu5 Sn1 Sb1 Se6.79 | 373 | 37.59
7409 | https://doi.org/10.1021/acsaem.1c01155 | ESTM | Cu5 Sn1 Sb1 Se6.79 | 473 | 47.47
7410 | https://doi.org/10.1021/acsaem.1c01155 | ESTM | Cu5 Sn1 Sb1 Se6.79 | 573 | 56.44
7411 | https://doi.org/10.1021/acsaem.1c01155 | ESTM | Cu5 Sn1 Sb1 Se6.79 | 673 | 66.67
7412 | https://doi.org/10.1021/acsaem.1c01155 | ESTM | Cu5 Sn1 Sb1 Se6.79 | 723 | 76.9
7413 | https://doi.org/10.1021/acsaem.1c01155 | ESTM | Cu5 Sn1 Sb1 Se7 | 300 | 28.62
7414 | https://doi.org/10.1021/acsaem.1c01155 | ESTM | Cu5 Sn1 Sb1 Se7 | 373 | 34.25
7415 | https://doi.org/10.1021/acsaem.1c01155 | ESTM | Cu5 Sn1 Sb1 Se7 | 473 | 43.79
7416 | https://doi.org/10.1021/acsaem.1c01155 | ESTM | Cu5 Sn1 Sb1 Se7 | 573 | 52.53
7417 | https://doi.org/10.1021/acsaem.1c01155 | ESTM | Cu5 Sn1 Sb1 Se7 | 673 | 64.83
7418 | https://doi.org/10.1021/acsaem.1c01155 | ESTM | Cu5 Sn1 Sb1 Se7 | 723 | 74.71
7419 | https://doi.org/10.1021/acsaem.1c01830 | ESTM | Er0.01 Bi0.4577 Sb1.5323 Te3 | 300 | 241.24
7420 | https://doi.org/10.1021/acsaem.1c01830 | ESTM | Er0.01 Bi0.4577 Sb1.5323 Te3 | 350 | 241.79
7421 | https://doi.org/10.1021/acsaem.1c01830 | ESTM | Er0.01 Bi0.4577 Sb1.5323 Te3 | 400 | 242.89
7422 | https://doi.org/10.1021/acsaem.1c01830 | ESTM | Er0.01 Bi0.4577 Sb1.5323 Te3 | 450 | 222.11
7423 | https://doi.org/10.1021/acsaem.1c01830 | ESTM | Er0.01 Bi0.4577 Sb1.5323 Te3 | 500 | 195.83
7424 | https://doi.org/10.1021/acsaem.1c01830 | ESTM | Er0.02 Bi0.4554 Sb1.5246 Te3 | 300 | 225
7425 | https://doi.org/10.1021/acsaem.1c01830 | ESTM | Er0.02 Bi0.4554 Sb1.5246 Te3 | 350 | 236.15
7426 | https://doi.org/10.1021/acsaem.1c01830 | ESTM | Er0.02 Bi0.4554 Sb1.5246 Te3 | 400 | 237.52
7427 | https://doi.org/10.1021/acsaem.1c01830 | ESTM | Er0.02 Bi0.4554 Sb1.5246 Te3 | 450 | 222.11
7428 | https://doi.org/10.1021/acsaem.1c01830 | ESTM | Er0.02 Bi0.4554 Sb1.5246 Te3 | 500 | 192.39
7429 | https://doi.org/10.1021/acsaem.1c01830 | ESTM | Er0.03 Bi0.4531 Sb1.5169 Te3 | 300 | 216.5
7430 | https://doi.org/10.1021/acsaem.1c01830 | ESTM | Er0.03 Bi0.4531 Sb1.5169 Te3 | 350 | 235.73
7431 | https://doi.org/10.1021/acsaem.1c01830 | ESTM | Er0.03 Bi0.4531 Sb1.5169 Te3 | 400 | 234.63
7432 | https://doi.org/10.1021/acsaem.1c01830 | ESTM | Er0.03 Bi0.4531 Sb1.5169 Te3 | 450 | 221.42
7433 | https://doi.org/10.1021/acsaem.1c01830 | ESTM | Er0.03 Bi0.4531 Sb1.5169 Te3 | 500 | 196.9
7434 | https://doi.org/10.1021/acsaem.1c02293 | ESTM | Ta0.25 Nb0.75 Co1 Sn0.9 Sb0.1 | 338 | -105
7435 | https://doi.org/10.1021/acsaem.1c02293 | ESTM | Ta0.25 Nb0.75 Co1 Sn0.9 Sb0.1 | 430 | -120
7436 | https://doi.org/10.1021/acsaem.1c02293 | ESTM | Ta0.25 Nb0.75 Co1 Sn0.9 Sb0.1 | 530 | -134.04
7437 | https://doi.org/10.1021/acsaem.1c02293 | ESTM | Ta0.25 Nb0.75 Co1 Sn0.9 Sb0.1 | 628 | -149.23
7438 | https://doi.org/10.1021/acsaem.1c02293 | ESTM | Ta0.25 Nb0.75 Co1 Sn0.9 Sb0.1 | 728 | -160.95
7439 | https://doi.org/10.1021/acsaem.1c02293 | ESTM | Ta0.25 Nb0.75 Co1 Sn0.9 Sb0.1 | 826 | -172.76
7440 | https://doi.org/10.1021/acsaem.1c02293 | ESTM | Ta0.25 Nb0.75 Co1 Sn0.9 Sb0.1 | 924 | -181.9
7441 | https://doi.org/10.1021/acsaem.1c02293 | ESTM | Ta0.15 Nb0.85 Co1 Sn0.9 Sb0.1 | 338 | -103.27
7442 | https://doi.org/10.1021/acsaem.1c02293 | ESTM | Ta0.15 Nb0.85 Co1 Sn0.9 Sb0.1 | 430 | -114.42
7443 | https://doi.org/10.1021/acsaem.1c02293 | ESTM | Ta0.15 Nb0.85 Co1 Sn0.9 Sb0.1 | 530 | -130.29
7444 | https://doi.org/10.1021/acsaem.1c02293 | ESTM | Ta0.15 Nb0.85 Co1 Sn0.9 Sb0.1 | 628 | -143.24
7445 | https://doi.org/10.1021/acsaem.1c02293 | ESTM | Ta0.15 Nb0.85 Co1 Sn0.9 Sb0.1 | 728 | -154.1
7446 | https://doi.org/10.1021/acsaem.1c02293 | ESTM | Ta0.15 Nb0.85 Co1 Sn0.9 Sb0.1 | 826 | -163.24
7447 | https://doi.org/10.1021/acsaem.1c02293 | ESTM | Ta0.15 Nb0.85 Co1 Sn0.9 Sb0.1 | 924 | -171.24
7448 | https://doi.org/10.1021/acsaem.1c02293 | ESTM | Ta0.2 Nb0.8 Co1 Sn0.9 Sb0.1 | 338 | -104.23
7449 | https://doi.org/10.1021/acsaem.1c02293 | ESTM | Ta0.2 Nb0.8 Co1 Sn0.9 Sb0.1 | 430 | -116.15
7450 | https://doi.org/10.1021/acsaem.1c02293 | ESTM | Ta0.2 Nb0.8 Co1 Sn0.9 Sb0.1 | 530 | -131.15
7451 | https://doi.org/10.1021/acsaem.1c02293 | ESTM | Ta0.2 Nb0.8 Co1 Sn0.9 Sb0.1 | 628 | -145.19
7452 | https://doi.org/10.1021/acsaem.1c02293 | ESTM | Ta0.2 Nb0.8 Co1 Sn0.9 Sb0.1 | 728 | -156.19
7453 | https://doi.org/10.1021/acsaem.1c02293 | ESTM | Ta0.2 Nb0.8 Co1 Sn0.9 Sb0.1 | 826 | -165.14
7454 | https://doi.org/10.1021/acsaem.1c02293 | ESTM | Ta0.2 Nb0.8 Co1 Sn0.9 Sb0.1 | 924 | -173.9
7455 | https://doi.org/10.1021/acsaem.1c02293 | ESTM | Ta0.05 Nb0.95 Co1 Sn0.9 Sb0.1 | 338 | -89.3
7456 | https://doi.org/10.1021/acsaem.1c02293 | ESTM | Ta0.05 Nb0.95 Co1 Sn0.9 Sb0.1 | 430 | -102.885
7457 | https://doi.org/10.1021/acsaem.1c02293 | ESTM | Ta0.05 Nb0.95 Co1 Sn0.9 Sb0.1 | 530 | -119.04
7458 | https://doi.org/10.1021/acsaem.1c02293 | ESTM | Ta0.05 Nb0.95 Co1 Sn0.9 Sb0.1 | 628 | -133.27
7459 | https://doi.org/10.1021/acsaem.1c02293 | ESTM | Ta0.05 Nb0.95 Co1 Sn0.9 Sb0.1 | 728 | -145.14
7460 | https://doi.org/10.1021/acsaem.1c02293 | ESTM | Ta0.05 Nb0.95 Co1 Sn0.9 Sb0.1 | 826 | -157
7461 | https://doi.org/10.1021/acsaem.1c02293 | ESTM | Ta0.05 Nb0.95 Co1 Sn0.9 Sb0.1 | 924 | -167.05
7462 | https://doi.org/10.1021/acsaem.1c02293 | ESTM | Ta0.1 Nb0.9 Co1 Sn0.9 Sb0.1 | 338 | -100.96
7463 | https://doi.org/10.1021/acsaem.1c02293 | ESTM | Ta0.1 Nb0.9 Co1 Sn0.9 Sb0.1 | 430 | -111.1
7464 | https://doi.org/10.1021/acsaem.1c02293 | ESTM | Ta0.1 Nb0.9 Co1 Sn0.9 Sb0.1 | 530 | -125.77
7465 | https://doi.org/10.1021/acsaem.1c02293 | ESTM | Ta0.1 Nb0.9 Co1 Sn0.9 Sb0.1 | 628 | -139.05
7466 | https://doi.org/10.1021/acsaem.1c02293 | ESTM | Ta0.1 Nb0.9 Co1 Sn0.9 Sb0.1 | 728 | -150.86
7467 | https://doi.org/10.1021/acsaem.1c02293 | ESTM | Ta0.1 Nb0.9 Co1 Sn0.9 Sb0.1 | 826 | -163.05
7468 | https://doi.org/10.1021/acsaem.1c02293 | ESTM | Ta0.1 Nb0.9 Co1 Sn0.9 Sb0.1 | 924 | -173.9
7469 | https://doi.org/10.1021/acsaem.1c02293 | ESTM | Nb1 Co1 Sn0.9 Sb0.1 | 338 | -85.7
7470 | https://doi.org/10.1021/acsaem.1c02293 | ESTM | Nb1 Co1 Sn0.9 Sb0.1 | 430 | -99.62
7471 | https://doi.org/10.1021/acsaem.1c02293 | ESTM | Nb1 Co1 Sn0.9 Sb0.1 | 530 | -115.05
7472 | https://doi.org/10.1021/acsaem.1c02293 | ESTM | Nb1 Co1 Sn0.9 Sb0.1 | 628 | -129.23
7473 | https://doi.org/10.1021/acsaem.1c02293 | ESTM | Nb1 Co1 Sn0.9 Sb0.1 | 728 | -140
7474 | https://doi.org/10.1021/acsaem.1c02293 | ESTM | Nb1 Co1 Sn0.9 Sb0.1 | 826 | -153.27
7475 | https://doi.org/10.1021/acsaem.1c02293 | ESTM | Nb1 Co1 Sn0.9 Sb0.1 | 924 | -160
7476 | https://doi.org/10.1021/acsaem.1c02442 | ESTM | Sn1.03 Te0.92 Se0.08 | 323 | 12.63
7477 | https://doi.org/10.1021/acsaem.1c02442 | ESTM | Sn1.03 Te0.92 Se0.08 | 423 | 26.17
7478 | https://doi.org/10.1021/acsaem.1c02442 | ESTM | Sn1.03 Te0.92 Se0.08 | 523 | 49.17
7479 | https://doi.org/10.1021/acsaem.1c02442 | ESTM | Sn1.03 Te0.92 Se0.08 | 623 | 91.57
7480 | https://doi.org/10.1021/acsaem.1c02442 | ESTM | Sn1.03 Te0.92 Se0.08 | 723 | 129.7
7481 | https://doi.org/10.1021/acsaem.1c02442 | ESTM | Sn1.03 Te0.92 Se0.08 | 823 | 157.2
7482 | https://doi.org/10.1021/acsaem.1c02442 | ESTM | Sn1.03 Te0.865 Se0.12 Br0.015 | 323 | 18.27
7483 | https://doi.org/10.1021/acsaem.1c02442 | ESTM | Sn1.03 Te0.865 Se0.12 Br0.015 | 423 | 31.8
7484 | https://doi.org/10.1021/acsaem.1c02442 | ESTM | Sn1.03 Te0.865 Se0.12 Br0.015 | 523 | 56
7485 | https://doi.org/10.1021/acsaem.1c02442 | ESTM | Sn1.03 Te0.865 Se0.12 Br0.015 | 623 | 103.31
7486 | https://doi.org/10.1021/acsaem.1c02442 | ESTM | Sn1.03 Te0.865 Se0.12 Br0.015 | 723 | 144.2
7487 | https://doi.org/10.1021/acsaem.1c02442 | ESTM | Sn1.03 Te0.865 Se0.12 Br0.015 | 823 | 164.5
7488 | https://doi.org/10.1021/acsaem.1c02442 | ESTM | Sn1.03 Te0.875 Se0.12 Br0.005 | 323 | 21.2
7489 | https://doi.org/10.1021/acsaem.1c02442 | ESTM | Sn1.03 Te0.875 Se0.12 Br0.005 | 423 | 34.74
7492 | https://doi.org/10.1021/acsaem.1c02442 | ESTM | Sn1.03 Te0.875 Se0.12 Br0.005 | 723 | 151.13
7493 | https://doi.org/10.1021/acsaem.1c02442 | ESTM | Sn1.03 Te0.875 Se0.12 Br0.005 | 823 | 163
7494 | https://doi.org/10.1021/acsaem.1c02442 | ESTM | Sn1.03 Te0.87 Se0.12 Br0.01 | 323 | 20.75
7495 | https://doi.org/10.1021/acsaem.1c02442 | ESTM | Sn1.03 Te0.87 Se0.12 Br0.01 | 423 | 33.2
7500 | https://doi.org/10.1021/acsaem.1c02442 | ESTM | Sn1.03 Te0.88 Se0.12 | 323 | 13.53
7501 | https://doi.org/10.1021/acsaem.1c02442 | ESTM | Sn1.03 Te0.88 Se0.12 | 423 | 26.62
7502 | https://doi.org/10.1021/acsaem.1c02442 | ESTM | Sn1.03 Te0.88 Se0.12 | 523 | 49.62
7503 | https://doi.org/10.1021/acsaem.1c02442 | ESTM | Sn1.03 Te0.88 Se0.12 | 623 | 88.2
7504 | https://doi.org/10.1021/acsaem.1c02442 | ESTM | Sn1.03 Te0.88 Se0.12 | 723 | 135
7505 | https://doi.org/10.1021/acsaem.1c02442 | ESTM | Sn1.03 Te0.88 Se0.12 | 823 | 152.5
7506 | https://doi.org/10.1021/acsaem.1c02442 | ESTM | Sn1.03 Te0.85 Se0.15 | 323 | 10.83
7507 | https://doi.org/10.1021/acsaem.1c02442 | ESTM | Sn1.03 Te0.85 Se0.15 | 423 | 25.7
7508 | https://doi.org/10.1021/acsaem.1c02442 | ESTM | Sn1.03 Te0.85 Se0.15 | 523 | 48.72
7509 | https://doi.org/10.1021/acsaem.1c02442 | ESTM | Sn1.03 Te0.85 Se0.15 | 623 | 88.88
7510 | https://doi.org/10.1021/acsaem.1c02442 | ESTM | Sn1.03 Te0.85 Se0.15 | 723 | 129.85
7511 | https://doi.org/10.1021/acsaem.1c02442 | ESTM | Sn1.03 Te0.85 Se0.15 | 823 | 149.33
7512 | https://doi.org/10.1021/acsaem.1c02442 | ESTM | Sn1.03 Te1 | 323 | 14.2
7513 | https://doi.org/10.1021/acsaem.1c02442 | ESTM | Sn1.03 Te1 | 423 | 27.07
7514 | https://doi.org/10.1021/acsaem.1c02442 | ESTM | Sn1.03 Te1 | 523 | 48.72
7515 | https://doi.org/10.1021/acsaem.1c02442 | ESTM | Sn1.03 Te1 | 623 | 85.9
7516 | https://doi.org/10.1021/acsaem.1c02442 | ESTM | Sn1.03 Te1 | 723 | 126.9
7517 | https://doi.org/10.1021/acsaem.1c02442 | ESTM | Sn1.03 Te1 | 823 | 149
7518 | https://doi.org/10.1021/acsaem.1c02448 | ESTM | Ag0.05 Sn0.9 Sb0.05 Te0.9 Se0.05 S0.05 | 303 | 49.31
7519 | https://doi.org/10.1021/acsaem.1c02448 | ESTM | Ag0.05 Sn0.9 Sb0.05 Te0.9 Se0.05 S0.05 | 434 | 68.32
7520 | https://doi.org/10.1021/acsaem.1c02448 | ESTM | Ag0.05 Sn0.9 Sb0.05 Te0.9 Se0.05 S0.05 | 594 | 106.93
7521 | https://doi.org/10.1021/acsaem.1c02448 | ESTM | Ag0.05 Sn0.9 Sb0.05 Te0.9 Se0.05 S0.05 | 755 | 140
7522 | https://doi.org/10.1021/acsaem.1c02448 | ESTM | Ag0.05 Sn0.9 Sb0.05 Te0.9 Se0.05 S0.05 | 823 | 146.53
7523 | https://doi.org/10.1021/acsaem.1c02448 | ESTM | Ag0.15 Sn0.7 Sb0.15 Te0.7 Se0.15 S0.15 | 303 | 77.03
7524 | https://doi.org/10.1021/acsaem.1c02448 | ESTM | Ag0.15 Sn0.7 Sb0.15 Te0.7 Se0.15 S0.15 | 432 | 113.1
7525 | https://doi.org/10.1021/acsaem.1c02448 | ESTM | Ag0.15 Sn0.7 Sb0.15 Te0.7 Se0.15 S0.15 | 593 | 138.02
7526 | https://doi.org/10.1021/acsaem.1c02448 | ESTM | Ag0.15 Sn0.7 Sb0.15 Te0.7 Se0.15 S0.15 | 753 | 143.6
7527 | https://doi.org/10.1021/acsaem.1c02448 | ESTM | Ag0.15 Sn0.7 Sb0.15 Te0.7 Se0.15 S0.15 | 823 | 140.8
7528 | https://doi.org/10.1021/acsaem.1c02448 | ESTM | Ag0.1 Sn0.8 Sb0.1 Te0.8 Se0.1 S0.1 | 303 | 60.79
7529 | https://doi.org/10.1021/acsaem.1c02448 | ESTM | Ag0.1 Sn0.8 Sb0.1 Te0.8 Se0.1 S0.1 | 434 | 98.02
7530 | https://doi.org/10.1021/acsaem.1c02448 | ESTM | Ag0.1 Sn0.8 Sb0.1 Te0.8 Se0.1 S0.1 | 593 | 129.9
7531 | https://doi.org/10.1021/acsaem.1c02448 | ESTM | Ag0.1 Sn0.8 Sb0.1 Te0.8 Se0.1 S0.1 | 755 | 146.14
7532 | https://doi.org/10.1021/acsaem.1c02448 | ESTM | Ag0.1 Sn0.8 Sb0.1 Te0.8 Se0.1 S0.1 | 825 | 148.5
7539 | https://doi.org/10.1021/acsaem.1c02720 | ESTM | Ba0.125 Cu1 Bi0.875 Se1 O1 | 319 | 175
7540 | https://doi.org/10.1021/acsaem.1c02720 | ESTM | Ba0.125 Cu1 Bi0.875 Se1 O1 | 420 | 178.2
7541 | https://doi.org/10.1021/acsaem.1c02720 | ESTM | Ba0.125 Cu1 Bi0.875 Se1 O1 | 522 | 192.95
7542 | https://doi.org/10.1021/acsaem.1c02720 | ESTM | Ba0.125 Cu1 Bi0.875 Se1 O1 | 623 | 207.1
7543 | https://doi.org/10.1021/acsaem.1c02720 | ESTM | Ba0.125 Cu1 Bi0.875 Se1 O1 | 725 | 212.82
7545 | https://doi.org/10.1021/acsaem.1c02720 | ESTM | Ba0.2 Cu1 Bi0.8 Se1 O1 | 319 | 178.4
7551 | https://doi.org/10.1021/acsaem.1c02720 | ESTM | Ba0.05 Cu1 Bi0.95 Se1 O1 | 319 | 232.1
7552 | https://doi.org/10.1021/acsaem.1c02720 | ESTM | Ba0.05 Cu1 Bi0.95 Se1 O1 | 420 | 252
7553 | https://doi.org/10.1021/acsaem.1c02720 | ESTM | Ba0.05 Cu1 Bi0.95 Se1 O1 | 522 | 264
7554 | https://doi.org/10.1021/acsaem.1c02720 | ESTM | Ba0.05 Cu1 Bi0.95 Se1 O1 | 623 | 273
7555 | https://doi.org/10.1021/acsaem.1c02720 | ESTM | Ba0.05 Cu1 Bi0.95 Se1 O1 | 725 | 281
7556 | https://doi.org/10.1021/acsaem.1c02720 | ESTM | Ba0.05 Cu1 Bi0.95 Se1 O1 | 825 | 289.5
7557 | https://doi.org/10.1021/acsaem.1c02720 | ESTM | Cu1 Bi1 Se1 O1 | 319 | 427.56
7558 | https://doi.org/10.1021/acsaem.1c02720 | ESTM | Cu1 Bi1 Se1 O1 | 420 | 421.15
7559 | https://doi.org/10.1021/acsaem.1c02720 | ESTM | Cu1 Bi1 Se1 O1 | 522 | 398.1
7561 | https://doi.org/10.1021/acsaem.1c02720 | ESTM | Cu1 Bi1 Se1 O1 | 725 | 318.59
7563 | https://doi.org/10.1021/acsaem.1c03064 | ESTM | Cu1.965 Ag0.01 Se0.5 S0.5 | 300 | 120
7564 | https://doi.org/10.1021/acsaem.1c03064 | ESTM | Cu1.965 Ag0.01 Se0.5 S0.5 | 375 | 136
7565 | https://doi.org/10.1021/acsaem.1c03064 | ESTM | Cu1.965 Ag0.01 Se0.5 S0.5 | 475 | 120.74
7566 | https://doi.org/10.1021/acsaem.1c03064 | ESTM | Cu1.965 Ag0.01 Se0.5 S0.5 | 578 | 112.44
7567 | https://doi.org/10.1021/acsaem.1c03064 | ESTM | Cu1.965 Ag0.01 Se0.5 S0.5 | 673 | 168.93
7568 | https://doi.org/10.1021/acsaem.1c03064 | ESTM | Cu1.965 Ag0.01 Se0.5 S0.5 | 772 | 192.05
7569 | https://doi.org/10.1021/acsaem.1c03064 | ESTM | Cu1.955 Ag0.02 Se0.5 S0.5 | 300 | 141.15
7570 | https://doi.org/10.1021/acsaem.1c03064 | ESTM | Cu1.955 Ag0.02 Se0.5 S0.5 | 375 | 151
7575 | https://doi.org/10.1021/acsaem.1c03064 | ESTM | Cu1.945 Ag0.03 Se0.5 S0.5 | 300 | 144.59
7576 | https://doi.org/10.1021/acsaem.1c03064 | ESTM | Cu1.945 Ag0.03 Se0.5 S0.5 | 375 | 155.16
7581 | https://doi.org/10.1021/acsaem.1c03064 | ESTM | Cu1.95 Se0.5 S0.5 | 300 | 62.63
7582 | https://doi.org/10.1021/acsaem.1c03064 | ESTM | Cu1.95 Se0.5 S0.5 | 375 | 71.92
7583 | https://doi.org/10.1021/acsaem.1c03064 | ESTM | Cu1.95 Se0.5 S0.5 | 475 | 73.54
7584 | https://doi.org/10.1021/acsaem.1c03064 | ESTM | Cu1.95 Se0.5 S0.5 | 578 | 100.8
7585 | https://doi.org/10.1021/acsaem.1c03064 | ESTM | Cu1.95 Se0.5 S0.5 | 673 | 124.85
7586 | https://doi.org/10.1021/acsaem.1c03064 | ESTM | Cu1.95 Se0.5 S0.5 | 772 | 146.67
7587 | https://doi.org/10.1021/acsaem.1c03064 | ESTM | Cu1.975 Se0.5 S0.5 | 300 | 99.39
7588 | https://doi.org/10.1021/acsaem.1c03064 | ESTM | Cu1.975 Se0.5 S0.5 | 375 | 108.38
7589 | https://doi.org/10.1021/acsaem.1c03064 | ESTM | Cu1.975 Se0.5 S0.5 | 475 | 103.03
7590 | https://doi.org/10.1021/acsaem.1c03064 | ESTM | Cu1.975 Se0.5 S0.5 | 578 | 133.33
7591 | https://doi.org/10.1021/acsaem.1c03064 | ESTM | Cu1.975 Se0.5 S0.5 | 673 | 160
7592 | https://doi.org/10.1021/acsaem.1c03064 | ESTM | Cu1.975 Se0.5 S0.5 | 772 | 186
7593 | https://doi.org/10.1021/acsaem.1c03064 | ESTM | Cu1.99 Se0.5 S0.5 | 300 | 153.94
7594 | https://doi.org/10.1021/acsaem.1c03064 | ESTM | Cu1.99 Se0.5 S0.5 | 375 | 167.68
7595 | https://doi.org/10.1021/acsaem.1c03064 | ESTM | Cu1.99 Se0.5 S0.5 | 475 | 159.2
7596 | https://doi.org/10.1021/acsaem.1c03064 | ESTM | Cu1.99 Se0.5 S0.5 | 578 | 153.13
7597 | https://doi.org/10.1021/acsaem.1c03064 | ESTM | Cu1.99 Se0.5 S0.5 | 673 | 220
7598 | https://doi.org/10.1021/acsaem.1c03064 | ESTM | Cu1.99 Se0.5 S0.5 | 772 | 243.23
7599 | https://doi.org/10.1021/acsaem.1c03064 | ESTM | Cu2 Se0.5 S0.5 | 300 | 172.12
7600 | https://doi.org/10.1021/acsaem.1c03064 | ESTM | Cu2 Se0.5 S0.5 | 375 | 215.7
7601 | https://doi.org/10.1021/acsaem.1c03064 | ESTM | Cu2 Se0.5 S0.5 | 475 | 214.14
7602 | https://doi.org/10.1021/acsaem.1c03064 | ESTM | Cu2 Se0.5 S0.5 | 578 | 186.26
7603 | https://doi.org/10.1021/acsaem.1c03064 | ESTM | Cu2 Se0.5 S0.5 | 673 | 260.2
7604 | https://doi.org/10.1021/acsaem.1c03064 | ESTM | Cu2 Se0.5 S0.5 | 772 | 287.27
7605 | https://doi.org/10.1021/acsaem.1c03231 | ESTM | Sn10 Sb2 Te13 | 323 | 74.75
7606 | https://doi.org/10.1021/acsaem.1c03231 | ESTM | Sn10 Sb2 Te13 | 423 | 102.93
7607 | https://doi.org/10.1021/acsaem.1c03231 | ESTM | Sn10 Sb2 Te13 | 523 | 135.54
7608 | https://doi.org/10.1021/acsaem.1c03231 | ESTM | Sn10 Sb2 Te13 | 623 | 167.69
7609 | https://doi.org/10.1021/acsaem.1c03231 | ESTM | Sn10 Sb2 Te13 | 673 | 178.5
7610 | https://doi.org/10.1021/acsaem.1c03231 | ESTM | Sn10 Sb2 Te13 | 723 | 177.9
7611 | https://doi.org/10.1021/acsaem.1c03231 | ESTM | Sn10 Sb2 Te13 | 773 | 177.44
7612 | https://doi.org/10.1021/acsaem.1c03231 | ESTM | Sn12 Sb2 Te15 | 323 | 64.14
7613 | https://doi.org/10.1021/acsaem.1c03231 | ESTM | Sn12 Sb2 Te15 | 423 | 84.83
7614 | https://doi.org/10.1021/acsaem.1c03231 | ESTM | Sn12 Sb2 Te15 | 523 | 113.28
7615 | https://doi.org/10.1021/acsaem.1c03231 | ESTM | Sn12 Sb2 Te15 | 623 | 143.53
7616 | https://doi.org/10.1021/acsaem.1c03231 | ESTM | Sn12 Sb2 Te15 | 673 | 156.7
7617 | https://doi.org/10.1021/acsaem.1c03231 | ESTM | Sn12 Sb2 Te15 | 723 | 162.5
7618 | https://doi.org/10.1021/acsaem.1c03231 | ESTM | Sn12 Sb2 Te15 | 773 | 164
7619 | https://doi.org/10.1021/acsaem.1c03231 | ESTM | Sn15 Sb2 Te18 | 323 | 55.34
7620 | https://doi.org/10.1021/acsaem.1c03231 | ESTM | Sn15 Sb2 Te18 | 423 | 74.2
7621 | https://doi.org/10.1021/acsaem.1c03231 | ESTM | Sn15 Sb2 Te18 | 523 | 100.34
7622 | https://doi.org/10.1021/acsaem.1c03231 | ESTM | Sn15 Sb2 Te18 | 623 | 131.03
7623 | https://doi.org/10.1021/acsaem.1c03231 | ESTM | Sn15 Sb2 Te18 | 673 | 146.92
7624 | https://doi.org/10.1021/acsaem.1c03231 | ESTM | Sn15 Sb2 Te18 | 723 | 156.92
7625 | https://doi.org/10.1021/acsaem.1c03231 | ESTM | Sn15 Sb2 Te18 | 773 | 161.54
7626 | https://doi.org/10.1021/acsaem.1c03231 | ESTM | Sn20 Sb2 Te23 | 323 | 47.33
7627 | https://doi.org/10.1021/acsaem.1c03231 | ESTM | Sn20 Sb2 Te23 | 423 | 63.62
7628 | https://doi.org/10.1021/acsaem.1c03231 | ESTM | Sn20 Sb2 Te23 | 523 | 87.41
7629 | https://doi.org/10.1021/acsaem.1c03231 | ESTM | Sn20 Sb2 Te23 | 623 | 117.5
7630 | https://doi.org/10.1021/acsaem.1c03231 | ESTM | Sn20 Sb2 Te23 | 673 | 135.64
7631 | https://doi.org/10.1021/acsaem.1c03231 | ESTM | Sn20 Sb2 Te23 | 723 | 149.49
7632 | https://doi.org/10.1021/acsaem.1c03231 | ESTM | Sn20 Sb2 Te23 | 773 | 156.5
7633 | https://doi.org/10.1021/acsaem.1c03231 | ESTM | Sn25 Sb2 Te28 | 323 | 44.48
7634 | https://doi.org/10.1021/acsaem.1c03231 | ESTM | Sn25 Sb2 Te28 | 423 | 60.52
7635 | https://doi.org/10.1021/acsaem.1c03231 | ESTM | Sn25 Sb2 Te28 | 523 | 83.79
7636 | https://doi.org/10.1021/acsaem.1c03231 | ESTM | Sn25 Sb2 Te28 | 623 | 114.57
7637 | https://doi.org/10.1021/acsaem.1c03231 | ESTM | Sn25 Sb2 Te28 | 673 | 131.79
7640 | https://doi.org/10.1021/acsaem.1c03231 | ESTM | Sn40 Sb2 Te43 | 323 | 35.43
7641 | https://doi.org/10.1021/acsaem.1c03231 | ESTM | Sn40 Sb2 Te43 | 423 | 47.07
7642 | https://doi.org/10.1021/acsaem.1c03231 | ESTM | Sn40 Sb2 Te43 | 523 | 66.47
7643 | https://doi.org/10.1021/acsaem.1c03231 | ESTM | Sn40 Sb2 Te43 | 623 | 93.2
7644 | https://doi.org/10.1021/acsaem.1c03231 | ESTM | Sn40 Sb2 Te43 | 673 | 110.43
7645 | https://doi.org/10.1021/acsaem.1c03231 | ESTM | Sn40 Sb2 Te43 | 723 | 129.4
7646 | https://doi.org/10.1021/acsaem.1c03231 | ESTM | Sn40 Sb2 Te43 | 773 | 143.53
7647 | https://doi.org/10.1021/acsaem.1c03231 | ESTM | Sn8 Sb2 Te11 | 323 | 89.5
7648 | https://doi.org/10.1021/acsaem.1c03231 | ESTM | Sn8 Sb2 Te11 | 423 | 120.26
7649 | https://doi.org/10.1021/acsaem.1c03231 | ESTM | Sn8 Sb2 Te11 | 523 | 148.46
7650 | https://doi.org/10.1021/acsaem.1c03231 | ESTM | Sn8 Sb2 Te11 | 623 | 170.9
7651 | https://doi.org/10.1021/acsaem.1c03231 | ESTM | Sn8 Sb2 Te11 | 673 | 175.7
7652 | https://doi.org/10.1021/acsaem.1c03231 | ESTM | Sn8 Sb2 Te11 | 723 | 178.46
7653 | https://doi.org/10.1021/acsaem.1c03231 | ESTM | Sn8 Sb2 Te11 | 773 | 176.5
7661 | https://doi.org/10.1021/acsaem.9b02004 | ESTM | Cd2 In3 Cu3 Te8 | 335 | 148.4
7662 | https://doi.org/10.1021/acsaem.9b02004 | ESTM | Cd2 In3 Cu3 Te8 | 377 | 159.46
7663 | https://doi.org/10.1021/acsaem.9b02004 | ESTM | Cd2 In3 Cu3 Te8 | 427 | 171
7664 | https://doi.org/10.1021/acsaem.9b02004 | ESTM | Cd2 In3 Cu3 Te8 | 477 | 184.2
7665 | https://doi.org/10.1021/acsaem.9b02004 | ESTM | Cd2 In3 Cu3 Te8 | 527 | 200
7666 | https://doi.org/10.1021/acsaem.9b02004 | ESTM | Cd2 In3 Cu3 Te8 | 575 | 216
7667 | https://doi.org/10.1021/acsaem.9b02004 | ESTM | Cd2 In3 Cu3 Te8 | 625 | 219
7668 | https://doi.org/10.1021/acsaem.9b02004 | ESTM | Cd2 In3 Cu3 Te8 | 675 | 216.2
7669 | https://doi.org/10.1021/acsaem.9b02004 | ESTM | Mn2 In3 Cu3 Te8 | 575 | 447
7670 | https://doi.org/10.1021/acsaem.9b02004 | ESTM | Mn2 In3 Cu3 Te8 | 625 | 432.4
7671 | https://doi.org/10.1021/acsaem.9b02004 | ESTM | Mn2 In3 Cu3 Te8 | 675 | 415
7672 | https://doi.org/10.1021/acsaem.9b02004 | ESTM | Mn2 In3 Cu3 Te8 | 720 | 370
7673 | https://doi.org/10.1021/acsaem.9b02004 | ESTM | Mn2 In3 Cu3 Te8 | 770 | 340
7674 | https://doi.org/10.1021/acsaem.9b02004 | ESTM | Mn2 In3 Cu3 Te8 | 866 | 300
7675 | https://doi.org/10.1021/acsaem.9b02004 | ESTM | Zn2 In3 Cu3 Te8 | 330 | 132.4
7676 | https://doi.org/10.1021/acsaem.9b02004 | ESTM | Zn2 In3 Cu3 Te8 | 373 | 142.3
7677 | https://doi.org/10.1021/acsaem.9b02004 | ESTM | Zn2 In3 Cu3 Te8 | 424 | 159
7678 | https://doi.org/10.1021/acsaem.9b02004 | ESTM | Zn2 In3 Cu3 Te8 | 473 | 169
7679 | https://doi.org/10.1021/acsaem.9b02004 | ESTM | Zn2 In3 Cu3 Te8 | 572 | 190
7680 | https://doi.org/10.1021/acsaem.9b02004 | ESTM | Zn2 In3 Cu3 Te8 | 620 | 187
7681 | https://doi.org/10.1021/acsaem.9b02004 | ESTM | Zn2 In3 Cu3 Te8 | 668 | 191.4
7682 | https://doi.org/10.1021/acsami.1c12282 | ESTM | Al0.005 Ge0.895 Sb0.1 Te1 | 323 | 137.1
7683 | https://doi.org/10.1021/acsami.1c12282 | ESTM | Al0.005 Ge0.895 Sb0.1 Te1 | 373 | 159.3
7684 | https://doi.org/10.1021/acsami.1c12282 | ESTM | Al0.005 Ge0.895 Sb0.1 Te1 | 473 | 204.01
7685 | https://doi.org/10.1021/acsami.1c12282 | ESTM | Al0.005 Ge0.895 Sb0.1 Te1 | 573 | 223
7686 | https://doi.org/10.1021/acsami.1c12282 | ESTM | Al0.005 Ge0.895 Sb0.1 Te1 | 673 | 247.6
7687 | https://doi.org/10.1021/acsami.1c12282 | ESTM | Al0.005 Ge0.895 Sb0.1 Te1 | 773 | 253.21
7688 | https://doi.org/10.1021/acsami.1c12282 | ESTM | Al0.005 Ge0.895 Sb0.1 Te1 | 823 | 234.76
7689 | https://doi.org/10.1021/acsami.1c12282 | ESTM | Al0.0075 Ge0.8925 Sb0.1 Te1 | 323 | 142.74
7690 | https://doi.org/10.1021/acsami.1c12282 | ESTM | Al0.0075 Ge0.8925 Sb0.1 Te1 | 373 | 167.2
7691 | https://doi.org/10.1021/acsami.1c12282 | ESTM | Al0.0075 Ge0.8925 Sb0.1 Te1 | 473 | 205.7
7692 | https://doi.org/10.1021/acsami.1c12282 | ESTM | Al0.0075 Ge0.8925 Sb0.1 Te1 | 573 | 214.6
7693 | https://doi.org/10.1021/acsami.1c12282 | ESTM | Al0.0075 Ge0.8925 Sb0.1 Te1 | 673 | 244.35
7694 | https://doi.org/10.1021/acsami.1c12282 | ESTM | Al0.0075 Ge0.8925 Sb0.1 Te1 | 773 | 260.5
7695 | https://doi.org/10.1021/acsami.1c12282 | ESTM | Al0.0075 Ge0.8925 Sb0.1 Te1 | 823 | 259.9
7696 | https://doi.org/10.1021/acsami.1c12282 | ESTM | Al0.01 Ge0.99 Te1 | 323 | 34.29
7697 | https://doi.org/10.1021/acsami.1c12282 | ESTM | Al0.01 Ge0.99 Te1 | 373 | 43.93
7698 | https://doi.org/10.1021/acsami.1c12282 | ESTM | Al0.01 Ge0.99 Te1 | 473 | 65.5
7699 | https://doi.org/10.1021/acsami.1c12282 | ESTM | Al0.01 Ge0.99 Te1 | 573 | 94.2
7700 | https://doi.org/10.1021/acsami.1c12282 | ESTM | Al0.01 Ge0.99 Te1 | 673 | 116.3
7701 | https://doi.org/10.1021/acsami.1c12282 | ESTM | Al0.01 Ge0.99 Te1 | 773 | 144.6
7706 | https://doi.org/10.1021/acsami.1c12282 | ESTM | Al0.01 Ge0.89 Sb0.1 Te1 | 573 | 241.13
7707 | https://doi.org/10.1021/acsami.1c12282 | ESTM | Al0.01 Ge0.89 Sb0.1 Te1 | 673 | 268.01
7708 | https://doi.org/10.1021/acsami.1c12282 | ESTM | Al0.01 Ge0.89 Sb0.1 Te1 | 773 | 262.1
7710 | https://doi.org/10.1021/acsami.1c12282 | ESTM | Al0.02 Ge0.98 Te1 | 323 | 35.89
7711 | https://doi.org/10.1021/acsami.1c12282 | ESTM | Al0.02 Ge0.98 Te1 | 373 | 47.68
7712 | https://doi.org/10.1021/acsami.1c12282 | ESTM | Al0.02 Ge0.98 Te1 | 473 | 64.82
7713 | https://doi.org/10.1021/acsami.1c12282 | ESTM | Al0.02 Ge0.98 Te1 | 573 | 93.75
7714 | https://doi.org/10.1021/acsami.1c12282 | ESTM | Al0.02 Ge0.98 Te1 | 673 | 118.39
7715 | https://doi.org/10.1021/acsami.1c12282 | ESTM | Al0.02 Ge0.98 Te1 | 773 | 137.14
7716 | https://doi.org/10.1021/acsami.1c12282 | ESTM | Al0.02 Ge0.98 Te1 | 823 | 142.5
7717 | https://doi.org/10.1021/acsami.1c12282 | ESTM | Al0.03 Ge0.97 Te1 | 323 | 37.5
7718 | https://doi.org/10.1021/acsami.1c12282 | ESTM | Al0.03 Ge0.97 Te1 | 373 | 47.68
7719 | https://doi.org/10.1021/acsami.1c12282 | ESTM | Al0.03 Ge0.97 Te1 | 473 | 69.11
7720 | https://doi.org/10.1021/acsami.1c12282 | ESTM | Al0.03 Ge0.97 Te1 | 573 | 88.39
7721 | https://doi.org/10.1021/acsami.1c12282 | ESTM | Al0.03 Ge0.97 Te1 | 673 | 111.96
7722 | https://doi.org/10.1021/acsami.1c12282 | ESTM | Al0.03 Ge0.97 Te1 | 773 | 129.11
7723 | https://doi.org/10.1021/acsami.1c12282 | ESTM | Al0.03 Ge0.97 Te1 | 823 | 140.3
7731 | https://doi.org/10.1021/acsami.1c12282 | ESTM | Ge0.95 Sb0.05 Te1 | 323 | 66.67
7732 | https://doi.org/10.1021/acsami.1c12282 | ESTM | Ge0.95 Sb0.05 Te1 | 373 | 81.48
7733 | https://doi.org/10.1021/acsami.1c12282 | ESTM | Ge0.95 Sb0.05 Te1 | 473 | 121.48
7734 | https://doi.org/10.1021/acsami.1c12282 | ESTM | Ge0.95 Sb0.05 Te1 | 573 | 156.3
7735 | https://doi.org/10.1021/acsami.1c12282 | ESTM | Ge0.95 Sb0.05 Te1 | 673 | 189.63
7736 | https://doi.org/10.1021/acsami.1c12282 | ESTM | Ge0.95 Sb0.05 Te1 | 773 | 208.9
7737 | https://doi.org/10.1021/acsami.1c12282 | ESTM | Ge0.95 Sb0.05 Te1 | 823 | 207.41
7738 | https://doi.org/10.1021/acsami.1c12282 | ESTM | Ge0.85 Sb0.15 Te1 | 323 | 159.26
7739 | https://doi.org/10.1021/acsami.1c12282 | ESTM | Ge0.85 Sb0.15 Te1 | 373 | 185.93
7740 | https://doi.org/10.1021/acsami.1c12282 | ESTM | Ge0.85 Sb0.15 Te1 | 473 | 222.9
7741 | https://doi.org/10.1021/acsami.1c12282 | ESTM | Ge0.85 Sb0.15 Te1 | 573 | 237.8
7742 | https://doi.org/10.1021/acsami.1c12282 | ESTM | Ge0.85 Sb0.15 Te1 | 673 | 246.6
7743 | https://doi.org/10.1021/acsami.1c12282 | ESTM | Ge0.85 Sb0.15 Te1 | 773 | 265.19
7744 | https://doi.org/10.1021/acsami.1c12282 | ESTM | Ge0.85 Sb0.15 Te1 | 823 | 257.04
7745 | https://doi.org/10.1021/acsami.1c12282 | ESTM | Ge0.9 Sb0.1 Te1 | 323 | 138.5
7746 | https://doi.org/10.1021/acsami.1c12282 | ESTM | Ge0.9 Sb0.1 Te1 | 373 | 171.2
7747 | https://doi.org/10.1021/acsami.1c12282 | ESTM | Ge0.9 Sb0.1 Te1 | 473 | 214.07
7748 | https://doi.org/10.1021/acsami.1c12282 | ESTM | Ge0.9 Sb0.1 Te1 | 573 | 221.4
7749 | https://doi.org/10.1021/acsami.1c12282 | ESTM | Ge0.9 Sb0.1 Te1 | 673 | 240
7750 | https://doi.org/10.1021/acsami.1c12282 | ESTM | Ge0.9 Sb0.1 Te1 | 773 | 240.74
7751 | https://doi.org/10.1021/acsami.1c12282 | ESTM | Ge0.9 Sb0.1 Te1 | 823 | 236.3
7752 | https://doi.org/10.1021/acsami.1c13372 | ESTM | Bi0.42 Sb1.58 Te3 | 323 | 224.5
7753 | https://doi.org/10.1021/acsami.1c13372 | ESTM | Bi0.42 Sb1.58 Te3 | 373 | 240
7754 | https://doi.org/10.1021/acsami.1c13372 | ESTM | Bi0.42 Sb1.58 Te3 | 423 | 236.19
7755 | https://doi.org/10.1021/acsami.1c13372 | ESTM | Bi0.42 Sb1.58 Te3 | 473 | 217.8
7756 | https://doi.org/10.1021/acsami.1c13372 | ESTM | Bi0.42 Sb1.58 Te3 | 523 | 189.21
7757 | https://doi.org/10.1021/acsami.1c13372 | ESTM | Bi0.42 Sb1.58 Te3 | 573 | 155.2
7758 | https://doi.org/10.1021/acsami.1c14236 | ESTM | Na0.02 Tl0.02 Te1 Pb0.96 | 301 | 120.13
7759 | https://doi.org/10.1021/acsami.1c14236 | ESTM | Na0.02 Tl0.02 Te1 Pb0.96 | 397 | 150.65
7760 | https://doi.org/10.1021/acsami.1c14236 | ESTM | Na0.02 Tl0.02 Te1 Pb0.96 | 497 | 189.87
7761 | https://doi.org/10.1021/acsami.1c14236 | ESTM | Na0.02 Tl0.02 Te1 Pb0.96 | 597 | 220.59
7762 | https://doi.org/10.1021/acsami.1c14236 | ESTM | Na0.02 Tl0.02 Te1 Pb0.96 | 696 | 236.6
7763 | https://doi.org/10.1021/acsami.1c14236 | ESTM | Na0.02 Tl0.02 Te1 Pb0.96 | 798 | 245.1
7764 | https://doi.org/10.1021/acsami.1c14236 | ESTM | Na0.015 Tl0.015 Te1 Pb0.97 | 301 | 119.16
7765 | https://doi.org/10.1021/acsami.1c14236 | ESTM | Na0.015 Tl0.015 Te1 Pb0.97 | 397 | 152.27
7766 | https://doi.org/10.1021/acsami.1c14236 | ESTM | Na0.015 Tl0.015 Te1 Pb0.97 | 497 | 192.86
7767 | https://doi.org/10.1021/acsami.1c14236 | ESTM | Na0.015 Tl0.015 Te1 Pb0.97 | 597 | 223.2
7768 | https://doi.org/10.1021/acsami.1c14236 | ESTM | Na0.015 Tl0.015 Te1 Pb0.97 | 696 | 239.22
7769 | https://doi.org/10.1021/acsami.1c14236 | ESTM | Na0.015 Tl0.015 Te1 Pb0.97 | 798 | 247.06
7770 | https://doi.org/10.1021/acsami.1c14236 | ESTM | Na0.01 Tl0.0075 Te1 Pb0.9825 | 301 | 105.84
7771 | https://doi.org/10.1021/acsami.1c14236 | ESTM | Na0.01 Tl0.0075 Te1 Pb0.9825 | 397 | 146.75
7772 | https://doi.org/10.1021/acsami.1c14236 | ESTM | Na0.01 Tl0.0075 Te1 Pb0.9825 | 497 | 195.1
7773 | https://doi.org/10.1021/acsami.1c14236 | ESTM | Na0.01 Tl0.0075 Te1 Pb0.9825 | 597 | 229.74
7774 | https://doi.org/10.1021/acsami.1c14236 | ESTM | Na0.01 Tl0.0075 Te1 Pb0.9825 | 696 | 248.04
7775 | https://doi.org/10.1021/acsami.1c14236 | ESTM | Na0.01 Tl0.0075 Te1 Pb0.9825 | 798 | 258.82
7776 | https://doi.org/10.1021/acsami.1c14236 | ESTM | Na0.01 Tl0.01 Te1 Pb0.98 | 301 | 125.2
7777 | https://doi.org/10.1021/acsami.1c14236 | ESTM | Na0.01 Tl0.01 Te1 Pb0.98 | 397 | 155.52
7778 | https://doi.org/10.1021/acsami.1c14236 | ESTM | Na0.01 Tl0.01 Te1 Pb0.98 | 497 | 193.14
7779 | https://doi.org/10.1021/acsami.1c14236 | ESTM | Na0.01 Tl0.01 Te1 Pb0.98 | 597 | 223.2
7780 | https://doi.org/10.1021/acsami.1c14236 | ESTM | Na0.01 Tl0.01 Te1 Pb0.98 | 696 | 237.91
7781 | https://doi.org/10.1021/acsami.1c14236 | ESTM | Na0.01 Tl0.01 Te1 Pb0.98 | 798 | 246.41
7782 | https://doi.org/10.1021/acsami.1c14236 | ESTM | Na0.01 Te1 Pb0.99 | 301 | 58.75
7783 | https://doi.org/10.1021/acsami.1c14236 | ESTM | Na0.01 Te1 Pb0.99 | 397 | 99.68
7784 | https://doi.org/10.1021/acsami.1c14236 | ESTM | Na0.01 Te1 Pb0.99 | 497 | 164.05
7785 | https://doi.org/10.1021/acsami.1c14236 | ESTM | Na0.01 Te1 Pb0.99 | 597 | 222.88
7786 | https://doi.org/10.1021/acsami.1c14236 | ESTM | Na0.01 Te1 Pb0.99 | 696 | 261.76
7787 | https://doi.org/10.1021/acsami.1c14236 | ESTM | Na0.01 Te1 Pb0.99 | 798 | 279.41
7788 | https://doi.org/10.1021/acsami.1c14236 | ESTM | Na0.005 Tl0.005 Te1 Pb0.99 | 301 | 115.3
7789 | https://doi.org/10.1021/acsami.1c14236 | ESTM | Na0.005 Tl0.005 Te1 Pb0.99 | 397 | 159.3
7790 | https://doi.org/10.1021/acsami.1c14236 | ESTM | Na0.005 Tl0.005 Te1 Pb0.99 | 497 | 212.42
7791 | https://doi.org/10.1021/acsami.1c14236 | ESTM | Na0.005 Tl0.005 Te1 Pb0.99 | 597 | 253.92
7792 | https://doi.org/10.1021/acsami.1c14236 | ESTM | Na0.005 Tl0.005 Te1 Pb0.99 | 696 | 273.2
7793 | https://doi.org/10.1021/acsami.1c14236 | ESTM | Na0.005 Tl0.005 Te1 Pb0.99 | 798 | 278.1
7794 | https://doi.org/10.1021/acsami.1c14236 | ESTM | Tl0.01 Te1 Pb0.99 | 301 | 119.81
7795 | https://doi.org/10.1021/acsami.1c14236 | ESTM | Tl0.01 Te1 Pb0.99 | 397 | 167.53
7796 | https://doi.org/10.1021/acsami.1c14236 | ESTM | Tl0.01 Te1 Pb0.99 | 497 | 217.53
7797 | https://doi.org/10.1021/acsami.1c14236 | ESTM | Tl0.01 Te1 Pb0.99 | 597 | 258.17
7798 | https://doi.org/10.1021/acsami.1c14236 | ESTM | Tl0.01 Te1 Pb0.99 | 696 | 273.53
7799 | https://doi.org/10.1021/acsami.1c14236 | ESTM | Tl0.01 Te1 Pb0.99 | 798 | 276.8
7800 | https://doi.org/10.1021/acsami.1c14723 | ESTM | Ti1 Ni1 Sn1 | 323 | -82.8
7802 | https://doi.org/10.1021/acsami.1c14723 | ESTM | Ti1 Ni1 Sn1 | 526 | -145.12
7805 | https://doi.org/10.1021/acsami.1c14723 | ESTM | Zr0.005 Ti1 Ni1 Sn1 | 323 | -137.05
7806 | https://doi.org/10.1021/acsami.1c14723 | ESTM | Zr0.005 Ti1 Ni1 Sn1 | 423 | -160
7807 | https://doi.org/10.1021/acsami.1c14723 | ESTM | Zr0.005 Ti1 Ni1 Sn1 | 522 | -183
7808 | https://doi.org/10.1021/acsami.1c14723 | ESTM | Zr0.005 Ti1 Ni1 Sn1 | 626 | -189
7809 | https://doi.org/10.1021/acsami.1c14723 | ESTM | Zr0.005 Ti1 Ni1 Sn1 | 729 | -181.8
7810 | https://doi.org/10.1021/acsami.1c14723 | ESTM | Zr0.015 Ti1 Ni1 Sn1 | 323 | -140
7811 | https://doi.org/10.1021/acsami.1c14723 | ESTM | Zr0.015 Ti1 Ni1 Sn1 | 423 | -176.49
7812 | https://doi.org/10.1021/acsami.1c14723 | ESTM | Zr0.015 Ti1 Ni1 Sn1 | 522 | -203.05
7813 | https://doi.org/10.1021/acsami.1c14723 | ESTM | Zr0.015 Ti1 Ni1 Sn1 | 626 | -207.94
7814 | https://doi.org/10.1021/acsami.1c14723 | ESTM | Zr0.015 Ti1 Ni1 Sn1 | 729 | -200.92
7815 | https://doi.org/10.1021/acsami.1c14723 | ESTM | Zr0.025 Ti1 Ni1 Sn1 | 323 | -155.66
7816 | https://doi.org/10.1021/acsami.1c14723 | ESTM | Zr0.025 Ti1 Ni1 Sn1 | 424 | -180
7817 | https://doi.org/10.1021/acsami.1c14723 | ESTM | Zr0.025 Ti1 Ni1 Sn1 | 526 | -191.2
7818 | https://doi.org/10.1021/acsami.1c14723 | ESTM | Zr0.025 Ti1 Ni1 Sn1 | 630 | -193.28
7819 | https://doi.org/10.1021/acsami.1c14723 | ESTM | Zr0.025 Ti1 Ni1 Sn1 | 736 | -186.56
7820 | https://doi.org/10.1021/acsami.1c14801 | ESTM | Ag0.3 Sn0.3 Ge0.7 Te0.7 Se0.6 | 323 | 29.81
7821 | https://doi.org/10.1021/acsami.1c14801 | ESTM | Ag0.3 Sn0.3 Ge0.7 Te0.7 Se0.6 | 423 | 36.02
7822 | https://doi.org/10.1021/acsami.1c14801 | ESTM | Ag0.3 Sn0.3 Ge0.7 Te0.7 Se0.6 | 523 | 44.1
7823 | https://doi.org/10.1021/acsami.1c14801 | ESTM | Ag0.3 Sn0.3 Ge0.7 Te0.7 Se0.6 | 623 | 54
7824 | https://doi.org/10.1021/acsami.1c14801 | ESTM | Ag0.2 Sn0.2 Ge0.8 Te0.8 Se0.4 | 323 | 30.43
7825 | https://doi.org/10.1021/acsami.1c14801 | ESTM | Ag0.2 Sn0.2 Ge0.8 Te0.8 Se0.4 | 423 | 37.27
7826 | https://doi.org/10.1021/acsami.1c14801 | ESTM | Ag0.2 Sn0.2 Ge0.8 Te0.8 Se0.4 | 523 | 44.7
7827 | https://doi.org/10.1021/acsami.1c14801 | ESTM | Ag0.2 Sn0.2 Ge0.8 Te0.8 Se0.4 | 623 | 55.9
7828 | https://doi.org/10.1021/acsami.1c14801 | ESTM | Ag0.1 Sn0.1 Ge0.9 Te0.9 Se0.2 | 323 | 34.7
7829 | https://doi.org/10.1021/acsami.1c14801 | ESTM | Ag0.1 Sn0.1 Ge0.9 Te0.9 Se0.2 | 423 | 46.58
7830 | https://doi.org/10.1021/acsami.1c14801 | ESTM | Ag0.1 Sn0.1 Ge0.9 Te0.9 Se0.2 | 523 | 53.4
7831 | https://doi.org/10.1021/acsami.1c14801 | ESTM | Ag0.1 Sn0.1 Ge0.9 Te0.9 Se0.2 | 623 | 63.35
7832 | https://doi.org/10.1021/acsami.1c14801 | ESTM | Ag0.2 Sn0.2 Ge0.55 Sb0.25 Te0.8 Se0.4 | 323 | 167.7
7833 | https://doi.org/10.1021/acsami.1c14801 | ESTM | Ag0.2 Sn0.2 Ge0.55 Sb0.25 Te0.8 Se0.4 | 423 | 189
7834 | https://doi.org/10.1021/acsami.1c14801 | ESTM | Ag0.2 Sn0.2 Ge0.55 Sb0.25 Te0.8 Se0.4 | 523 | 215.53
7836 | https://doi.org/10.1021/acsami.1c14801 | ESTM | Ag0.2 Sn0.2 Ge0.55 Sb0.25 Te0.8 Se0.4 | 723 | 191.3
7837 | https://doi.org/10.1021/acsami.1c14801 | ESTM | Ag0.2 Sn0.2 Ge0.58 Sb0.22 Te0.8 Se0.4 | 323 | 151.6
7838 | https://doi.org/10.1021/acsami.1c14801 | ESTM | Ag0.2 Sn0.2 Ge0.58 Sb0.22 Te0.8 Se0.4 | 423 | 178.88
7839 | https://doi.org/10.1021/acsami.1c14801 | ESTM | Ag0.2 Sn0.2 Ge0.58 Sb0.22 Te0.8 Se0.4 | 523 | 206.21
7840 | https://doi.org/10.1021/acsami.1c14801 | ESTM | Ag0.2 Sn0.2 Ge0.58 Sb0.22 Te0.8 Se0.4 | 623 | 208.1
7841 | https://doi.org/10.1021/acsami.1c14801 | ESTM | Ag0.2 Sn0.2 Ge0.58 Sb0.22 Te0.8 Se0.4 | 723 | 181.4
7842 | https://doi.org/10.1021/acsami.1c14801 | ESTM | Ag0.2 Sn0.2 Ge0.6 Sb0.2 Te0.8 Se0.4 | 323 | 137.27
7843 | https://doi.org/10.1021/acsami.1c14801 | ESTM | Ag0.2 Sn0.2 Ge0.6 Sb0.2 Te0.8 Se0.4 | 423 | 159
7844 | https://doi.org/10.1021/acsami.1c14801 | ESTM | Ag0.2 Sn0.2 Ge0.6 Sb0.2 Te0.8 Se0.4 | 523 | 187
7845 | https://doi.org/10.1021/acsami.1c14801 | ESTM | Ag0.2 Sn0.2 Ge0.6 Sb0.2 Te0.8 Se0.4 | 623 | 197.52
7846 | https://doi.org/10.1021/acsami.1c14801 | ESTM | Ag0.2 Sn0.2 Ge0.6 Sb0.2 Te0.8 Se0.4 | 723 | 175.78
7851 | https://doi.org/10.1021/acsami.1c15595 | ESTM | Mn0.09 Sn0.91 Te1 | 331 | 58.98
7852 | https://doi.org/10.1021/acsami.1c15595 | ESTM | Mn0.09 Sn0.91 Te1 | 424 | 75
7853 | https://doi.org/10.1021/acsami.1c15595 | ESTM | Mn0.09 Sn0.91 Te1 | 524 | 94.53
7854 | https://doi.org/10.1021/acsami.1c15595 | ESTM | Mn0.09 Sn0.91 Te1 | 622 | 112.5
7855 | https://doi.org/10.1021/acsami.1c15595 | ESTM | Mn0.09 Sn0.91 Te1 | 720 | 139.84
7856 | https://doi.org/10.1021/acsami.1c15595 | ESTM | Mn0.09 Sn0.91 Te1 | 769 | 158.98
7857 | https://doi.org/10.1021/acsami.1c15595 | ESTM | Mn0.09 Sn0.91 Te0.97 I0.03 | 331 | 56.7
7858 | https://doi.org/10.1021/acsami.1c15595 | ESTM | Mn0.09 Sn0.91 Te0.97 I0.03 | 424 | 78.35
7859 | https://doi.org/10.1021/acsami.1c15595 | ESTM | Mn0.09 Sn0.91 Te0.97 I0.03 | 524 | 106.19
7860 | https://doi.org/10.1021/acsami.1c15595 | ESTM | Mn0.09 Sn0.91 Te0.97 I0.03 | 622 | 138.66
7861 | https://doi.org/10.1021/acsami.1c15595 | ESTM | Mn0.09 Sn0.91 Te0.97 I0.03 | 720 | 174.23
7862 | https://doi.org/10.1021/acsami.1c15595 | ESTM | Mn0.09 Sn0.91 Te0.97 I0.03 | 818 | 202.06
7863 | https://doi.org/10.1021/acsami.1c15595 | ESTM | Mn0.09 Sn0.91 Te0.97 I0.03 | 867 | 213.92
7864 | https://doi.org/10.1021/acsami.1c15595 | ESTM | Mn0.09 Sn0.91 Te0.97 I0.03 | 891 | 215.46
7865 | https://doi.org/10.1021/acsami.1c15595 | ESTM | Mn0.09 Sn0.91 Te0.98 I0.02 | 331 | 59.28
7866 | https://doi.org/10.1021/acsami.1c15595 | ESTM | Mn0.09 Sn0.91 Te0.98 I0.02 | 424 | 80.93
7867 | https://doi.org/10.1021/acsami.1c15595 | ESTM | Mn0.09 Sn0.91 Te0.98 I0.02 | 524 | 107.2
7868 | https://doi.org/10.1021/acsami.1c15595 | ESTM | Mn0.09 Sn0.91 Te0.98 I0.02 | 622 | 133.51
7869 | https://doi.org/10.1021/acsami.1c15595 | ESTM | Mn0.09 Sn0.91 Te0.98 I0.02 | 720 | 164.95
7870 | https://doi.org/10.1021/acsami.1c15595 | ESTM | Mn0.09 Sn0.91 Te0.98 I0.02 | 818 | 202.06
7871 | https://doi.org/10.1021/acsami.1c15595 | ESTM | Mn0.09 Sn0.91 Te0.98 I0.02 | 867 | 211.86
7872 | https://doi.org/10.1021/acsami.1c15595 | ESTM | Mn0.09 Sn0.91 Te0.98 I0.02 | 891 | 213.92
7873 | https://doi.org/10.1021/acsami.1c15595 | ESTM | Mn0.09 Sn0.91 Te0.99 I0.01 | 331 | 61.86
7874 | https://doi.org/10.1021/acsami.1c15595 | ESTM | Mn0.09 Sn0.91 Te0.99 I0.01 | 424 | 81.96
7875 | https://doi.org/10.1021/acsami.1c15595 | ESTM | Mn0.09 Sn0.91 Te0.99 I0.01 | 524 | 106.7
7876 | https://doi.org/10.1021/acsami.1c15595 | ESTM | Mn0.09 Sn0.91 Te0.99 I0.01 | 622 | 132.47
7877 | https://doi.org/10.1021/acsami.1c15595 | ESTM | Mn0.09 Sn0.91 Te0.99 I0.01 | 720 | 161.86
7878 | https://doi.org/10.1021/acsami.1c15595 | ESTM | Mn0.09 Sn0.91 Te0.99 I0.01 | 818 | 198.45
7879 | https://doi.org/10.1021/acsami.1c15595 | ESTM | Mn0.09 Sn0.91 Te0.99 I0.01 | 867 | 214.43
7880 | https://doi.org/10.1021/acsami.1c15595 | ESTM | Mn0.09 Sn0.91 Te0.99 I0.01 | 891 | 219.07
7881 | https://doi.org/10.1021/acsami.1c15595 | ESTM | Mn0.05 Sn0.95 Te1 | 332 | 43.75
7882 | https://doi.org/10.1021/acsami.1c15595 | ESTM | Mn0.05 Sn0.95 Te1 | 424 | 55.47
7883 | https://doi.org/10.1021/acsami.1c15595 | ESTM | Mn0.05 Sn0.95 Te1 | 524 | 69.92
7884 | https://doi.org/10.1021/acsami.1c15595 | ESTM | Mn0.05 Sn0.95 Te1 | 622 | 89.06
7885 | https://doi.org/10.1021/acsami.1c15595 | ESTM | Mn0.05 Sn0.95 Te1 | 720 | 112.7
7886 | https://doi.org/10.1021/acsami.1c15595 | ESTM | Mn0.05 Sn0.95 Te1 | 769 | 126.2
7887 | https://doi.org/10.1021/acsami.1c15595 | ESTM | Mn0.03 Sn0.97 Te1 | 331 | 41.8
7888 | https://doi.org/10.1021/acsami.1c15595 | ESTM | Mn0.03 Sn0.97 Te1 | 426 | 53.13
7889 | https://doi.org/10.1021/acsami.1c15595 | ESTM | Mn0.03 Sn0.97 Te1 | 527 | 69.92
7890 | https://doi.org/10.1021/acsami.1c15595 | ESTM | Mn0.03 Sn0.97 Te1 | 625 | 92.97
7891 | https://doi.org/10.1021/acsami.1c15595 | ESTM | Mn0.03 Sn0.97 Te1 | 723 | 120.24
7892 | https://doi.org/10.1021/acsami.1c15595 | ESTM | Mn0.03 Sn0.97 Te1 | 772 | 138.1
7893 | https://doi.org/10.1021/acsami.1c15595 | ESTM | Mn0.01 Sn0.99 Te1 | 332 | 30.08
7894 | https://doi.org/10.1021/acsami.1c15595 | ESTM | Mn0.01 Sn0.99 Te1 | 424 | 36.33
7895 | https://doi.org/10.1021/acsami.1c15595 | ESTM | Mn0.01 Sn0.99 Te1 | 524 | 48.44
7896 | https://doi.org/10.1021/acsami.1c15595 | ESTM | Mn0.01 Sn0.99 Te1 | 621 | 69.14
7897 | https://doi.org/10.1021/acsami.1c15595 | ESTM | Mn0.01 Sn0.99 Te1 | 719 | 96.48
7898 | https://doi.org/10.1021/acsami.1c15595 | ESTM | Mn0.01 Sn0.99 Te1 | 768 | 112.7
7899 | https://doi.org/10.1021/acsami.1c15595 | ESTM | Sn1 Te1 | 330 | 11.33
7900 | https://doi.org/10.1021/acsami.1c15595 | ESTM | Sn1 Te1 | 421 | 20.7
7901 | https://doi.org/10.1021/acsami.1c15595 | ESTM | Sn1 Te1 | 519 | 37.5
7902 | https://doi.org/10.1021/acsami.1c15595 | ESTM | Sn1 Te1 | 616 | 63.28
7903 | https://doi.org/10.1021/acsami.1c15595 | ESTM | Sn1 Te1 | 714 | 99
7904 | https://doi.org/10.1021/acsami.1c15595 | ESTM | Sn1 Te1 | 763 | 120.24
7905 | https://doi.org/10.1021/acsami.1c15614 | ESTM | Cu0.16 Sn0.84 Sb0.16 Te1.16 | 325 | 35.99
7906 | https://doi.org/10.1021/acsami.1c15614 | ESTM | Cu0.16 Sn0.84 Sb0.16 Te1.16 | 432 | 51.92
7907 | https://doi.org/10.1021/acsami.1c15614 | ESTM | Cu0.16 Sn0.84 Sb0.16 Te1.16 | 529 | 73.9
7908 | https://doi.org/10.1021/acsami.1c15614 | ESTM | Cu0.16 Sn0.84 Sb0.16 Te1.16 | 625 | 105.4
7909 | https://doi.org/10.1021/acsami.1c15614 | ESTM | Cu0.16 Sn0.84 Sb0.16 Te1.16 | 719 | 139.29
7910 | https://doi.org/10.1021/acsami.1c15614 | ESTM | Cu0.16 Sn0.84 Sb0.16 Te1.16 | 818 | 157.14
7911 | https://doi.org/10.1021/acsami.1c15614 | ESTM | Cu0.14 Sn0.86 Sb0.14 Te1.14 | 324 | 42.58
7912 | https://doi.org/10.1021/acsami.1c15614 | ESTM | Cu0.14 Sn0.86 Sb0.14 Te1.14 | 432 | 61.2
7913 | https://doi.org/10.1021/acsami.1c15614 | ESTM | Cu0.14 Sn0.86 Sb0.14 Te1.14 | 524 | 84.3
7914 | https://doi.org/10.1021/acsami.1c15614 | ESTM | Cu0.14 Sn0.86 Sb0.14 Te1.14 | 625 | 118.6
7915 | https://doi.org/10.1021/acsami.1c15614 | ESTM | Cu0.14 Sn0.86 Sb0.14 Te1.14 | 723 | 145.5
7916 | https://doi.org/10.1021/acsami.1c15614 | ESTM | Cu0.14 Sn0.86 Sb0.14 Te1.14 | 818 | 148
7917 | https://doi.org/10.1021/acsami.1c15614 | ESTM | Cu0.12 Sn0.88 Sb0.12 Te1.12 | 323 | 40.11
7918 | https://doi.org/10.1021/acsami.1c15614 | ESTM | Cu0.12 Sn0.88 Sb0.12 Te1.12 | 427 | 58.24
7919 | https://doi.org/10.1021/acsami.1c15614 | ESTM | Cu0.12 Sn0.88 Sb0.12 Te1.12 | 525 | 83.52
7920 | https://doi.org/10.1021/acsami.1c15614 | ESTM | Cu0.12 Sn0.88 Sb0.12 Te1.12 | 622 | 117.31
7921 | https://doi.org/10.1021/acsami.1c15614 | ESTM | Cu0.12 Sn0.88 Sb0.12 Te1.12 | 726 | 148.9
7922 | https://doi.org/10.1021/acsami.1c15614 | ESTM | Cu0.12 Sn0.88 Sb0.12 Te1.12 | 818 | 151.1
7923 | https://doi.org/10.1021/acsami.1c15614 | ESTM | Cu0.1 Sn0.9 Sb0.1 Te1.1 | 321 | 39.01
7924 | https://doi.org/10.1021/acsami.1c15614 | ESTM | Cu0.1 Sn0.9 Sb0.1 Te1.1 | 427 | 55.7
7925 | https://doi.org/10.1021/acsami.1c15614 | ESTM | Cu0.1 Sn0.9 Sb0.1 Te1.1 | 525 | 79.67
7926 | https://doi.org/10.1021/acsami.1c15614 | ESTM | Cu0.1 Sn0.9 Sb0.1 Te1.1 | 622 | 112.3
7927 | https://doi.org/10.1021/acsami.1c15614 | ESTM | Cu0.1 Sn0.9 Sb0.1 Te1.1 | 723 | 146.7
7928 | https://doi.org/10.1021/acsami.1c15614 | ESTM | Cu0.1 Sn0.9 Sb0.1 Te1.1 | 824 | 155
7929 | https://doi.org/10.1021/acsami.1c15614 | ESTM | Cu0.08 Sn0.92 Sb0.08 Te1.08 | 323 | 36
7930 | https://doi.org/10.1021/acsami.1c15614 | ESTM | Cu0.08 Sn0.92 Sb0.08 Te1.08 | 430 | 51.37
7931 | https://doi.org/10.1021/acsami.1c15614 | ESTM | Cu0.08 Sn0.92 Sb0.08 Te1.08 | 526 | 74
7932 | https://doi.org/10.1021/acsami.1c15614 | ESTM | Cu0.08 Sn0.92 Sb0.08 Te1.08 | 620 | 105.49
7933 | https://doi.org/10.1021/acsami.1c15614 | ESTM | Cu0.08 Sn0.92 Sb0.08 Te1.08 | 719 | 139.29
7934 | https://doi.org/10.1021/acsami.1c15614 | ESTM | Cu0.08 Sn0.92 Sb0.08 Te1.08 | 818 | 157
7935 | https://doi.org/10.1021/acsami.1c15614 | ESTM | Cu0.06 Sn0.94 Sb0.06 Te1.06 | 320 | 30.2
7936 | https://doi.org/10.1021/acsami.1c15614 | ESTM | Cu0.06 Sn0.94 Sb0.06 Te1.06 | 427 | 44.2
7937 | https://doi.org/10.1021/acsami.1c15614 | ESTM | Cu0.06 Sn0.94 Sb0.06 Te1.06 | 525 | 64.5
7938 | https://doi.org/10.1021/acsami.1c15614 | ESTM | Cu0.06 Sn0.94 Sb0.06 Te1.06 | 621 | 95
7939 | https://doi.org/10.1021/acsami.1c15614 | ESTM | Cu0.06 Sn0.94 Sb0.06 Te1.06 | 722 | 134.6
7940 | https://doi.org/10.1021/acsami.1c15614 | ESTM | Cu0.06 Sn0.94 Sb0.06 Te1.06 | 818 | 158.4
7941 | https://doi.org/10.1021/acsami.1c15614 | ESTM | Cu0.04 Sn0.96 Sb0.04 Te1.04 | 321 | 28.57
7942 | https://doi.org/10.1021/acsami.1c15614 | ESTM | Cu0.04 Sn0.96 Sb0.04 Te1.04 | 430 | 40.66
7943 | https://doi.org/10.1021/acsami.1c15614 | ESTM | Cu0.04 Sn0.96 Sb0.04 Te1.04 | 525 | 59.34
7944 | https://doi.org/10.1021/acsami.1c15614 | ESTM | Cu0.04 Sn0.96 Sb0.04 Te1.04 | 620 | 88.19
7945 | https://doi.org/10.1021/acsami.1c15614 | ESTM | Cu0.04 Sn0.96 Sb0.04 Te1.04 | 722 | 129.67
7946 | https://doi.org/10.1021/acsami.1c15614 | ESTM | Cu0.04 Sn0.96 Sb0.04 Te1.04 | 818 | 164.2
7947 | https://doi.org/10.1021/acsami.1c15614 | ESTM | Cu0.02 Sn0.98 Sb0.02 Te1.02 | 320 | 25.55
7948 | https://doi.org/10.1021/acsami.1c15614 | ESTM | Cu0.02 Sn0.98 Sb0.02 Te1.02 | 427 | 35.16
7949 | https://doi.org/10.1021/acsami.1c15614 | ESTM | Cu0.02 Sn0.98 Sb0.02 Te1.02 | 524 | 52.47
7950 | https://doi.org/10.1021/acsami.1c15614 | ESTM | Cu0.02 Sn0.98 Sb0.02 Te1.02 | 625 | 79.95
7951 | https://doi.org/10.1021/acsami.1c15614 | ESTM | Cu0.02 Sn0.98 Sb0.02 Te1.02 | 722 | 120.33
7952 | https://doi.org/10.1021/acsami.1c15614 | ESTM | Cu0.02 Sn0.98 Sb0.02 Te1.02 | 818 | 158.52
7953 | https://doi.org/10.1021/acsami.1c16622 | ESTM | Ce0.75 Fe3 Co1 Sb12 | 333 | 65.05
7954 | https://doi.org/10.1021/acsami.1c16622 | ESTM | Ce0.75 Fe3 Co1 Sb12 | 423 | 79.3
7955 | https://doi.org/10.1021/acsami.1c16622 | ESTM | Ce0.75 Fe3 Co1 Sb12 | 513 | 88.6
7956 | https://doi.org/10.1021/acsami.1c16622 | ESTM | Ce0.75 Fe3 Co1 Sb12 | 603 | 95.4
7957 | https://doi.org/10.1021/acsami.1c16622 | ESTM | Ce0.75 Fe3 Co1 Sb12 | 693 | 95.6
7958 | https://doi.org/10.1021/acsami.1c16622 | ESTM | Ce0.75 Fe3 Co1 Sb12 | 783 | 90.2
7959 | https://doi.org/10.1021/acsami.1c17254 | ESTM | Mn0.03 Cu0.001 Te1.03 Pb0.999 | 323 | -227.02
7960 | https://doi.org/10.1021/acsami.1c17254 | ESTM | Mn0.03 Cu0.001 Te1.03 Pb0.999 | 423 | -208
7961 | https://doi.org/10.1021/acsami.1c17254 | ESTM | Mn0.03 Cu0.001 Te1.03 Pb0.999 | 523 | -217.02
7962 | https://doi.org/10.1021/acsami.1c17254 | ESTM | Mn0.03 Cu0.001 Te1.03 Pb0.999 | 623 | -228.25
7963 | https://doi.org/10.1021/acsami.1c17254 | ESTM | Mn0.03 Cu0.001 Te1.03 Pb0.999 | 723 | -237.19
7964 | https://doi.org/10.1021/acsami.1c17254 | ESTM | Mn0.03 Cu0.001 Te1.03 Pb0.999 | 773 | -241.58
7965 | https://doi.org/10.1021/acsami.1c17254 | ESTM | Mn0.03 Cu0.001 Te1.03 Pb0.999 | 823 | -247.36
7966 | https://doi.org/10.1021/acsami.1c17254 | ESTM | Mn0.03 Cu0.002 Te1.03 Pb0.998 | 323 | -218.95
7967 | https://doi.org/10.1021/acsami.1c17254 | ESTM | Mn0.03 Cu0.002 Te1.03 Pb0.998 | 423 | -207.72
7968 | https://doi.org/10.1021/acsami.1c17254 | ESTM | Mn0.03 Cu0.002 Te1.03 Pb0.998 | 523 | -168.95
7969 | https://doi.org/10.1021/acsami.1c17254 | ESTM | Mn0.03 Cu0.002 Te1.03 Pb0.998 | 623 | -169.3
7970 | https://doi.org/10.1021/acsami.1c17254 | ESTM | Mn0.03 Cu0.002 Te1.03 Pb0.998 | 723 | -198.07
7971 | https://doi.org/10.1021/acsami.1c17254 | ESTM | Mn0.03 Cu0.002 Te1.03 Pb0.998 | 773 | -206.14
7972 | https://doi.org/10.1021/acsami.1c17254 | ESTM | Mn0.03 Cu0.002 Te1.03 Pb0.998 | 823 | -206.84
7973 | https://doi.org/10.1021/acsami.1c17254 | ESTM | Mn0.03 Cu0.003 Te1.03 Pb0.997 | 323 | -225.44
7974 | https://doi.org/10.1021/acsami.1c17254 | ESTM | Mn0.03 Cu0.003 Te1.03 Pb0.997 | 423 | -202.81
7975 | https://doi.org/10.1021/acsami.1c17254 | ESTM | Mn0.03 Cu0.003 Te1.03 Pb0.997 | 523 | -173.16
7976 | https://doi.org/10.1021/acsami.1c17254 | ESTM | Mn0.03 Cu0.003 Te1.03 Pb0.997 | 623 | -151.4
7977 | https://doi.org/10.1021/acsami.1c17254 | ESTM | Mn0.03 Cu0.003 Te1.03 Pb0.997 | 723 | -171.05
7978 | https://doi.org/10.1021/acsami.1c17254 | ESTM | Mn0.03 Cu0.003 Te1.03 Pb0.997 | 773 | -182.98
7979 | https://doi.org/10.1021/acsami.1c17254 | ESTM | Mn0.03 Cu0.003 Te1.03 Pb0.997 | 823 | -201.4
7980 | https://doi.org/10.1021/acsami.1c17254 | ESTM | Mn0.03 Cu0.004 Te1.03 Pb0.996 | 323 | -203.51
7981 | https://doi.org/10.1021/acsami.1c17254 | ESTM | Mn0.03 Cu0.004 Te1.03 Pb0.996 | 423 | -204.56
7982 | https://doi.org/10.1021/acsami.1c17254 | ESTM | Mn0.03 Cu0.004 Te1.03 Pb0.996 | 523 | -173.33
7983 | https://doi.org/10.1021/acsami.1c17254 | ESTM | Mn0.03 Cu0.004 Te1.03 Pb0.996 | 623 | -146.14
7984 | https://doi.org/10.1021/acsami.1c17254 | ESTM | Mn0.03 Cu0.004 Te1.03 Pb0.996 | 723 | -158.77
7985 | https://doi.org/10.1021/acsami.1c17254 | ESTM | Mn0.03 Cu0.004 Te1.03 Pb0.996 | 773 | -173.68
7986 | https://doi.org/10.1021/acsami.1c17254 | ESTM | Mn0.03 Cu0.004 Te1.03 Pb0.996 | 823 | -184.39
7987 | https://doi.org/10.1021/acsami.1c17254 | ESTM | Mn0.03 Cu0.005 Te1.03 Pb0.995 | 323 | -177.02
7988 | https://doi.org/10.1021/acsami.1c17254 | ESTM | Mn0.03 Cu0.005 Te1.03 Pb0.995 | 423 | -197.02
7989 | https://doi.org/10.1021/acsami.1c17254 | ESTM | Mn0.03 Cu0.005 Te1.03 Pb0.995 | 523 | -172.63
7990 | https://doi.org/10.1021/acsami.1c17254 | ESTM | Mn0.03 Cu0.005 Te1.03 Pb0.995 | 623 | -145.09
7991 | https://doi.org/10.1021/acsami.1c17254 | ESTM | Mn0.03 Cu0.005 Te1.03 Pb0.995 | 723 | -147.02
7992 | https://doi.org/10.1021/acsami.1c17254 | ESTM | Mn0.03 Cu0.005 Te1.03 Pb0.995 | 773 | -168.42
7993 | https://doi.org/10.1021/acsami.1c17254 | ESTM | Mn0.03 Cu0.005 Te1.03 Pb0.995 | 823 | -172.81
7994 | https://doi.org/10.1021/acsami.1c17254 | ESTM | Mn0.03 Te1.03 Pb1 | 323 | -165.09
7995 | https://doi.org/10.1021/acsami.1c17254 | ESTM | Mn0.03 Te1.03 Pb1 | 423 | -212.3
7996 | https://doi.org/10.1021/acsami.1c17254 | ESTM | Mn0.03 Te1.03 Pb1 | 523 | -246.14
7997 | https://doi.org/10.1021/acsami.1c17254 | ESTM | Mn0.03 Te1.03 Pb1 | 623 | -255.26
7998 | https://doi.org/10.1021/acsami.1c17254 | ESTM | Mn0.03 Te1.03 Pb1 | 723 | -262.28
7999 | https://doi.org/10.1021/acsami.1c17254 | ESTM | Mn0.03 Te1.03 Pb1 | 773 | -252.98
8000 | https://doi.org/10.1021/acsami.1c17254 | ESTM | Mn0.03 Te1.03 Pb1 | 823 | -237.19
8001 | https://doi.org/10.1021/acsami.1c17460 | ESTM | Cu1.85 Ag0.15 Sn1 Se3 | 300 | 249
8002 | https://doi.org/10.1021/acsami.1c17460 | ESTM | Cu1.85 Ag0.15 Sn1 Se3 | 400 | 288.78
8003 | https://doi.org/10.1021/acsami.1c17460 | ESTM | Cu1.85 Ag0.15 Sn1 Se3 | 500 | 316.16
8004 | https://doi.org/10.1021/acsami.1c17460 | ESTM | Cu1.85 Ag0.15 Sn1 Se3 | 600 | 342.42
8005 | https://doi.org/10.1021/acsami.1c17460 | ESTM | Cu1.85 Ag0.15 Sn1 Se3 | 700 | 369.7
8006 | https://doi.org/10.1021/acsami.1c17460 | ESTM | Cu1.85 Ag0.15 Sn1 Se3 | 800 | 401.01
8007 | https://doi.org/10.1021/acsami.1c17460 | ESTM | Cu1.875 Ag0.125 Sn1 Se3 | 300 | 173.74
8008 | https://doi.org/10.1021/acsami.1c17460 | ESTM | Cu1.875 Ag0.125 Sn1 Se3 | 400 | 196.43
8009 | https://doi.org/10.1021/acsami.1c17460 | ESTM | Cu1.875 Ag0.125 Sn1 Se3 | 500 | 229.29
8010 | https://doi.org/10.1021/acsami.1c17460 | ESTM | Cu1.875 Ag0.125 Sn1 Se3 | 600 | 268.69
8011 | https://doi.org/10.1021/acsami.1c17460 | ESTM | Cu1.875 Ag0.125 Sn1 Se3 | 700 | 312.24
8012 | https://doi.org/10.1021/acsami.1c17460 | ESTM | Cu1.875 Ag0.125 Sn1 Se3 | 800 | 370.71
8013 | https://doi.org/10.1021/acsami.1c17460 | ESTM | Cu1.925 Ag0.075 Sn1 Se3 | 300 | 100
8014 | https://doi.org/10.1021/acsami.1c17460 | ESTM | Cu1.925 Ag0.075 Sn1 Se3 | 400 | 113.13
8015 | https://doi.org/10.1021/acsami.1c17460 | ESTM | Cu1.925 Ag0.075 Sn1 Se3 | 500 | 126.77
8016 | https://doi.org/10.1021/acsami.1c17460 | ESTM | Cu1.925 Ag0.075 Sn1 Se3 | 600 | 142.42
8017 | https://doi.org/10.1021/acsami.1c17460 | ESTM | Cu1.925 Ag0.075 Sn1 Se3 | 700 | 165.15
8018 | https://doi.org/10.1021/acsami.1c17460 | ESTM | Cu1.925 Ag0.075 Sn1 Se3 | 800 | 209.09
8019 | https://doi.org/10.1021/acsami.1c17460 | ESTM | Cu1.9 Ag0.1 Sn1 Se3 | 300 | 116.67
8020 | https://doi.org/10.1021/acsami.1c17460 | ESTM | Cu1.9 Ag0.1 Sn1 Se3 | 400 | 141.41
8021 | https://doi.org/10.1021/acsami.1c17460 | ESTM | Cu1.9 Ag0.1 Sn1 Se3 | 500 | 163.64
8022 | https://doi.org/10.1021/acsami.1c17460 | ESTM | Cu1.9 Ag0.1 Sn1 Se3 | 600 | 194.44
8023 | https://doi.org/10.1021/acsami.1c17460 | ESTM | Cu1.9 Ag0.1 Sn1 Se3 | 700 | 236.87
8024 | https://doi.org/10.1021/acsami.1c17460 | ESTM | Cu1.9 Ag0.1 Sn1 Se3 | 800 | 287.88
8026 | https://doi.org/10.1021/acsami.1c17460 | ESTM | Cu2 Sn1 Se3 | 400 | 107.58
8027 | https://doi.org/10.1021/acsami.1c17460 | ESTM | Cu2 Sn1 Se3 | 500 | 125
8028 | https://doi.org/10.1021/acsami.1c17460 | ESTM | Cu2 Sn1 Se3 | 600 | 148.48
8029 | https://doi.org/10.1021/acsami.1c17460 | ESTM | Cu2 Sn1 Se3 | 700 | 178.28
8030 | https://doi.org/10.1021/acsami.1c17460 | ESTM | Cu2 Sn1 Se3 | 800 | 214.65
8031 | https://doi.org/10.1021/acsami.1c17548 | ESTM | Ga0.6 Ag8 Sn0.4 Se6 | 328 | -552.34
8032 | https://doi.org/10.1021/acsami.1c17548 | ESTM | Ga0.6 Ag8 Sn0.4 Se6 | 376 | -530
8033 | https://doi.org/10.1021/acsami.1c17548 | ESTM | Ga0.6 Ag8 Sn0.4 Se6 | 474 | -442.9
8035 | https://doi.org/10.1021/acsami.1c17548 | ESTM | Ga0.6 Ag8 Sn0.4 Se6 | 671 | -178.74
8036 | https://doi.org/10.1021/acsami.1c17548 | ESTM | Ga0.6 Ag8 Sn0.4 Se6 | 710 | -151.4
8037 | https://doi.org/10.1021/acsami.1c17548 | ESTM | Ga0.6 Ag8 Sn0.4 Se6 | 720 | -143
8040 | https://doi.org/10.1021/acsami.1c17548 | ESTM | Ga0.5 Ag8 Sn0.5 Se6 | 477 | -435.28
8041 | https://doi.org/10.1021/acsami.1c17548 | ESTM | Ga0.5 Ag8 Sn0.5 Se6 | 576 | -363.7
8042 | https://doi.org/10.1021/acsami.1c17548 | ESTM | Ga0.5 Ag8 Sn0.5 Se6 | 673 | -175.93
8043 | https://doi.org/10.1021/acsami.1c17548 | ESTM | Ga0.5 Ag8 Sn0.5 Se6 | 702 | -160.51
8044 | https://doi.org/10.1021/acsami.1c17548 | ESTM | Ga0.5 Ag8 Sn0.5 Se6 | 732 | -130.37
8046 | https://doi.org/10.1021/acsami.1c17548 | ESTM | Ga0.4 Ag8 Sn0.6 Se6 | 426 | -510.98
8047 | https://doi.org/10.1021/acsami.1c17548 | ESTM | Ga0.4 Ag8 Sn0.6 Se6 | 523 | -417.76
8048 | https://doi.org/10.1021/acsami.1c17548 | ESTM | Ga0.4 Ag8 Sn0.6 Se6 | 601 | -303.5
8049 | https://doi.org/10.1021/acsami.1c17548 | ESTM | Ga0.4 Ag8 Sn0.6 Se6 | 640 | -213.79
8050 | https://doi.org/10.1021/acsami.1c17548 | ESTM | Ga0.4 Ag8 Sn0.6 Se6 | 691 | -159.11
8051 | https://doi.org/10.1021/acsami.1c17548 | ESTM | Ga0.3 Ag8 Sn0.7 Se6 | 313 | -549.53
8053 | https://doi.org/10.1021/acsami.1c17548 | ESTM | Ga0.3 Ag8 Sn0.7 Se6 | 474 | -421.9
8054 | https://doi.org/10.1021/acsami.1c17548 | ESTM | Ga0.3 Ag8 Sn0.7 Se6 | 572 | -296.6
8055 | https://doi.org/10.1021/acsami.1c17548 | ESTM | Ga0.3 Ag8 Sn0.7 Se6 | 640 | -192
8056 | https://doi.org/10.1021/acsami.1c17548 | ESTM | Ga0.3 Ag8 Sn0.7 Se6 | 673 | -158.41
8057 | https://doi.org/10.1021/acsami.1c17548 | ESTM | Ga0.3 Ag8 Sn0.7 Se6 | 694 | -139.5
8058 | https://doi.org/10.1021/acsami.1c17548 | ESTM | Ag8 Sn1 Se6 | 330 | -543
8060 | https://doi.org/10.1021/acsami.1c17548 | ESTM | Ag8 Sn1 Se6 | 523 | -342.7
8061 | https://doi.org/10.1021/acsami.1c17548 | ESTM | Ag8 Sn1 Se6 | 601 | -181.54
8062 | https://doi.org/10.1021/acsami.1c17548 | ESTM | Ag8 Sn1 Se6 | 640 | -145.1
8063 | https://doi.org/10.1021/acsami.1c17548 | ESTM | Ag8 Sn1 Se6 | 650 | -136.7
8064 | https://doi.org/10.1021/acsami.1c18483 | ESTM | Ag2 Se1 | 309 | -129.15
8065 | https://doi.org/10.1021/acsami.1c18483 | ESTM | Ag2 Se1 | 334 | -117.04
8066 | https://doi.org/10.1021/acsami.1c18483 | ESTM | Ag2 Se1 | 362 | -98.24
8067 | https://doi.org/10.1021/acsami.1c18483 | ESTM | Ag2 Se1 | 377 | -90
8068 | https://doi.org/10.1021/acsami.1c18483 | ESTM | Ag2 Se0.98 | 307 | -131
8069 | https://doi.org/10.1021/acsami.1c18483 | ESTM | Ag2 Se0.98 | 332 | -115.6
8070 | https://doi.org/10.1021/acsami.1c18483 | ESTM | Ag2 Se0.98 | 361 | -97.82
8071 | https://doi.org/10.1021/acsami.1c18483 | ESTM | Ag2 Se0.98 | 376 | -92.5
8072 | https://doi.org/10.1021/acsami.1c18483 | ESTM | Ag2 Se1.0025 | 305 | -139.79
8073 | https://doi.org/10.1021/acsami.1c18483 | ESTM | Ag2 Se1.0025 | 332 | -127.3
8074 | https://doi.org/10.1021/acsami.1c18483 | ESTM | Ag2 Se1.0025 | 361 | -126
8075 | https://doi.org/10.1021/acsami.1c18483 | ESTM | Ag2 Se1.0025 | 376 | -124.26
8076 | https://doi.org/10.1021/acsami.1c18483 | ESTM | Ag2 Se1.01 | 312 | -142
8077 | https://doi.org/10.1021/acsami.1c18483 | ESTM | Ag2 Se1.01 | 334 | -138.72
8078 | https://doi.org/10.1021/acsami.1c18483 | ESTM | Ag2 Se1.01 | 362 | -137.23
8079 | https://doi.org/10.1021/acsami.1c18483 | ESTM | Ag2 Se1.01 | 377 | -134.47
8080 | https://doi.org/10.1021/acsami.1c18483 | ESTM | Ag2 Se1.02 | 308 | -141
8081 | https://doi.org/10.1021/acsami.1c18483 | ESTM | Ag2 Se1.02 | 334 | -139
8082 | https://doi.org/10.1021/acsami.1c18483 | ESTM | Ag2 Se1.02 | 362 | -135.53
8083 | https://doi.org/10.1021/acsami.1c18483 | ESTM | Ag2 Se1.02 | 377 | -132.98
8084 | https://doi.org/10.1021/acsami.1c18483 | ESTM | Ag2 Se1.03 | 310 | -143.2
8085 | https://doi.org/10.1021/acsami.1c18483 | ESTM | Ag2 Se1.03 | 332 | -140.43
8086 | https://doi.org/10.1021/acsami.1c18483 | ESTM | Ag2 Se1.03 | 362 | -137.23
8087 | https://doi.org/10.1021/acsami.1c18483 | ESTM | Ag2 Se1.03 | 377 | -135.32
8088 | https://doi.org/10.1021/acsami.1c18483 | ESTM | Ag2 Se1.04 | 311 | -145.32
8089 | https://doi.org/10.1021/acsami.1c18483 | ESTM | Ag2 Se1.04 | 334 | -141.91
8090 | https://doi.org/10.1021/acsami.1c18483 | ESTM | Ag2 Se1.04 | 362 | -141.4
8091 | https://doi.org/10.1021/acsami.1c18483 | ESTM | Ag2 Se1.04 | 377 | -137.02
8092 | https://doi.org/10.1021/acsami.1c18483 | ESTM | Ag2 Se1.06 | 309 | -142.98
8093 | https://doi.org/10.1021/acsami.1c18483 | ESTM | Ag2 Se1.06 | 334 | -141.2
8094 | https://doi.org/10.1021/acsami.1c18483 | ESTM | Ag2 Se1.06 | 362 | -137.8
8095 | https://doi.org/10.1021/acsami.1c18483 | ESTM | Ag2 Se1.06 | 377 | -135.96
8096 | https://doi.org/10.1021/acsami.1c18818 | ESTM | Cu1.7 Se1 | 295 | 15.35
8097 | https://doi.org/10.1021/acsami.1c18818 | ESTM | Cu1.7 Se1 | 374 | 20.3
8098 | https://doi.org/10.1021/acsami.1c18818 | ESTM | Cu1.7 Se1 | 473 | 29.7
8099 | https://doi.org/10.1021/acsami.1c18818 | ESTM | Cu1.7 Se1 | 572 | 40.59
8100 | https://doi.org/10.1021/acsami.1c18818 | ESTM | Cu1.7 Se1 | 672 | 60.4
8101 | https://doi.org/10.1021/acsami.1c18818 | ESTM | Cu1.8 Se1 | 295 | 16.8
8102 | https://doi.org/10.1021/acsami.1c18818 | ESTM | Cu1.8 Se1 | 374 | 22.28
8103 | https://doi.org/10.1021/acsami.1c18818 | ESTM | Cu1.8 Se1 | 473 | 33.66
8104 | https://doi.org/10.1021/acsami.1c18818 | ESTM | Cu1.8 Se1 | 572 | 45.05
8105 | https://doi.org/10.1021/acsami.1c18818 | ESTM | Cu1.8 Se1 | 672 | 60.89
8106 | https://doi.org/10.1021/acsami.1c18818 | ESTM | In0.05 Cu1.95 Se1 | 295 | 194.55
8107 | https://doi.org/10.1021/acsami.1c18818 | ESTM | In0.05 Cu1.95 Se1 | 374 | 218.91
8108 | https://doi.org/10.1021/acsami.1c18818 | ESTM | In0.05 Cu1.95 Se1 | 473 | 177.72
8113 | https://doi.org/10.1021/acsami.1c18818 | ESTM | In0.03 Cu1.97 Se1 | 295 | 95.6
8114 | https://doi.org/10.1021/acsami.1c18818 | ESTM | In0.03 Cu1.97 Se1 | 374 | 120.3
8115 | https://doi.org/10.1021/acsami.1c18818 | ESTM | In0.03 Cu1.97 Se1 | 473 | 139.11
8116 | https://doi.org/10.1021/acsami.1c18818 | ESTM | In0.03 Cu1.97 Se1 | 572 | 174.3
8117 | https://doi.org/10.1021/acsami.1c18818 | ESTM | In0.03 Cu1.97 Se1 | 672 | 205.97
8118 | https://doi.org/10.1021/acsami.1c18818 | ESTM | In0.03 Cu1.97 Se1 | 770 | 237.31
8119 | https://doi.org/10.1021/acsami.1c18818 | ESTM | In0.03 Cu1.97 Se1 | 870 | 255.72
8120 | https://doi.org/10.1021/acsami.1c18818 | ESTM | In0.01 Cu1.99 Se1 | 295 | 89.11
8121 | https://doi.org/10.1021/acsami.1c18818 | ESTM | In0.01 Cu1.99 Se1 | 374 | 117.33
8122 | https://doi.org/10.1021/acsami.1c18818 | ESTM | In0.01 Cu1.99 Se1 | 473 | 130
8123 | https://doi.org/10.1021/acsami.1c18818 | ESTM | In0.01 Cu1.99 Se1 | 572 | 164.85
8124 | https://doi.org/10.1021/acsami.1c18818 | ESTM | In0.01 Cu1.99 Se1 | 672 | 193.5
8125 | https://doi.org/10.1021/acsami.1c18818 | ESTM | In0.01 Cu1.99 Se1 | 770 | 224.26
8126 | https://doi.org/10.1021/acsami.1c18818 | ESTM | In0.01 Cu1.99 Se1 | 870 | 245.5
8127 | https://doi.org/10.1021/acsami.1c18818 | ESTM | Cu2.1 Se1 | 295 | 51
8128 | https://doi.org/10.1021/acsami.1c18818 | ESTM | Cu2.1 Se1 | 374 | 50
8129 | https://doi.org/10.1021/acsami.1c18818 | ESTM | Cu2.1 Se1 | 473 | 65.9
8130 | https://doi.org/10.1021/acsami.1c18818 | ESTM | Cu2.1 Se1 | 572 | 84.3
8131 | https://doi.org/10.1021/acsami.1c18818 | ESTM | Cu2.1 Se1 | 672 | 104.5
8132 | https://doi.org/10.1021/acsami.1c18818 | ESTM | Cu2.1 Se1 | 770 | 126.73
8133 | https://doi.org/10.1021/acsami.1c18818 | ESTM | Cu2.1 Se1 | 870 | 147.52
8134 | https://doi.org/10.1021/acsami.1c18818 | ESTM | Cu2.2 Se1 | 295 | 77.23
8135 | https://doi.org/10.1021/acsami.1c18818 | ESTM | Cu2.2 Se1 | 374 | 105.9
8136 | https://doi.org/10.1021/acsami.1c18818 | ESTM | Cu2.2 Se1 | 473 | 113.37
8137 | https://doi.org/10.1021/acsami.1c18818 | ESTM | Cu2.2 Se1 | 572 | 141.7
8138 | https://doi.org/10.1021/acsami.1c18818 | ESTM | Cu2.2 Se1 | 672 | 170
8139 | https://doi.org/10.1021/acsami.1c18818 | ESTM | Cu2.2 Se1 | 770 | 196.53
8140 | https://doi.org/10.1021/acsami.1c18818 | ESTM | Cu2.2 Se1 | 870 | 215.35
8141 | https://doi.org/10.1021/acsami.1c18818 | ESTM | Cu2 Se1 | 295 | 46.53
8142 | https://doi.org/10.1021/acsami.1c18818 | ESTM | Cu2 Se1 | 374 | 42.57
8143 | https://doi.org/10.1021/acsami.1c18818 | ESTM | Cu2 Se1 | 473 | 58.7
8144 | https://doi.org/10.1021/acsami.1c18818 | ESTM | Cu2 Se1 | 572 | 76.2
8145 | https://doi.org/10.1021/acsami.1c18818 | ESTM | Cu2 Se1 | 672 | 94
8146 | https://doi.org/10.1021/acsami.1c19266 | ESTM | Yb0.08 Cu1 Bi0.84 Pb0.08 Se1 O1 | 347 | 89.14
8147 | https://doi.org/10.1021/acsami.1c19266 | ESTM | Yb0.08 Cu1 Bi0.84 Pb0.08 Se1 O1 | 446 | 107.89
8148 | https://doi.org/10.1021/acsami.1c19266 | ESTM | Yb0.08 Cu1 Bi0.84 Pb0.08 Se1 O1 | 543 | 121.38
8149 | https://doi.org/10.1021/acsami.1c19266 | ESTM | Yb0.08 Cu1 Bi0.84 Pb0.08 Se1 O1 | 640 | 135.2
8150 | https://doi.org/10.1021/acsami.1c19266 | ESTM | Yb0.08 Cu1 Bi0.84 Pb0.08 Se1 O1 | 741 | 148.03
8151 | https://doi.org/10.1021/acsami.1c19266 | ESTM | Yb0.08 Cu1 Bi0.84 Pb0.08 Se1 O1 | 847 | 156.74
8152 | https://doi.org/10.1021/acsami.1c19266 | ESTM | Yb0.06 Cu1 Bi0.88 Pb0.06 Se1 O1 | 347 | 117
8153 | https://doi.org/10.1021/acsami.1c19266 | ESTM | Yb0.06 Cu1 Bi0.88 Pb0.06 Se1 O1 | 446 | 132.57
8154 | https://doi.org/10.1021/acsami.1c19266 | ESTM | Yb0.06 Cu1 Bi0.88 Pb0.06 Se1 O1 | 543 | 148.68
8155 | https://doi.org/10.1021/acsami.1c19266 | ESTM | Yb0.06 Cu1 Bi0.88 Pb0.06 Se1 O1 | 640 | 167.11
8156 | https://doi.org/10.1021/acsami.1c19266 | ESTM | Yb0.06 Cu1 Bi0.88 Pb0.06 Se1 O1 | 741 | 192
8157 | https://doi.org/10.1021/acsami.1c19266 | ESTM | Yb0.06 Cu1 Bi0.88 Pb0.06 Se1 O1 | 850 | 212
8158 | https://doi.org/10.1021/acsami.1c19266 | ESTM | Yb0.1 Cu1 Bi0.8 Pb0.1 Se1 O1 | 347 | 81.25
8159 | https://doi.org/10.1021/acsami.1c19266 | ESTM | Yb0.1 Cu1 Bi0.8 Pb0.1 Se1 O1 | 446 | 102.96
8160 | https://doi.org/10.1021/acsami.1c19266 | ESTM | Yb0.1 Cu1 Bi0.8 Pb0.1 Se1 O1 | 543 | 121.71
8161 | https://doi.org/10.1021/acsami.1c19266 | ESTM | Yb0.1 Cu1 Bi0.8 Pb0.1 Se1 O1 | 640 | 137.17
8162 | https://doi.org/10.1021/acsami.1c19266 | ESTM | Yb0.1 Cu1 Bi0.8 Pb0.1 Se1 O1 | 744 | 158.5
8163 | https://doi.org/10.1021/acsami.1c19266 | ESTM | Yb0.1 Cu1 Bi0.8 Pb0.1 Se1 O1 | 847 | 173.68
8164 | https://doi.org/10.1021/acsami.1c19266 | ESTM | Yb0.04 Cu1 Bi0.92 Pb0.04 Se1 O1 | 350 | 149
8165 | https://doi.org/10.1021/acsami.1c19266 | ESTM | Yb0.04 Cu1 Bi0.92 Pb0.04 Se1 O1 | 450 | 161.84
8166 | https://doi.org/10.1021/acsami.1c19266 | ESTM | Yb0.04 Cu1 Bi0.92 Pb0.04 Se1 O1 | 548 | 182.57
8167 | https://doi.org/10.1021/acsami.1c19266 | ESTM | Yb0.04 Cu1 Bi0.92 Pb0.04 Se1 O1 | 645 | 207.89
8168 | https://doi.org/10.1021/acsami.1c19266 | ESTM | Yb0.04 Cu1 Bi0.92 Pb0.04 Se1 O1 | 747 | 223.36
8169 | https://doi.org/10.1021/acsami.1c19266 | ESTM | Yb0.04 Cu1 Bi0.92 Pb0.04 Se1 O1 | 847 | 232
8170 | https://doi.org/10.1021/acsami.1c19266 | ESTM | Yb0.02 Cu1 Bi0.96 Pb0.02 Se1 O1 | 343 | 138
8171 | https://doi.org/10.1021/acsami.1c19266 | ESTM | Yb0.02 Cu1 Bi0.96 Pb0.02 Se1 O1 | 446 | 157
8172 | https://doi.org/10.1021/acsami.1c19266 | ESTM | Yb0.02 Cu1 Bi0.96 Pb0.02 Se1 O1 | 543 | 172
8173 | https://doi.org/10.1021/acsami.1c19266 | ESTM | Yb0.02 Cu1 Bi0.96 Pb0.02 Se1 O1 | 640 | 189.47
8174 | https://doi.org/10.1021/acsami.1c19266 | ESTM | Yb0.02 Cu1 Bi0.96 Pb0.02 Se1 O1 | 747 | 207.89
8175 | https://doi.org/10.1021/acsami.1c19266 | ESTM | Yb0.02 Cu1 Bi0.96 Pb0.02 Se1 O1 | 847 | 221.05
8176 | https://doi.org/10.1021/acsami.1c19266 | ESTM | Cu1 Bi1 Se1 O1 | 347 | 127.63
8177 | https://doi.org/10.1021/acsami.1c19266 | ESTM | Cu1 Bi1 Se1 O1 | 446 | 140.13
8178 | https://doi.org/10.1021/acsami.1c19266 | ESTM | Cu1 Bi1 Se1 O1 | 542 | 155.59
8179 | https://doi.org/10.1021/acsami.1c19266 | ESTM | Cu1 Bi1 Se1 O1 | 639 | 177.63
8180 | https://doi.org/10.1021/acsami.1c19266 | ESTM | Cu1 Bi1 Se1 O1 | 737 | 213.16
8181 | https://doi.org/10.1021/acsami.1c19266 | ESTM | Cu1 Bi1 Se1 O1 | 839 | 256.91
8182 | https://doi.org/10.1021/acsami.1c20333 | ESTM | Cu1 Ag1 Te0.5 Se0.5 | 303 | 147.87
8183 | https://doi.org/10.1021/acsami.1c20333 | ESTM | Cu1 Ag1 Te0.5 Se0.5 | 349 | 143.09
8184 | https://doi.org/10.1021/acsami.1c20333 | ESTM | Cu1 Ag1 Te0.5 Se0.5 | 363 | 137.5
8185 | https://doi.org/10.1021/acsami.1c20333 | ESTM | Cu1 Ag1 Te0.5 Se0.5 | 383 | 129.79
8186 | https://doi.org/10.1021/acsami.1c20333 | ESTM | Cu1 Ag1 Te0.5 Se0.5 | 393 | 129.25
8187 | https://doi.org/10.1021/acsami.1c20333 | ESTM | Cu1 Ag1 Te0.5 Se0.5 | 397 | 129.52
8188 | https://doi.org/10.1021/acsami.1c20333 | ESTM | Cu1 Ag1 Te0.5 Se0.5 | 403 | 161.17
8189 | https://doi.org/10.1021/acsami.1c20333 | ESTM | Cu1 Ag1 Te0.5 Se0.5 | 408 | 225
8191 | https://doi.org/10.1021/acsami.1c20333 | ESTM | Cu1 Ag1 Te0.5 Se0.5 | 443 | 203.8
8192 | https://doi.org/10.1021/acsami.1c20333 | ESTM | Cu1 Ag1 Te0.6 Se0.4 | 303 | 198.37
8193 | https://doi.org/10.1021/acsami.1c20333 | ESTM | Cu1 Ag1 Te0.6 Se0.4 | 330 | 209.51
8194 | https://doi.org/10.1021/acsami.1c20333 | ESTM | Cu1 Ag1 Te0.6 Se0.4 | 349 | 216.3
8195 | https://doi.org/10.1021/acsami.1c20333 | ESTM | Cu1 Ag1 Te0.6 Se0.4 | 363 | 222.28
8196 | https://doi.org/10.1021/acsami.1c20333 | ESTM | Cu1 Ag1 Te0.6 Se0.4 | 383 | 220.92
8197 | https://doi.org/10.1021/acsami.1c20333 | ESTM | Cu1 Ag1 Te0.6 Se0.4 | 393 | 228.53
8198 | https://doi.org/10.1021/acsami.1c20333 | ESTM | Cu1 Ag1 Te0.6 Se0.4 | 397 | 227.17
8199 | https://doi.org/10.1021/acsami.1c20333 | ESTM | Cu1 Ag1 Te0.6 Se0.4 | 403 | 239.13
8200 | https://doi.org/10.1021/acsami.1c20333 | ESTM | Cu1 Ag1 Te0.6 Se0.4 | 408 | 237.77
8201 | https://doi.org/10.1021/acsami.1c20333 | ESTM | Cu1 Ag1 Te0.6 Se0.4 | 422 | 231.52
8202 | https://doi.org/10.1021/acsami.1c20333 | ESTM | Cu1 Ag1 Te0.6 Se0.4 | 443 | 232.07
8203 | https://doi.org/10.1021/acsami.1c20333 | ESTM | Cu1 Ag1 Te0.7 Se0.3 | 303 | 215.49
8204 | https://doi.org/10.1021/acsami.1c20333 | ESTM | Cu1 Ag1 Te0.7 Se0.3 | 330 | 232.34
8205 | https://doi.org/10.1021/acsami.1c20333 | ESTM | Cu1 Ag1 Te0.7 Se0.3 | 349 | 248.64
8206 | https://doi.org/10.1021/acsami.1c20333 | ESTM | Cu1 Ag1 Te0.7 Se0.3 | 363 | 254.08
8207 | https://doi.org/10.1021/acsami.1c20333 | ESTM | Cu1 Ag1 Te0.7 Se0.3 | 383 | 263.32
8208 | https://doi.org/10.1021/acsami.1c20333 | ESTM | Cu1 Ag1 Te0.7 Se0.3 | 393 | 261.68
8209 | https://doi.org/10.1021/acsami.1c20333 | ESTM | Cu1 Ag1 Te0.7 Se0.3 | 397 | 258.97
8210 | https://doi.org/10.1021/acsami.1c20333 | ESTM | Cu1 Ag1 Te0.7 Se0.3 | 403 | 255.43
8211 | https://doi.org/10.1021/acsami.1c20333 | ESTM | Cu1 Ag1 Te0.7 Se0.3 | 408 | 252.45
8213 | https://doi.org/10.1021/acsami.1c20333 | ESTM | Cu1 Ag1 Te0.7 Se0.3 | 443 | 246.2
8215 | https://doi.org/10.1021/acsami.1c20549 | ESTM | Zn0.01 Sn0.93 Pb0.06 Se1 | 373 | 498.21
8216 | https://doi.org/10.1021/acsami.1c20549 | ESTM | Zn0.01 Sn0.93 Pb0.06 Se1 | 473 | 532.62
8217 | https://doi.org/10.1021/acsami.1c20549 | ESTM | Zn0.01 Sn0.93 Pb0.06 Se1 | 573 | 550
8218 | https://doi.org/10.1021/acsami.1c20549 | ESTM | Zn0.01 Sn0.93 Pb0.06 Se1 | 673 | 525.18
8219 | https://doi.org/10.1021/acsami.1c20549 | ESTM | Zn0.01 Sn0.93 Pb0.06 Se1 | 773 | 402
8220 | https://doi.org/10.1021/acsami.1c20549 | ESTM | Zn0.01 Sn0.96 Pb0.03 Se1 | 300 | 443.66
8221 | https://doi.org/10.1021/acsami.1c20549 | ESTM | Zn0.01 Sn0.96 Pb0.03 Se1 | 373 | 476
8222 | https://doi.org/10.1021/acsami.1c20549 | ESTM | Zn0.01 Sn0.96 Pb0.03 Se1 | 473 | 515.6
8223 | https://doi.org/10.1021/acsami.1c20549 | ESTM | Zn0.01 Sn0.96 Pb0.03 Se1 | 573 | 546.2
8224 | https://doi.org/10.1021/acsami.1c20549 | ESTM | Zn0.01 Sn0.96 Pb0.03 Se1 | 673 | 520.21
8225 | https://doi.org/10.1021/acsami.1c20549 | ESTM | Zn0.01 Sn0.96 Pb0.03 Se1 | 773 | 406
8226 | https://doi.org/10.1021/acsami.1c20549 | ESTM | Zn0.01 Sn0.97 Pb0.02 Se1 | 300 | 428.87
8227 | https://doi.org/10.1021/acsami.1c20549 | ESTM | Zn0.01 Sn0.97 Pb0.02 Se1 | 373 | 459.64
8228 | https://doi.org/10.1021/acsami.1c20549 | ESTM | Zn0.01 Sn0.97 Pb0.02 Se1 | 473 | 507.09
8229 | https://doi.org/10.1021/acsami.1c20549 | ESTM | Zn0.01 Sn0.97 Pb0.02 Se1 | 573 | 540.43
8230 | https://doi.org/10.1021/acsami.1c20549 | ESTM | Zn0.01 Sn0.97 Pb0.02 Se1 | 673 | 518.44
8231 | https://doi.org/10.1021/acsami.1c20549 | ESTM | Zn0.01 Sn0.97 Pb0.02 Se1 | 773 | 411.97
8232 | https://doi.org/10.1021/acsami.1c20549 | ESTM | Zn0.01 Sn0.98 Pb0.01 Se1 | 300 | 435.21
8233 | https://doi.org/10.1021/acsami.1c20549 | ESTM | Zn0.01 Sn0.98 Pb0.01 Se1 | 373 | 460.71
8234 | https://doi.org/10.1021/acsami.1c20549 | ESTM | Zn0.01 Sn0.98 Pb0.01 Se1 | 473 | 500
8235 | https://doi.org/10.1021/acsami.1c20549 | ESTM | Zn0.01 Sn0.98 Pb0.01 Se1 | 573 | 533
8236 | https://doi.org/10.1021/acsami.1c20549 | ESTM | Zn0.01 Sn0.98 Pb0.01 Se1 | 673 | 516.31
8237 | https://doi.org/10.1021/acsami.1c20549 | ESTM | Zn0.01 Sn0.98 Pb0.01 Se1 | 773 | 370.57
8238 | https://doi.org/10.1021/acsami.1c20549 | ESTM | Zn0.01 Sn0.9 Pb0.09 Se1 | 300 | 507.09
8239 | https://doi.org/10.1021/acsami.1c20549 | ESTM | Zn0.01 Sn0.9 Pb0.09 Se1 | 373 | 542.2
8240 | https://doi.org/10.1021/acsami.1c20549 | ESTM | Zn0.01 Sn0.9 Pb0.09 Se1 | 473 | 578.93
8241 | https://doi.org/10.1021/acsami.1c20549 | ESTM | Zn0.01 Sn0.9 Pb0.09 Se1 | 573 | 605.36
8242 | https://doi.org/10.1021/acsami.1c20549 | ESTM | Zn0.01 Sn0.9 Pb0.09 Se1 | 673 | 563.21
8243 | https://doi.org/10.1021/acsami.1c20549 | ESTM | Zn0.01 Sn0.9 Pb0.09 Se1 | 773 | 386.62
8250 | https://doi.org/10.1021/acsami.1c23351 | ESTM | Si1 Bi1 Te3 | 373 | 119.15
8251 | https://doi.org/10.1021/acsami.1c23351 | ESTM | Si1 Bi1 Te3 | 473 | 160.64
8252 | https://doi.org/10.1021/acsami.1c23351 | ESTM | Si1 Bi1 Te3 | 573 | 182
8253 | https://doi.org/10.1021/acsami.1c23351 | ESTM | Si1 Bi1 Te3 | 673 | 153
8254 | https://doi.org/10.1021/acsami.1c23351 | ESTM | Si1 Bi1 Te3 | 773 | 101
8255 | https://doi.org/10.1021/acsami.1c23351 | ESTM | Si1 Sb1 Te3 | 373 | 139.8
8256 | https://doi.org/10.1021/acsami.1c23351 | ESTM | Si1 Sb1 Te3 | 473 | 168.32
8257 | https://doi.org/10.1021/acsami.1c23351 | ESTM | Si1 Sb1 Te3 | 573 | 191.9
8258 | https://doi.org/10.1021/acsami.1c23351 | ESTM | Si1 Sb1 Te3 | 673 | 213.37
8259 | https://doi.org/10.1021/acsami.1c23351 | ESTM | Si1 Sb1 Te3 | 773 | 222.28
8260 | https://doi.org/10.1021/cm402593f | ESTM | Tl8.95 Bi1.05 Te6 | 444 | -103
8261 | https://doi.org/10.1021/cm402593f | ESTM | Tl8.95 Bi1.05 Te6 | 504 | 80
8262 | https://doi.org/10.1021/cm402593f | ESTM | Tl8.95 Bi1.05 Te6 | 382 | -208
8263 | https://doi.org/10.1021/cm402593f | ESTM | Tl8.95 Bi1.05 Te6 | 322 | -220
8264 | https://doi.org/10.1021/cm402593f | ESTM | Tl8.97 Sb1.03 Te6 | 326 | 118.2
8265 | https://doi.org/10.1021/cm402593f | ESTM | Tl8.97 Sb1.03 Te6 | 385.5 | 148.3
8266 | https://doi.org/10.1021/cm402593f | ESTM | Tl8.97 Sb1.03 Te6 | 445 | 181
8267 | https://doi.org/10.1021/cm402593f | ESTM | Tl8.97 Sb1.03 Te6 | 504 | 200.8
8268 | https://doi.org/10.1021/cm402593f | ESTM | Tl8.98 Sb1.02 Te6 | 326 | 113
8269 | https://doi.org/10.1021/cm402593f | ESTM | Tl8.98 Sb1.02 Te6 | 385 | 140
8270 | https://doi.org/10.1021/cm402593f | ESTM | Tl8.98 Sb1.02 Te6 | 445 | 166.5
8271 | https://doi.org/10.1021/cm402593f | ESTM | Tl8.98 Sb1.02 Te6 | 503 | 192
8272 | https://doi.org/10.1021/cm402593f | ESTM | Tl8.99 Bi1.01 Te6 | 322 | 243
8273 | https://doi.org/10.1021/cm402593f | ESTM | Tl8.99 Bi1.01 Te6 | 382 | 271
8274 | https://doi.org/10.1021/cm402593f | ESTM | Tl8.99 Bi1.01 Te6 | 499 | 307
8275 | https://doi.org/10.1021/cm402593f | ESTM | Tl8.99 Sb1.01 Te6 | 326 | 107
8276 | https://doi.org/10.1021/cm402593f | ESTM | Tl8.99 Sb1.01 Te6 | 385 | 137
8277 | https://doi.org/10.1021/cm402593f | ESTM | Tl8.99 Sb1.01 Te6 | 445 | 165.7
8278 | https://doi.org/10.1021/cm402593f | ESTM | Tl8.99 Sb1.01 Te6 | 503 | 179.75
8279 | https://doi.org/10.1021/cm402593f | ESTM | Tl9 Bi0.95 Te6 | 325 | 140
8280 | https://doi.org/10.1021/cm402593f | ESTM | Tl9 Bi0.95 Te6 | 385 | 157.7
8281 | https://doi.org/10.1021/cm402593f | ESTM | Tl9 Bi0.95 Te6 | 443 | 182.2
8282 | https://doi.org/10.1021/cm402593f | ESTM | Tl9 Bi0.95 Te6 | 500 | 198
8283 | https://doi.org/10.1021/cm402593f | ESTM | Tl9 Bi0.96 Te6 | 325 | 148.4
8284 | https://doi.org/10.1021/cm402593f | ESTM | Tl9 Bi0.96 Te6 | 385 | 167.8
8285 | https://doi.org/10.1021/cm402593f | ESTM | Tl9 Bi0.96 Te6 | 443 | 190
8286 | https://doi.org/10.1021/cm402593f | ESTM | Tl9 Bi0.96 Te6 | 500 | 210.4
8287 | https://doi.org/10.1021/cm402593f | ESTM | Tl9 Bi0.97 Te6 | 325 | 152.48
8288 | https://doi.org/10.1021/cm402593f | ESTM | Tl9 Bi0.97 Te6 | 385 | 173.6
8289 | https://doi.org/10.1021/cm402593f | ESTM | Tl9 Bi0.97 Te6 | 443 | 195
8290 | https://doi.org/10.1021/cm402593f | ESTM | Tl9 Bi0.97 Te6 | 503 | 216.5
8291 | https://doi.org/10.1021/cm402593f | ESTM | Tl9 Bi0.98 Te6 | 325 | 164.46
8292 | https://doi.org/10.1021/cm402593f | ESTM | Tl9 Bi0.98 Te6 | 385 | 190
8293 | https://doi.org/10.1021/cm402593f | ESTM | Tl9 Bi0.98 Te6 | 443 | 217.4
8294 | https://doi.org/10.1021/cm402593f | ESTM | Tl9 Bi0.98 Te6 | 503 | 239.3
8295 | https://doi.org/10.1021/cm402593f | ESTM | Tl9 Bi0.99 Te6 | 325 | 183.47
8296 | https://doi.org/10.1021/cm402593f | ESTM | Tl9 Bi0.99 Te6 | 385 | 209
8297 | https://doi.org/10.1021/cm402593f | ESTM | Tl9 Bi0.99 Te6 | 443 | 237.2
8298 | https://doi.org/10.1021/cm402593f | ESTM | Tl9 Bi0.99 Te6 | 503 | 264
8299 | https://doi.org/10.1021/cm402593f | ESTM | Tl9 Bi1 Te6 | 325 | 200
8300 | https://doi.org/10.1021/cm402593f | ESTM | Tl9 Bi1 Te6 | 385 | 233.47
8301 | https://doi.org/10.1021/cm402593f | ESTM | Tl9 Bi1 Te6 | 443 | 260
8302 | https://doi.org/10.1021/cm402593f | ESTM | Tl9 Bi1 Te6 | 503 | 285
8303 | https://doi.org/10.1021/cm402593f | ESTM | Tl9 Sb0.97 Te6 | 327 | 104
8304 | https://doi.org/10.1021/cm402593f | ESTM | Tl9 Sb0.97 Te6 | 447 | 155
8305 | https://doi.org/10.1021/cm402593f | ESTM | Tl9 Sb0.97 Te6 | 507 | 173
8306 | https://doi.org/10.1021/cm402593f | ESTM | Tl9 Sb0.98 Te6 | 326 | 106
8307 | https://doi.org/10.1021/cm402593f | ESTM | Tl9 Sb0.98 Te6 | 385 | 133
8308 | https://doi.org/10.1021/cm402593f | ESTM | Tl9 Sb0.98 Te6 | 444 | 159
8309 | https://doi.org/10.1021/cm402593f | ESTM | Tl9 Sb0.98 Te6 | 503 | 177
8310 | https://doi.org/10.1021/cm402593f | ESTM | Tl9 Sb0.99 Te6 | 325 | 122
8311 | https://doi.org/10.1021/cm402593f | ESTM | Tl9 Sb1 Te6 | 502 | 193
8312 | https://doi.org/10.1021/cm501899q | ESTM | Cu5 Sn2 Se7 | 300 | 21.3
8313 | https://doi.org/10.1021/cm501899q | ESTM | Cu5 Sn2 Se7 | 400 | 26.34
8314 | https://doi.org/10.1021/cm501899q | ESTM | Cu5 Sn2 Se7 | 500 | 34.42
8315 | https://doi.org/10.1021/cm501899q | ESTM | Cu5 Sn2 Se7 | 598 | 44.2
8316 | https://doi.org/10.1021/cm501899q | ESTM | Cu5 Sn2 Se7 | 698 | 51.06
8317 | https://doi.org/10.1021/cm5041826 | ESTM | Mg1 Ag1 Sb1 | 300 | 172.18
8318 | https://doi.org/10.1021/cm5041826 | ESTM | Mg1 Ag1 Sb1 | 350 | 188.36
8319 | https://doi.org/10.1021/cm5041826 | ESTM | Mg1 Ag1 Sb1 | 400 | 201.27
8320 | https://doi.org/10.1021/cm5041826 | ESTM | Mg1 Ag1 Sb1 | 450 | 206.36
8321 | https://doi.org/10.1021/cm5041826 | ESTM | Mg1 Ag1 Sb1 | 500 | 199.1
8322 | https://doi.org/10.1021/cm5041826 | ESTM | Mg1 Ag1 Sb1 | 550 | 175.82
8323 | https://doi.org/10.1021/cm5041826 | ESTM | Mg1 In0.015 Ag1 Sb0.985 | 300 | 148.9
8324 | https://doi.org/10.1021/cm5041826 | ESTM | Mg1 In0.015 Ag1 Sb0.985 | 350 | 164.55
8325 | https://doi.org/10.1021/cm5041826 | ESTM | Mg1 In0.015 Ag1 Sb0.985 | 400 | 178.36
8326 | https://doi.org/10.1021/cm5041826 | ESTM | Mg1 In0.015 Ag1 Sb0.985 | 450 | 186.18
8327 | https://doi.org/10.1021/cm5041826 | ESTM | Mg1 In0.015 Ag1 Sb0.985 | 500 | 183.09
8328 | https://doi.org/10.1021/cm5041826 | ESTM | Mg1 In0.015 Ag1 Sb0.985 | 550 | 165.45
8331 | https://doi.org/10.1021/cm5041826 | ESTM | Mg1 In0.02 Ag1 Sb0.98 | 400 | 160.73
8332 | https://doi.org/10.1021/cm5041826 | ESTM | Mg1 In0.02 Ag1 Sb0.98 | 450 | 175.09
8333 | https://doi.org/10.1021/cm5041826 | ESTM | Mg1 In0.02 Ag1 Sb0.98 | 500 | 175.27
8334 | https://doi.org/10.1021/cm5041826 | ESTM | Mg1 In0.02 Ag1 Sb0.98 | 550 | 154.55
8335 | https://doi.org/10.1021/cm5041826 | ESTM | Mg1 In0.005 Ag1 Sb0.995 | 300 | 163.1
8336 | https://doi.org/10.1021/cm5041826 | ESTM | Mg1 In0.005 Ag1 Sb0.995 | 350 | 179.5
8337 | https://doi.org/10.1021/cm5041826 | ESTM | Mg1 In0.005 Ag1 Sb0.995 | 400 | 195.45
8338 | https://doi.org/10.1021/cm5041826 | ESTM | Mg1 In0.005 Ag1 Sb0.995 | 450 | 204.9
8339 | https://doi.org/10.1021/cm5041826 | ESTM | Mg1 In0.005 Ag1 Sb0.995 | 500 | 202.36
8340 | https://doi.org/10.1021/cm5041826 | ESTM | Mg1 In0.005 Ag1 Sb0.995 | 550 | 182.73
8341 | https://doi.org/10.1021/cm5041826 | ESTM | Mg1 In0.01 Ag1 Sb0.99 | 300 | 155.45
8342 | https://doi.org/10.1021/cm5041826 | ESTM | Mg1 In0.01 Ag1 Sb0.99 | 350 | 170.36
8343 | https://doi.org/10.1021/cm5041826 | ESTM | Mg1 In0.01 Ag1 Sb0.99 | 400 | 187.82
8344 | https://doi.org/10.1021/cm5041826 | ESTM | Mg1 In0.01 Ag1 Sb0.99 | 450 | 200.72
8345 | https://doi.org/10.1021/cm5041826 | ESTM | Mg1 In0.01 Ag1 Sb0.99 | 500 | 202.73
8346 | https://doi.org/10.1021/cm5041826 | ESTM | Mg1 In0.01 Ag1 Sb0.99 | 550 | 182.73
8353 | https://doi.org/10.1021/ic402455x | ESTM | Zn0.2 Fe0.8 Cu2 Sn1 Se4 | 373 | 232.95
8354 | https://doi.org/10.1021/ic402455x | ESTM | Zn0.2 Fe0.8 Cu2 Sn1 Se4 | 473 | 238.15
8355 | https://doi.org/10.1021/ic402455x | ESTM | Zn0.2 Fe0.8 Cu2 Sn1 Se4 | 573 | 245.38
8356 | https://doi.org/10.1021/ic402455x | ESTM | Zn0.2 Fe0.8 Cu2 Sn1 Se4 | 673 | 238.73
8357 | https://doi.org/10.1021/ic402455x | ESTM | Zn0.2 Fe0.8 Cu2 Sn1 Se4 | 773 | 221.39
8358 | https://doi.org/10.1021/ic402455x | ESTM | Zn0.4 Fe0.6 Cu2 Sn1 Se4 | 373 | 215.9
8359 | https://doi.org/10.1021/ic402455x | ESTM | Zn0.4 Fe0.6 Cu2 Sn1 Se4 | 473 | 214.45
8360 | https://doi.org/10.1021/ic402455x | ESTM | Zn0.4 Fe0.6 Cu2 Sn1 Se4 | 573 | 220.81
8361 | https://doi.org/10.1021/ic402455x | ESTM | Zn0.4 Fe0.6 Cu2 Sn1 Se4 | 673 | 231.2
8362 | https://doi.org/10.1021/ic402455x | ESTM | Zn0.4 Fe0.6 Cu2 Sn1 Se4 | 773 | 229.48
8363 | https://doi.org/10.1021/ic402455x | ESTM | Zn0.6 Fe0.4 Cu2 Sn1 Se4 | 373 | 263.87
8364 | https://doi.org/10.1021/ic402455x | ESTM | Zn0.6 Fe0.4 Cu2 Sn1 Se4 | 473 | 330.92
8365 | https://doi.org/10.1021/ic402455x | ESTM | Zn0.6 Fe0.4 Cu2 Sn1 Se4 | 573 | 322.25
8366 | https://doi.org/10.1021/ic402455x | ESTM | Zn0.6 Fe0.4 Cu2 Sn1 Se4 | 673 | 299.13
8367 | https://doi.org/10.1021/ic402455x | ESTM | Zn0.6 Fe0.4 Cu2 Sn1 Se4 | 773 | 281.5
8368 | https://doi.org/10.1021/ic402455x | ESTM | Zn0.8 Fe0.2 Cu2 Sn1 Se4 | 373 | 281.03
8369 | https://doi.org/10.1021/ic402455x | ESTM | Zn0.8 Fe0.2 Cu2 Sn1 Se4 | 473 | 360.12
8370 | https://doi.org/10.1021/ic402455x | ESTM | Zn0.8 Fe0.2 Cu2 Sn1 Se4 | 573 | 365.32
8371 | https://doi.org/10.1021/ic402455x | ESTM | Zn0.8 Fe0.2 Cu2 Sn1 Se4 | 673 | 339.37
8372 | https://doi.org/10.1021/ic402455x | ESTM | Zn0.8 Fe0.2 Cu2 Sn1 Se4 | 773 | 313.22
8373 | https://doi.org/10.1021/ic5007132 | ESTM | Cs1 Nd2 Ag3 Te5 | 298 | -32.57
8374 | https://doi.org/10.1021/ic5007132 | ESTM | Cs1 Nd2 Ag3 Te5 | 385 | 32.87
8375 | https://doi.org/10.1021/ic5007132 | ESTM | Cs1 Nd2 Ag3 Te5 | 462 | 135.78
8376 | https://doi.org/10.1021/ic5007132 | ESTM | Cs1 Nd2 Ag3 Te5 | 539 | 147.25
8377 | https://doi.org/10.1021/ic5007132 | ESTM | Cs1 Nd2 Ag3 Te5 | 616 | 150
8378 | https://doi.org/10.1021/ic5007132 | ESTM | Cs1 Nd2 Ag3 Te5 | 687 | 157
8379 | https://doi.org/10.1021/ic5007132 | ESTM | Cs1 Pr2 Ag3 Te5 | 298 | -49.08
8380 | https://doi.org/10.1021/ic5007132 | ESTM | Cs1 Pr2 Ag3 Te5 | 385 | 43.52
8381 | https://doi.org/10.1021/ic5007132 | ESTM | Cs1 Pr2 Ag3 Te5 | 462 | 133.94
8382 | https://doi.org/10.1021/ic5007132 | ESTM | Cs1 Pr2 Ag3 Te5 | 539 | 141.74
8383 | https://doi.org/10.1021/ic5007132 | ESTM | Cs1 Pr2 Ag3 Te5 | 616 | 156.42
8384 | https://doi.org/10.1021/ic5007132 | ESTM | Cs1 Sm2 Ag3 Te5 | 298 | -90.28
8385 | https://doi.org/10.1021/ic5007132 | ESTM | Cs1 Sm2 Ag3 Te5 | 385 | 58.8
8386 | https://doi.org/10.1021/ic5007132 | ESTM | Cs1 Sm2 Ag3 Te5 | 462 | 177.78
8387 | https://doi.org/10.1021/ic5007132 | ESTM | Cs1 Sm2 Ag3 Te5 | 539 | 189.35
8388 | https://doi.org/10.1021/ic5007132 | ESTM | Cs1 Sm2 Ag3 Te5 | 616 | 197.69
8389 | https://doi.org/10.1021/ic5007132 | ESTM | Cs1 Tb2 Ag3 Te5 | 298 | 21.3
8390 | https://doi.org/10.1021/ic5007132 | ESTM | Cs1 Tb2 Ag3 Te5 | 385 | 61.93
8391 | https://doi.org/10.1021/ic5007132 | ESTM | Cs1 Tb2 Ag3 Te5 | 462 | 115.6
8392 | https://doi.org/10.1021/ic5007132 | ESTM | Cs1 Tb2 Ag3 Te5 | 539 | 173.7
8393 | https://doi.org/10.1021/ic5007132 | ESTM | Cs1 Tb2 Ag3 Te5 | 616 | 179
8394 | https://doi.org/10.1021/ic5007132 | ESTM | Cs1 Tb2 Ag3 Te5 | 687 | 192.6
8395 | https://doi.org/10.1021/ic502102e | ESTM | Cu1 Ag0.94 Se1 | 298 | -88.54
8396 | https://doi.org/10.1021/ic502102e | ESTM | Cu1 Ag0.94 Se1 | 391 | -14.65
8398 | https://doi.org/10.1021/ic502102e | ESTM | Cu1 Ag0.94 Se1 | 479 | 208.28
8399 | https://doi.org/10.1021/ic502102e | ESTM | Cu1 Ag0.94 Se1 | 549 | 202.6
8400 | https://doi.org/10.1021/ic502102e | ESTM | Cu1 Ag0.94 Se1 | 625 | 212.1
8402 | https://doi.org/10.1021/ic502102e | ESTM | Cu1 Ag0.97 Se1 | 298 | -98.1
8403 | https://doi.org/10.1021/ic502102e | ESTM | Cu1 Ag0.97 Se1 | 391 | -30.57
8405 | https://doi.org/10.1021/ic502102e | ESTM | Cu1 Ag0.97 Se1 | 479 | 190.44
8406 | https://doi.org/10.1021/ic502102e | ESTM | Cu1 Ag0.97 Se1 | 557 | 204.46
8407 | https://doi.org/10.1021/ic502102e | ESTM | Cu1 Ag0.97 Se1 | 629 | 211.5
8408 | https://doi.org/10.1021/ic502102e | ESTM | Cu1 Ag1 Se1 | 298 | -74.56
8409 | https://doi.org/10.1021/ic502102e | ESTM | Cu1 Ag1 Se1 | 382 | -26.75
8410 | https://doi.org/10.1021/ic502102e | ESTM | Cu1 Ag1 Se1 | 479 | 206.37
8411 | https://doi.org/10.1021/ic502102e | ESTM | Cu1 Ag1 Se1 | 549 | 215.92
8412 | https://doi.org/10.1021/ic502102e | ESTM | Cu1 Ag1 Se1 | 621 | 226
8413 | https://doi.org/10.1021/ic502102e | ESTM | Cu1 Ag1 Se1 | 694 | 230.5
8414 | https://doi.org/10.1021/jp302652c | ESTM | Ti0.95 Al0.05 O2 | 296 | -238.95
8415 | https://doi.org/10.1021/jp302652c | ESTM | Ti0.96 Al0.04 O2 | 296 | -282.2
8416 | https://doi.org/10.1021/jp302652c | ESTM | Ti0.97 Al0.03 O2 | 296 | -322.67
8417 | https://doi.org/10.1021/jp302652c | ESTM | Ti0.98 Al0.02 O2 | 296 | -376
8418 | https://doi.org/10.1021/jp302652c | ESTM | Ti0.995 Al0.005 O2 | 296 | -439.53
8419 | https://doi.org/10.1021/jp302652c | ESTM | Ti0.99 Al0.01 O2 | 296 | -414.77
8420 | https://doi.org/10.1021/jp302652c | ESTM | Ti1 O2 | 296 | -461.86
8421 | https://doi.org/10.1038/s41467-018-08223-5 | ESTM | Ta0.84 Ti0.16 Fe1 Sb1 | 304 | 105
8422 | https://doi.org/10.1038/s41467-018-08223-5 | ESTM | Ta0.84 Ti0.16 Fe1 Sb1 | 370 | 118.4
8423 | https://doi.org/10.1038/s41467-018-08223-5 | ESTM | Ta0.84 Ti0.16 Fe1 Sb1 | 470 | 142
8424 | https://doi.org/10.1038/s41467-018-08223-5 | ESTM | Ta0.84 Ti0.16 Fe1 Sb1 | 570 | 165.5
8425 | https://doi.org/10.1038/s41467-018-08223-5 | ESTM | Ta0.84 Ti0.16 Fe1 Sb1 | 670 | 183.6
8426 | https://doi.org/10.1038/s41467-018-08223-5 | ESTM | Ta0.84 Ti0.16 Fe1 Sb1 | 770 | 200
8427 | https://doi.org/10.1038/s41467-018-08223-5 | ESTM | Ta0.84 Ti0.16 Fe1 Sb1 | 870 | 212.7
8428 | https://doi.org/10.1038/s41467-018-08223-5 | ESTM | Ta0.84 Ti0.16 Fe1 Sb1 | 970 | 224
8429 | https://doi.org/10.1038/s41467-018-08223-5 | ESTM | Ta0.88 Ti0.12 Fe1 Sb1 | 304 | 111.4
8430 | https://doi.org/10.1038/s41467-018-08223-5 | ESTM | Ta0.88 Ti0.12 Fe1 Sb1 | 370 | 125.4
8431 | https://doi.org/10.1038/s41467-018-08223-5 | ESTM | Ta0.88 Ti0.12 Fe1 Sb1 | 470 | 148.4
8432 | https://doi.org/10.1038/s41467-018-08223-5 | ESTM | Ta0.88 Ti0.12 Fe1 Sb1 | 570 | 172
8433 | https://doi.org/10.1038/s41467-018-08223-5 | ESTM | Ta0.88 Ti0.12 Fe1 Sb1 | 670 | 191.1
8434 | https://doi.org/10.1038/s41467-018-08223-5 | ESTM | Ta0.88 Ti0.12 Fe1 Sb1 | 770 | 206.7
8435 | https://doi.org/10.1038/s41467-018-08223-5 | ESTM | Ta0.88 Ti0.12 Fe1 Sb1 | 870 | 220
8436 | https://doi.org/10.1038/s41467-018-08223-5 | ESTM | Ta0.88 Ti0.12 Fe1 Sb1 | 970 | 231
8437 | https://doi.org/10.1038/s41467-018-08223-5 | ESTM | Ta0.92 Ti0.08 Fe1 Sb1 | 304 | 135
8438 | https://doi.org/10.1038/s41467-018-08223-5 | ESTM | Ta0.92 Ti0.08 Fe1 Sb1 | 370 | 150
8439 | https://doi.org/10.1038/s41467-018-08223-5 | ESTM | Ta0.92 Ti0.08 Fe1 Sb1 | 470 | 174.2
8440 | https://doi.org/10.1038/s41467-018-08223-5 | ESTM | Ta0.92 Ti0.08 Fe1 Sb1 | 570 | 194.8
8441 | https://doi.org/10.1038/s41467-018-08223-5 | ESTM | Ta0.92 Ti0.08 Fe1 Sb1 | 670 | 213.3
8442 | https://doi.org/10.1038/s41467-018-08223-5 | ESTM | Ta0.92 Ti0.08 Fe1 Sb1 | 770 | 230.6
8443 | https://doi.org/10.1038/s41467-018-08223-5 | ESTM | Ta0.92 Ti0.08 Fe1 Sb1 | 870 | 246
8444 | https://doi.org/10.1038/s41467-018-08223-5 | ESTM | Ta0.92 Ti0.08 Fe1 Sb1 | 970 | 258
8445 | https://doi.org/10.1038/s41467-018-08223-5 | ESTM | Ta0.94 Ti0.06 Fe1 Sb1 | 570 | 202.4
8446 | https://doi.org/10.1038/s41467-018-08223-5 | ESTM | Ta0.94 Ti0.06 Fe1 Sb1 | 670 | 222.4
8447 | https://doi.org/10.1038/s41467-018-08223-5 | ESTM | Ta0.94 Ti0.06 Fe1 Sb1 | 770 | 240.3
8448 | https://doi.org/10.1038/s41467-018-08223-5 | ESTM | Ta0.96 Ti0.04 Fe1 Sb1 | 304 | 178.5
8449 | https://doi.org/10.1038/s41467-018-08223-5 | ESTM | Ta0.96 Ti0.04 Fe1 Sb1 | 370 | 194.48
8450 | https://doi.org/10.1038/s41467-018-08223-5 | ESTM | Ta0.96 Ti0.04 Fe1 Sb1 | 470 | 220.8
8451 | https://doi.org/10.1038/s41467-018-08223-5 | ESTM | Ta0.96 Ti0.04 Fe1 Sb1 | 570 | 245.6
8452 | https://doi.org/10.1038/s41467-018-08223-5 | ESTM | Ta0.96 Ti0.04 Fe1 Sb1 | 670 | 262.7
8453 | https://doi.org/10.1038/s41467-018-08223-5 | ESTM | Ta0.96 Ti0.04 Fe1 Sb1 | 970 | 299
8454 | https://doi.org/10.1038/s41467-018-08223-5 | ESTM | Ta0.98 Ti0.02 Fe1 Sb1 | 304 | 181.8
8455 | https://doi.org/10.1038/s41467-018-08223-5 | ESTM | Ta0.98 Ti0.02 Fe1 Sb1 | 370 | 207.6
8456 | https://doi.org/10.1038/s41467-018-08223-5 | ESTM | Ta0.98 Ti0.02 Fe1 Sb1 | 470 | 237
8457 | https://doi.org/10.1038/s41467-018-08223-5 | ESTM | Ta0.98 Ti0.02 Fe1 Sb1 | 570 | 263
8458 | https://doi.org/10.1038/s41467-018-08223-5 | ESTM | Ta0.98 Ti0.02 Fe1 Sb1 | 670 | 278
8459 | https://doi.org/10.1038/s41467-018-08223-5 | ESTM | Ta0.98 Ti0.02 Fe1 Sb1 | 770 | 298
8460 | https://doi.org/10.1038/s41467-018-08223-5 | ESTM | Ta0.98 Ti0.02 Fe1 Sb1 | 870 | 305.5
8461 | https://doi.org/10.1038/s41467-018-08223-5 | ESTM | Ta0.98 Ti0.02 Fe1 Sb1 | 970 | 319
8462 | https://doi.org/10.1038/s41467-018-08223-5 | ESTM | Ta1 Fe1 Sb1 | 670 | 69.48
8463 | https://doi.org/10.1038/s41467-018-08223-5 | ESTM | Ta1 Fe1 Sb1 | 770 | 98
8464 | https://doi.org/10.1038/s41467-018-08223-5 | ESTM | Ta1 Fe1 Sb1 | 870 | 114.3
8465 | https://doi.org/10.1038/s41467-018-08223-5 | ESTM | Ta1 Fe1 Sb1 | 970 | 117.86
8466 | https://doi.org/10.1063/1.1622115 | ESTM | Ca3 Co2 O6 | 373 | 227
8467 | https://doi.org/10.1063/1.1622115 | ESTM | Ca3 Co2 O6 | 473 | 213.6
8468 | https://doi.org/10.1063/1.1622115 | ESTM | Ca3 Co2 O6 | 573 | 174
8469 | https://doi.org/10.1063/1.1622115 | ESTM | Ca3 Co2 O6 | 673 | 157
8470 | https://doi.org/10.1063/1.1622115 | ESTM | Ca3 Co2 O6 | 773 | 146
8471 | https://doi.org/10.1063/1.1622115 | ESTM | Ca3 Co2 O6 | 873 | 142
8472 | https://doi.org/10.1063/1.1622115 | ESTM | Ca3 Co2 O6 | 973 | 149
8473 | https://doi.org/10.1063/1.1622115 | ESTM | Ca3 Co2 O6 | 1073 | 160
8474 | https://doi.org/10.1063/1.2181427 | ESTM | Tl2 Ge1 Te3 | 323 | 201
8475 | https://doi.org/10.1063/1.2181427 | ESTM | Tl2 Ge1 Te3 | 373 | 212
8476 | https://doi.org/10.1063/1.2181427 | ESTM | Tl2 Ge1 Te3 | 423 | 227.5
8477 | https://doi.org/10.1063/1.2181427 | ESTM | Tl2 Ge1 Te3 | 473 | 234.5
8478 | https://doi.org/10.1063/1.2181427 | ESTM | Tl4 Te3 Pb1 | 373 | 46.53
8480 | https://doi.org/10.1063/1.2181427 | ESTM | Tl4 Te3 Pb1 | 423 | 67
8481 | https://doi.org/10.1063/1.2181427 | ESTM | Tl4 Te3 Pb1 | 473 | 95
8482 | https://doi.org/10.1063/1.2181427 | ESTM | Tl4 Te3 Pb1 | 523 | 130
8483 | https://doi.org/10.1063/1.2181427 | ESTM | Tl4 Te3 Pb1 | 573 | 166
8484 | https://doi.org/10.1063/1.2181427 | ESTM | Tl4 Te3 Pb1 | 623 | 204.2
8485 | https://doi.org/10.1063/1.2181427 | ESTM | Tl4 Te3 Pb1 | 673 | 234.5
8486 | https://doi.org/10.1063/1.2181427 | ESTM | Tl4 Sn1 Te3 | 323 | 126
8487 | https://doi.org/10.1063/1.2181427 | ESTM | Tl4 Sn1 Te3 | 373 | 124.3
8488 | https://doi.org/10.1063/1.2181427 | ESTM | Tl4 Sn1 Te3 | 423 | 145
8489 | https://doi.org/10.1063/1.2181427 | ESTM | Tl4 Sn1 Te3 | 473 | 160
8490 | https://doi.org/10.1063/1.2181427 | ESTM | Tl4 Sn1 Te3 | 523 | 175
8491 | https://doi.org/10.1063/1.2181427 | ESTM | Tl4 Sn1 Te3 | 623 | 200
8492 | https://doi.org/10.1063/1.2181427 | ESTM | Tl4 Sn1 Te3 | 673 | 212
8493 | https://doi.org/10.1063/1.2920210 | ESTM | Ba0.03 Co4 Sb12 | 300 | -219.66
8494 | https://doi.org/10.1063/1.2920210 | ESTM | Ba0.03 Co4 Sb12 | 400 | -244.3
8495 | https://doi.org/10.1063/1.2920210 | ESTM | Ba0.03 Co4 Sb12 | 500 | -244.14
8496 | https://doi.org/10.1063/1.2920210 | ESTM | Ba0.03 Co4 Sb12 | 800 | -161.4
8497 | https://doi.org/10.1063/1.2920210 | ESTM | Ba0.03 Co4 Sb12 | 700 | -184.83
8498 | https://doi.org/10.1063/1.2920210 | ESTM | Ba0.03 Co4 Sb12 | 600 | -215.17
8499 | https://doi.org/10.1063/1.2920210 | ESTM | Ba0.05 Yb0.09 Co4 Sb12 | 300 | -157.5
8500 | https://doi.org/10.1063/1.2920210 | ESTM | Ba0.05 Yb0.09 Co4 Sb12 | 400 | -186
8501 | https://doi.org/10.1063/1.2920210 | ESTM | Ba0.05 Yb0.09 Co4 Sb12 | 600 | -225.86
8502 | https://doi.org/10.1063/1.2920210 | ESTM | Ba0.05 Yb0.09 Co4 Sb12 | 800 | -235.5
8503 | https://doi.org/10.1063/1.2920210 | ESTM | Ba0.08 Yb0.09 Co4 Sb12 | 300 | -126.2
8504 | https://doi.org/10.1063/1.2920210 | ESTM | Ba0.08 Yb0.09 Co4 Sb12 | 400 | -145
8505 | https://doi.org/10.1063/1.2920210 | ESTM | Ba0.08 Yb0.09 Co4 Sb12 | 600 | -175.5
8506 | https://doi.org/10.1063/1.2920210 | ESTM | Ba0.08 Yb0.09 Co4 Sb12 | 700 | -184
8507 | https://doi.org/10.1063/1.2920210 | ESTM | Ba0.08 Yb0.09 Co4 Sb12 | 800 | -191.38
8508 | https://doi.org/10.1063/1.2920210 | ESTM | Ba0.11 Yb0.03 Co4 Sb12 | 300 | -114.8
8509 | https://doi.org/10.1063/1.2920210 | ESTM | Ba0.11 Yb0.03 Co4 Sb12 | 400 | -136.55
8510 | https://doi.org/10.1063/1.2920210 | ESTM | Ba0.11 Yb0.03 Co4 Sb12 | 500 | -153.7
8511 | https://doi.org/10.1063/1.2920210 | ESTM | Ba0.11 Yb0.03 Co4 Sb12 | 600 | -166.9
8512 | https://doi.org/10.1063/1.2920210 | ESTM | Ba0.11 Yb0.03 Co4 Sb12 | 700 | -175.5
8513 | https://doi.org/10.1063/1.2920210 | ESTM | Ba0.11 Yb0.08 Co4 Sb12 | 300 | -107
8514 | https://doi.org/10.1063/1.2920210 | ESTM | Ba0.11 Yb0.08 Co4 Sb12 | 400 | -127
8515 | https://doi.org/10.1063/1.2920210 | ESTM | Ba0.11 Yb0.08 Co4 Sb12 | 500 | -144.5
8516 | https://doi.org/10.1063/1.2920210 | ESTM | Ba0.11 Yb0.08 Co4 Sb12 | 600 | -159
8517 | https://doi.org/10.1063/1.2920210 | ESTM | Ba0.11 Yb0.08 Co4 Sb12 | 700 | -167.93
8518 | https://doi.org/10.1063/1.2920210 | ESTM | Ba0.11 Yb0.08 Co4 Sb12 | 800 | -178.62
8519 | https://doi.org/10.1063/1.2920210 | ESTM | Ba0.15 Yb0.01 Co4 Sb12 | 300 | -125.1
8520 | https://doi.org/10.1063/1.2920210 | ESTM | Ba0.15 Yb0.01 Co4 Sb12 | 400 | -146.2
8521 | https://doi.org/10.1063/1.2920210 | ESTM | Ba0.15 Yb0.01 Co4 Sb12 | 500 | -165
8522 | https://doi.org/10.1063/1.2920210 | ESTM | Ba0.15 Yb0.01 Co4 Sb12 | 600 | -179
8523 | https://doi.org/10.1063/1.2920210 | ESTM | Ba0.15 Yb0.01 Co4 Sb12 | 800 | -190.34
8524 | https://doi.org/10.1063/1.3579261 | ESTM | Ag3.4 Mo9 Se11 | 350 | 71
8525 | https://doi.org/10.1063/1.3579261 | ESTM | Ag3.4 Mo9 Se11 | 447 | 87
8526 | https://doi.org/10.1063/1.3579261 | ESTM | Ag3.4 Mo9 Se11 | 547 | 104.4
8527 | https://doi.org/10.1063/1.3579261 | ESTM | Ag3.4 Mo9 Se11 | 645 | 119.6
8528 | https://doi.org/10.1063/1.3579261 | ESTM | Ag3.4 Mo9 Se11 | 743 | 132.9
8529 | https://doi.org/10.1063/1.3579261 | ESTM | Ag3.5 Mo9 Se11 | 350 | 69.75
8530 | https://doi.org/10.1063/1.3579261 | ESTM | Ag3.5 Mo9 Se11 | 447 | 89.6
8531 | https://doi.org/10.1063/1.3579261 | ESTM | Ag3.5 Mo9 Se11 | 547 | 107.6
8532 | https://doi.org/10.1063/1.3579261 | ESTM | Ag3.5 Mo9 Se11 | 645 | 123.7
8533 | https://doi.org/10.1063/1.3579261 | ESTM | Ag3.5 Mo9 Se11 | 743 | 138.6
8534 | https://doi.org/10.1063/1.3579261 | ESTM | Ag3.7 Mo9 Se11 | 350 | 74
8535 | https://doi.org/10.1063/1.3579261 | ESTM | Ag3.7 Mo9 Se11 | 447 | 93.6
8536 | https://doi.org/10.1063/1.3579261 | ESTM | Ag3.7 Mo9 Se11 | 547 | 112.5
8537 | https://doi.org/10.1063/1.3579261 | ESTM | Ag3.7 Mo9 Se11 | 645 | 128
8538 | https://doi.org/10.1063/1.3579261 | ESTM | Ag3.7 Mo9 Se11 | 743 | 143.8
8539 | https://doi.org/10.1063/1.3579261 | ESTM | Ag3.8 Mo9 Se11 | 350 | 92.4
8540 | https://doi.org/10.1063/1.3579261 | ESTM | Ag3.8 Mo9 Se11 | 447 | 118
8541 | https://doi.org/10.1063/1.3579261 | ESTM | Ag3.8 Mo9 Se11 | 547 | 138.5
8542 | https://doi.org/10.1063/1.3579261 | ESTM | Ag3.8 Mo9 Se11 | 645 | 157.5
8543 | https://doi.org/10.1063/1.3579261 | ESTM | Ag3.8 Mo9 Se11 | 743 | 171.5
8544 | https://doi.org/10.1063/1.3579261 | ESTM | Ag3.9 Mo9 Se11 | 350 | 98
8545 | https://doi.org/10.1063/1.3579261 | ESTM | Ag3.9 Mo9 Se11 | 447 | 124.6
8546 | https://doi.org/10.1063/1.3579261 | ESTM | Ag3.9 Mo9 Se11 | 547 | 146.6
8547 | https://doi.org/10.1063/1.3579261 | ESTM | Ag3.9 Mo9 Se11 | 645 | 166.1
8548 | https://doi.org/10.1063/1.3579261 | ESTM | Ag3.9 Mo9 Se11 | 743 | 181.6
8550 | https://doi.org/10.1063/1.3663526 | ESTM | Ba1 Er1 Co4 O7 | 368 | 132
8551 | https://doi.org/10.1063/1.3663526 | ESTM | Ba1 Ho1 Co4 O7 | 368 | 134
8552 | https://doi.org/10.1063/1.3663526 | ESTM | Ba1 Lu1 Co4 O7 | 368 | 128
8553 | https://doi.org/10.1063/1.3663526 | ESTM | Ba1 Tm1 Co4 O7 | 368 | 130
8554 | https://doi.org/10.1063/1.3694742 | ESTM | In0.005 Te0.994 Pb0.995 I0.006 | 378 | -153.2
8555 | https://doi.org/10.1063/1.3694742 | ESTM | In0.005 Te0.994 Pb0.995 I0.006 | 428 | -160.2
8556 | https://doi.org/10.1063/1.3694742 | ESTM | In0.005 Te0.994 Pb0.995 I0.006 | 481 | -166
8557 | https://doi.org/10.1063/1.3694742 | ESTM | In0.005 Te0.994 Pb0.995 I0.006 | 533 | -164
8558 | https://doi.org/10.1063/1.3694742 | ESTM | In0.005 Te0.994 Pb0.995 I0.006 | 585 | -162
8559 | https://doi.org/10.1063/1.3694742 | ESTM | In0.005 Te0.994 Pb0.995 I0.006 | 637 | -162.3
8560 | https://doi.org/10.1063/1.3694742 | ESTM | In0.005 Te0.994 Pb0.995 I0.006 | 663 | -162.2
8561 | https://doi.org/10.1063/1.3694742 | ESTM | In0.005 Te0.996 Pb0.995 I0.004 | 378 | -191.02
8562 | https://doi.org/10.1063/1.3694742 | ESTM | In0.005 Te0.996 Pb0.995 I0.004 | 428 | -200
8563 | https://doi.org/10.1063/1.3694742 | ESTM | In0.005 Te0.996 Pb0.995 I0.004 | 481 | -207.4
8564 | https://doi.org/10.1063/1.3694742 | ESTM | In0.005 Te0.996 Pb0.995 I0.004 | 533 | -208.9
8565 | https://doi.org/10.1063/1.3694742 | ESTM | In0.005 Te0.996 Pb0.995 I0.004 | 585 | -207.8
8566 | https://doi.org/10.1063/1.3694742 | ESTM | In0.005 Te0.996 Pb0.995 I0.004 | 663 | -203.2
8567 | https://doi.org/10.1063/1.3694742 | ESTM | In0.005 Te0.996 Pb0.995 I0.004 | 637 | -207.42
8568 | https://doi.org/10.1063/1.3694742 | ESTM | In0.005 Te0.998 Pb0.995 I0.002 | 378 | -222
8569 | https://doi.org/10.1063/1.3694742 | ESTM | In0.005 Te0.998 Pb0.995 I0.002 | 428 | -231.5
8570 | https://doi.org/10.1063/1.3694742 | ESTM | In0.005 Te0.998 Pb0.995 I0.002 | 481 | -239
8571 | https://doi.org/10.1063/1.3694742 | ESTM | In0.005 Te0.998 Pb0.995 I0.002 | 533 | -238.2
8572 | https://doi.org/10.1063/1.3694742 | ESTM | In0.005 Te0.998 Pb0.995 I0.002 | 585 | -237.95
8573 | https://doi.org/10.1063/1.3694742 | ESTM | In0.005 Te0.998 Pb0.995 I0.002 | 637 | -233.5
8574 | https://doi.org/10.1063/1.3694742 | ESTM | In0.005 Te0.998 Pb0.995 I0.002 | 663 | -231
8575 | https://doi.org/10.1063/1.3694742 | ESTM | In0.005 Te0.999 Pb0.995 I0.001 | 378 | -254.72
8576 | https://doi.org/10.1063/1.3694742 | ESTM | In0.005 Te0.999 Pb0.995 I0.001 | 428 | -260.7
8577 | https://doi.org/10.1063/1.3694742 | ESTM | In0.005 Te0.999 Pb0.995 I0.001 | 663 | -255
8578 | https://doi.org/10.1063/1.3694742 | ESTM | In0.005 Te0.999 Pb0.995 I0.001 | 481 | -268.5
8579 | https://doi.org/10.1063/1.3694742 | ESTM | In0.005 Te0.999 Pb0.995 I0.001 | 637 | -260.7
8580 | https://doi.org/10.1063/1.3694742 | ESTM | In0.005 Te0.999 Pb0.995 I0.001 | 533 | -269.4
8581 | https://doi.org/10.1063/1.3694742 | ESTM | In0.005 Te0.999 Pb0.995 I0.001 | 585 | -269
8582 | https://doi.org/10.1063/1.3694742 | ESTM | In0.015 Te0.994 Pb0.985 I0.006 | 378 | -201.6
8583 | https://doi.org/10.1063/1.3694742 | ESTM | In0.015 Te0.994 Pb0.985 I0.006 | 428 | -212.5
8584 | https://doi.org/10.1063/1.3694742 | ESTM | In0.015 Te0.994 Pb0.985 I0.006 | 481 | -219.5
8585 | https://doi.org/10.1063/1.3694742 | ESTM | In0.015 Te0.994 Pb0.985 I0.006 | 533 | -220.1
8586 | https://doi.org/10.1063/1.3694742 | ESTM | In0.015 Te0.994 Pb0.985 I0.006 | 637 | -219.5
8587 | https://doi.org/10.1063/1.3694742 | ESTM | In0.015 Te0.996 Pb0.985 I0.004 | 481 | -230.45
8588 | https://doi.org/10.1063/1.3694742 | ESTM | In0.015 Te0.996 Pb0.985 I0.004 | 533 | -231.3
8589 | https://doi.org/10.1063/1.3694742 | ESTM | In0.015 Te0.996 Pb0.985 I0.004 | 585 | -230.4
8590 | https://doi.org/10.1063/1.3694742 | ESTM | In0.015 Te0.996 Pb0.985 I0.004 | 637 | -225.39
8591 | https://doi.org/10.1063/1.3694742 | ESTM | In0.015 Te0.996 Pb0.985 I0.004 | 663 | -225.78
8592 | https://doi.org/10.1063/1.3694742 | ESTM | In0.015 Te0.998 Pb0.985 I0.002 | 378 | -209
8593 | https://doi.org/10.1063/1.3694742 | ESTM | In0.015 Te0.998 Pb0.985 I0.002 | 533 | -235.5
8595 | https://doi.org/10.1063/1.3694742 | ESTM | In0.015 Te0.998 Pb0.985 I0.002 | 637 | -232.8
8596 | https://doi.org/10.1063/1.3694742 | ESTM | In0.015 Te0.998 Pb0.985 I0.002 | 663 | -233.2
8598 | https://doi.org/10.1063/1.3694742 | ESTM | In0.01 Te0.994 Pb0.99 I0.006 | 378 | -179.2
8599 | https://doi.org/10.1063/1.3694742 | ESTM | In0.01 Te0.994 Pb0.99 I0.006 | 428 | -186.51
8600 | https://doi.org/10.1063/1.3694742 | ESTM | In0.01 Te0.994 Pb0.99 I0.006 | 481 | -192.5
8601 | https://doi.org/10.1063/1.3694742 | ESTM | In0.01 Te0.994 Pb0.99 I0.006 | 533 | -195.24
8602 | https://doi.org/10.1063/1.3694742 | ESTM | In0.01 Te0.994 Pb0.99 I0.006 | 585 | -200
8603 | https://doi.org/10.1063/1.3694742 | ESTM | In0.01 Te0.994 Pb0.99 I0.006 | 663 | -201.6
8604 | https://doi.org/10.1063/1.3694742 | ESTM | In0.01 Te0.994 Pb0.99 I0.006 | 637 | -202
8605 | https://doi.org/10.1063/1.3694742 | ESTM | In0.01 Te0.996 Pb0.99 I0.004 | 378 | -202
8606 | https://doi.org/10.1063/1.3694742 | ESTM | In0.01 Te0.996 Pb0.99 I0.004 | 428 | -210.55
8607 | https://doi.org/10.1063/1.3694742 | ESTM | In0.01 Te0.998 Pb0.99 I0.002 | 428 | -238.7
8608 | https://doi.org/10.1063/1.3694742 | ESTM | In0.01 Te0.998 Pb0.99 I0.002 | 481 | -253
8609 | https://doi.org/10.1063/1.3694742 | ESTM | In0.01 Te0.998 Pb0.99 I0.002 | 533 | -259
8610 | https://doi.org/10.1063/1.3694742 | ESTM | In0.01 Te0.998 Pb0.99 I0.002 | 585 | -256
8611 | https://doi.org/10.1063/1.3694742 | ESTM | In0.01 Te0.998 Pb0.99 I0.002 | 637 | -251
8612 | https://doi.org/10.1063/1.3694742 | ESTM | In0.01 Te0.998 Pb0.99 I0.002 | 663 | -247.7
8613 | https://doi.org/10.1063/1.3694742 | ESTM | In0.01 Te0.999 Pb0.99 I0.001 | 533 | -224.3
8614 | https://doi.org/10.1063/1.5144156 | ESTM | Sb7 Mo3 | 723 | 39.17
8615 | https://doi.org/10.1063/1.5144156 | ESTM | Sb7 Mo3 | 823 | 44.7
8616 | https://doi.org/10.1063/1.5144156 | ESTM | Sb7 Mo3 I1 | 523 | 36.29
8617 | https://doi.org/10.1063/1.5144156 | ESTM | Sb7 Mo3 I1 | 623 | 42.49
8618 | https://doi.org/10.1063/1.5144156 | ESTM | Sb7 Mo3 I1 | 723 | 49.73
8619 | https://doi.org/10.1063/1.5144156 | ESTM | Sb7 Mo3 I1 | 823 | 55.07
8620 | https://doi.org/10.1063/1.5144156 | ESTM | Sb7 Mo3 I0.75 | 323 | 17.4
8621 | https://doi.org/10.1063/1.5144156 | ESTM | Sb7 Mo3 I0.75 | 423 | 24.5
8622 | https://doi.org/10.1063/1.5144156 | ESTM | Sb7 Mo3 I0.75 | 523 | 31.56
8623 | https://doi.org/10.1063/1.5144156 | ESTM | Sb7 Mo3 I0.75 | 623 | 38.54
8624 | https://doi.org/10.1063/1.5144156 | ESTM | Sb7 Mo3 I0.75 | 723 | 45.5
8625 | https://doi.org/10.1063/1.5144156 | ESTM | Sb7 Mo3 I0.75 | 823 | 49.13
8626 | https://doi.org/10.1063/1.5144156 | ESTM | Sb7 Mo3 I1.25 | 323 | 21.2
8627 | https://doi.org/10.1063/1.5144156 | ESTM | Sb7 Mo3 I1.25 | 423 | 28.2
8628 | https://doi.org/10.1063/1.5144156 | ESTM | Sb7 Mo3 I1.25 | 523 | 35.83
8629 | https://doi.org/10.1063/1.5144156 | ESTM | Sb7 Mo3 I1.25 | 623 | 43.2
8630 | https://doi.org/10.1063/1.5144156 | ESTM | Sb7 Mo3 I1.25 | 720 | 50.7
8631 | https://doi.org/10.1063/1.5144156 | ESTM | Sb7 Mo3 I1.25 | 820 | 57.68
8632 | https://doi.org/10.1063/1.5144156 | ESTM | Sb7 Mo3 I1.5 | 323 | 6.6
8633 | https://doi.org/10.1063/1.5144156 | ESTM | Sb7 Mo3 I1.5 | 423 | 13.7
8634 | https://doi.org/10.1063/1.5144156 | ESTM | Sb7 Mo3 I1.5 | 523 | 21.1
8635 | https://doi.org/10.1063/1.5144156 | ESTM | Sb7 Mo3 I1.5 | 623 | 28
8636 | https://doi.org/10.1063/1.5144156 | ESTM | Sb7 Mo3 I1.5 | 723 | 35.75
8637 | https://doi.org/10.1063/1.5144156 | ESTM | Sb7 Mo3 I1.5 | 823 | 42.6
8638 | https://doi.org/10.1073/pnas.1819157116 | ESTM | Eu2 Zn0.96 Sb2 | 300 | 113
8639 | https://doi.org/10.1073/pnas.1819157116 | ESTM | Eu2 Zn0.96 Sb2 | 473 | 160
8640 | https://doi.org/10.1073/pnas.1819157116 | ESTM | Eu2 Zn0.96 Sb2 | 623 | 195
8641 | https://doi.org/10.1073/pnas.1819157116 | ESTM | Eu2 Zn0.96 Sb2 | 723 | 200
8642 | https://doi.org/10.1073/pnas.1819157116 | ESTM | Eu2 Zn0.96 Sb2 | 823 | 193
8643 | https://doi.org/10.1073/pnas.1819157116 | ESTM | Eu2 Zn0.98 Sb2 | 300 | 142
8644 | https://doi.org/10.1073/pnas.1819157116 | ESTM | Eu2 Zn0.98 Sb2 | 473 | 197
8645 | https://doi.org/10.1073/pnas.1819157116 | ESTM | Eu2 Zn0.98 Sb2 | 623 | 233
8646 | https://doi.org/10.1073/pnas.1819157116 | ESTM | Eu2 Zn0.98 Sb2 | 723 | 235
8647 | https://doi.org/10.1073/pnas.1819157116 | ESTM | Eu2 Zn0.98 Sb2 | 823 | 216
8648 | https://doi.org/10.1073/pnas.1819157116 | ESTM | Eu2 Zn1 Sb2 | 300 | 250
8649 | https://doi.org/10.1073/pnas.1819157116 | ESTM | Eu2 Zn1 Sb2 | 473 | 317
8650 | https://doi.org/10.1073/pnas.1819157116 | ESTM | Eu2 Zn1 Sb2 | 623 | 323
8651 | https://doi.org/10.1073/pnas.1819157116 | ESTM | Eu2 Zn1 Sb2 | 823 | 220
8652 | https://doi.org/10.1073/pnas.1819157116 | ESTM | Eu2 Zn1 Sb2 | 723 | 288
8653 | https://doi.org/10.1103/PhysRevB.61.2475 | ESTM | Tl0.1 Co4 Sb12 | 50 | -32.77
8654 | https://doi.org/10.1103/PhysRevB.61.2475 | ESTM | Tl0.1 Co4 Sb12 | 100 | -75.6
8655 | https://doi.org/10.1103/PhysRevB.61.2475 | ESTM | Tl0.1 Co4 Sb12 | 150 | -98.3
8656 | https://doi.org/10.1103/PhysRevB.61.2475 | ESTM | Tl0.1 Co4 Sb12 | 250 | -159
8657 | https://doi.org/10.1103/PhysRevB.61.2475 | ESTM | Tl0.22 Co4 Sb12 | 50 | -23.3
8658 | https://doi.org/10.1103/PhysRevB.61.2475 | ESTM | Tl0.22 Co4 Sb12 | 100 | -53.7
8659 | https://doi.org/10.1103/PhysRevB.61.2475 | ESTM | Tl0.22 Co4 Sb12 | 150 | -73
8660 | https://doi.org/10.1103/PhysRevB.61.2475 | ESTM | Tl0.22 Co4 Sb12 | 200 | -92.57
8661 | https://doi.org/10.1103/PhysRevB.61.2475 | ESTM | Tl0.22 Co4 Sb12 | 250 | -105.4
8662 | https://doi.org/10.1103/PhysRevB.61.2475 | ESTM | Tl0.7 Co4 Sn0.75 Sb11.25 | 50 | -14.53
8663 | https://doi.org/10.1103/PhysRevB.61.2475 | ESTM | Tl0.7 Co4 Sn0.75 Sb11.25 | 150 | -31.76
8664 | https://doi.org/10.1103/PhysRevB.61.2475 | ESTM | Tl0.7 Co4 Sn0.75 Sb11.25 | 200 | -40.88
8665 | https://doi.org/10.1103/PhysRevB.61.2475 | ESTM | Tl0.7 Co4 Sn0.75 Sb11.25 | 250 | -50
8667 | https://doi.org/10.1103/PhysRevB.61.2475 | ESTM | Tl0.8 Co4 Sn1 Sb11 | 100 | 4.05
8668 | https://doi.org/10.1103/PhysRevB.61.2475 | ESTM | Tl0.8 Co4 Sn1 Sb11 | 150 | 6.76
8669 | https://doi.org/10.1103/PhysRevB.61.2475 | ESTM | Tl0.8 Co4 Sn1 Sb11 | 200 | 10.14
8670 | https://doi.org/10.1103/PhysRevB.61.2475 | ESTM | Tl0.8 Co4 Sn1 Sb11 | 250 | 14.86
8671 | https://doi.org/10.1021/acsami.1c14518 | ESTM | Te1 Pb1 | 323 | -230.71
8672 | https://doi.org/10.1021/acsami.1c14518 | ESTM | Te1 Pb1 | 428 | -269.84
8673 | https://doi.org/10.1021/acsami.1c14518 | ESTM | Te1 Pb1 | 529 | -307.61
8674 | https://doi.org/10.1021/acsami.1c14518 | ESTM | Te1 Pb1 | 629 | -320.38
8675 | https://doi.org/10.1021/acsami.1c14518 | ESTM | Te1 Pb1 | 724 | -297.55
8676 | https://doi.org/10.1021/acsami.1c14518 | ESTM | Te1 Pb1 | 821 | -264.13
8677 | https://doi.org/10.1021/acsami.1c14518 | ESTM | Zn0.015 Te1 Pb1 | 320 | -248.91
8678 | https://doi.org/10.1021/acsami.1c14518 | ESTM | Zn0.015 Te1 Pb1 | 421 | -292.7
8679 | https://doi.org/10.1021/acsami.1c14518 | ESTM | Zn0.015 Te1 Pb1 | 520 | -326
8680 | https://doi.org/10.1021/acsami.1c14518 | ESTM | Zn0.015 Te1 Pb1 | 618 | -296.6
8681 | https://doi.org/10.1021/acsami.1c14518 | ESTM | Zn0.015 Te1 Pb1 | 716 | -269
8682 | https://doi.org/10.1021/acsami.1c14518 | ESTM | Zn0.015 Te1 Pb1 | 811 | -239.4
8683 | https://doi.org/10.1021/acsami.1c14518 | ESTM | Zn0.02 Te1 Pb0.995 | 318 | -213
8684 | https://doi.org/10.1021/acsami.1c14518 | ESTM | Zn0.02 Te1 Pb0.995 | 419 | -268.2
8685 | https://doi.org/10.1021/acsami.1c14518 | ESTM | Zn0.02 Te1 Pb0.995 | 520 | -312.7
8686 | https://doi.org/10.1021/acsami.1c14518 | ESTM | Zn0.02 Te1 Pb0.995 | 622 | -312.3
8687 | https://doi.org/10.1021/acsami.1c14518 | ESTM | Zn0.02 Te1 Pb0.995 | 724 | -287.6
8688 | https://doi.org/10.1021/acsami.1c14518 | ESTM | Zn0.02 Te1 Pb0.995 | 825 | -261.14
8689 | https://doi.org/10.1021/acsami.1c14518 | ESTM | Zn0.03 Te1 Pb0.985 | 318 | -171.2
8690 | https://doi.org/10.1021/acsami.1c14518 | ESTM | Zn0.03 Te1 Pb0.985 | 419 | -217.12
8691 | https://doi.org/10.1021/acsami.1c14518 | ESTM | Zn0.03 Te1 Pb0.985 | 520 | -265.3
8692 | https://doi.org/10.1021/acsami.1c14518 | ESTM | Zn0.03 Te1 Pb0.985 | 622 | -276.36
8693 | https://doi.org/10.1021/acsami.1c14518 | ESTM | Zn0.03 Te1 Pb0.985 | 724 | -266.85
8694 | https://doi.org/10.1021/acsami.1c14518 | ESTM | Zn0.03 Te1 Pb0.985 | 825 | -250
8695 | https://doi.org/10.1021/acsami.1c14518 | ESTM | Zn0.035 Te1 Pb0.98 | 318 | -161
8696 | https://doi.org/10.1021/acsami.1c14518 | ESTM | Zn0.035 Te1 Pb0.98 | 419 | -208.9
8697 | https://doi.org/10.1021/acsami.1c14518 | ESTM | Zn0.035 Te1 Pb0.98 | 520 | -253.53
8698 | https://doi.org/10.1021/acsami.1c14518 | ESTM | Zn0.035 Te1 Pb0.98 | 618 | -276.3
8699 | https://doi.org/10.1021/acsami.1c14518 | ESTM | Zn0.035 Te1 Pb0.98 | 719 | -273.7
8700 | https://doi.org/10.1021/acsami.1c14518 | ESTM | Zn0.035 Te1 Pb0.98 | 821 | -255.8
8701 | https://doi.org/10.1021/acsami.1c14518 | ESTM | Zn0.04 Te1 Pb0.975 | 323 | -150
8702 | https://doi.org/10.1021/acsami.1c14518 | ESTM | Zn0.04 Te1 Pb0.975 | 423 | -191.5
8703 | https://doi.org/10.1021/acsami.1c14518 | ESTM | Zn0.04 Te1 Pb0.975 | 520 | -232.61
8704 | https://doi.org/10.1021/acsami.1c14518 | ESTM | Zn0.04 Te1 Pb0.975 | 622 | -251.3
8705 | https://doi.org/10.1021/acsami.1c14518 | ESTM | Zn0.04 Te1 Pb0.975 | 724 | -253.3
8706 | https://doi.org/10.1021/acsami.1c14518 | ESTM | Zn0.04 Te1 Pb0.975 | 825 | -242.4
8707 | https://doi.org/10.1021/acsami.1c11193 | ESTM | Cu7 P1 Se6 | 325 | 132.74
8708 | https://doi.org/10.1021/acsami.1c11193 | ESTM | Cu7 P1 Se6 | 422 | 179.76
8709 | https://doi.org/10.1021/acsami.1c11193 | ESTM | Cu7 P1 Se6 | 523 | 204.76
8710 | https://doi.org/10.1021/acsami.1c11193 | ESTM | Cu7 P1 Se6 | 623 | 220
8711 | https://doi.org/10.1021/acsami.1c11193 | ESTM | Cu7 P1 Se6 | 673 | 231
8712 | https://doi.org/10.1021/acsami.1c11193 | ESTM | Cu7 P1 Se4.5 S1.5 | 325 | 215.98
8713 | https://doi.org/10.1021/acsami.1c11193 | ESTM | Cu7 P1 Se4.5 S1.5 | 422 | 232.54
8714 | https://doi.org/10.1021/acsami.1c11193 | ESTM | Cu7 P1 Se4.5 S1.5 | 523 | 221.4
8715 | https://doi.org/10.1021/acsami.1c11193 | ESTM | Cu7 P1 Se4.5 S1.5 | 623 | 221.9
8716 | https://doi.org/10.1021/acsami.1c11193 | ESTM | Cu7 P1 Se4.5 S1.5 | 673 | 238
8717 | https://doi.org/10.1021/acsami.1c11193 | ESTM | Cu7 P1 Se3 S3 | 325 | 256.21
8718 | https://doi.org/10.1021/acsami.1c11193 | ESTM | Cu7 P1 Se3 S3 | 422 | 260
8719 | https://doi.org/10.1021/acsami.1c11193 | ESTM | Cu7 P1 Se3 S3 | 523 | 250.4
8720 | https://doi.org/10.1021/acsami.1c11193 | ESTM | Cu7 P1 Se3 S3 | 623 | 264.5
8721 | https://doi.org/10.1021/acsami.1c11193 | ESTM | Cu7 P1 Se3 S3 | 673 | 280
8722 | https://doi.org/10.1021/acsami.1c11193 | ESTM | Cu7 P1 Se2.7 S3.3 | 325 | 283.43
8723 | https://doi.org/10.1021/acsami.1c11193 | ESTM | Cu7 P1 Se2.7 S3.3 | 422 | 282
8724 | https://doi.org/10.1021/acsami.1c11193 | ESTM | Cu7 P1 Se2.7 S3.3 | 523 | 284
8725 | https://doi.org/10.1021/acsami.1c11193 | ESTM | Cu7 P1 Se2.7 S3.3 | 623 | 286
8726 | https://doi.org/10.1021/acsami.1c11193 | ESTM | Cu7 P1 Se2.7 S3.3 | 673 | 271.5
8727 | https://doi.org/10.1021/acsami.1c11193 | ESTM | Cu7 P1 Se2.4 S3.6 | 325 | 288.7
8728 | https://doi.org/10.1021/acsami.1c11193 | ESTM | Cu7 P1 Se2.4 S3.6 | 422 | 313.1
8729 | https://doi.org/10.1021/acsami.1c11193 | ESTM | Cu7 P1 Se2.4 S3.6 | 523 | 275.5
8730 | https://doi.org/10.1021/acsami.1c11193 | ESTM | Cu7 P1 Se2.4 S3.6 | 623 | 286.4
8731 | https://doi.org/10.1021/acsami.1c11193 | ESTM | Cu7 P1 Se2.4 S3.6 | 673 | 293.3
8732 | https://doi.org/10.1021/acsami.1c11193 | ESTM | Cu7 P1 Se2.1 S3.9 | 325 | 253.25
8733 | https://doi.org/10.1021/acsami.1c11193 | ESTM | Cu7 P1 Se2.1 S3.9 | 422 | 297.4
8734 | https://doi.org/10.1021/acsami.1c11193 | ESTM | Cu7 P1 Se2.1 S3.9 | 523 | 279.8
8735 | https://doi.org/10.1021/acsami.1c11193 | ESTM | Cu7 P1 Se2.1 S3.9 | 623 | 298.22
8736 | https://doi.org/10.1021/acsami.1c11193 | ESTM | Cu7 P1 Se2.1 S3.9 | 673 | 303
8737 | https://doi.org/10.1021/acsami.1c11193 | ESTM | Cu7 P1 Se1.5 S4.5 | 325 | 402.96
8738 | https://doi.org/10.1021/acsami.1c11193 | ESTM | Cu7 P1 Se1.5 S4.5 | 422 | 359.17
8739 | https://doi.org/10.1021/acsami.1c11193 | ESTM | Cu7 P1 Se1.5 S4.5 | 523 | 298.22
8740 | https://doi.org/10.1021/acsami.1c11193 | ESTM | Cu7 P1 Se1.5 S4.5 | 623 | 310.06
8741 | https://doi.org/10.1021/acsami.1c11193 | ESTM | Cu7 P1 Se1.5 S4.5 | 673 | 313.61
8742 | https://doi.org/10.1021/acsami.1c11193 | ESTM | Cu7 P1 S6 | 325 | 97.62
8743 | https://doi.org/10.1021/acsami.1c11193 | ESTM | Cu7 P1 S6 | 422 | 125
8744 | https://doi.org/10.1021/acsami.1c11193 | ESTM | Cu7 P1 S6 | 523 | 223.21
8745 | https://doi.org/10.1021/acsami.1c11193 | ESTM | Cu7 P1 S6 | 623 | 270.24
8746 | https://doi.org/10.1021/acsami.1c11193 | ESTM | Cu7 P1 S6 | 673 | 281.55
8747 | https://doi.org/10.1021/acsami.1c05639 | ESTM | Zr1 Ni1 Sn1 | 376 | -101.04
8748 | https://doi.org/10.1021/acsami.1c05639 | ESTM | Zr1 Ni1 Sn1 | 474 | -132.87
8749 | https://doi.org/10.1021/acsami.1c05639 | ESTM | Zr1 Ni1 Sn1 | 573 | -152.1
8750 | https://doi.org/10.1021/acsami.1c05639 | ESTM | Zr1 Ni1 Sn1 | 673 | -160.4
8751 | https://doi.org/10.1021/acsami.1c05639 | ESTM | Zr1 Ni1 Sn1 | 771 | -158.3
8752 | https://doi.org/10.1021/acsami.1c05639 | ESTM | Zr1 Ni1 Sn1 | 873 | -154.9
8753 | https://doi.org/10.1021/acsami.1c05639 | ESTM | Zr1 Ni1 Sn1 | 972 | -151.4
8754 | https://doi.org/10.1021/acsami.1c05525 | ESTM | Bi0.48 Sb1.52 Te3 | 300 | 228.2
8755 | https://doi.org/10.1021/acsami.1c05525 | ESTM | Bi0.48 Sb1.52 Te3 | 350 | 239.59
8756 | https://doi.org/10.1021/acsami.1c05525 | ESTM | Bi0.48 Sb1.52 Te3 | 400 | 233.31
8757 | https://doi.org/10.1021/acsami.1c05525 | ESTM | Bi0.48 Sb1.52 Te3 | 450 | 211.82
8758 | https://doi.org/10.1021/acsami.1c05525 | ESTM | Bi0.48 Sb1.52 Te3 | 500 | 181.2
8759 | https://doi.org/10.1021/acsami.1c03493 | ESTM | Cu12 Sb4 S13 | 324 | 73.68
8760 | https://doi.org/10.1021/acsami.1c03493 | ESTM | Cu12 Sb4 S13 | 425 | 87.51
8761 | https://doi.org/10.1021/acsami.1c03493 | ESTM | Cu12 Sb4 S13 | 525 | 100.1
8762 | https://doi.org/10.1021/acsami.1c03493 | ESTM | Cu12 Sb4 S13 | 625 | 112.69
8763 | https://doi.org/10.1021/acsami.1c03493 | ESTM | Cu12 Sb4 S13 | 724 | 136.94
8764 | https://doi.org/10.1021/acsami.1c03493 | ESTM | Gd0.1 Cu11.9 Sb4 S13 | 327 | 78.34
8765 | https://doi.org/10.1021/acsami.1c03493 | ESTM | Gd0.1 Cu11.9 Sb4 S13 | 425 | 90.62
8766 | https://doi.org/10.1021/acsami.1c03493 | ESTM | Gd0.1 Cu11.9 Sb4 S13 | 525 | 103.21
8767 | https://doi.org/10.1021/acsami.1c03493 | ESTM | Gd0.1 Cu11.9 Sb4 S13 | 625 | 115.8
8768 | https://doi.org/10.1021/acsami.1c03493 | ESTM | Gd0.1 Cu11.9 Sb4 S13 | 724 | 138.5
8769 | https://doi.org/10.1021/acsami.1c03493 | ESTM | Gd0.2 Cu11.8 Sb4 S13 | 327 | 79.12
8770 | https://doi.org/10.1021/acsami.1c03493 | ESTM | Gd0.2 Cu11.8 Sb4 S13 | 425 | 91.87
8771 | https://doi.org/10.1021/acsami.1c03493 | ESTM | Gd0.2 Cu11.8 Sb4 S13 | 525 | 103.52
8772 | https://doi.org/10.1021/acsami.1c03493 | ESTM | Gd0.2 Cu11.8 Sb4 S13 | 625 | 115.7
8773 | https://doi.org/10.1021/acsami.1c03493 | ESTM | Gd0.2 Cu11.8 Sb4 S13 | 724 | 138
8774 | https://doi.org/10.1021/acsami.1c03493 | ESTM | Gd0.3 Cu11.7 Sb4 S13 | 320 | 80.21
8775 | https://doi.org/10.1021/acsami.1c03493 | ESTM | Gd0.3 Cu11.7 Sb4 S13 | 424 | 94.35
8776 | https://doi.org/10.1021/acsami.1c03493 | ESTM | Gd0.3 Cu11.7 Sb4 S13 | 523 | 106.01
8777 | https://doi.org/10.1021/acsami.1c03493 | ESTM | Gd0.3 Cu11.7 Sb4 S13 | 623 | 117.51
8778 | https://doi.org/10.1021/acsami.1c03493 | ESTM | Gd0.3 Cu11.7 Sb4 S13 | 723 | 144.1
8779 | https://doi.org/10.1021/acsami.1c03493 | ESTM | Gd0.4 Cu11.6 Sb4 S13 | 327 | 81.3
8780 | https://doi.org/10.1021/acsami.1c03493 | ESTM | Gd0.4 Cu11.6 Sb4 S13 | 425 | 95.28
8781 | https://doi.org/10.1021/acsami.1c03493 | ESTM | Gd0.4 Cu11.6 Sb4 S13 | 525 | 106.94
8782 | https://doi.org/10.1021/acsami.1c03493 | ESTM | Gd0.4 Cu11.6 Sb4 S13 | 625 | 118.13
8783 | https://doi.org/10.1021/acsami.1c03493 | ESTM | Gd0.4 Cu11.6 Sb4 S13 | 724 | 145.2
8784 | https://doi.org/10.1021/acsami.1c03493 | ESTM | Gd0.5 Cu11.5 Sb4 S13 | 327 | 84.72
8785 | https://doi.org/10.1021/acsami.1c03493 | ESTM | Gd0.5 Cu11.5 Sb4 S13 | 425 | 98.55
8786 | https://doi.org/10.1021/acsami.1c03493 | ESTM | Gd0.5 Cu11.5 Sb4 S13 | 525 | 111.14
8787 | https://doi.org/10.1021/acsami.1c03493 | ESTM | Gd0.5 Cu11.5 Sb4 S13 | 625 | 122.64
8788 | https://doi.org/10.1021/acsami.1c03493 | ESTM | Gd0.5 Cu11.5 Sb4 S13 | 724 | 152.33
8789 | https://doi.org/10.1021/acsami.1c08410 | ESTM | Ag2 Se1 | 297 | -132.99
8790 | https://doi.org/10.1021/acsami.1c08410 | ESTM | Ag2 Se1 | 350 | -114.03
8791 | https://doi.org/10.1021/acsami.1c08410 | ESTM | Ag2 Se1 | 374 | -102.99
8793 | https://doi.org/10.1021/acsami.1c08410 | ESTM | Ag2 Se1 | 423 | -87.6
8794 | https://doi.org/10.1021/acsami.1c08410 | ESTM | Ag2 Se1 | 474 | -94.33
8795 | https://doi.org/10.1021/acsami.1c08410 | ESTM | Ag2 Se1 | 524 | -100
8796 | https://doi.org/10.1021/acsami.1c08410 | ESTM | Ag2 Se1 | 573 | -103.6
8797 | https://doi.org/10.1021/acsami.1c08127 | ESTM | Nb1 Co1 Sn1 | 375 | -195.29
8798 | https://doi.org/10.1021/acsami.1c08127 | ESTM | Nb1 Co1 Sn1 | 474 | -208.7
8799 | https://doi.org/10.1021/acsami.1c08127 | ESTM | Nb1 Co1 Sn1 | 576 | -214.3
8800 | https://doi.org/10.1021/acsami.1c08127 | ESTM | Nb1 Co1 Sn1 | 678 | -219.2
8801 | https://doi.org/10.1021/acsami.1c08127 | ESTM | Nb1 Co1 Sn1 | 779 | -228.82
8802 | https://doi.org/10.1021/acsami.1c08127 | ESTM | Nb1 Co1 Sn1 | 879 | -228.53
8803 | https://doi.org/10.1021/acsami.1c08127 | ESTM | Nb1 Co1 Sn1 | 970 | -230.9
8804 | https://doi.org/10.1021/acsami.1c08127 | ESTM | Nb1 Co0.98 Ni0.02 Sn1 | 387 | -127.65
8805 | https://doi.org/10.1021/acsami.1c08127 | ESTM | Nb1 Co0.98 Ni0.02 Sn1 | 498 | -147.06
8806 | https://doi.org/10.1021/acsami.1c08127 | ESTM | Nb1 Co0.98 Ni0.02 Sn1 | 605 | -161.76
8807 | https://doi.org/10.1021/acsami.1c08127 | ESTM | Nb1 Co0.98 Ni0.02 Sn1 | 704 | -167.65
8808 | https://doi.org/10.1021/acsami.1c08127 | ESTM | Nb1 Co0.98 Ni0.02 Sn1 | 804 | -177.65
8809 | https://doi.org/10.1021/acsami.1c08127 | ESTM | Nb1 Co0.98 Ni0.02 Sn1 | 904 | -187.65
8810 | https://doi.org/10.1021/acsami.1c08127 | ESTM | Nb1 Co0.98 Ni0.02 Sn1 | 1001 | -194.71
8811 | https://doi.org/10.1021/acsami.1c08127 | ESTM | Nb1 Co0.96 Ni0.04 Sn1 | 382 | -119.41
8812 | https://doi.org/10.1021/acsami.1c08127 | ESTM | Nb1 Co0.96 Ni0.04 Sn1 | 492 | -139.41
8813 | https://doi.org/10.1021/acsami.1c08127 | ESTM | Nb1 Co0.96 Ni0.04 Sn1 | 600 | -155
8814 | https://doi.org/10.1021/acsami.1c08127 | ESTM | Nb1 Co0.96 Ni0.04 Sn1 | 704 | -164.41
8815 | https://doi.org/10.1021/acsami.1c08127 | ESTM | Nb1 Co0.96 Ni0.04 Sn1 | 804 | -174.12
8816 | https://doi.org/10.1021/acsami.1c08127 | ESTM | Nb1 Co0.96 Ni0.04 Sn1 | 904 | -182.25
8817 | https://doi.org/10.1021/acsami.1c08127 | ESTM | Nb1 Co0.96 Ni0.04 Sn1 | 1002 | -186.47
8818 | https://doi.org/10.1021/acsami.1c08127 | ESTM | Nb1 Co0.94 Ni0.06 Sn1 | 382 | -56.18
8819 | https://doi.org/10.1021/acsami.1c08127 | ESTM | Nb1 Co0.94 Ni0.06 Sn1 | 487 | -68.53
8820 | https://doi.org/10.1021/acsami.1c08127 | ESTM | Nb1 Co0.94 Ni0.06 Sn1 | 594 | -80.59
8821 | https://doi.org/10.1021/acsami.1c08127 | ESTM | Nb1 Co0.94 Ni0.06 Sn1 | 697 | -85.59
8822 | https://doi.org/10.1021/acsami.1c08127 | ESTM | Nb1 Co0.94 Ni0.06 Sn1 | 798 | -95.29
8823 | https://doi.org/10.1021/acsami.1c08127 | ESTM | Nb1 Co0.94 Ni0.06 Sn1 | 898 | -108.24
8824 | https://doi.org/10.1021/acsami.1c08127 | ESTM | Nb1 Co0.94 Ni0.06 Sn1 | 998 | -112.35
8825 | https://doi.org/10.1021/acsami.1c08127 | ESTM | Nb1 Co0.92 Ni0.08 Sn1 | 382 | -75
8826 | https://doi.org/10.1021/acsami.1c08127 | ESTM | Nb1 Co0.92 Ni0.08 Sn1 | 492 | -89.12
8827 | https://doi.org/10.1021/acsami.1c08127 | ESTM | Nb1 Co0.92 Ni0.08 Sn1 | 600 | -105
8828 | https://doi.org/10.1021/acsami.1c08127 | ESTM | Nb1 Co0.92 Ni0.08 Sn1 | 704 | -116.47
8829 | https://doi.org/10.1021/acsami.1c08127 | ESTM | Nb1 Co0.92 Ni0.08 Sn1 | 804 | -129.71
8830 | https://doi.org/10.1021/acsami.1c08127 | ESTM | Nb1 Co0.92 Ni0.08 Sn1 | 904 | -135
8831 | https://doi.org/10.1021/acsami.1c08127 | ESTM | Nb1 Co0.92 Ni0.08 Sn1 | 1002 | -144.2
8832 | https://doi.org/10.1021/acsami.1c08127 | ESTM | Nb1 Co0.9 Ni0.1 Sn1 | 382 | -132.94
8833 | https://doi.org/10.1021/acsami.1c08127 | ESTM | Nb1 Co0.9 Ni0.1 Sn1 | 492 | -151.76
8834 | https://doi.org/10.1021/acsami.1c08127 | ESTM | Nb1 Co0.9 Ni0.1 Sn1 | 600 | -170.59
8835 | https://doi.org/10.1021/acsami.1c08127 | ESTM | Nb1 Co0.9 Ni0.1 Sn1 | 703 | -184.71
8836 | https://doi.org/10.1021/acsami.1c08127 | ESTM | Nb1 Co0.9 Ni0.1 Sn1 | 803 | -195.88
8837 | https://doi.org/10.1021/acsami.1c08127 | ESTM | Nb1 Co0.9 Ni0.1 Sn1 | 902 | -206.67
8838 | https://doi.org/10.1021/acsami.1c08127 | ESTM | Nb1 Co0.9 Ni0.1 Sn1 | 1001 | -210.72
8839 | https://doi.org/10.1021/acsami.1c11599 | ESTM | Ge1 Te1 | 325 | 30
8840 | https://doi.org/10.1021/acsami.1c11599 | ESTM | Ge1 Te1 | 375 | 36.33
8841 | https://doi.org/10.1021/acsami.1c11599 | ESTM | Ge1 Te1 | 425 | 44
8842 | https://doi.org/10.1021/acsami.1c11599 | ESTM | Ge1 Te1 | 475 | 52.67
8843 | https://doi.org/10.1021/acsami.1c11599 | ESTM | Ge1 Te1 | 525 | 67.33
8845 | https://doi.org/10.1021/acsami.1c11599 | ESTM | In0.05 Ge0.89 Te1 Pb0.06 | 325 | 136.81
8846 | https://doi.org/10.1021/acsami.1c11599 | ESTM | In0.05 Ge0.89 Te1 Pb0.06 | 375 | 152.94
8847 | https://doi.org/10.1021/acsami.1c11599 | ESTM | In0.05 Ge0.89 Te1 Pb0.06 | 425 | 170.76
8848 | https://doi.org/10.1021/acsami.1c11599 | ESTM | In0.05 Ge0.89 Te1 Pb0.06 | 475 | 185.88
8849 | https://doi.org/10.1021/acsami.1c11599 | ESTM | In0.05 Ge0.89 Te1 Pb0.06 | 525 | 185.71
8850 | https://doi.org/10.1021/acsami.1c11599 | ESTM | In0.05 Ge0.89 Te1 Pb0.06 | 550 | 186.55
8851 | https://doi.org/10.1021/acsami.1c11599 | ESTM | In0.05 Ge0.87 Te1 Pb0.08 | 325 | 162.02
8852 | https://doi.org/10.1021/acsami.1c11599 | ESTM | In0.05 Ge0.87 Te1 Pb0.08 | 375 | 183.19
8853 | https://doi.org/10.1021/acsami.1c11599 | ESTM | In0.05 Ge0.87 Te1 Pb0.08 | 425 | 207.39
8854 | https://doi.org/10.1021/acsami.1c11599 | ESTM | In0.05 Ge0.87 Te1 Pb0.08 | 475 | 227.56
8855 | https://doi.org/10.1021/acsami.1c11599 | ESTM | In0.05 Ge0.87 Te1 Pb0.08 | 525 | 217.14
8856 | https://doi.org/10.1021/acsami.1c11599 | ESTM | In0.05 Ge0.87 Te1 Pb0.08 | 550 | 216.47
8857 | https://doi.org/10.1021/acsami.1c11599 | ESTM | In0.05 Ge0.85 Te1 Pb0.1 | 325 | 199
8858 | https://doi.org/10.1021/acsami.1c11599 | ESTM | In0.05 Ge0.85 Te1 Pb0.1 | 375 | 219.5
8859 | https://doi.org/10.1021/acsami.1c11599 | ESTM | In0.05 Ge0.85 Te1 Pb0.1 | 425 | 242.35
8860 | https://doi.org/10.1021/acsami.1c11599 | ESTM | In0.05 Ge0.85 Te1 Pb0.1 | 475 | 248.4
8861 | https://doi.org/10.1021/acsami.1c11599 | ESTM | In0.05 Ge0.85 Te1 Pb0.1 | 525 | 239
8862 | https://doi.org/10.1021/acsami.1c11599 | ESTM | In0.05 Ge0.85 Te1 Pb0.1 | 550 | 237.31
8863 | https://doi.org/10.1021/acsami.1c11599 | ESTM | In0.05 Ge0.83 Te1 Pb0.12 | 325 | 212.44
8864 | https://doi.org/10.1021/acsami.1c11599 | ESTM | In0.05 Ge0.83 Te1 Pb0.12 | 375 | 238.66
8865 | https://doi.org/10.1021/acsami.1c11599 | ESTM | In0.05 Ge0.83 Te1 Pb0.12 | 425 | 254.45
8866 | https://doi.org/10.1021/acsami.1c11599 | ESTM | In0.05 Ge0.83 Te1 Pb0.12 | 475 | 253.78
8867 | https://doi.org/10.1021/acsami.1c11599 | ESTM | In0.05 Ge0.83 Te1 Pb0.12 | 525 | 239
8868 | https://doi.org/10.1021/acsami.1c11599 | ESTM | In0.05 Ge0.83 Te1 Pb0.12 | 550 | 235.63
8878 | https://doi.org/10.1021/acsami.1c10081 | ESTM | Sn1 Se0.9 S0.1 | 573 | 305.66
8879 | https://doi.org/10.1021/acsami.1c10081 | ESTM | Sn1 Se0.9 S0.1 | 673 | 346.23
8880 | https://doi.org/10.1021/acsami.1c10081 | ESTM | Sn1 Se0.9 S0.1 | 773 | 339.94
8881 | https://doi.org/10.1021/acsami.1c10081 | ESTM | Sn1 Se0.8 S0.2 | 300 | 198.42
8882 | https://doi.org/10.1021/acsami.1c10081 | ESTM | Sn1 Se0.8 S0.2 | 373 | 234.49
8883 | https://doi.org/10.1021/acsami.1c10081 | ESTM | Sn1 Se0.8 S0.2 | 473 | 273.27
8884 | https://doi.org/10.1021/acsami.1c10081 | ESTM | Sn1 Se0.8 S0.2 | 573 | 319.81
8885 | https://doi.org/10.1021/acsami.1c10081 | ESTM | Sn1 Se0.8 S0.2 | 673 | 365.41
8886 | https://doi.org/10.1021/acsami.1c10081 | ESTM | Sn1 Se0.8 S0.2 | 773 | 358.81
8887 | https://doi.org/10.1021/acsami.1c08886 | ESTM | Cu1.85 Se1 | 301 | 25.58
8888 | https://doi.org/10.1021/acsami.1c08886 | ESTM | Cu1.85 Se1 | 399 | 22.99
8889 | https://doi.org/10.1021/acsami.1c08886 | ESTM | Cu1.85 Se1 | 502 | 32.99
8890 | https://doi.org/10.1021/acsami.1c08886 | ESTM | Cu1.85 Se1 | 603 | 44.42
8891 | https://doi.org/10.1021/acsami.1c08886 | ESTM | Cu1.85 Se1 | 706 | 57.76
8892 | https://doi.org/10.1021/acsami.1c08886 | ESTM | Cu1.85 Se1 | 784 | 73.3
8893 | https://doi.org/10.1021/acsami.1c08886 | ESTM | Li0.01 Cu1.85 Se1 | 301 | 26.49
8894 | https://doi.org/10.1021/acsami.1c08886 | ESTM | Li0.01 Cu1.85 Se1 | 399 | 22.73
8895 | https://doi.org/10.1021/acsami.1c08886 | ESTM | Li0.01 Cu1.85 Se1 | 502 | 33.38
8896 | https://doi.org/10.1021/acsami.1c08886 | ESTM | Li0.01 Cu1.85 Se1 | 603 | 45.71
8897 | https://doi.org/10.1021/acsami.1c08886 | ESTM | Li0.01 Cu1.85 Se1 | 706 | 57.11
8898 | https://doi.org/10.1021/acsami.1c08886 | ESTM | Li0.01 Cu1.85 Se1 | 784 | 74.34
8899 | https://doi.org/10.1021/acsami.1c08886 | ESTM | Li0.02 Cu1.85 Se1 | 301 | 34.7
8900 | https://doi.org/10.1021/acsami.1c08886 | ESTM | Li0.02 Cu1.85 Se1 | 399 | 36.23
8901 | https://doi.org/10.1021/acsami.1c08886 | ESTM | Li0.02 Cu1.85 Se1 | 502 | 35.71
8902 | https://doi.org/10.1021/acsami.1c08886 | ESTM | Li0.02 Cu1.85 Se1 | 603 | 47.79
8903 | https://doi.org/10.1021/acsami.1c08886 | ESTM | Li0.02 Cu1.85 Se1 | 706 | 61.3
8904 | https://doi.org/10.1021/acsami.1c08886 | ESTM | Li0.02 Cu1.85 Se1 | 784 | 76.36
8905 | https://doi.org/10.1021/acsami.1c08886 | ESTM | Li0.03 Cu1.85 Se1 | 301 | 38.83
8906 | https://doi.org/10.1021/acsami.1c08886 | ESTM | Li0.03 Cu1.85 Se1 | 399 | 42.21
8907 | https://doi.org/10.1021/acsami.1c08886 | ESTM | Li0.03 Cu1.85 Se1 | 502 | 37.92
8908 | https://doi.org/10.1021/acsami.1c08886 | ESTM | Li0.03 Cu1.85 Se1 | 603 | 51.58
8909 | https://doi.org/10.1021/acsami.1c08886 | ESTM | Li0.03 Cu1.85 Se1 | 706 | 63.55
8910 | https://doi.org/10.1021/acsami.1c08886 | ESTM | Li0.03 Cu1.85 Se1 | 784 | 78.29
8911 | https://doi.org/10.1021/acsami.1c08886 | ESTM | Li0.03 Cu1.83 Bi0.02 Se1 | 303 | 52.5
8912 | https://doi.org/10.1021/acsami.1c08886 | ESTM | Li0.03 Cu1.83 Bi0.02 Se1 | 401 | 49
8913 | https://doi.org/10.1021/acsami.1c08886 | ESTM | Li0.03 Cu1.83 Bi0.02 Se1 | 504 | 47.75
8914 | https://doi.org/10.1021/acsami.1c08886 | ESTM | Li0.03 Cu1.83 Bi0.02 Se1 | 606 | 60.72
8915 | https://doi.org/10.1021/acsami.1c08886 | ESTM | Li0.03 Cu1.83 Bi0.02 Se1 | 711 | 78.46
8916 | https://doi.org/10.1021/acsami.1c08886 | ESTM | Li0.03 Cu1.83 Bi0.02 Se1 | 761 | 92.25
8917 | https://doi.org/10.1021/acsami.1c08886 | ESTM | Li0.03 Cu1.82 Bi0.03 Se1 | 303 | 51.75
8918 | https://doi.org/10.1021/acsami.1c08886 | ESTM | Li0.03 Cu1.82 Bi0.03 Se1 | 401 | 43.59
8919 | https://doi.org/10.1021/acsami.1c08886 | ESTM | Li0.03 Cu1.82 Bi0.03 Se1 | 504 | 56.75
8920 | https://doi.org/10.1021/acsami.1c08886 | ESTM | Li0.03 Cu1.82 Bi0.03 Se1 | 606 | 73.08
8921 | https://doi.org/10.1021/acsami.1c08886 | ESTM | Li0.03 Cu1.82 Bi0.03 Se1 | 711 | 90.5
8922 | https://doi.org/10.1021/acsami.1c08886 | ESTM | Li0.03 Cu1.82 Bi0.03 Se1 | 761 | 104.1
8923 | https://doi.org/10.1021/acsami.1c08886 | ESTM | Li0.03 Cu1.81 Bi0.04 Se1 | 303 | 57
8924 | https://doi.org/10.1021/acsami.1c08886 | ESTM | Li0.03 Cu1.81 Bi0.04 Se1 | 401 | 53.75
8925 | https://doi.org/10.1021/acsami.1c08886 | ESTM | Li0.03 Cu1.81 Bi0.04 Se1 | 504 | 72.05
8926 | https://doi.org/10.1021/acsami.1c08886 | ESTM | Li0.03 Cu1.81 Bi0.04 Se1 | 606 | 107.7
8927 | https://doi.org/10.1021/acsami.1c08886 | ESTM | Li0.03 Cu1.81 Bi0.04 Se1 | 711 | 132.82
8928 | https://doi.org/10.1021/acsami.1c08886 | ESTM | Li0.03 Cu1.81 Bi0.04 Se1 | 761 | 140.5
8929 | https://doi.org/10.1021/acsami.1c08886 | ESTM | Li0.03 Cu1.8 Bi0.05 Se1 | 303 | 56.25
8930 | https://doi.org/10.1021/acsami.1c08886 | ESTM | Li0.03 Cu1.8 Bi0.05 Se1 | 401 | 52.25
8931 | https://doi.org/10.1021/acsami.1c08886 | ESTM | Li0.03 Cu1.8 Bi0.05 Se1 | 504 | 69.23
8932 | https://doi.org/10.1021/acsami.1c08886 | ESTM | Li0.03 Cu1.8 Bi0.05 Se1 | 606 | 107.2
8933 | https://doi.org/10.1021/acsami.1c08886 | ESTM | Li0.03 Cu1.8 Bi0.05 Se1 | 711 | 131
8934 | https://doi.org/10.1021/acsami.1c08886 | ESTM | Li0.03 Cu1.8 Bi0.05 Se1 | 761 | 135.5
8947 | https://doi.org/10.1021/acsami.1c01818 | ESTM | Ca1 Zn0.4 Ag0.2 Sb1 | 371 | 74.78
8948 | https://doi.org/10.1021/acsami.1c01818 | ESTM | Ca1 Zn0.4 Ag0.2 Sb1 | 472 | 93.36
8949 | https://doi.org/10.1021/acsami.1c01818 | ESTM | Ca1 Zn0.4 Ag0.2 Sb1 | 573 | 111.3
8950 | https://doi.org/10.1021/acsami.1c01818 | ESTM | Ca1 Zn0.4 Ag0.2 Sb1 | 673 | 136.2
8951 | https://doi.org/10.1021/acsami.1c01818 | ESTM | Ca1 Zn0.4 Ag0.2 Sb1 | 773 | 139.7
8952 | https://doi.org/10.1021/acsami.1c01818 | ESTM | Ca1 Zn0.4 Ag0.2 Sb1 | 873 | 137.91
8953 | https://doi.org/10.1021/acsami.1c01818 | ESTM | Li0.05 Ca0.95 Zn0.43 Ag0.19 Sb1 | 371 | 102.31
8954 | https://doi.org/10.1021/acsami.1c01818 | ESTM | Li0.05 Ca0.95 Zn0.43 Ag0.19 Sb1 | 472 | 122.91
8955 | https://doi.org/10.1021/acsami.1c01818 | ESTM | Li0.05 Ca0.95 Zn0.43 Ag0.19 Sb1 | 573 | 144.85
8956 | https://doi.org/10.1021/acsami.1c01818 | ESTM | Li0.05 Ca0.95 Zn0.43 Ag0.19 Sb1 | 673 | 161.9
8957 | https://doi.org/10.1021/acsami.1c01818 | ESTM | Li0.05 Ca0.95 Zn0.43 Ag0.19 Sb1 | 773 | 168.4
8958 | https://doi.org/10.1021/acsami.1c01818 | ESTM | Li0.05 Ca0.95 Zn0.43 Ag0.19 Sb1 | 873 | 164.55
8959 | https://doi.org/10.1021/acsami.1c01818 | ESTM | Li0.09 Ca0.91 Zn0.454 Ag0.182 Sb1 | 371 | 119.33
8960 | https://doi.org/10.1021/acsami.1c01818 | ESTM | Li0.09 Ca0.91 Zn0.454 Ag0.182 Sb1 | 472 | 143.96
8961 | https://doi.org/10.1021/acsami.1c01818 | ESTM | Li0.09 Ca0.91 Zn0.454 Ag0.182 Sb1 | 573 | 167.9
8962 | https://doi.org/10.1021/acsami.1c01818 | ESTM | Li0.09 Ca0.91 Zn0.454 Ag0.182 Sb1 | 673 | 189.02
8963 | https://doi.org/10.1021/acsami.1c01818 | ESTM | Li0.09 Ca0.91 Zn0.454 Ag0.182 Sb1 | 773 | 193.53
8964 | https://doi.org/10.1021/acsami.1c01818 | ESTM | Li0.09 Ca0.91 Zn0.454 Ag0.182 Sb1 | 873 | 178.88
8965 | https://doi.org/10.1021/acsami.1c01818 | ESTM | Li0.13 Ca0.87 Zn0.478 Ag0.174 Sb1 | 371 | 122
8966 | https://doi.org/10.1021/acsami.1c01818 | ESTM | Li0.13 Ca0.87 Zn0.478 Ag0.174 Sb1 | 472 | 147.1
8967 | https://doi.org/10.1021/acsami.1c01818 | ESTM | Li0.13 Ca0.87 Zn0.478 Ag0.174 Sb1 | 573 | 170.15
8968 | https://doi.org/10.1021/acsami.1c01818 | ESTM | Li0.13 Ca0.87 Zn0.478 Ag0.174 Sb1 | 673 | 193.4
8969 | https://doi.org/10.1021/acsami.1c01818 | ESTM | Li0.13 Ca0.87 Zn0.478 Ag0.174 Sb1 | 773 | 196.69
8970 | https://doi.org/10.1021/acsami.1c01818 | ESTM | Li0.13 Ca0.87 Zn0.478 Ag0.174 Sb1 | 873 | 180.23
8971 | https://doi.org/10.1021/acsami.1c01818 | ESTM | Li0.17 Ca0.83 Zn0.502 Ag0.166 Sb1 | 371 | 119.33
8972 | https://doi.org/10.1021/acsami.1c01818 | ESTM | Li0.17 Ca0.83 Zn0.502 Ag0.166 Sb1 | 472 | 143.51
8973 | https://doi.org/10.1021/acsami.1c01818 | ESTM | Li0.17 Ca0.83 Zn0.502 Ag0.166 Sb1 | 573 | 163.88
8974 | https://doi.org/10.1021/acsami.1c01818 | ESTM | Li0.17 Ca0.83 Zn0.502 Ag0.166 Sb1 | 673 | 185.86
8975 | https://doi.org/10.1021/acsami.1c01818 | ESTM | Li0.17 Ca0.83 Zn0.502 Ag0.166 Sb1 | 773 | 189.25
8976 | https://doi.org/10.1021/acsami.1c01818 | ESTM | Li0.17 Ca0.83 Zn0.502 Ag0.166 Sb1 | 873 | 174.8
8977 | https://doi.org/10.1021/acsami.1c00355 | ESTM | Bi2 Te3 | 306 | -114.53
8978 | https://doi.org/10.1021/acsami.1c00355 | ESTM | Bi2 Te3 | 366 | -126.53
8979 | https://doi.org/10.1021/acsami.1c00355 | ESTM | Bi2 Te3 | 426 | -132.8
8980 | https://doi.org/10.1021/acsami.1c00355 | ESTM | Bi2 Te3 | 478 | -127.73
8981 | https://doi.org/10.1021/acsami.1c00355 | ESTM | Bi2 Te3 | 505 | -113
8982 | https://doi.org/10.1021/acsami.1c00355 | ESTM | Bi2 Te3 | 572 | -75.32
8983 | https://doi.org/10.1021/acsami.1c00355 | ESTM | Nb0.06 Bi1.94 Te3 | 306 | -87.63
8984 | https://doi.org/10.1021/acsami.1c00355 | ESTM | Nb0.06 Bi1.94 Te3 | 366 | -97.4
8985 | https://doi.org/10.1021/acsami.1c00355 | ESTM | Nb0.06 Bi1.94 Te3 | 426 | -107.14
8986 | https://doi.org/10.1021/acsami.1c00355 | ESTM | Nb0.06 Bi1.94 Te3 | 478 | -115.07
8987 | https://doi.org/10.1021/acsami.1c00355 | ESTM | Nb0.06 Bi1.94 Te3 | 505 | -115.6
8988 | https://doi.org/10.1021/acsami.1c00355 | ESTM | Nb0.06 Bi1.94 Te3 | 572 | -100.67
8989 | https://doi.org/10.1021/acsami.1c00355 | ESTM | Nb0.08 Bi1.92 Te3 | 306 | -96.58
8990 | https://doi.org/10.1021/acsami.1c00355 | ESTM | Nb0.08 Bi1.92 Te3 | 366 | -103.51
8991 | https://doi.org/10.1021/acsami.1c00355 | ESTM | Nb0.08 Bi1.92 Te3 | 426 | -112.53
8992 | https://doi.org/10.1021/acsami.1c00355 | ESTM | Nb0.08 Bi1.92 Te3 | 478 | -120.53
8993 | https://doi.org/10.1021/acsami.1c00355 | ESTM | Nb0.08 Bi1.92 Te3 | 505 | -121.2
8994 | https://doi.org/10.1021/acsami.1c00355 | ESTM | Nb0.08 Bi1.92 Te3 | 572 | -112.2
8995 | https://doi.org/10.1021/acsami.1c00355 | ESTM | Nb0.1 Bi1.9 Te3 | 306 | -100.4
8996 | https://doi.org/10.1021/acsami.1c00355 | ESTM | Nb0.1 Bi1.9 Te3 | 366 | -106.3
8997 | https://doi.org/10.1021/acsami.1c00355 | ESTM | Nb0.1 Bi1.9 Te3 | 426 | -112.53
8998 | https://doi.org/10.1021/acsami.1c00355 | ESTM | Nb0.1 Bi1.9 Te3 | 478 | -117.7
8999 | https://doi.org/10.1021/acsami.1c00355 | ESTM | Nb0.1 Bi1.9 Te3 | 505 | -117.07
9000 | https://doi.org/10.1021/acsami.1c00355 | ESTM | Nb0.1 Bi1.9 Te3 | 572 | -105.5
9003 | https://doi.org/10.1021/acsami.0c22861 | ESTM | Cu1 Bi1 Se1 O1 | 250 | 164.43
9004 | https://doi.org/10.1021/acsami.0c22861 | ESTM | Cu1 Bi0.98 Pb0.02 Se1 O1 | 50 | 39.69
9005 | https://doi.org/10.1021/acsami.0c22861 | ESTM | Cu1 Bi0.98 Pb0.02 Se1 O1 | 100 | 79.38
9006 | https://doi.org/10.1021/acsami.0c22861 | ESTM | Cu1 Bi0.98 Pb0.02 Se1 O1 | 150 | 128.87
9007 | https://doi.org/10.1021/acsami.0c22861 | ESTM | Cu1 Bi0.98 Pb0.02 Se1 O1 | 250 | 203.61
9008 | https://doi.org/10.1021/acsami.0c22861 | ESTM | Cu1 Bi0.96 Pb0.04 Se1 O1 | 50 | 29.63
9009 | https://doi.org/10.1021/acsami.0c22861 | ESTM | Cu1 Bi0.96 Pb0.04 Se1 O1 | 100 | 57.73
9010 | https://doi.org/10.1021/acsami.0c22861 | ESTM | Cu1 Bi0.96 Pb0.04 Se1 O1 | 150 | 94.33
9011 | https://doi.org/10.1021/acsami.0c22861 | ESTM | Cu1 Bi0.96 Pb0.04 Se1 O1 | 250 | 156.7
9012 | https://doi.org/10.1021/acsami.0c22861 | ESTM | Cu1 Bi0.94 Pb0.06 Se1 O1 | 50 | 26.29
9013 | https://doi.org/10.1021/acsami.0c22861 | ESTM | Cu1 Bi0.94 Pb0.06 Se1 O1 | 100 | 46.91
9014 | https://doi.org/10.1021/acsami.0c22861 | ESTM | Cu1 Bi0.94 Pb0.06 Se1 O1 | 150 | 71.6
9015 | https://doi.org/10.1021/acsami.0c22861 | ESTM | Cu1 Bi0.94 Pb0.06 Se1 O1 | 250 | 110.8
9016 | https://doi.org/10.1021/acsami.0c22861 | ESTM | Cu1 Bi0.92 Pb0.08 Se1 O1 | 50 | 24.23
9017 | https://doi.org/10.1021/acsami.0c22861 | ESTM | Cu1 Bi0.92 Pb0.08 Se1 O1 | 100 | 39.6
9018 | https://doi.org/10.1021/acsami.0c22861 | ESTM | Cu1 Bi0.92 Pb0.08 Se1 O1 | 150 | 57.22
9019 | https://doi.org/10.1021/acsami.0c22861 | ESTM | Cu1 Bi0.92 Pb0.08 Se1 O1 | 250 | 88.14
9020 | https://doi.org/10.1021/acsami.0c22861 | ESTM | Cu1 Bi0.9 Pb0.1 Se1 O1 | 50 | 26.29
9021 | https://doi.org/10.1021/acsami.0c22861 | ESTM | Cu1 Bi0.9 Pb0.1 Se1 O1 | 100 | 40.98
9022 | https://doi.org/10.1021/acsami.0c22861 | ESTM | Cu1 Bi0.9 Pb0.1 Se1 O1 | 150 | 54.64
9023 | https://doi.org/10.1021/acsami.0c22861 | ESTM | Cu1 Bi0.9 Pb0.1 Se1 O1 | 250 | 80.9
9024 | https://doi.org/10.1021/acsami.0c22558 | ESTM | Gd0.01 Mg3.5 Sb2 | 300 | -239.64
9025 | https://doi.org/10.1021/acsami.0c22558 | ESTM | Gd0.01 Mg3.5 Sb2 | 400 | -254.23
9026 | https://doi.org/10.1021/acsami.0c22558 | ESTM | Gd0.01 Mg3.5 Sb2 | 500 | -285.92
9027 | https://doi.org/10.1021/acsami.0c22558 | ESTM | Gd0.01 Mg3.5 Sb2 | 600 | -308.8
9028 | https://doi.org/10.1021/acsami.0c22558 | ESTM | Gd0.01 Mg3.5 Sb2 | 700 | -323.94
9029 | https://doi.org/10.1021/acsami.0c22558 | ESTM | Gd0.02 Mg3.5 Sb2 | 300 | -220
9030 | https://doi.org/10.1021/acsami.0c22558 | ESTM | Gd0.02 Mg3.5 Sb2 | 400 | -241.07
9031 | https://doi.org/10.1021/acsami.0c22558 | ESTM | Gd0.02 Mg3.5 Sb2 | 500 | -273.94
9032 | https://doi.org/10.1021/acsami.0c22558 | ESTM | Gd0.02 Mg3.5 Sb2 | 600 | -295
9033 | https://doi.org/10.1021/acsami.0c22558 | ESTM | Gd0.02 Mg3.5 Sb2 | 700 | -318.66
9034 | https://doi.org/10.1021/acsami.0c22558 | ESTM | Gd0.03 Mg3.5 Sb2 | 300 | -197.5
9035 | https://doi.org/10.1021/acsami.0c22558 | ESTM | Gd0.03 Mg3.5 Sb2 | 400 | -221.07
9036 | https://doi.org/10.1021/acsami.0c22558 | ESTM | Gd0.03 Mg3.5 Sb2 | 500 | -254.23
9037 | https://doi.org/10.1021/acsami.0c22558 | ESTM | Gd0.03 Mg3.5 Sb2 | 600 | -272.89
9038 | https://doi.org/10.1021/acsami.0c22558 | ESTM | Gd0.03 Mg3.5 Sb2 | 700 | -291.9
9039 | https://doi.org/10.1021/acsami.0c22558 | ESTM | Gd0.04 Mg3.5 Sb2 | 300 | -220.36
9040 | https://doi.org/10.1021/acsami.0c22558 | ESTM | Gd0.04 Mg3.5 Sb2 | 400 | -250
9041 | https://doi.org/10.1021/acsami.0c22558 | ESTM | Gd0.04 Mg3.5 Sb2 | 500 | -278
9042 | https://doi.org/10.1021/acsami.0c22558 | ESTM | Gd0.04 Mg3.5 Sb2 | 600 | -290.85
9043 | https://doi.org/10.1021/acsami.0c22558 | ESTM | Gd0.04 Mg3.5 Sb2 | 700 | -303.8
9044 | https://doi.org/10.1021/acsami.0c22558 | ESTM | Gd0.035 Mg3.5 Sb2 | 300 | -190.1
9045 | https://doi.org/10.1021/acsami.0c22558 | ESTM | Gd0.035 Mg3.5 Sb2 | 400 | -207.5
9046 | https://doi.org/10.1021/acsami.0c22558 | ESTM | Gd0.035 Mg3.5 Sb2 | 500 | -234.6
9047 | https://doi.org/10.1021/acsami.0c22558 | ESTM | Gd0.035 Mg3.5 Sb2 | 600 | -254.58
9048 | https://doi.org/10.1021/acsami.0c22558 | ESTM | Gd0.035 Mg3.5 Sb2 | 700 | -275.35
9049 | https://doi.org/10.1021/acsami.0c22558 | ESTM | Gd0.045 Mg3.5 Sb2 | 300 | -196.43
9050 | https://doi.org/10.1021/acsami.0c22558 | ESTM | Gd0.045 Mg3.5 Sb2 | 400 | -213.93
9051 | https://doi.org/10.1021/acsami.0c22558 | ESTM | Gd0.045 Mg3.5 Sb2 | 500 | -244.29
9052 | https://doi.org/10.1021/acsami.0c22558 | ESTM | Gd0.045 Mg3.5 Sb2 | 600 | -257.39
9053 | https://doi.org/10.1021/acsami.0c22558 | ESTM | Gd0.045 Mg3.5 Sb2 | 700 | -271.48
9054 | https://doi.org/10.1021/acsami.0c22558 | ESTM | Gd0.03 Mg3.5 Sb1.97 Te0.03 | 300 | -215
9055 | https://doi.org/10.1021/acsami.0c22558 | ESTM | Gd0.03 Mg3.5 Sb1.97 Te0.03 | 400 | -223.93
9056 | https://doi.org/10.1021/acsami.0c22558 | ESTM | Gd0.03 Mg3.5 Sb1.97 Te0.03 | 500 | -251.76
9057 | https://doi.org/10.1021/acsami.0c22558 | ESTM | Gd0.03 Mg3.5 Sb1.97 Te0.03 | 600 | -266.55
9058 | https://doi.org/10.1021/acsami.0c22558 | ESTM | Gd0.03 Mg3.5 Sb1.97 Te0.03 | 700 | -279.58
9059 | https://doi.org/10.1021/acsami.0c22558 | ESTM | Gd0.04 Mg3.5 Sb1.97 Te0.03 | 300 | -183.21
9060 | https://doi.org/10.1021/acsami.0c22558 | ESTM | Gd0.04 Mg3.5 Sb1.97 Te0.03 | 400 | -201.07
9061 | https://doi.org/10.1021/acsami.0c22558 | ESTM | Gd0.04 Mg3.5 Sb1.97 Te0.03 | 500 | -226.79
9062 | https://doi.org/10.1021/acsami.0c22558 | ESTM | Gd0.04 Mg3.5 Sb1.97 Te0.03 | 600 | -238.57
9063 | https://doi.org/10.1021/acsami.0c22558 | ESTM | Gd0.04 Mg3.5 Sb1.97 Te0.03 | 700 | -253.87
9064 | https://doi.org/10.1021/acsami.0c22558 | ESTM | Ho0.01 Mg3.5 Sb2 | 300 | -199.3
9065 | https://doi.org/10.1021/acsami.0c22558 | ESTM | Ho0.01 Mg3.5 Sb2 | 400 | -245.77
9066 | https://doi.org/10.1021/acsami.0c22558 | ESTM | Ho0.01 Mg3.5 Sb2 | 500 | -290.07
9067 | https://doi.org/10.1021/acsami.0c22558 | ESTM | Ho0.01 Mg3.5 Sb2 | 600 | -296.8
9068 | https://doi.org/10.1021/acsami.0c22558 | ESTM | Ho0.01 Mg3.5 Sb2 | 700 | -317.48
9069 | https://doi.org/10.1021/acsami.0c22558 | ESTM | Ho0.02 Mg3.5 Sb2 | 300 | -194.37
9070 | https://doi.org/10.1021/acsami.0c22558 | ESTM | Ho0.02 Mg3.5 Sb2 | 400 | -250
9071 | https://doi.org/10.1021/acsami.0c22558 | ESTM | Ho0.02 Mg3.5 Sb2 | 500 | -289.36
9072 | https://doi.org/10.1021/acsami.0c22558 | ESTM | Ho0.02 Mg3.5 Sb2 | 600 | -313.64
9073 | https://doi.org/10.1021/acsami.0c22558 | ESTM | Ho0.02 Mg3.5 Sb2 | 700 | -333.57
9074 | https://doi.org/10.1021/acsami.0c22558 | ESTM | Ho0.03 Mg3.5 Sb2 | 300 | -192.96
9075 | https://doi.org/10.1021/acsami.0c22558 | ESTM | Ho0.03 Mg3.5 Sb2 | 400 | -220.07
9076 | https://doi.org/10.1021/acsami.0c22558 | ESTM | Ho0.03 Mg3.5 Sb2 | 500 | -258.2
9077 | https://doi.org/10.1021/acsami.0c22558 | ESTM | Ho0.03 Mg3.5 Sb2 | 600 | -283.33
9078 | https://doi.org/10.1021/acsami.0c22558 | ESTM | Ho0.03 Mg3.5 Sb2 | 700 | -304.2
9079 | https://doi.org/10.1021/acsami.0c22558 | ESTM | Ho0.04 Mg3.5 Sb2 | 300 | -188.8
9080 | https://doi.org/10.1021/acsami.0c22558 | ESTM | Ho0.04 Mg3.5 Sb2 | 400 | -226.1
9081 | https://doi.org/10.1021/acsami.0c22558 | ESTM | Ho0.04 Mg3.5 Sb2 | 500 | -267.96
9082 | https://doi.org/10.1021/acsami.0c22558 | ESTM | Ho0.04 Mg3.5 Sb2 | 600 | -292.55
9083 | https://doi.org/10.1021/acsami.0c22558 | ESTM | Ho0.04 Mg3.5 Sb2 | 700 | -310.49
9084 | https://doi.org/10.1021/acsami.0c22558 | ESTM | Ho0.01 Mg3.5 Sb1.97 Te0.03 | 300 | -214.1
9085 | https://doi.org/10.1021/acsami.0c22558 | ESTM | Ho0.01 Mg3.5 Sb1.97 Te0.03 | 400 | -233.8
9086 | https://doi.org/10.1021/acsami.0c22558 | ESTM | Ho0.01 Mg3.5 Sb1.97 Te0.03 | 500 | -261.35
9087 | https://doi.org/10.1021/acsami.0c22558 | ESTM | Ho0.01 Mg3.5 Sb1.97 Te0.03 | 600 | -281.91
9088 | https://doi.org/10.1021/acsami.0c22558 | ESTM | Ho0.01 Mg3.5 Sb1.97 Te0.03 | 700 | -297.8
9089 | https://doi.org/10.1021/acsami.0c22558 | ESTM | Ho0.02 Mg3.5 Sb1.97 Te0.03 | 300 | -217.96
9090 | https://doi.org/10.1021/acsami.0c22558 | ESTM | Ho0.02 Mg3.5 Sb1.97 Te0.03 | 400 | -225
9091 | https://doi.org/10.1021/acsami.0c22558 | ESTM | Ho0.02 Mg3.5 Sb1.97 Te0.03 | 500 | -253.19
9092 | https://doi.org/10.1021/acsami.0c22558 | ESTM | Ho0.02 Mg3.5 Sb1.97 Te0.03 | 600 | -268.09
9093 | https://doi.org/10.1021/acsami.0c22558 | ESTM | Ho0.02 Mg3.5 Sb1.97 Te0.03 | 700 | -280.5
9094 | https://doi.org/10.1021/acsami.0c22558 | ESTM | Ho0.03 Mg3.5 Sb1.97 Te0.03 | 300 | -200
9095 | https://doi.org/10.1021/acsami.0c22558 | ESTM | Ho0.03 Mg3.5 Sb1.97 Te0.03 | 400 | -208.8
9096 | https://doi.org/10.1021/acsami.0c22558 | ESTM | Ho0.03 Mg3.5 Sb1.97 Te0.03 | 500 | -235.21
9097 | https://doi.org/10.1021/acsami.0c22558 | ESTM | Ho0.03 Mg3.5 Sb1.97 Te0.03 | 600 | -245.77
9098 | https://doi.org/10.1021/acsami.0c22558 | ESTM | Ho0.03 Mg3.5 Sb1.97 Te0.03 | 700 | -256.1
9099 | https://doi.org/10.1021/acsami.0c22558 | ESTM | Ho0.04 Mg3.5 Sb1.97 Te0.03 | 300 | -206.34
9100 | https://doi.org/10.1021/acsami.0c22558 | ESTM | Ho0.04 Mg3.5 Sb1.97 Te0.03 | 400 | -210.92
9101 | https://doi.org/10.1021/acsami.0c22558 | ESTM | Ho0.04 Mg3.5 Sb1.97 Te0.03 | 500 | -237
9102 | https://doi.org/10.1021/acsami.0c22558 | ESTM | Ho0.04 Mg3.5 Sb1.97 Te0.03 | 600 | -254
9103 | https://doi.org/10.1021/acsami.0c22558 | ESTM | Ho0.04 Mg3.5 Sb1.97 Te0.03 | 700 | -265.5
9104 | https://doi.org/10.1021/acsami.0c17836 | ESTM | Cu1 Ag1 Te1 | 320 | 65.19
9105 | https://doi.org/10.1021/acsami.0c17836 | ESTM | Cu1 Ag1 Te1 | 422 | 120
9106 | https://doi.org/10.1021/acsami.0c17836 | ESTM | Cu1 Ag1 Te1 | 522 | 255.44
9107 | https://doi.org/10.1021/acsami.0c17836 | ESTM | Cu1 Ag1 Te1 | 623 | 252.23
9108 | https://doi.org/10.1021/acsami.0c17836 | ESTM | Cu1 Ag1 Te1 | 723 | 249.61
9109 | https://doi.org/10.1021/acsami.0c17836 | ESTM | Cu1 Ag1 Te0.9 Se0.1 | 320 | 172
9110 | https://doi.org/10.1021/acsami.0c17836 | ESTM | Cu1 Ag1 Te0.9 Se0.1 | 422 | 181.15
9112 | https://doi.org/10.1021/acsami.0c17836 | ESTM | Cu1 Ag1 Te0.9 Se0.1 | 623 | 214
9113 | https://doi.org/10.1021/acsami.0c17836 | ESTM | Cu1 Ag1 Te0.9 Se0.1 | 723 | 225.87
9114 | https://doi.org/10.1021/acsami.0c17836 | ESTM | Cu1 Ag1 Te0.8 Se0.2 | 320 | 97
9115 | https://doi.org/10.1021/acsami.0c17836 | ESTM | Cu1 Ag1 Te0.8 Se0.2 | 422 | 161.63
9116 | https://doi.org/10.1021/acsami.0c17836 | ESTM | Cu1 Ag1 Te0.8 Se0.2 | 522 | 178.56
9117 | https://doi.org/10.1021/acsami.0c17836 | ESTM | Cu1 Ag1 Te0.8 Se0.2 | 623 | 178.42
9118 | https://doi.org/10.1021/acsami.0c17836 | ESTM | Cu1 Ag1 Te0.8 Se0.2 | 723 | 179.7
9119 | https://doi.org/10.1021/acsami.0c17836 | ESTM | Cu1 Ag1 Te0.7 Se0.3 | 320 | 200.48
9121 | https://doi.org/10.1021/acsami.0c17836 | ESTM | Cu1 Ag1 Te0.7 Se0.3 | 522 | 231.35
9122 | https://doi.org/10.1021/acsami.0c17836 | ESTM | Cu1 Ag1 Te0.7 Se0.3 | 623 | 250.19
9123 | https://doi.org/10.1021/acsami.0c17836 | ESTM | Cu1 Ag1 Te0.7 Se0.3 | 723 | 254.27
9124 | https://doi.org/10.1021/acsami.0c17836 | ESTM | Cu1 Ag1 Te0.6 Se0.4 | 320 | 219.23
9126 | https://doi.org/10.1021/acsami.0c17836 | ESTM | Cu1 Ag1 Te0.6 Se0.4 | 522 | 245.83
9127 | https://doi.org/10.1021/acsami.0c17836 | ESTM | Cu1 Ag1 Te0.6 Se0.4 | 623 | 251.4
9128 | https://doi.org/10.1021/acsami.0c17836 | ESTM | Cu1 Ag1 Te0.6 Se0.4 | 723 | 258.1
9129 | https://doi.org/10.1021/acsami.0c17836 | ESTM | Cu1 Ag1 Te0.5 Se0.5 | 320 | 97.32
9131 | https://doi.org/10.1021/acsami.0c17836 | ESTM | Cu1 Ag1 Te0.5 Se0.5 | 522 | 161.05
9132 | https://doi.org/10.1021/acsami.0c17836 | ESTM | Cu1 Ag1 Te0.5 Se0.5 | 623 | 155.7
9133 | https://doi.org/10.1021/acsami.0c17836 | ESTM | Cu1 Ag1 Te0.5 Se0.5 | 723 | 150
9134 | https://doi.org/10.1021/acsami.0c17462 | ESTM | Mg2 Sn0.995 Sb0.005 | 350 | -148.1
9135 | https://doi.org/10.1021/acsami.0c17462 | ESTM | Mg2 Sn0.995 Sb0.005 | 444 | -170.09
9136 | https://doi.org/10.1021/acsami.0c17462 | ESTM | Mg2 Sn0.995 Sb0.005 | 544 | -187.93
9137 | https://doi.org/10.1021/acsami.0c17462 | ESTM | Mg2 Sn0.995 Sb0.005 | 646 | -187
9138 | https://doi.org/10.1021/acsami.0c17462 | ESTM | Mg2 Sn0.99 Sb0.01 | 350 | -113.2
9139 | https://doi.org/10.1021/acsami.0c17462 | ESTM | Mg2 Sn0.99 Sb0.01 | 444 | -133
9140 | https://doi.org/10.1021/acsami.0c17462 | ESTM | Mg2 Sn0.99 Sb0.01 | 544 | -153.02
9141 | https://doi.org/10.1021/acsami.0c17462 | ESTM | Mg2 Sn0.99 Sb0.01 | 646 | -170.86
9142 | https://doi.org/10.1021/acsami.0c17462 | ESTM | Mg2 Sn0.98 Sb0.02 | 350 | -86.29
9143 | https://doi.org/10.1021/acsami.0c17462 | ESTM | Mg2 Sn0.98 Sb0.02 | 444 | -99.22
9144 | https://doi.org/10.1021/acsami.0c17462 | ESTM | Mg2 Sn0.98 Sb0.02 | 544 | -117.3
9145 | https://doi.org/10.1021/acsami.0c17462 | ESTM | Mg2 Sn0.98 Sb0.02 | 646 | -141.38
9166 | https://doi.org/10.1021/acsami.0c10850 | ESTM | Ge1 Se1 | 326 | 774.26
9167 | https://doi.org/10.1021/acsami.0c10850 | ESTM | Ge1 Se1 | 424 | 737.68
9168 | https://doi.org/10.1021/acsami.0c10850 | ESTM | Ge1 Se1 | 524 | 841.25
9169 | https://doi.org/10.1021/acsami.0c10850 | ESTM | Ge1 Se1 | 623 | 742.8
9170 | https://doi.org/10.1021/acsami.0c10850 | ESTM | Ge1 Se1 | 673 | 688.4
9171 | https://doi.org/10.1021/acsami.0c10850 | ESTM | Ge1 Se1 | 723 | 629.21
9172 | https://doi.org/10.1021/acsami.0c10850 | ESTM | Ge1 Se1 | 772 | 522.06
9173 | https://doi.org/10.1021/acsami.0c10850 | ESTM | Ge1 Te0.05 Se0.95 | 326 | 634
9174 | https://doi.org/10.1021/acsami.0c10850 | ESTM | Ge1 Te0.05 Se0.95 | 430 | 595.35
9175 | https://doi.org/10.1021/acsami.0c10850 | ESTM | Ge1 Te0.05 Se0.95 | 535 | 599.48
9176 | https://doi.org/10.1021/acsami.0c10850 | ESTM | Ge1 Te0.05 Se0.95 | 633 | 567.22
9177 | https://doi.org/10.1021/acsami.0c10850 | ESTM | Ge1 Te0.05 Se0.95 | 681 | 551.75
9178 | https://doi.org/10.1021/acsami.0c10850 | ESTM | Ge1 Te0.05 Se0.95 | 725 | 533
9179 | https://doi.org/10.1021/acsami.0c10850 | ESTM | Ge1 Te0.05 Se0.95 | 778 | 470.62
9180 | https://doi.org/10.1021/acsami.0c10850 | ESTM | Ge1 Te0.1 Se0.9 | 320 | 75.31
9181 | https://doi.org/10.1021/acsami.0c10850 | ESTM | Ge1 Te0.1 Se0.9 | 430 | 104.96
9182 | https://doi.org/10.1021/acsami.0c10850 | ESTM | Ge1 Te0.1 Se0.9 | 530 | 130.05
9183 | https://doi.org/10.1021/acsami.0c10850 | ESTM | Ge1 Te0.1 Se0.9 | 630 | 118.05
9184 | https://doi.org/10.1021/acsami.0c10850 | ESTM | Ge1 Te0.1 Se0.9 | 678 | 137.45
9185 | https://doi.org/10.1021/acsami.0c10850 | ESTM | Ge1 Te0.1 Se0.9 | 728 | 158.93
9186 | https://doi.org/10.1021/acsami.0c10850 | ESTM | Ge1 Te0.1 Se0.9 | 776 | 185.04
9187 | https://doi.org/10.1021/acsami.0c10850 | ESTM | Ge1 Te0.15 Se0.85 | 320 | 15.04
9188 | https://doi.org/10.1021/acsami.0c10850 | ESTM | Ge1 Te0.15 Se0.85 | 430 | 22.15
9189 | https://doi.org/10.1021/acsami.0c10850 | ESTM | Ge1 Te0.15 Se0.85 | 530 | 28.21
9190 | https://doi.org/10.1021/acsami.0c10850 | ESTM | Ge1 Te0.15 Se0.85 | 630 | 36.69
9191 | https://doi.org/10.1021/acsami.0c10850 | ESTM | Ge1 Te0.15 Se0.85 | 678 | 40
9192 | https://doi.org/10.1021/acsami.0c10850 | ESTM | Ge1 Te0.15 Se0.85 | 728 | 71.26
9193 | https://doi.org/10.1021/acsami.0c10850 | ESTM | Ge1 Te0.15 Se0.85 | 776 | 123.1
9194 | https://doi.org/10.1021/acsami.0c10850 | ESTM | Ge1 Te0.2 Se0.8 | 320 | 14.83
9195 | https://doi.org/10.1021/acsami.0c10850 | ESTM | Ge1 Te0.2 Se0.8 | 430 | 21.54
9196 | https://doi.org/10.1021/acsami.0c10850 | ESTM | Ge1 Te0.2 Se0.8 | 530 | 27.44
9197 | https://doi.org/10.1021/acsami.0c10850 | ESTM | Ge1 Te0.2 Se0.8 | 630 | 35.94
9198 | https://doi.org/10.1021/acsami.0c10850 | ESTM | Ge1 Te0.2 Se0.8 | 678 | 38.51
9199 | https://doi.org/10.1021/acsami.0c10850 | ESTM | Ge1 Te0.2 Se0.8 | 728 | 68.84
9200 | https://doi.org/10.1021/acsami.0c10850 | ESTM | Ge1 Te0.2 Se0.8 | 776 | 121.4
9201 | https://doi.org/10.1021/acsami.0c10850 | ESTM | Ge1 Te0.25 Se0.75 | 320 | 14.03
9202 | https://doi.org/10.1021/acsami.0c10850 | ESTM | Ge1 Te0.25 Se0.75 | 430 | 20.53
9203 | https://doi.org/10.1021/acsami.0c10850 | ESTM | Ge1 Te0.25 Se0.75 | 530 | 26.51
9204 | https://doi.org/10.1021/acsami.0c10850 | ESTM | Ge1 Te0.25 Se0.75 | 630 | 35.69
9205 | https://doi.org/10.1021/acsami.0c10850 | ESTM | Ge1 Te0.25 Se0.75 | 678 | 39.05
9206 | https://doi.org/10.1021/acsami.0c10850 | ESTM | Ge1 Te0.25 Se0.75 | 728 | 88.3
9207 | https://doi.org/10.1021/acsami.0c10850 | ESTM | Ge1 Te0.25 Se0.75 | 776 | 120.6
9208 | https://doi.org/10.1021/acsami.0c10850 | ESTM | Ge1 Te0.3 Se0.7 | 320 | 13.84
9209 | https://doi.org/10.1021/acsami.0c10850 | ESTM | Ge1 Te0.3 Se0.7 | 430 | 20
9210 | https://doi.org/10.1021/acsami.0c10850 | ESTM | Ge1 Te0.3 Se0.7 | 530 | 26.15
9211 | https://doi.org/10.1021/acsami.0c10850 | ESTM | Ge1 Te0.3 Se0.7 | 630 | 34.96
9212 | https://doi.org/10.1021/acsami.0c10850 | ESTM | Ge1 Te0.3 Se0.7 | 678 | 39.59
9213 | https://doi.org/10.1021/acsami.0c10850 | ESTM | Ge1 Te0.3 Se0.7 | 728 | 100.69
9214 | https://doi.org/10.1021/acsami.0c10850 | ESTM | Ge1 Te0.3 Se0.7 | 776 | 119.7
9215 | https://doi.org/10.1021/acsami.0c10850 | ESTM | Ge1 Te0.35 Se0.65 | 320 | 11.56
9216 | https://doi.org/10.1021/acsami.0c10850 | ESTM | Ge1 Te0.35 Se0.65 | 430 | 18
9217 | https://doi.org/10.1021/acsami.0c10850 | ESTM | Ge1 Te0.35 Se0.65 | 530 | 24.1
9218 | https://doi.org/10.1021/acsami.0c10850 | ESTM | Ge1 Te0.35 Se0.65 | 630 | 34
9219 | https://doi.org/10.1021/acsami.0c10850 | ESTM | Ge1 Te0.35 Se0.65 | 678 | 40
9220 | https://doi.org/10.1021/acsami.0c10850 | ESTM | Ge1 Te0.35 Se0.65 | 728 | 112.47
9221 | https://doi.org/10.1021/acsami.0c10850 | ESTM | Ge1 Te0.35 Se0.65 | 776 | 123.05
9222 | https://doi.org/10.1021/acsami.0c10850 | ESTM | Ge1 Te0.4 Se0.6 | 320 | 51.13
9223 | https://doi.org/10.1021/acsami.0c10850 | ESTM | Ge1 Te0.4 Se0.6 | 430 | 70.8
9224 | https://doi.org/10.1021/acsami.0c10850 | ESTM | Ge1 Te0.4 Se0.6 | 530 | 94
9225 | https://doi.org/10.1021/acsami.0c10850 | ESTM | Ge1 Te0.4 Se0.6 | 630 | 100
9226 | https://doi.org/10.1021/acsami.0c10850 | ESTM | Ge1 Te0.4 Se0.6 | 678 | 110.16
9227 | https://doi.org/10.1021/acsami.0c10850 | ESTM | Ge1 Te0.4 Se0.6 | 728 | 122.2
9228 | https://doi.org/10.1021/acsami.0c10850 | ESTM | Ge1 Te0.4 Se0.6 | 776 | 132.78
9229 | https://doi.org/10.1021/acsami.0c10850 | ESTM | Ge1 Te0.45 Se0.55 | 320 | 50.08
9230 | https://doi.org/10.1021/acsami.0c10850 | ESTM | Ge1 Te0.45 Se0.55 | 430 | 70.77
9231 | https://doi.org/10.1021/acsami.0c10850 | ESTM | Ge1 Te0.45 Se0.55 | 530 | 93.97
9232 | https://doi.org/10.1021/acsami.0c10850 | ESTM | Ge1 Te0.45 Se0.55 | 630 | 102.1
9233 | https://doi.org/10.1021/acsami.0c10850 | ESTM | Ge1 Te0.45 Se0.55 | 678 | 110.93
9234 | https://doi.org/10.1021/acsami.0c10850 | ESTM | Ge1 Te0.45 Se0.55 | 728 | 121.36
9235 | https://doi.org/10.1021/acsami.0c10850 | ESTM | Ge1 Te0.45 Se0.55 | 776 | 132.78
9236 | https://doi.org/10.1021/acsami.0c10850 | ESTM | Ge1 Te0.5 Se0.5 | 320 | 46.42
9237 | https://doi.org/10.1021/acsami.0c10850 | ESTM | Ge1 Te0.5 Se0.5 | 430 | 66.04
9238 | https://doi.org/10.1021/acsami.0c10850 | ESTM | Ge1 Te0.5 Se0.5 | 530 | 88.91
9239 | https://doi.org/10.1021/acsami.0c10850 | ESTM | Ge1 Te0.5 Se0.5 | 630 | 102.1
9240 | https://doi.org/10.1021/acsami.0c10850 | ESTM | Ge1 Te0.5 Se0.5 | 678 | 111
9241 | https://doi.org/10.1021/acsami.0c10850 | ESTM | Ge1 Te0.5 Se0.5 | 728 | 121.36
9242 | https://doi.org/10.1021/acsami.0c10850 | ESTM | Ge1 Te0.5 Se0.5 | 776 | 132.7
9243 | https://doi.org/10.1021/acsami.0c09529 | ESTM | Cu0.003 Bi2 Te3 I0.003 | 325 | -156.98
9244 | https://doi.org/10.1021/acsami.0c09529 | ESTM | Cu0.003 Bi2 Te3 I0.003 | 371 | -165.74
9245 | https://doi.org/10.1021/acsami.0c09529 | ESTM | Cu0.003 Bi2 Te3 I0.003 | 420 | -170.86
9246 | https://doi.org/10.1021/acsami.0c09529 | ESTM | Cu0.003 Bi2 Te3 I0.003 | 470 | -169.48
9247 | https://doi.org/10.1021/acsami.0c09529 | ESTM | Cu0.003 Bi2 Te3 I0.003 | 519 | -162.26
9248 | https://doi.org/10.1021/acsami.0c09529 | ESTM | Cu0.003 Bi2 Te3 I0.003 | 568 | -151.47
9249 | https://doi.org/10.1021/acsami.0c09391 | ESTM | Mg2 Zn0.96 Sb2 | 300 | 288.82
9250 | https://doi.org/10.1021/acsami.0c09391 | ESTM | Mg2 Zn0.96 Sb2 | 373 | 289.47
9251 | https://doi.org/10.1021/acsami.0c09391 | ESTM | Mg2 Zn0.96 Sb2 | 473 | 244.74
9252 | https://doi.org/10.1021/acsami.0c09391 | ESTM | Mg2 Zn0.96 Sb2 | 573 | 207.89
9253 | https://doi.org/10.1021/acsami.0c09391 | ESTM | Mg2 Zn0.96 Sb2 | 673 | 182.78
9254 | https://doi.org/10.1021/acsami.0c09391 | ESTM | Mg2 Zn0.96 Sb2 | 773 | 160.26
9255 | https://doi.org/10.1021/acsami.0c09391 | ESTM | Mg2 Zn0.98 Sb2 | 300 | 277.63
9256 | https://doi.org/10.1021/acsami.0c09391 | ESTM | Mg2 Zn0.98 Sb2 | 373 | 296.71
9257 | https://doi.org/10.1021/acsami.0c09391 | ESTM | Mg2 Zn0.98 Sb2 | 473 | 283.55
9258 | https://doi.org/10.1021/acsami.0c09391 | ESTM | Mg2 Zn0.98 Sb2 | 573 | 241.5
9259 | https://doi.org/10.1021/acsami.0c09391 | ESTM | Mg2 Zn0.98 Sb2 | 673 | 208
9260 | https://doi.org/10.1021/acsami.0c09391 | ESTM | Mg2 Zn0.98 Sb2 | 773 | 186.2
9261 | https://doi.org/10.1021/acsami.0c09391 | ESTM | Mg2 Zn1 Sb2 | 300 | 427.5
9262 | https://doi.org/10.1021/acsami.0c09391 | ESTM | Mg2 Zn1 Sb2 | 373 | 346.2
9263 | https://doi.org/10.1021/acsami.0c09391 | ESTM | Mg2 Zn1 Sb2 | 473 | 150.33
9264 | https://doi.org/10.1021/acsami.0c09391 | ESTM | Mg2 Zn1 Sb2 | 573 | 100
9265 | https://doi.org/10.1021/acsami.0c09391 | ESTM | Mg2 Zn1 Sb2 | 673 | 104.64
9266 | https://doi.org/10.1021/acsami.0c09391 | ESTM | Mg2 Zn1 Sb2 | 773 | 119.87
9267 | https://doi.org/10.1021/acsami.0c09391 | ESTM | Mg2 Zn1.02 Sb2 | 300 | 411.84
9268 | https://doi.org/10.1021/acsami.0c09391 | ESTM | Mg2 Zn1.02 Sb2 | 373 | 269.08
9269 | https://doi.org/10.1021/acsami.0c09391 | ESTM | Mg2 Zn1.02 Sb2 | 473 | 96.69
9270 | https://doi.org/10.1021/acsami.0c09391 | ESTM | Mg2 Zn1.02 Sb2 | 573 | 72.19
9271 | https://doi.org/10.1021/acsami.0c09391 | ESTM | Mg2 Zn1.02 Sb2 | 673 | 88.74
9272 | https://doi.org/10.1021/acsami.0c09391 | ESTM | Mg2 Zn1.02 Sb2 | 773 | 109.93
9273 | https://doi.org/10.1021/acsami.0c09391 | ESTM | Mg2 Zn1.04 Sb2 | 300 | 433.55
9274 | https://doi.org/10.1021/acsami.0c09391 | ESTM | Mg2 Zn1.04 Sb2 | 373 | 317.76
9275 | https://doi.org/10.1021/acsami.0c09391 | ESTM | Mg2 Zn1.04 Sb2 | 473 | 131.58
9276 | https://doi.org/10.1021/acsami.0c09391 | ESTM | Mg2 Zn1.04 Sb2 | 573 | 95.39
9277 | https://doi.org/10.1021/acsami.0c09391 | ESTM | Mg2 Zn1.04 Sb2 | 673 | 104.61
9278 | https://doi.org/10.1021/acsami.0c09391 | ESTM | Mg2 Zn1.04 Sb2 | 773 | 121.8
9279 | https://doi.org/10.1021/acsami.0c09391 | ESTM | Li0.02 Mg1.98 Zn0.98 Sb2 | 300 | 77.25
9280 | https://doi.org/10.1021/acsami.0c09391 | ESTM | Li0.02 Mg1.98 Zn0.98 Sb2 | 373 | 92.06
9281 | https://doi.org/10.1021/acsami.0c09391 | ESTM | Li0.02 Mg1.98 Zn0.98 Sb2 | 473 | 110.58
9282 | https://doi.org/10.1021/acsami.0c09391 | ESTM | Li0.02 Mg1.98 Zn0.98 Sb2 | 573 | 129.63
9283 | https://doi.org/10.1021/acsami.0c09391 | ESTM | Li0.02 Mg1.98 Zn0.98 Sb2 | 673 | 146.03
9284 | https://doi.org/10.1021/acsami.0c09391 | ESTM | Li0.02 Mg1.98 Zn0.98 Sb2 | 773 | 157.67
9285 | https://doi.org/10.1021/acsami.0c09391 | ESTM | K0.02 Mg1.98 Zn0.98 Sb2 | 300 | 205.82
9286 | https://doi.org/10.1021/acsami.0c09391 | ESTM | K0.02 Mg1.98 Zn0.98 Sb2 | 373 | 237.04
9287 | https://doi.org/10.1021/acsami.0c09391 | ESTM | K0.02 Mg1.98 Zn0.98 Sb2 | 473 | 254.5
9288 | https://doi.org/10.1021/acsami.0c09391 | ESTM | K0.02 Mg1.98 Zn0.98 Sb2 | 573 | 233.86
9289 | https://doi.org/10.1021/acsami.0c09391 | ESTM | K0.02 Mg1.98 Zn0.98 Sb2 | 673 | 206.88
9290 | https://doi.org/10.1021/acsami.0c09391 | ESTM | K0.02 Mg1.98 Zn0.98 Sb2 | 773 | 184.66
9291 | https://doi.org/10.1021/acsami.0c09391 | ESTM | Mg1.98 Zn0.98 Ag0.02 Sb2 | 300 | 94.71
9292 | https://doi.org/10.1021/acsami.0c09391 | ESTM | Mg1.98 Zn0.98 Ag0.02 Sb2 | 373 | 113.7
9293 | https://doi.org/10.1021/acsami.0c09391 | ESTM | Mg1.98 Zn0.98 Ag0.02 Sb2 | 473 | 133.33
9294 | https://doi.org/10.1021/acsami.0c09391 | ESTM | Mg1.98 Zn0.98 Ag0.02 Sb2 | 573 | 151.4
9295 | https://doi.org/10.1021/acsami.0c09391 | ESTM | Mg1.98 Zn0.98 Ag0.02 Sb2 | 673 | 162.4
9296 | https://doi.org/10.1021/acsami.0c09391 | ESTM | Mg1.98 Zn0.98 Ag0.02 Sb2 | 773 | 165.7
9297 | https://doi.org/10.1021/acsami.0c09391 | ESTM | Li0.04 Mg1.96 Zn0.98 Sb2 | 300 | 52.38
9298 | https://doi.org/10.1021/acsami.0c09391 | ESTM | Li0.04 Mg1.96 Zn0.98 Sb2 | 373 | 62.7
9299 | https://doi.org/10.1021/acsami.0c09391 | ESTM | Li0.04 Mg1.96 Zn0.98 Sb2 | 473 | 76.72
9300 | https://doi.org/10.1021/acsami.0c09391 | ESTM | Li0.04 Mg1.96 Zn0.98 Sb2 | 573 | 90.48
9301 | https://doi.org/10.1021/acsami.0c09391 | ESTM | Li0.04 Mg1.96 Zn0.98 Sb2 | 673 | 104.76
9302 | https://doi.org/10.1021/acsami.0c09391 | ESTM | Li0.04 Mg1.96 Zn0.98 Sb2 | 773 | 122.22
9303 | https://doi.org/10.1021/acsami.0c09355 | ESTM | Cr1 Ag0.97 Se2 | 303 | 85.49
9304 | https://doi.org/10.1021/acsami.0c09355 | ESTM | Cr1 Ag0.97 Se2 | 403 | 96.61
9305 | https://doi.org/10.1021/acsami.0c09355 | ESTM | Cr1 Ag0.97 Se2 | 503 | 118.43
9306 | https://doi.org/10.1021/acsami.0c09355 | ESTM | Cr1 Ag0.97 Se2 | 603 | 131.46
9307 | https://doi.org/10.1021/acsami.0c09355 | ESTM | Cr1 Ag0.97 Se2 | 703 | 144.07
9308 | https://doi.org/10.1021/acsami.0c09355 | ESTM | Cr1 Ag0.97 Se2 | 753 | 157.48
9309 | https://doi.org/10.1021/acsami.0c09355 | ESTM | Cr0.99 Ag0.97 Sb0.01 Se2 | 303 | 78.6
9310 | https://doi.org/10.1021/acsami.0c09355 | ESTM | Cr0.99 Ag0.97 Sb0.01 Se2 | 403 | 88.98
9311 | https://doi.org/10.1021/acsami.0c09355 | ESTM | Cr0.99 Ag0.97 Sb0.01 Se2 | 503 | 111.23
9312 | https://doi.org/10.1021/acsami.0c09355 | ESTM | Cr0.99 Ag0.97 Sb0.01 Se2 | 603 | 132.2
9313 | https://doi.org/10.1021/acsami.0c09355 | ESTM | Cr0.99 Ag0.97 Sb0.01 Se2 | 703 | 167.74
9314 | https://doi.org/10.1021/acsami.0c09355 | ESTM | Cr0.99 Ag0.97 Sb0.01 Se2 | 753 | 197.01
9315 | https://doi.org/10.1021/acsami.0c09355 | ESTM | Cr0.97 Ag0.97 Sb0.03 Se2 | 303 | 74.15
9316 | https://doi.org/10.1021/acsami.0c09355 | ESTM | Cr0.97 Ag0.97 Sb0.03 Se2 | 403 | 86.02
9317 | https://doi.org/10.1021/acsami.0c09355 | ESTM | Cr0.97 Ag0.97 Sb0.03 Se2 | 503 | 111
9318 | https://doi.org/10.1021/acsami.0c09355 | ESTM | Cr0.97 Ag0.97 Sb0.03 Se2 | 603 | 128.81
9319 | https://doi.org/10.1021/acsami.0c09355 | ESTM | Cr0.97 Ag0.97 Sb0.03 Se2 | 703 | 150
9320 | https://doi.org/10.1021/acsami.0c09355 | ESTM | Cr0.97 Ag0.97 Sb0.03 Se2 | 753 | 172.44
9321 | https://doi.org/10.1021/acsami.0c09355 | ESTM | Cr0.95 Ag0.97 Sb0.05 Se2 | 303 | 82.63
9322 | https://doi.org/10.1021/acsami.0c09355 | ESTM | Cr0.95 Ag0.97 Sb0.05 Se2 | 403 | 96.4
9323 | https://doi.org/10.1021/acsami.0c09355 | ESTM | Cr0.95 Ag0.97 Sb0.05 Se2 | 503 | 119.07
9324 | https://doi.org/10.1021/acsami.0c09355 | ESTM | Cr0.95 Ag0.97 Sb0.05 Se2 | 603 | 135.81
9325 | https://doi.org/10.1021/acsami.0c09355 | ESTM | Cr0.95 Ag0.97 Sb0.05 Se2 | 703 | 167.95
9326 | https://doi.org/10.1021/acsami.0c09355 | ESTM | Cr0.95 Ag0.97 Sb0.05 Se2 | 753 | 200
9327 | https://doi.org/10.1021/acsami.0c09355 | ESTM | Cr0.99 Ag0.97 Bi0.01 Se2 | 303 | 77.75
9328 | https://doi.org/10.1021/acsami.0c09355 | ESTM | Cr0.99 Ag0.97 Bi0.01 Se2 | 403 | 92.8
9329 | https://doi.org/10.1021/acsami.0c09355 | ESTM | Cr0.99 Ag0.97 Bi0.01 Se2 | 503 | 111.86
9330 | https://doi.org/10.1021/acsami.0c09355 | ESTM | Cr0.99 Ag0.97 Bi0.01 Se2 | 603 | 125.42
9331 | https://doi.org/10.1021/acsami.0c09355 | ESTM | Cr0.99 Ag0.97 Bi0.01 Se2 | 703 | 156.41
9332 | https://doi.org/10.1021/acsami.0c09355 | ESTM | Cr0.99 Ag0.97 Bi0.01 Se2 | 753 | 187.83
9333 | https://doi.org/10.1021/acsami.0c09355 | ESTM | Cr0.97 Ag0.97 Bi0.03 Se2 | 303 | 77.55
9334 | https://doi.org/10.1021/acsami.0c09355 | ESTM | Cr0.97 Ag0.97 Bi0.03 Se2 | 403 | 85.38
9335 | https://doi.org/10.1021/acsami.0c09355 | ESTM | Cr0.97 Ag0.97 Bi0.03 Se2 | 503 | 105.93
9336 | https://doi.org/10.1021/acsami.0c09355 | ESTM | Cr0.97 Ag0.97 Bi0.03 Se2 | 603 | 120.34
9337 | https://doi.org/10.1021/acsami.0c09355 | ESTM | Cr0.97 Ag0.97 Bi0.03 Se2 | 703 | 151.92
9338 | https://doi.org/10.1021/acsami.0c09355 | ESTM | Cr0.97 Ag0.97 Bi0.03 Se2 | 753 | 180.98
9339 | https://doi.org/10.1021/acsami.0c09355 | ESTM | Cr0.95 Ag0.97 Bi0.05 Se2 | 303 | 87.92
9340 | https://doi.org/10.1021/acsami.0c09355 | ESTM | Cr0.95 Ag0.97 Bi0.05 Se2 | 403 | 97.03
9341 | https://doi.org/10.1021/acsami.0c09355 | ESTM | Cr0.95 Ag0.97 Bi0.05 Se2 | 503 | 115.68
9342 | https://doi.org/10.1021/acsami.0c09355 | ESTM | Cr0.95 Ag0.97 Bi0.05 Se2 | 603 | 126.69
9343 | https://doi.org/10.1021/acsami.0c09355 | ESTM | Cr0.95 Ag0.97 Bi0.05 Se2 | 703 | 162.71
9344 | https://doi.org/10.1021/acsami.0c09355 | ESTM | Cr0.95 Ag0.97 Bi0.05 Se2 | 753 | 188.35
9350 | https://doi.org/10.1021/acsami.0c09781 | ESTM | In0.015 Sn0.985 Te1 | 323 | 53.28
9351 | https://doi.org/10.1021/acsami.0c09781 | ESTM | In0.015 Sn0.985 Te1 | 423 | 63.65
9352 | https://doi.org/10.1021/acsami.0c09781 | ESTM | In0.015 Sn0.985 Te1 | 523 | 75.99
9353 | https://doi.org/10.1021/acsami.0c09781 | ESTM | In0.015 Sn0.985 Te1 | 623 | 90.72
9354 | https://doi.org/10.1021/acsami.0c09781 | ESTM | In0.015 Sn0.985 Te1 | 723 | 106.7
9355 | https://doi.org/10.1021/acsami.0c09781 | ESTM | In0.01425 Ag0.05 Sn0.93575 Te0.95 Cl0.05 | 323 | 50.95
9356 | https://doi.org/10.1021/acsami.0c09781 | ESTM | In0.01425 Ag0.05 Sn0.93575 Te0.95 Cl0.05 | 423 | 63.21
9357 | https://doi.org/10.1021/acsami.0c09781 | ESTM | In0.01425 Ag0.05 Sn0.93575 Te0.95 Cl0.05 | 523 | 76.64
9358 | https://doi.org/10.1021/acsami.0c09781 | ESTM | In0.01425 Ag0.05 Sn0.93575 Te0.95 Cl0.05 | 623 | 92.46
9359 | https://doi.org/10.1021/acsami.0c09781 | ESTM | In0.01425 Ag0.05 Sn0.93575 Te0.95 Cl0.05 | 723 | 106.81
9360 | https://doi.org/10.1021/acsami.0c09781 | ESTM | In0.0135 Ag0.1 Sn0.8865 Te0.9 Cl0.1 | 323 | 57.37
9361 | https://doi.org/10.1021/acsami.0c09781 | ESTM | In0.0135 Ag0.1 Sn0.8865 Te0.9 Cl0.1 | 423 | 70.22
9362 | https://doi.org/10.1021/acsami.0c09781 | ESTM | In0.0135 Ag0.1 Sn0.8865 Te0.9 Cl0.1 | 523 | 83.48
9363 | https://doi.org/10.1021/acsami.0c09781 | ESTM | In0.0135 Ag0.1 Sn0.8865 Te0.9 Cl0.1 | 623 | 96.67
9364 | https://doi.org/10.1021/acsami.0c09781 | ESTM | In0.0135 Ag0.1 Sn0.8865 Te0.9 Cl0.1 | 723 | 112.9
9365 | https://doi.org/10.1021/acsami.0c09781 | ESTM | In0.0135 Ag0.1 Sn0.8865 Te0.9 Cl0.1 | 823 | 127.25
9366 | https://doi.org/10.1021/acsami.0c09781 | ESTM | In0.01275 Ag0.15 Sn0.83725 Te0.85 Cl0.15 | 323 | 58.53
9367 | https://doi.org/10.1021/acsami.0c09781 | ESTM | In0.01275 Ag0.15 Sn0.83725 Te0.85 Cl0.15 | 423 | 70.51
9368 | https://doi.org/10.1021/acsami.0c09781 | ESTM | In0.01275 Ag0.15 Sn0.83725 Te0.85 Cl0.15 | 523 | 84.2
9369 | https://doi.org/10.1021/acsami.0c09781 | ESTM | In0.01275 Ag0.15 Sn0.83725 Te0.85 Cl0.15 | 623 | 98.99
9370 | https://doi.org/10.1021/acsami.0c09781 | ESTM | In0.01275 Ag0.15 Sn0.83725 Te0.85 Cl0.15 | 723 | 115.07
9371 | https://doi.org/10.1021/acsami.0c09781 | ESTM | In0.01275 Ag0.15 Sn0.83725 Te0.85 Cl0.15 | 823 | 132.46
9372 | https://doi.org/10.1021/acsami.0c04298 | ESTM | Cu2 Sn1 Se3 | 323 | 89.29
9373 | https://doi.org/10.1021/acsami.0c04298 | ESTM | Cu2 Sn1 Se3 | 423 | 100.85
9375 | https://doi.org/10.1021/acsami.0c04298 | ESTM | Cu2 Sn1 Se3 | 623 | 148.13
9377 | https://doi.org/10.1021/acsami.0c04298 | ESTM | Cu2 Sn1 Se3 | 823 | 207.38
9378 | https://doi.org/10.1021/acsami.0c04298 | ESTM | Fe0.05 Cu2 Sn0.95 Se3 | 323 | 55.48
9379 | https://doi.org/10.1021/acsami.0c04298 | ESTM | Fe0.05 Cu2 Sn0.95 Se3 | 423 | 71.43
9380 | https://doi.org/10.1021/acsami.0c04298 | ESTM | Fe0.05 Cu2 Sn0.95 Se3 | 523 | 87.86
9381 | https://doi.org/10.1021/acsami.0c04298 | ESTM | Fe0.05 Cu2 Sn0.95 Se3 | 623 | 103.62
9382 | https://doi.org/10.1021/acsami.0c04298 | ESTM | Fe0.05 Cu2 Sn0.95 Se3 | 723 | 112.15
9383 | https://doi.org/10.1021/acsami.0c04298 | ESTM | Fe0.05 Cu2 Sn0.95 Se3 | 823 | 185
9384 | https://doi.org/10.1021/acsami.0c02155 | ESTM | Ge9 Sb2 Te12 | 324 | 53.25
9385 | https://doi.org/10.1021/acsami.0c02155 | ESTM | Ge9 Sb2 Te12 | 423 | 77.28
9386 | https://doi.org/10.1021/acsami.0c02155 | ESTM | Ge9 Sb2 Te12 | 525 | 97.5
9387 | https://doi.org/10.1021/acsami.0c02155 | ESTM | Ge9 Sb2 Te12 | 625 | 112.88
9388 | https://doi.org/10.1021/acsami.0c02155 | ESTM | Ge9 Sb2 Te12 | 725 | 135.19
9389 | https://doi.org/10.1021/acsami.0c02155 | ESTM | Ge9 Sb2 Te12 | 827 | 168.75
9390 | https://doi.org/10.1038/s41563-021-01064-6 | This Work | Na0.01 Sn0.985 Se1 | 311.90134 | 179.60604
9391 | https://doi.org/10.1038/s41563-021-01064-6 | This Work | Na0.01 Sn0.985 Se1 | 323 | 191.52707
9392 | https://doi.org/10.1038/s41563-021-01064-6 | This Work | Na0.01 Sn0.985 Se1 | 348.87484 | 208.15005
9393 | https://doi.org/10.1038/s41563-021-01064-6 | This Work | Na0.01 Sn0.985 Se1 | 374 | 211.71701
9394 | https://doi.org/10.1038/s41563-021-01064-6 | This Work | Na0.01 Sn0.985 Se1 | 398.01496 | 219.17108
9395 | https://doi.org/10.1038/s41563-021-01064-6 | This Work | Na0.01 Sn0.985 Se1 | 423 | 228.2881
9396 | https://doi.org/10.1038/s41563-021-01064-6 | This Work | Na0.01 Sn0.985 Se1 | 448.04842 | 249.63708
9397 | https://doi.org/10.1038/s41563-021-01064-6 | This Work | Na0.01 Sn0.985 Se1 | 474 | 253.20003
9398 | https://doi.org/10.1038/s41563-021-01064-6 | This Work | Na0.01 Sn0.985 Se1 | 498.46007 | 269.81909
9399 | https://doi.org/10.1038/s41563-021-01064-6 | This Work | Na0.01 Sn0.985 Se1 | 523 | 274.49506
9400 | https://doi.org/10.1038/s41563-021-01064-6 | This Work | Na0.01 Sn0.985 Se1 | 548.44953 | 287.50508
9401 | https://doi.org/10.1038/s41563-021-01064-6 | This Work | Na0.01 Sn0.985 Se1 | 573 | 293.01507
9402 | https://doi.org/10.1038/s41563-021-01064-6 | This Work | Na0.01 Sn0.985 Se1 | 598.16312 | 304.90607
9403 | https://doi.org/10.1038/s41563-021-01064-6 | This Work | Na0.01 Sn0.985 Se1 | 623 | 311.25806
9404 | https://doi.org/10.1038/s41563-021-01064-6 | This Work | Na0.01 Sn0.985 Se1 | 647.95322 | 324.26204
9405 | https://doi.org/10.1038/s41563-021-01064-6 | This Work | Na0.01 Sn0.985 Se1 | 673 | 324.21705
9406 | https://doi.org/10.1038/s41563-021-01064-6 | This Work | Na0.01 Sn0.985 Se1 | 697.8737 | 335.28401
9407 | https://doi.org/10.1038/s41563-021-01064-6 | This Work | Na0.01 Sn0.985 Se1 | 723 | 330.51702
9408 | https://doi.org/10.1038/s41563-021-01064-6 | This Work | Na0.01 Sn0.985 Se1 | 747.96503 | 319.36304
9409 | https://doi.org/10.1038/s41563-021-01064-6 | This Work | Na0.01 Sn0.985 Se1 | 763.02053 | 312.10907
9410 | https://doi.org/10.1038/s41563-021-01064-6 | This Work | Na0.01 Sn0.985 Se1 | 773 | 307.36204
9411 | https://doi.org/10.1038/s41563-021-01064-6 | This Work | Na0.01 Sn0.985 Se1 | 783 | 290.68106
9412 | https://doi.org/10.1038/s41563-021-01064-6 | This Work | Na0.02 Sn0.975 Se1 | 307 | 186.46165
9413 | https://doi.org/10.1038/s41563-021-01064-6 | This Work | Na0.02 Sn0.975 Se1 | 324 | 192.95519
9414 | https://doi.org/10.1038/s41563-021-01064-6 | This Work | Na0.02 Sn0.975 Se1 | 348.68211 | 203.04968
9415 | https://doi.org/10.1038/s41563-021-01064-6 | This Work | Na0.02 Sn0.975 Se1 | 373 | 212.23614
9416 | https://doi.org/10.1038/s41563-021-01064-6 | This Work | Na0.02 Sn0.975 Se1 | 398.20567 | 221.58103
9417 | https://doi.org/10.1038/s41563-021-01064-6 | This Work | Na0.02 Sn0.975 Se1 | 424 | 233.28165
9418 | https://doi.org/10.1038/s41563-021-01064-6 | This Work | Na0.02 Sn0.975 Se1 | 448.55735 | 246.85542
9419 | https://doi.org/10.1038/s41563-021-01064-6 | This Work | Na0.02 Sn0.975 Se1 | 474 | 258.42016
9420 | https://doi.org/10.1038/s41563-021-01064-6 | This Work | Na0.02 Sn0.975 Se1 | 499.20113 | 269.59986
9421 | https://doi.org/10.1038/s41563-021-01064-6 | This Work | Na0.02 Sn0.975 Se1 | 524 | 282.3248
9422 | https://doi.org/10.1038/s41563-021-01064-6 | This Work | Na0.02 Sn0.975 Se1 | 549.28551 | 294.22987
9423 | https://doi.org/10.1038/s41563-021-01064-6 | This Work | Na0.02 Sn0.975 Se1 | 574.15932 | 305.11024
9424 | https://doi.org/10.1038/s41563-021-01064-6 | This Work | Na0.02 Sn0.975 Se1 | 599.04478 | 314.76098
9425 | https://doi.org/10.1038/s41563-021-01064-6 | This Work | Na0.02 Sn0.975 Se1 | 624 | 324.31743
9426 | https://doi.org/10.1038/s41563-021-01064-6 | This Work | Na0.02 Sn0.975 Se1 | 648.51832 | 328.1232
9427 | https://doi.org/10.1038/s41563-021-01064-6 | This Work | Na0.02 Sn0.975 Se1 | 673 | 333.82146
9428 | https://doi.org/10.1038/s41563-021-01064-6 | This Work | Na0.02 Sn0.975 Se1 | 698.43261 | 332.53031
9429 | https://doi.org/10.1038/s41563-021-01064-6 | This Work | Na0.02 Sn0.975 Se1 | 723 | 328.6935
9430 | https://doi.org/10.1038/s41563-021-01064-6 | This Work | Na0.02 Sn0.975 Se1 | 748.43521 | 317.2282
9431 | https://doi.org/10.1038/s41563-021-01064-6 | This Work | Na0.02 Sn0.975 Se1 | 763.52748 | 306.61929
9432 | https://doi.org/10.1038/s41563-021-01064-6 | This Work | Na0.02 Sn0.975 Se1 | 773 | 294.87618
9433 | https://doi.org/10.1038/s41563-021-01064-6 | This Work | Na0.02 Sn0.975 Se1 | 784 | 275.01197
9434 | https://doi.org/10.1038/s41563-021-01064-6 | This Work | Na0.03 Sn0.965 Se1 | 304 | 190.82817
9435 | https://doi.org/10.1038/s41563-021-01064-6 | This Work | Na0.03 Sn0.965 Se1 | 324 | 200.56961
9436 | https://doi.org/10.1038/s41563-021-01064-6 | This Work | Na0.03 Sn0.965 Se1 | 348.83185 | 210.41025
9437 | https://doi.org/10.1038/s41563-021-01064-6 | This Work | Na0.03 Sn0.965 Se1 | 374 | 220.56141
9438 | https://doi.org/10.1038/s41563-021-01064-6 | This Work | Na0.03 Sn0.965 Se1 | 397.98968 | 230.0293
9439 | https://doi.org/10.1038/s41563-021-01064-6 | This Work | Na0.03 Sn0.965 Se1 | 423 | 242.83594
9440 | https://doi.org/10.1038/s41563-021-01064-6 | This Work | Na0.03 Sn0.965 Se1 | 448.03021 | 256.35681
9441 | https://doi.org/10.1038/s41563-021-01064-6 | This Work | Na0.03 Sn0.965 Se1 | 473 | 267.4841
9442 | https://doi.org/10.1038/s41563-021-01064-6 | This Work | Na0.03 Sn0.965 Se1 | 498.50118 | 279.66826
9443 | https://doi.org/10.1038/s41563-021-01064-6 | This Work | Na0.03 Sn0.965 Se1 | 524 | 291.17695
9444 | https://doi.org/10.1038/s41563-021-01064-6 | This Work | Na0.03 Sn0.965 Se1 | 548.49871 | 303.32296
9445 | https://doi.org/10.1038/s41563-021-01064-6 | This Work | Na0.03 Sn0.965 Se1 | 574 | 314.07832
9446 | https://doi.org/10.1038/s41563-021-01064-6 | This Work | Na0.03 Sn0.965 Se1 | 598.18973 | 324.35701
9447 | https://doi.org/10.1038/s41563-021-01064-6 | This Work | Na0.03 Sn0.965 Se1 | 623 | 333.16832
9448 | https://doi.org/10.1038/s41563-021-01064-6 | This Work | Na0.03 Sn0.965 Se1 | 648.07313 | 340.15092
9449 | https://doi.org/10.1038/s41563-021-01064-6 | This Work | Na0.03 Sn0.965 Se1 | 674 | 342.03251
9450 | https://doi.org/10.1038/s41563-021-01064-6 | This Work | Na0.03 Sn0.965 Se1 | 697.99467 | 341.77537
9451 | https://doi.org/10.1038/s41563-021-01064-6 | This Work | Na0.03 Sn0.965 Se1 | 724 | 335.49854
9452 | https://doi.org/10.1038/s41563-021-01064-6 | This Work | Na0.03 Sn0.965 Se1 | 748.11796 | 324.05474
9453 | https://doi.org/10.1038/s41563-021-01064-6 | This Work | Na0.03 Sn0.965 Se1 | 763.125 | 311.56427
9454 | https://doi.org/10.1038/s41563-021-01064-6 | This Work | Na0.03 Sn0.965 Se1 | 774 | 294.70108
9455 | https://doi.org/10.1038/s41563-021-01064-6 | This Work | Na0.03 Sn0.965 Se1 | 783 | 268.60032
9458 | https://doi.org/10.1016/j.jallcom.2013.09.104 | This Work | Ge0.85 Te1 Pb0.15 | 470 | 70.45
9459 | https://doi.org/10.1016/j.jallcom.2013.09.104 | This Work | Ge0.85 Te1 Pb0.15 | 570 | 92.55
9460 | https://doi.org/10.1016/j.jallcom.2013.09.104 | This Work | Ge0.85 Te1 Pb0.15 | 670 | 106.4
9461 | https://doi.org/10.1016/j.jallcom.2013.09.104 | This Work | Ge0.85 Te1 Pb0.15 | 720 | 117.4
9474 | https://doi.org/10.1016/j.jallcom.2013.09.104 | This Work | Yb0.015 Ge0.85 Te1 Pb0.135 | 300 | 47.35
9475 | https://doi.org/10.1016/j.jallcom.2013.09.104 | This Work | Yb0.015 Ge0.85 Te1 Pb0.135 | 370 | 58.43
9476 | https://doi.org/10.1016/j.jallcom.2013.09.104 | This Work | Yb0.015 Ge0.85 Te1 Pb0.135 | 470 | 81.44
9477 | https://doi.org/10.1016/j.jallcom.2013.09.104 | This Work | Yb0.015 Ge0.85 Te1 Pb0.135 | 570 | 108.6
9478 | https://doi.org/10.1016/j.jallcom.2013.09.104 | This Work | Yb0.015 Ge0.85 Te1 Pb0.135 | 670 | 127.9
9479 | https://doi.org/10.1016/j.jallcom.2013.09.104 | This Work | Yb0.015 Ge0.85 Te1 Pb0.135 | 720 | 142.6
9481 | https://doi.org/10.1016/j.jallcom.2013.09.104 | This Work | Yb0.03 Ge0.85 Te1 Pb0.12 | 370 | 52.02
9482 | https://doi.org/10.1016/j.jallcom.2013.09.104 | This Work | Yb0.03 Ge0.85 Te1 Pb0.12 | 470 | 74.11
9483 | https://doi.org/10.1016/j.jallcom.2013.09.104 | This Work | Yb0.03 Ge0.85 Te1 Pb0.12 | 570 | 94.84
9484 | https://doi.org/10.1016/j.jallcom.2013.09.104 | This Work | Yb0.03 Ge0.85 Te1 Pb0.12 | 670 | 105
9485 | https://doi.org/10.1016/j.jallcom.2013.09.104 | This Work | Yb0.03 Ge0.85 Te1 Pb0.12 | 720 | 118.4
9487 | https://doi.org/10.1016/j.jallcom.2013.09.104 | This Work | Ge1 Te1 | 330 | 37.31
9488 | https://doi.org/10.1016/j.jallcom.2013.09.104 | This Work | Ge1 Te1 | 380 | 46.53
9489 | https://doi.org/10.1016/j.jallcom.2013.09.104 | This Work | Ge1 Te1 | 440 | 58.05
9490 | https://doi.org/10.1016/j.jallcom.2013.09.104 | This Work | Ge1 Te1 | 500 | 72.31
9492 | https://doi.org/10.1016/j.jallcom.2013.09.104 | This Work | Ge1 Te1 | 610 | 103.6
9493 | https://doi.org/10.1016/j.jallcom.2013.09.104 | This Work | Ge1 Te1 | 670 | 127
9500 | https://doi.org/10.1088/2053-1591/aaa265 | This Work | Bi2 Te3 | 600 | -114.2
9502 | https://doi.org/10.1088/2053-1591/aaa265 | This Work | Lu0.05 Bi1.95 Te3 | 400 | -128.3
9503 | https://doi.org/10.1088/2053-1591/aaa265 | This Work | Lu0.05 Bi1.95 Te3 | 450 | -132.5
9504 | https://doi.org/10.1088/2053-1591/aaa265 | This Work | Lu0.05 Bi1.95 Te3 | 500 | -132.8
9505 | https://doi.org/10.1088/2053-1591/aaa265 | This Work | Lu0.05 Bi1.95 Te3 | 550 | -127.2
9506 | https://doi.org/10.1088/2053-1591/aaa265 | This Work | Lu0.05 Bi1.95 Te3 | 600 | -119.4
9513 | https://doi.org/10.1088/2053-1591/aaa265 | This Work | Lu0.2 Bi1.8 Te3 | 350 | -113
9514 | https://doi.org/10.1088/2053-1591/aaa265 | This Work | Lu0.2 Bi1.8 Te3 | 400 | -120.6
9515 | https://doi.org/10.1088/2053-1591/aaa265 | This Work | Lu0.2 Bi1.8 Te3 | 450 | -125.1
9516 | https://doi.org/10.1088/2053-1591/aaa265 | This Work | Lu0.2 Bi1.8 Te3 | 500 | -126.8
9517 | https://doi.org/10.1088/2053-1591/aaa265 | This Work | Lu0.2 Bi1.8 Te3 | 550 | -123.8
9518 | https://doi.org/10.1088/2053-1591/aaa265 | This Work | Lu0.2 Bi1.8 Te3 | 600 | -117.4
9519 | https://doi.org/10.1016/j.jallcom.2019.01.336 | This Work | Zn1 O1 | 560 | -680.6
9520 | https://doi.org/10.1016/j.jallcom.2019.01.336 | This Work | Zn1 O1 | 660 | -850.5
9521 | https://doi.org/10.1016/j.jallcom.2019.01.336 | This Work | Zn1 O1 | 750 | -774.1
9522 | https://doi.org/10.1016/j.jallcom.2019.01.336 | This Work | Zn1 O1 | 850 | -781.9
9523 | https://doi.org/10.1016/j.jallcom.2019.01.336 | This Work | Zn1 O1 | 940 | -642.9
9526 | https://doi.org/10.1016/j.jallcom.2019.01.336 | This Work | Dy0.001 Zn0.999 O1 | 470 | -356.2
9527 | https://doi.org/10.1016/j.jallcom.2019.01.336 | This Work | Dy0.001 Zn0.999 O1 | 560 | -358.9
9528 | https://doi.org/10.1016/j.jallcom.2019.01.336 | This Work | Dy0.001 Zn0.999 O1 | 660 | -365.4
9529 | https://doi.org/10.1016/j.jallcom.2019.01.336 | This Work | Dy0.001 Zn0.999 O1 | 750 | -371.9
9530 | https://doi.org/10.1016/j.jallcom.2019.01.336 | This Work | Dy0.001 Zn0.999 O1 | 850 | -386.1
9531 | https://doi.org/10.1016/j.jallcom.2019.01.336 | This Work | Dy0.001 Zn0.999 O1 | 940 | -396.5
9535 | https://doi.org/10.1016/j.jallcom.2019.01.336 | This Work | Dy0.002 Zn0.998 O1 | 560 | -390.8
9536 | https://doi.org/10.1016/j.jallcom.2019.01.336 | This Work | Dy0.002 Zn0.998 O1 | 660 | -384.6
9537 | https://doi.org/10.1016/j.jallcom.2019.01.336 | This Work | Dy0.002 Zn0.998 O1 | 750 | -380.9
9538 | https://doi.org/10.1016/j.jallcom.2019.01.336 | This Work | Dy0.002 Zn0.998 O1 | 850 | -382.3
9539 | https://doi.org/10.1016/j.jallcom.2019.01.336 | This Work | Dy0.002 Zn0.998 O1 | 940 | -392.7
9542 | https://doi.org/10.1016/j.jallcom.2019.01.336 | This Work | Dy0.003 Zn0.997 O1 | 470 | -333.2
9543 | https://doi.org/10.1016/j.jallcom.2019.01.336 | This Work | Dy0.003 Zn0.997 O1 | 560 | -344.8
9544 | https://doi.org/10.1016/j.jallcom.2019.01.336 | This Work | Dy0.003 Zn0.997 O1 | 660 | -356.5
9545 | https://doi.org/10.1016/j.jallcom.2019.01.336 | This Work | Dy0.003 Zn0.997 O1 | 750 | -365.6
9546 | https://doi.org/10.1016/j.jallcom.2019.01.336 | This Work | Dy0.003 Zn0.997 O1 | 850 | -375.9
9547 | https://doi.org/10.1016/j.jallcom.2019.01.336 | This Work | Dy0.003 Zn0.997 O1 | 940 | -385
9549 | https://doi.org/10.1016/j.materresbull.2019.110650 | This Work | Sr0.8 Nd0.2 Ti1 O3 | 370 | -55.75807369
9550 | https://doi.org/10.1016/j.materresbull.2019.110650 | This Work | Sr0.8 Nd0.2 Ti1 O3 | 420 | -66.36902405
9551 | https://doi.org/10.1016/j.materresbull.2019.110650 | This Work | Sr0.8 Nd0.2 Ti1 O3 | 470 | -73.2186218
9552 | https://doi.org/10.1016/j.materresbull.2019.110650 | This Work | Sr0.8 Nd0.2 Ti1 O3 | 520 | -84.65159024
9553 | https://doi.org/10.1016/j.materresbull.2019.110650 | This Work | Sr0.8 Nd0.2 Ti1 O3 | 570 | -91.60629325
9554 | https://doi.org/10.1016/j.materresbull.2019.110650 | This Work | Sr0.8 Nd0.2 Ti1 O3 | 620 | -100.3232
9555 | https://doi.org/10.1016/j.materresbull.2019.110650 | This Work | Sr0.8 Nd0.2 Ti1 O3 | 670 | -108.0957
9562 | https://doi.org/10.1016/j.materresbull.2019.110650 | This Work | Sr0.83 Nd0.14 Dy0.03 Ti1 O3 | 620 | -126.9746
9563 | https://doi.org/10.1016/j.materresbull.2019.110650 | This Work | Sr0.83 Nd0.14 Dy0.03 Ti1 O3 | 670 | -133.2613
9565 | https://doi.org/10.1016/j.materresbull.2019.110650 | This Work | Sr0.85 Nd0.1 Dy0.05 Ti1 O3 | 370 | -76.80384277
9566 | https://doi.org/10.1016/j.materresbull.2019.110650 | This Work | Sr0.85 Nd0.1 Dy0.05 Ti1 O3 | 420 | -89.23561799
9567 | https://doi.org/10.1016/j.materresbull.2019.110650 | This Work | Sr0.85 Nd0.1 Dy0.05 Ti1 O3 | 470 | -100.0924
9568 | https://doi.org/10.1016/j.materresbull.2019.110650 | This Work | Sr0.85 Nd0.1 Dy0.05 Ti1 O3 | 520 | -111.7561
9569 | https://doi.org/10.1016/j.materresbull.2019.110650 | This Work | Sr0.85 Nd0.1 Dy0.05 Ti1 O3 | 570 | -123.4467
9570 | https://doi.org/10.1016/j.materresbull.2019.110650 | This Work | Sr0.85 Nd0.1 Dy0.05 Ti1 O3 | 620 | -131.8366
9571 | https://doi.org/10.1016/j.materresbull.2019.110650 | This Work | Sr0.85 Nd0.1 Dy0.05 Ti1 O3 | 670 | -141.931
9573 | https://doi.org/10.1016/j.materresbull.2019.110650 | This Work | Sr0.87 Nd0.06 Dy0.07 Ti1 O3 | 370 | -85.86794763
9574 | https://doi.org/10.1016/j.materresbull.2019.110650 | This Work | Sr0.87 Nd0.06 Dy0.07 Ti1 O3 | 420 | -99.87355455
9575 | https://doi.org/10.1016/j.materresbull.2019.110650 | This Work | Sr0.87 Nd0.06 Dy0.07 Ti1 O3 | 470 | -110.1372
9576 | https://doi.org/10.1016/j.materresbull.2019.110650 | This Work | Sr0.87 Nd0.06 Dy0.07 Ti1 O3 | 520 | -122.6904
9577 | https://doi.org/10.1016/j.materresbull.2019.110650 | This Work | Sr0.87 Nd0.06 Dy0.07 Ti1 O3 | 570 | -134.939
9578 | https://doi.org/10.1016/j.materresbull.2019.110650 | This Work | Sr0.87 Nd0.06 Dy0.07 Ti1 O3 | 620 | -146.6847
9579 | https://doi.org/10.1016/j.materresbull.2019.110650 | This Work | Sr0.87 Nd0.06 Dy0.07 Ti1 O3 | 670 | -156.9041
9580 | https://doi.org/10.1016/j.materresbull.2019.110650 | This Work | Sr0.9 Dy0.1 Ti1 O3 | 300 | -89.80519283
9581 | https://doi.org/10.1016/j.materresbull.2019.110650 | This Work | Sr0.9 Dy0.1 Ti1 O3 | 370 | -103.8400818
9582 | https://doi.org/10.1016/j.materresbull.2019.110650 | This Work | Sr0.9 Dy0.1 Ti1 O3 | 420 | -114.9695
9583 | https://doi.org/10.1016/j.materresbull.2019.110650 | This Work | Sr0.9 Dy0.1 Ti1 O3 | 470 | -124.9526
9584 | https://doi.org/10.1016/j.materresbull.2019.110650 | This Work | Sr0.9 Dy0.1 Ti1 O3 | 520 | -132.7099344
9585 | https://doi.org/10.1016/j.materresbull.2019.110650 | This Work | Sr0.9 Dy0.1 Ti1 O3 | 570 | -147.6661
9586 | https://doi.org/10.1016/j.materresbull.2019.110650 | This Work | Sr0.9 Dy0.1 Ti1 O3 | 620 | -157.2191
9587 | https://doi.org/10.1016/j.materresbull.2019.110650 | This Work | Sr0.9 Dy0.1 Ti1 O3 | 670 | -170.8626716
9588 | https://doi.org/10.1038/s41563-024-01815-1 | This Work | Cu1.99 Se1 | 423 | 109.59
9589 | https://doi.org/10.1038/s41563-024-01815-1 | This Work | Cu1.99 Se1 | 473 | 124.79
9590 | https://doi.org/10.1038/s41563-024-01815-1 | This Work | Cu1.99 Se1 | 523 | 140.34
9591 | https://doi.org/10.1038/s41563-024-01815-1 | This Work | Cu1.99 Se1 | 573 | 152.87
9592 | https://doi.org/10.1038/s41563-024-01815-1 | This Work | Cu1.99 Se1 | 623 | 170.02
9593 | https://doi.org/10.1038/s41563-024-01815-1 | This Work | Cu1.99 Se1 | 673 | 184.03
9594 | https://doi.org/10.1038/s41563-024-01815-1 | This Work | Cu1.99 Se1 | 723 | 200.78
9595 | https://doi.org/10.1038/s41563-024-01815-1 | This Work | Cu1.99 Se1 | 773 | 213.22
9596 | https://doi.org/10.1038/s41563-024-01815-1 | This Work | Cu1.99 Se1 | 823 | 225.68
9597 | https://doi.org/10.1038/s41563-024-01815-1 | This Work | Cu1.99 Se1 | 873 | 236.1
9598 | https://doi.org/10.1038/s41563-024-01815-1 | This Work | Cu1.99 Se1 | 923 | 246.53
9599 | https://doi.org/10.1038/s41563-024-01815-1 | This Work | Cu1.99 Se1 | 973 | 252.99
9600 | https://doi.org/10.1038/s41563-024-01815-1 | This Work | Cu1.99 Se1 | 1000 | 265.74
9601 | https://doi.org/10.1038/s41563-024-01815-1 | This Work | Cu1.987015 Ag0.0015 Sb0.0015 Se0.9985 F0.009 | 423 | 116.42
9602 | https://doi.org/10.1038/s41563-024-01815-1 | This Work | Cu1.987015 Ag0.0015 Sb0.0015 Se0.9985 F0.009 | 473 | 131.32
9603 | https://doi.org/10.1038/s41563-024-01815-1 | This Work | Cu1.987015 Ag0.0015 Sb0.0015 Se0.9985 F0.009 | 523 | 149.42
9604 | https://doi.org/10.1038/s41563-024-01815-1 | This Work | Cu1.987015 Ag0.0015 Sb0.0015 Se0.9985 F0.009 | 573 | 165.27
9605 | https://doi.org/10.1038/s41563-024-01815-1 | This Work | Cu1.987015 Ag0.0015 Sb0.0015 Se0.9985 F0.009 | 623 | 182.61
9606 | https://doi.org/10.1038/s41563-024-01815-1 | This Work | Cu1.987015 Ag0.0015 Sb0.0015 Se0.9985 F0.009 | 673 | 199.46
9607 | https://doi.org/10.1038/s41563-024-01815-1 | This Work | Cu1.987015 Ag0.0015 Sb0.0015 Se0.9985 F0.009 | 723 | 210.06
9608 | https://doi.org/10.1038/s41563-024-01815-1 | This Work | Cu1.987015 Ag0.0015 Sb0.0015 Se0.9985 F0.009 | 773 | 231.13
9609 | https://doi.org/10.1038/s41563-024-01815-1 | This Work | Cu1.987015 Ag0.0015 Sb0.0015 Se0.9985 F0.009 | 823 | 239.86
9610 | https://doi.org/10.1038/s41563-024-01815-1 | This Work | Cu1.987015 Ag0.0015 Sb0.0015 Se0.9985 F0.009 | 873 | 247.36
9611 | https://doi.org/10.1038/s41563-024-01815-1 | This Work | Cu1.987015 Ag0.0015 Sb0.0015 Se0.9985 F0.009 | 923 | 260.06
9612 | https://doi.org/10.1038/s41563-024-01815-1 | This Work | Cu1.987015 Ag0.0015 Sb0.0015 Se0.9985 F0.009 | 973 | 276.88
9613 | https://doi.org/10.1038/s41563-024-01815-1 | This Work | Cu1.987015 Ag0.0015 Sb0.0015 Se0.9985 F0.009 | 1000 | 283.6
9614 | https://doi.org/10.1038/s41563-024-01815-1 | This Work | Cu1.987015 Ag0.0015 Sb0.0015 Se0.9985 F0.009 | 1025 | 278.89
9615 | https://doi.org/10.1038/s41563-024-01815-1 | This Work | Cu1.987015 Ag0.0015 Sb0.0015 Se0.9985 F0.009 | 1050 | 293.13
9616 | https://doi.org/10.1038/s41563-024-01815-1 | This Work | Cu1.983035 Ag0.0035 Sb0.0035 Se0.9965 F0.021 | 423 | 117.6
9617 | https://doi.org/10.1038/s41563-024-01815-1 | This Work | Cu1.983035 Ag0.0035 Sb0.0035 Se0.9965 F0.021 | 473 | 134.26
9618 | https://doi.org/10.1038/s41563-024-01815-1 | This Work | Cu1.983035 Ag0.0035 Sb0.0035 Se0.9965 F0.021 | 523 | 150.72
9619 | https://doi.org/10.1038/s41563-024-01815-1 | This Work | Cu1.983035 Ag0.0035 Sb0.0035 Se0.9965 F0.021 | 573 | 167.12
9620 | https://doi.org/10.1038/s41563-024-01815-1 | This Work | Cu1.983035 Ag0.0035 Sb0.0035 Se0.9965 F0.021 | 623 | 182.49
9621 | https://doi.org/10.1038/s41563-024-01815-1 | This Work | Cu1.983035 Ag0.0035 Sb0.0035 Se0.9965 F0.021 | 673 | 198.91
9622 | https://doi.org/10.1038/s41563-024-01815-1 | This Work | Cu1.983035 Ag0.0035 Sb0.0035 Se0.9965 F0.021 | 723 | 208.42
9623 | https://doi.org/10.1038/s41563-024-01815-1 | This Work | Cu1.983035 Ag0.0035 Sb0.0035 Se0.9965 F0.021 | 773 | 222.25
9624 | https://doi.org/10.1038/s41563-024-01815-1 | This Work | Cu1.983035 Ag0.0035 Sb0.0035 Se0.9965 F0.021 | 823 | 240.59
9625 | https://doi.org/10.1038/s41563-024-01815-1 | This Work | Cu1.983035 Ag0.0035 Sb0.0035 Se0.9965 F0.021 | 873 | 251.62
9626 | https://doi.org/10.1038/s41563-024-01815-1 | This Work | Cu1.983035 Ag0.0035 Sb0.0035 Se0.9965 F0.021 | 923 | 265.42
9627 | https://doi.org/10.1038/s41563-024-01815-1 | This Work | Cu1.983035 Ag0.0035 Sb0.0035 Se0.9965 F0.021 | 973 | 277.86
9628 | https://doi.org/10.1038/s41563-024-01815-1 | This Work | Cu1.983035 Ag0.0035 Sb0.0035 Se0.9965 F0.021 | 1000 | 285.13
9629 | https://doi.org/10.1038/s41563-024-01815-1 | This Work | Cu1.983035 Ag0.0035 Sb0.0035 Se0.9965 F0.021 | 1025 | 294.4
9630 | https://doi.org/10.1038/s41563-024-01815-1 | This Work | Cu1.983035 Ag0.0035 Sb0.0035 Se0.9965 F0.021 | 1050 | 296.1
9631 | https://doi.org/10.1038/s41563-024-01815-1 | This Work | Cu1.97607 Ag0.007 Sb0.007 Se0.993 F0.042 | 423 | 121.76
9632 | https://doi.org/10.1038/s41563-024-01815-1 | This Work | Cu1.97607 Ag0.007 Sb0.007 Se0.993 F0.042 | 473 | 137.68
9633 | https://doi.org/10.1038/s41563-024-01815-1 | This Work | Cu1.97607 Ag0.007 Sb0.007 Se0.993 F0.042 | 523 | 153.19
9634 | https://doi.org/10.1038/s41563-024-01815-1 | This Work | Cu1.97607 Ag0.007 Sb0.007 Se0.993 F0.042 | 573 | 171.09
9635 | https://doi.org/10.1038/s41563-024-01815-1 | This Work | Cu1.97607 Ag0.007 Sb0.007 Se0.993 F0.042 | 623 | 184.58
9636 | https://doi.org/10.1038/s41563-024-01815-1 | This Work | Cu1.97607 Ag0.007 Sb0.007 Se0.993 F0.042 | 673 | 203.07
9637 | https://doi.org/10.1038/s41563-024-01815-1 | This Work | Cu1.97607 Ag0.007 Sb0.007 Se0.993 F0.042 | 723 | 214.6
9638 | https://doi.org/10.1038/s41563-024-01815-1 | This Work | Cu1.97607 Ag0.007 Sb0.007 Se0.993 F0.042 | 773 | 229.71
9639 | https://doi.org/10.1038/s41563-024-01815-1 | This Work | Cu1.97607 Ag0.007 Sb0.007 Se0.993 F0.042 | 823 | 240.28
9640 | https://doi.org/10.1038/s41563-024-01815-1 | This Work | Cu1.97607 Ag0.007 Sb0.007 Se0.993 F0.042 | 873 | 253.56
9641 | https://doi.org/10.1038/s41563-024-01815-1 | This Work | Cu1.97607 Ag0.007 Sb0.007 Se0.993 F0.042 | 923 | 265.52
9642 | https://doi.org/10.1038/s41563-024-01815-1 | This Work | Cu1.97607 Ag0.007 Sb0.007 Se0.993 F0.042 | 973 | 282.88
9643 | https://doi.org/10.1038/s41563-024-01815-1 | This Work | Cu1.97607 Ag0.007 Sb0.007 Se0.993 F0.042 | 1000 | 293.48
9644 | https://doi.org/10.1038/s41586-024-07621-8 | This Work | Mg3 Bi2 | 298 | -185.2113
9645 | https://doi.org/10.1038/s41586-024-07621-8 | This Work | Mg3 Bi2 | 323 | -176.8955
9646 | https://doi.org/10.1038/s41586-024-07621-8 | This Work | Mg3 Bi2 | 348 | -181.2373
9647 | https://doi.org/10.1038/s41586-024-07621-8 | This Work | Mg3 Bi2 | 373 | -182.0827
9648 | https://doi.org/10.1038/s41586-024-07621-8 | This Work | Mg3 Bi2 | 398 | -176.646
9649 | https://doi.org/10.1038/s41586-024-07621-8 | This Work | Mg3 Bi2 | 423 | -173.0442
9650 | https://doi.org/10.1038/s41586-024-07621-8 | This Work | Mg3 Bi2 | 448 | -167.0742
9651 | https://doi.org/10.1038/s41586-024-07621-8 | This Work | Mg3 Bi2 | 473 | -163.3478
9652 | https://doi.org/10.1038/s41586-024-07621-8 | This Work | Mg3 Bi2 | 498 | -159.84
9653 | https://doi.org/10.1038/s41586-024-07621-8 | This Work | Mg3 Bi2 | 523 | -153.6098
9654 | https://doi.org/10.1038/s41586-024-07621-8 | This Work | Mg3 Bi2 | 548 | -151.9295
9655 | https://doi.org/10.1038/s41586-024-07621-8 | This Work | Mg3 Bi2 | 573 | -143.6801
9656 | https://doi.org/10.1038/s41586-024-07621-8 | This Work | Mg3 Bi1.998 Te0.002 | 298 | -199.1199
9657 | https://doi.org/10.1038/s41586-024-07621-8 | This Work | Mg3 Bi1.998 Te0.002 | 323 | -192.8486
9658 | https://doi.org/10.1038/s41586-024-07621-8 | This Work | Mg3 Bi1.998 Te0.002 | 348 | -195.8998
9659 | https://doi.org/10.1038/s41586-024-07621-8 | This Work | Mg3 Bi1.998 Te0.002 | 373 | -186.8785
9660 | https://doi.org/10.1038/s41586-024-07621-8 | This Work | Mg3 Bi1.998 Te0.002 | 398 | -184.5747
9661 | https://doi.org/10.1038/s41586-024-07621-8 | This Work | Mg3 Bi1.998 Te0.002 | 423 | -178.754
9662 | https://doi.org/10.1038/s41586-024-07621-8 | This Work | Mg3 Bi1.998 Te0.002 | 448 | -177.4528
9663 | https://doi.org/10.1038/s41586-024-07621-8 | This Work | Mg3 Bi1.998 Te0.002 | 473 | -174.0864
9664 | https://doi.org/10.1038/s41586-024-07621-8 | This Work | Mg3 Bi1.998 Te0.002 | 498 | -171.3301
9665 | https://doi.org/10.1038/s41586-024-07621-8 | This Work | Mg3 Bi1.998 Te0.002 | 523 | -165.8019
9666 | https://doi.org/10.1038/s41586-024-07621-8 | This Work | Mg3 Bi1.998 Te0.002 | 548 | -158.9945
9667 | https://doi.org/10.1038/s41586-024-07621-8 | This Work | Mg3 Bi1.998 Te0.002 | 573 | -154.9863
9668 | https://doi.org/10.1038/s41586-024-07621-8 | This Work | Mg3 Bi1.996 Te0.004 | 298 | -169.569
9669 | https://doi.org/10.1038/s41586-024-07621-8 | This Work | Mg3 Bi1.996 Te0.004 | 323 | -164.7801
9670 | https://doi.org/10.1038/s41586-024-07621-8 | This Work | Mg3 Bi1.996 Te0.004 | 348 | -168.5103
9671 | https://doi.org/10.1038/s41586-024-07621-8 | This Work | Mg3 Bi1.996 Te0.004 | 373 | -169.5565
9672 | https://doi.org/10.1038/s41586-024-07621-8 | This Work | Mg3 Bi1.996 Te0.004 | 398 | -172.1465
9673 | https://doi.org/10.1038/s41586-024-07621-8 | This Work | Mg3 Bi1.996 Te0.004 | 423 | -164.7414
9674 | https://doi.org/10.1038/s41586-024-07621-8 | This Work | Mg3 Bi1.996 Te0.004 | 448 | -166.5882
9675 | https://doi.org/10.1038/s41586-024-07621-8 | This Work | Mg3 Bi1.996 Te0.004 | 473 | -166.856
9676 | https://doi.org/10.1038/s41586-024-07621-8 | This Work | Mg3 Bi1.996 Te0.004 | 498 | -161.931
9677 | https://doi.org/10.1038/s41586-024-07621-8 | This Work | Mg3 Bi1.996 Te0.004 | 523 | -159.7621
9678 | https://doi.org/10.1038/s41586-024-07621-8 | This Work | Mg3 Bi1.996 Te0.004 | 548 | -153.0151
9679 | https://doi.org/10.1038/s41586-024-07621-8 | This Work | Mg3 Bi1.996 Te0.004 | 573 | -147.7359
9680 | https://doi.org/10.1038/s41467-024-48677-4 | This Work | Ce0.25 Fe3 Co1 Sb12 | 303 | 61.2
9681 | https://doi.org/10.1038/s41467-024-48677-4 | This Work | Ce0.25 Fe3 Co1 Sb12 | 323 | 64.1
9682 | https://doi.org/10.1038/s41467-024-48677-4 | This Work | Ce0.25 Fe3 Co1 Sb12 | 353 | 65.3
9683 | https://doi.org/10.1038/s41467-024-48677-4 | This Work | Ce0.25 Fe3 Co1 Sb12 | 383 | 67.4
9684 | https://doi.org/10.1038/s41467-024-48677-4 | This Work | Ce0.25 Fe3 Co1 Sb12 | 413 | 71.2
9685 | https://doi.org/10.1038/s41467-024-48677-4 | This Work | Ce0.25 Fe3 Co1 Sb12 | 443 | 72.3
9686 | https://doi.org/10.1038/s41467-024-48677-4 | This Work | Ce0.25 Fe3 Co1 Sb12 | 473 | 78.9
9687 | https://doi.org/10.1038/s41467-024-48677-4 | This Work | Ce0.25 Fe3 Co1 Sb12 | 503 | 84.1
9688 | https://doi.org/10.1038/s41467-024-48677-4 | This Work | Ce0.25 Fe3 Co1 Sb12 | 533 | 92.9
9689 | https://doi.org/10.1038/s41467-024-48677-4 | This Work | Ce0.25 Fe3 Co1 Sb12 | 563 | 103.7
9690 | https://doi.org/10.1038/s41467-024-48677-4 | This Work | Ce0.25 Fe3 Co1 Sb12 | 593 | 120.2
9691 | https://doi.org/10.1038/s41467-024-48677-4 | This Work | Ce0.25 Fe3 Co1 Sb12 | 623 | 113.8
9692 | https://doi.org/10.1038/s41467-024-48677-4 | This Work | Ce0.25 Fe3 Co1 Sb12 | 653 | 102.9
9693 | https://doi.org/10.1038/s41467-024-48677-4 | This Work | Ce0.5 Fe3 Co1 Sb12 | 303 | 115.9
9694 | https://doi.org/10.1038/s41467-024-48677-4 | This Work | Ce0.5 Fe3 Co1 Sb12 | 323 | 115.8
9695 | https://doi.org/10.1038/s41467-024-48677-4 | This Work | Ce0.5 Fe3 Co1 Sb12 | 353 | 114.6
9696 | https://doi.org/10.1038/s41467-024-48677-4 | This Work | Ce0.5 Fe3 Co1 Sb12 | 383 | 124.1
9697 | https://doi.org/10.1038/s41467-024-48677-4 | This Work | Ce0.5 Fe3 Co1 Sb12 | 413 | 129.3
9698 | https://doi.org/10.1038/s41467-024-48677-4 | This Work | Ce0.5 Fe3 Co1 Sb12 | 443 | 134.1
9699 | https://doi.org/10.1038/s41467-024-48677-4 | This Work | Ce0.5 Fe3 Co1 Sb12 | 473 | 129.4
9700 | https://doi.org/10.1038/s41467-024-48677-4 | This Work | Ce0.5 Fe3 Co1 Sb12 | 503 | 125.8
9701 | https://doi.org/10.1038/s41467-024-48677-4 | This Work | Ce0.5 Fe3 Co1 Sb12 | 533 | 123.9
9702 | https://doi.org/10.1038/s41467-024-48677-4 | This Work | Ce0.5 Fe3 Co1 Sb12 | 563 | 119.1
9703 | https://doi.org/10.1038/s41467-024-48677-4 | This Work | Ce0.5 Fe3 Co1 Sb12 | 593 | 104.7
9704 | https://doi.org/10.1038/s41467-024-48677-4 | This Work | Ce0.5 Fe3 Co1 Sb12 | 623 | 103.9
9705 | https://doi.org/10.1038/s41467-024-48677-4 | This Work | Ce0.5 Fe3 Co1 Sb12 | 653 | 97.1
9706 | https://doi.org/10.1038/s41467-024-48677-4 | This Work | Ce0.75 Fe3 Co1 Sb12 | 303 | 63.8
9707 | https://doi.org/10.1038/s41467-024-48677-4 | This Work | Ce0.75 Fe3 Co1 Sb12 | 323 | 64.1
9708 | https://doi.org/10.1038/s41467-024-48677-4 | This Work | Ce0.75 Fe3 Co1 Sb12 | 353 | 69.2
9709 | https://doi.org/10.1038/s41467-024-48677-4 | This Work | Ce0.75 Fe3 Co1 Sb12 | 383 | 69.8
9710 | https://doi.org/10.1038/s41467-024-48677-4 | This Work | Ce0.75 Fe3 Co1 Sb12 | 413 | 73.2
9711 | https://doi.org/10.1038/s41467-024-48677-4 | This Work | Ce0.75 Fe3 Co1 Sb12 | 443 | 77.3
9712 | https://doi.org/10.1038/s41467-024-48677-4 | This Work | Ce0.75 Fe3 Co1 Sb12 | 473 | 81.5
9713 | https://doi.org/10.1038/s41467-024-48677-4 | This Work | Ce0.75 Fe3 Co1 Sb12 | 503 | 89.9
9714 | https://doi.org/10.1038/s41467-024-48677-4 | This Work | Ce0.75 Fe3 Co1 Sb12 | 533 | 90.4
9715 | https://doi.org/10.1038/s41467-024-48677-4 | This Work | Ce0.75 Fe3 Co1 Sb12 | 563 | 105.6
9716 | https://doi.org/10.1038/s41467-024-48677-4 | This Work | Ce0.75 Fe3 Co1 Sb12 | 593 | 106.7
9717 | https://doi.org/10.1038/s41467-024-48677-4 | This Work | Ce0.75 Fe3 Co1 Sb12 | 623 | 100.2
9718 | https://doi.org/10.1038/s41467-024-48677-4 | This Work | Ce0.75 Fe3 Co1 Sb12 | 653 | 97.1
9719 | https://doi.org/10.1038/s41467-024-48677-4 | This Work | Ce1.25 Fe3 Co1 Sb12 | 303 | 49.9
9720 | https://doi.org/10.1038/s41467-024-48677-4 | This Work | Ce1.25 Fe3 Co1 Sb12 | 323 | 51.5
9721 | https://doi.org/10.1038/s41467-024-48677-4 | This Work | Ce1.25 Fe3 Co1 Sb12 | 353 | 52.8
9722 | https://doi.org/10.1038/s41467-024-48677-4 | This Work | Ce1.25 Fe3 Co1 Sb12 | 383 | 53.3
9723 | https://doi.org/10.1038/s41467-024-48677-4 | This Work | Ce1.25 Fe3 Co1 Sb12 | 413 | 57.2
9724 | https://doi.org/10.1038/s41467-024-48677-4 | This Work | Ce1.25 Fe3 Co1 Sb12 | 443 | 63.5
9725 | https://doi.org/10.1038/s41467-024-48677-4 | This Work | Ce1.25 Fe3 Co1 Sb12 | 473 | 58.7
9726 | https://doi.org/10.1038/s41467-024-48677-4 | This Work | Ce1.25 Fe3 Co1 Sb12 | 503 | 67.8
9727 | https://doi.org/10.1038/s41467-024-48677-4 | This Work | Ce1.25 Fe3 Co1 Sb12 | 533 | 73.6
9728 | https://doi.org/10.1038/s41467-024-48677-4 | This Work | Ce1.25 Fe3 Co1 Sb12 | 563 | 81.7
9729 | https://doi.org/10.1038/s41467-024-48677-4 | This Work | Ce1.25 Fe3 Co1 Sb12 | 593 | 90.6
9730 | https://doi.org/10.1038/s41467-024-48677-4 | This Work | Ce1.25 Fe3 Co1 Sb12 | 623 | 96.1
9731 | https://doi.org/10.1038/s41467-024-48677-4 | This Work | Ce1.25 Fe3 Co1 Sb12 | 653 | 98.1
9732 | https://doi.org/10.1038/s41467-024-48677-4 | This Work | Ce1.5 Fe3 Co1 Sb12 | 303 | 6.4
9733 | https://doi.org/10.1038/s41467-024-48677-4 | This Work | Ce1.5 Fe3 Co1 Sb12 | 323 | 6.2
9734 | https://doi.org/10.1038/s41467-024-48677-4 | This Work | Ce1.5 Fe3 Co1 Sb12 | 353 | 6.6
9735 | https://doi.org/10.1038/s41467-024-48677-4 | This Work | Ce1.5 Fe3 Co1 Sb12 | 383 | 7.4
9736 | https://doi.org/10.1038/s41467-024-48677-4 | This Work | Ce1.5 Fe3 Co1 Sb12 | 413 | 12.2
9737 | https://doi.org/10.1038/s41467-024-48677-4 | This Work | Ce1.5 Fe3 Co1 Sb12 | 443 | 31.5
9738 | https://doi.org/10.1038/s41467-024-48677-4 | This Work | Ce1.5 Fe3 Co1 Sb12 | 473 | 37.9
9739 | https://doi.org/10.1038/s41467-024-48677-4 | This Work | Ce1.5 Fe3 Co1 Sb12 | 503 | 51.1
9740 | https://doi.org/10.1038/s41467-024-48677-4 | This Work | Ce1.5 Fe3 Co1 Sb12 | 533 | 67.6
9741 | https://doi.org/10.1038/s41467-024-48677-4 | This Work | Ce1.5 Fe3 Co1 Sb12 | 563 | 90.9
9742 | https://doi.org/10.1038/s41467-024-48677-4 | This Work | Ce1.5 Fe3 Co1 Sb12 | 593 | 89.2
9743 | https://doi.org/10.1038/s41467-024-48677-4 | This Work | Ce1.5 Fe3 Co1 Sb12 | 623 | 83.6
9744 | https://doi.org/10.1038/s41467-024-48677-4 | This Work | Ce1.5 Fe3 Co1 Sb12 | 653 | 81.6
9765 | https://doi.org/10.1038/s41467-024-52063-5 | This Work | Sr0.8 La0.2 Ti1 O3 | 287.89 | -57.98
9766 | https://doi.org/10.1038/s41467-024-52063-5 | This Work | Sr0.8 La0.2 Ti1 O3 | 320.74 | -57.98
9767 | https://doi.org/10.1038/s41467-024-52063-5 | This Work | Sr0.8 La0.2 Ti1 O3 | 349.34 | -57.98
9768 | https://doi.org/10.1038/s41467-024-52063-5 | This Work | Sr0.8 La0.2 Ti1 O3 | 378.04 | -81.91
9769 | https://doi.org/10.1038/s41467-024-52063-5 | This Work | Sr0.8 La0.2 Ti1 O3 | 406.56 | -81.91
9770 | https://doi.org/10.1038/s41467-024-52063-5 | This Work | Sr0.8 La0.2 Ti1 O3 | 434.65 | -110.64
9771 | https://doi.org/10.1038/s41467-024-52063-5 | This Work | Sr0.8 La0.2 Ti1 O3 | 462.16 | -109.04
9772 | https://doi.org/10.1038/s41467-024-52063-5 | This Work | Sr0.8 La0.2 Ti1 O3 | 489.67 | -115.43
9773 | https://doi.org/10.1038/s41467-024-52063-5 | This Work | Sr0.8 La0.2 Ti1 O3 | 516.85 | -125
9774 | https://doi.org/10.1038/s41467-024-52063-5 | This Work | Sr0.8 La0.2 Ti1 O3 | 543.63 | -126.6
9775 | https://doi.org/10.1038/s41467-024-52063-5 | This Work | Sr0.8 La0.2 Ti1 O3 | 570.04 | -129.79
9776 | https://doi.org/10.1038/s41467-024-52063-5 | This Work | Sr0.8 La0.2 Ti1 O3 | 594.61 | -144.15
9777 | https://doi.org/10.1038/s41467-024-52063-5 | This Work | Sr0.8 La0.2 Ti1 O3 | 621.4 | -145.74
9778 | https://doi.org/10.1038/s41467-024-52063-5 | This Work | Sr0.8 La0.2 Ti1 O3 | 646.16 | -158.51
9779 | https://doi.org/10.1038/s41467-024-52063-5 | This Work | Sr0.8 La0.2 Ti1 O3 | 671.38 | -160.11
9780 | https://doi.org/10.1038/s41467-024-52063-5 | This Work | Sr0.8 La0.2 Ti1 O3 | 696.02 | -160.11
9782 | https://doi.org/10.1038/s41467-024-52063-5 | This Work | Ba0.4 Sr0.4 La0.2 Ti1 O3 | 292.72 | -76.6
9783 | https://doi.org/10.1038/s41467-024-52063-5 | This Work | Ba0.4 Sr0.4 La0.2 Ti1 O3 | 321.16 | -85.07
9784 | https://doi.org/10.1038/s41467-024-52063-5 | This Work | Ba0.4 Sr0.4 La0.2 Ti1 O3 | 339.94 | -96.15
9785 | https://doi.org/10.1038/s41467-024-52063-5 | This Work | Ba0.4 Sr0.4 La0.2 Ti1 O3 | 378.16 | -103.31
9786 | https://doi.org/10.1038/s41467-024-52063-5 | This Work | Ba0.4 Sr0.4 La0.2 Ti1 O3 | 406.69 | -111.13
9787 | https://doi.org/10.1038/s41467-024-52063-5 | This Work | Ba0.4 Sr0.4 La0.2 Ti1 O3 | 434.6 | -122.86
9788 | https://doi.org/10.1038/s41467-024-52063-5 | This Work | Ba0.4 Sr0.4 La0.2 Ti1 O3 | 462.27 | -133.94
9789 | https://doi.org/10.1038/s41467-024-52063-5 | This Work | Ba0.4 Sr0.4 La0.2 Ti1 O3 | 489.58 | -141.75
9790 | https://doi.org/10.1038/s41467-024-52063-5 | This Work | Ba0.4 Sr0.4 La0.2 Ti1 O3 | 516.65 | -152.83
9791 | https://doi.org/10.1038/s41467-024-52063-5 | This Work | Ba0.4 Sr0.4 La0.2 Ti1 O3 | 543.13 | -158.04
9792 | https://doi.org/10.1038/s41467-024-52063-5 | This Work | Ba0.4 Sr0.4 La0.2 Ti1 O3 | 569.45 | -161.95
9793 | https://doi.org/10.1038/s41467-024-52063-5 | This Work | Ba0.4 Sr0.4 La0.2 Ti1 O3 | 595.17 | -171.07
9794 | https://doi.org/10.1038/s41467-024-52063-5 | This Work | Ba0.4 Sr0.4 La0.2 Ti1 O3 | 620.75 | -180.85
9795 | https://doi.org/10.1038/s41467-024-52063-5 | This Work | Ba0.4 Sr0.4 La0.2 Ti1 O3 | 646.05 | -193.88
9796 | https://doi.org/10.1038/s41467-024-52063-5 | This Work | Ba0.4 Sr0.4 La0.2 Ti1 O3 | 670.72 | -199.09
9797 | https://doi.org/10.1038/s41467-024-52063-5 | This Work | Ba0.4 Sr0.4 La0.2 Ti1 O3 | 686.98 | -199.09
9800 | https://doi.org/10.1038/s41467-024-52063-5 | This Work | Ba0.267 Sr0.267 Ca0.267 La0.2 Ti1 O3 | 294.43 | -92.73
9801 | https://doi.org/10.1038/s41467-024-52063-5 | This Work | Ba0.267 Sr0.267 Ca0.267 La0.2 Ti1 O3 | 321.22 | -103.15
9802 | https://doi.org/10.1038/s41467-024-52063-5 | This Work | Ba0.267 Sr0.267 Ca0.267 La0.2 Ti1 O3 | 349.92 | -114.23
9803 | https://doi.org/10.1038/s41467-024-52063-5 | This Work | Ba0.267 Sr0.267 Ca0.267 La0.2 Ti1 O3 | 373.1 | -122.7
9804 | https://doi.org/10.1038/s41467-024-52063-5 | This Work | Ba0.267 Sr0.267 Ca0.267 La0.2 Ti1 O3 | 402.92 | -137.68
9805 | https://doi.org/10.1038/s41467-024-52063-5 | This Work | Ba0.267 Sr0.267 Ca0.267 La0.2 Ti1 O3 | 432.14 | -164.4
9806 | https://doi.org/10.1038/s41467-024-52063-5 | This Work | Ba0.267 Sr0.267 Ca0.267 La0.2 Ti1 O3 | 460.62 | -176.12
9807 | https://doi.org/10.1038/s41467-024-52063-5 | This Work | Ba0.267 Sr0.267 Ca0.267 La0.2 Ti1 O3 | 488.86 | -177.43
9808 | https://doi.org/10.1038/s41467-024-52063-5 | This Work | Ba0.267 Sr0.267 Ca0.267 La0.2 Ti1 O3 | 516.67 | -182.64
9809 | https://doi.org/10.1038/s41467-024-52063-5 | This Work | Ba0.267 Sr0.267 Ca0.267 La0.2 Ti1 O3 | 543.98 | -194.37
9810 | https://doi.org/10.1038/s41467-024-52063-5 | This Work | Ba0.267 Sr0.267 Ca0.267 La0.2 Ti1 O3 | 570.64 | -193.06
9811 | https://doi.org/10.1038/s41467-024-52063-5 | This Work | Ba0.267 Sr0.267 Ca0.267 La0.2 Ti1 O3 | 597.1 | -200.23
9812 | https://doi.org/10.1038/s41467-024-52063-5 | This Work | Ba0.267 Sr0.267 Ca0.267 La0.2 Ti1 O3 | 622.93 | -207.4
9813 | https://doi.org/10.1038/s41467-024-52063-5 | This Work | Ba0.267 Sr0.267 Ca0.267 La0.2 Ti1 O3 | 648.48 | -209.35
9814 | https://doi.org/10.1038/s41467-024-52063-5 | This Work | Ba0.267 Sr0.267 Ca0.267 La0.2 Ti1 O3 | 673.91 | -215.22
9815 | https://doi.org/10.1038/s41467-024-52063-5 | This Work | Ba0.267 Sr0.267 Ca0.267 La0.2 Ti1 O3 | 698.53 | -212.61
9818 | https://doi.org/10.1038/s41467-024-52063-5 | This Work | Ba0.2 Sr0.2 Ca0.2 La0.2 Ti1 Pb0.2 O3 | 289.05 | -83.77
9819 | https://doi.org/10.1038/s41467-024-52063-5 | This Work | Ba0.2 Sr0.2 Ca0.2 La0.2 Ti1 Pb0.2 O3 | 316.72 | -94.19
9820 | https://doi.org/10.1038/s41467-024-52063-5 | This Work | Ba0.2 Sr0.2 Ca0.2 La0.2 Ti1 Pb0.2 O3 | 345.4 | -103.97
9821 | https://doi.org/10.1038/s41467-024-52063-5 | This Work | Ba0.2 Sr0.2 Ca0.2 La0.2 Ti1 Pb0.2 O3 | 374.14 | -116.34
9822 | https://doi.org/10.1038/s41467-024-52063-5 | This Work | Ba0.2 Sr0.2 Ca0.2 La0.2 Ti1 Pb0.2 O3 | 403.07 | -122.86
9823 | https://doi.org/10.1038/s41467-024-52063-5 | This Work | Ba0.2 Sr0.2 Ca0.2 La0.2 Ti1 Pb0.2 O3 | 431.57 | -130.68
9824 | https://doi.org/10.1038/s41467-024-52063-5 | This Work | Ba0.2 Sr0.2 Ca0.2 La0.2 Ti1 Pb0.2 O3 | 459.5 | -146.32
9825 | https://doi.org/10.1038/s41467-024-52063-5 | This Work | Ba0.2 Sr0.2 Ca0.2 La0.2 Ti1 Pb0.2 O3 | 487.5 | -163.91
9826 | https://doi.org/10.1038/s41467-024-52063-5 | This Work | Ba0.2 Sr0.2 Ca0.2 La0.2 Ti1 Pb0.2 O3 | 514.87 | -163.91
9827 | https://doi.org/10.1038/s41467-024-52063-5 | This Work | Ba0.2 Sr0.2 Ca0.2 La0.2 Ti1 Pb0.2 O3 | 541.99 | -171.73
9828 | https://doi.org/10.1038/s41467-024-52063-5 | This Work | Ba0.2 Sr0.2 Ca0.2 La0.2 Ti1 Pb0.2 O3 | 568.45 | -191.27
9829 | https://doi.org/10.1038/s41467-024-52063-5 | This Work | Ba0.2 Sr0.2 Ca0.2 La0.2 Ti1 Pb0.2 O3 | 594.44 | -194.53
9830 | https://doi.org/10.1038/s41467-024-52063-5 | This Work | Ba0.2 Sr0.2 Ca0.2 La0.2 Ti1 Pb0.2 O3 | 620.07 | -197.79
9831 | https://doi.org/10.1038/s41467-024-52063-5 | This Work | Ba0.2 Sr0.2 Ca0.2 La0.2 Ti1 Pb0.2 O3 | 645.27 | -219.94
9832 | https://doi.org/10.1038/s41467-024-52063-5 | This Work | Ba0.2 Sr0.2 Ca0.2 La0.2 Ti1 Pb0.2 O3 | 669.62 | -224.5
9833 | https://doi.org/10.1038/s41467-024-52063-5 | This Work | Ba0.2 Sr0.2 Ca0.2 La0.2 Ti1 Pb0.2 O3 | 692.65 | -229.71
9848 | https://doi.org/10.1007/s11664-015-4181-y | This Work | Na0.05 Cu1 Bi0.95 Se1 O0.95 F0.05 | 293 | 288.68
9850 | https://doi.org/10.1007/s11664-015-4181-y | This Work | Na0.05 Cu1 Bi0.95 Se1 O0.95 F0.05 | 393 | 296.27
9851 | https://doi.org/10.1007/s11664-015-4181-y | This Work | Na0.05 Cu1 Bi0.95 Se1 O0.95 F0.05 | 438 | 314.78
9852 | https://doi.org/10.1007/s11664-015-4181-y | This Work | Na0.05 Cu1 Bi0.95 Se1 O0.95 F0.05 | 488 | 327.93
9853 | https://doi.org/10.1007/s11664-015-4181-y | This Work | Na0.05 Cu1 Bi0.95 Se1 O0.95 F0.05 | 535 | 335.74
9854 | https://doi.org/10.1007/s11664-015-4181-y | This Work | Na0.05 Cu1 Bi0.95 Se1 O0.95 F0.05 | 583 | 327.5
9855 | https://doi.org/10.1007/s11664-015-4181-y | This Work | Na0.05 Cu1 Bi0.95 Se1 O0.95 F0.05 | 633 | 319.25
9856 | https://doi.org/10.1007/s11664-015-4181-y | This Work | Na0.05 Cu1 Bi0.95 Se1 O0.95 F0.05 | 681 | 313.69
9857 | https://doi.org/10.1007/s11664-015-4181-y | This Work | Na0.05 Cu1 Bi0.95 Se1 O0.95 F0.05 | 730 | 310.8
9858 | https://doi.org/10.1007/s11664-015-4181-y | This Work | Na0.05 Cu1 Bi0.95 Se1 O0.95 F0.05 | 777 | 329.3
9859 | https://doi.org/10.1007/s11664-015-4181-y | This Work | Na0.05 Cu1 Bi0.95 Se1 O0.95 F0.05 | 823 | 323.73
9860 | https://doi.org/10.1007/s11664-015-4181-y | This Work | Na0.05 Cu1 Bi0.95 Se1 O0.95 F0.05 | 873 | 328.87
9861 | https://doi.org/10.1007/s11664-015-4181-y | This Work | Na0.05 Cu1 Bi0.95 Se1 O0.95 F0.05 | 923 | 323.31
9864 | https://doi.org/10.1007/s11664-015-4181-y | This Work | Na0.1 Cu1 Bi0.9 Se1 O0.9 F0.1 | 393 | 216.07
9865 | https://doi.org/10.1007/s11664-015-4181-y | This Work | Na0.1 Cu1 Bi0.9 Se1 O0.9 F0.1 | 438 | 234.56
9866 | https://doi.org/10.1007/s11664-015-4181-y | This Work | Na0.1 Cu1 Bi0.9 Se1 O0.9 F0.1 | 488 | 245.04
9867 | https://doi.org/10.1007/s11664-015-4181-y | This Work | Na0.1 Cu1 Bi0.9 Se1 O0.9 F0.1 | 535 | 255.52
9868 | https://doi.org/10.1007/s11664-015-4181-y | This Work | Na0.1 Cu1 Bi0.9 Se1 O0.9 F0.1 | 583 | 271.35
9869 | https://doi.org/10.1007/s11664-015-4181-y | This Work | Na0.1 Cu1 Bi0.9 Se1 O0.9 F0.1 | 633 | 271.51
9870 | https://doi.org/10.1007/s11664-015-4181-y | This Work | Na0.1 Cu1 Bi0.9 Se1 O0.9 F0.1 | 681 | 249.51
9871 | https://doi.org/10.1007/s11664-015-4181-y | This Work | Na0.1 Cu1 Bi0.9 Se1 O0.9 F0.1 | 730 | 249.3
9872 | https://doi.org/10.1007/s11664-015-4181-y | This Work | Na0.1 Cu1 Bi0.9 Se1 O0.9 F0.1 | 777 | 259.78
9873 | https://doi.org/10.1007/s11664-015-4181-y | This Work | Na0.1 Cu1 Bi0.9 Se1 O0.9 F0.1 | 823 | 256.89
9874 | https://doi.org/10.1007/s11664-015-4181-y | This Work | Na0.1 Cu1 Bi0.9 Se1 O0.9 F0.1 | 873 | 259.35
9875 | https://doi.org/10.1007/s11664-015-4181-y | This Work | Na0.1 Cu1 Bi0.9 Se1 O0.9 F0.1 | 923 | 256.46
9876 | https://doi.org/10.1007/s11664-015-4181-y | This Work | Na0.15 Cu1 Bi0.85 Se1 O0.85 F0.15 | 293 | 200.44
9877 | https://doi.org/10.1007/s11664-015-4181-y | This Work | Na0.15 Cu1 Bi0.85 Se1 O0.85 F0.15 | 343 | 213.6
9880 | https://doi.org/10.1007/s11664-015-4181-y | This Work | Na0.15 Cu1 Bi0.85 Se1 O0.85 F0.15 | 488 | 196.91
9881 | https://doi.org/10.1007/s11664-015-4181-y | This Work | Na0.15 Cu1 Bi0.85 Se1 O0.85 F0.15 | 535 | 207.39
9883 | https://doi.org/10.1007/s11664-015-4181-y | This Work | Na0.15 Cu1 Bi0.85 Se1 O0.85 F0.15 | 633 | 255.08
9886 | https://doi.org/10.1007/s11664-015-4181-y | This Work | Na0.15 Cu1 Bi0.85 Se1 O0.85 F0.15 | 777 | 230.37
9887 | https://doi.org/10.1007/s11664-015-4181-y | This Work | Na0.15 Cu1 Bi0.85 Se1 O0.85 F0.15 | 823 | 206.09
9901 | https://doi.org/10.1002/aenm.202002588 | This Work | Sc0.02 Ge0.98 Te1 | 323 | 66.2458
9903 | https://doi.org/10.1002/aenm.202002588 | This Work | Sc0.02 Ge0.98 Te1 | 423 | 92.0508
9904 | https://doi.org/10.1002/aenm.202002588 | This Work | Sc0.02 Ge0.98 Te1 | 473 | 107.9308
9905 | https://doi.org/10.1002/aenm.202002588 | This Work | Sc0.02 Ge0.98 Te1 | 523 | 127.7808
9906 | https://doi.org/10.1002/aenm.202002588 | This Work | Sc0.02 Ge0.98 Te1 | 573 | 153.5858
9907 | https://doi.org/10.1002/aenm.202002588 | This Work | Sc0.02 Ge0.98 Te1 | 623 | 176.6667
9908 | https://doi.org/10.1002/aenm.202002588 | This Work | Sc0.02 Ge0.98 Te1 | 673 | 173.3333
9909 | https://doi.org/10.1002/aenm.202002588 | This Work | Sc0.02 Ge0.98 Te1 | 723 | 171.6667
9911 | https://doi.org/10.1002/aenm.202002588 | This Work | Sc0.04 Ge0.96 Te1 | 323 | 76.1708
9912 | https://doi.org/10.1002/aenm.202002588 | This Work | Sc0.04 Ge0.96 Te1 | 373 | 89.4042
9913 | https://doi.org/10.1002/aenm.202002588 | This Work | Sc0.04 Ge0.96 Te1 | 423 | 103.9608
9914 | https://doi.org/10.1002/aenm.202002588 | This Work | Sc0.04 Ge0.96 Te1 | 473 | 119.1792
9915 | https://doi.org/10.1002/aenm.202002588 | This Work | Sc0.04 Ge0.96 Te1 | 523 | 139.6908
9916 | https://doi.org/10.1002/aenm.202002588 | This Work | Sc0.04 Ge0.96 Te1 | 573 | 172.1125
9917 | https://doi.org/10.1002/aenm.202002588 | This Work | Sc0.04 Ge0.96 Te1 | 623 | 181.3758
9918 | https://doi.org/10.1002/aenm.202002588 | This Work | Sc0.04 Ge0.96 Te1 | 673 | 178.7292
9919 | https://doi.org/10.1002/aenm.202002588 | This Work | Sc0.04 Ge0.96 Te1 | 723 | 171.4508
9921 | https://doi.org/10.1002/aenm.202002588 | This Work | Sc0.06 Ge0.94 Te1 | 323 | 85.765
9922 | https://doi.org/10.1002/aenm.202002588 | This Work | Sc0.06 Ge0.94 Te1 | 373 | 99.66
9923 | https://doi.org/10.1002/aenm.202002588 | This Work | Sc0.06 Ge0.94 Te1 | 423 | 115.54
9924 | https://doi.org/10.1002/aenm.202002588 | This Work | Sc0.06 Ge0.94 Te1 | 473 | 134.7283
9925 | https://doi.org/10.1002/aenm.202002588 | This Work | Sc0.06 Ge0.94 Te1 | 523 | 153.255
9926 | https://doi.org/10.1002/aenm.202002588 | This Work | Sc0.06 Ge0.94 Te1 | 573 | 176.4133
9927 | https://doi.org/10.1002/aenm.202002588 | This Work | Sc0.06 Ge0.94 Te1 | 623 | 185.6767
9928 | https://doi.org/10.1002/aenm.202002588 | This Work | Sc0.06 Ge0.94 Te1 | 673 | 190.97
9931 | https://doi.org/10.1002/aenm.202002588 | This Work | Sc0.08 Ge0.92 Te1 | 323 | 71.5392
9932 | https://doi.org/10.1002/aenm.202002588 | This Work | Sc0.08 Ge0.92 Te1 | 373 | 83.4492
9933 | https://doi.org/10.1002/aenm.202002588 | This Work | Sc0.08 Ge0.92 Te1 | 423 | 97.3442
9934 | https://doi.org/10.1002/aenm.202002588 | This Work | Sc0.08 Ge0.92 Te1 | 473 | 112.5625
9935 | https://doi.org/10.1002/aenm.202002588 | This Work | Sc0.08 Ge0.92 Te1 | 523 | 131.0892
9936 | https://doi.org/10.1002/aenm.202002588 | This Work | Sc0.08 Ge0.92 Te1 | 573 | 157.5558
9937 | https://doi.org/10.1002/aenm.202002588 | This Work | Sc0.08 Ge0.92 Te1 | 623 | 174.0975
9938 | https://doi.org/10.1002/aenm.202002588 | This Work | Sc0.08 Ge0.92 Te1 | 673 | 185.3458
9980 | https://doi.org/10.1039/C4EE01463D | This Work | Sn0.98 Bi0.02 Te1 | 298 | 22.315
9982 | https://doi.org/10.1039/C4EE01463D | This Work | Sn0.98 Bi0.02 Te1 | 373 | 34.154
9983 | https://doi.org/10.1039/C4EE01463D | This Work | Sn0.98 Bi0.02 Te1 | 425 | 42.433
9984 | https://doi.org/10.1039/C4EE01463D | This Work | Sn0.98 Bi0.02 Te1 | 472 | 54.23
9985 | https://doi.org/10.1039/C4EE01463D | This Work | Sn0.98 Bi0.02 Te1 | 520 | 69.528
9986 | https://doi.org/10.1039/C4EE01463D | This Work | Sn0.98 Bi0.02 Te1 | 572 | 87.172
9987 | https://doi.org/10.1039/C4EE01463D | This Work | Sn0.98 Bi0.02 Te1 | 620 | 107.148
9988 | https://doi.org/10.1039/C4EE01463D | This Work | Sn0.98 Bi0.02 Te1 | 667 | 127.124
9989 | https://doi.org/10.1039/C4EE01463D | This Work | Sn0.98 Bi0.02 Te1 | 719 | 141.26
9990 | https://doi.org/10.1039/C4EE01463D | This Work | Sn0.98 Bi0.02 Te1 | 770 | 153.057
9991 | https://doi.org/10.1039/C4EE01463D | This Work | Sn0.98 Bi0.02 Te1 | 814 | 166.015
9992 | https://doi.org/10.1039/C4EE01463D | This Work | Sn0.98 Bi0.02 Te1 | 865 | 176.642
9993 | https://doi.org/10.1039/C4EE01463D | This Work | Sn0.98 Bi0.02 Te1 | 917 | 180.243
9995 | https://doi.org/10.1039/C4EE01463D | This Work | Sn0.98 Hg0.005 Bi0.02 Te1.005 | 326 | 44.587
9996 | https://doi.org/10.1039/C4EE01463D | This Work | Sn0.98 Hg0.005 Bi0.02 Te1.005 | 373 | 51.698
9997 | https://doi.org/10.1039/C4EE01463D | This Work | Sn0.98 Hg0.005 Bi0.02 Te1.005 | 425 | 61.147
9998 | https://doi.org/10.1039/C4EE01463D | This Work | Sn0.98 Hg0.005 Bi0.02 Te1.005 | 472 | 72.944
9999 | https://doi.org/10.1039/C4EE01463D | This Work | Sn0.98 Hg0.005 Bi0.02 Te1.005 | 520 | 87.071
10000 | https://doi.org/10.1039/C4EE01463D | This Work | Sn0.98 Hg0.005 Bi0.02 Te1.005 | 572 | 102.377
10001 | https://doi.org/10.1039/C4EE01463D | This Work | Sn0.98 Hg0.005 Bi0.02 Te1.005 | 620 | 118.844
10002 | https://doi.org/10.1039/C4EE01463D | This Work | Sn0.98 Hg0.005 Bi0.02 Te1.005 | 667 | 134.141
10003 | https://doi.org/10.1039/C4EE01463D | This Work | Sn0.98 Hg0.005 Bi0.02 Te1.005 | 719 | 146.772
10004 | https://doi.org/10.1039/C4EE01463D | This Work | Sn0.98 Hg0.005 Bi0.02 Te1.005 | 770 | 156.565
10005 | https://doi.org/10.1039/C4EE01463D | This Work | Sn0.98 Hg0.005 Bi0.02 Te1.005 | 814 | 167.184
10008 | https://doi.org/10.1039/C4EE01463D | This Work | Sn0.98 Hg0.01 Bi0.02 Te1.01 | 373 | 59.876
10009 | https://doi.org/10.1039/C4EE01463D | This Work | Sn0.98 Hg0.01 Bi0.02 Te1.01 | 425 | 70.504
10010 | https://doi.org/10.1039/C4EE01463D | This Work | Sn0.98 Hg0.01 Bi0.02 Te1.01 | 472 | 81.122
10011 | https://doi.org/10.1039/C4EE01463D | This Work | Sn0.98 Hg0.01 Bi0.02 Te1.01 | 520 | 94.089
10012 | https://doi.org/10.1039/C4EE01463D | This Work | Sn0.98 Hg0.01 Bi0.02 Te1.01 | 572 | 109.386
10013 | https://doi.org/10.1039/C4EE01463D | This Work | Sn0.98 Hg0.01 Bi0.02 Te1.01 | 620 | 125.861
10014 | https://doi.org/10.1039/C4EE01463D | This Work | Sn0.98 Hg0.01 Bi0.02 Te1.01 | 667 | 141.167
10015 | https://doi.org/10.1039/C4EE01463D | This Work | Sn0.98 Hg0.01 Bi0.02 Te1.01 | 719 | 149.438
10016 | https://doi.org/10.1039/C4EE01463D | This Work | Sn0.98 Hg0.01 Bi0.02 Te1.01 | 770 | 160.066
10017 | https://doi.org/10.1039/C4EE01463D | This Work | Sn0.98 Hg0.01 Bi0.02 Te1.01 | 814 | 169.515
10018 | https://doi.org/10.1039/C4EE01463D | This Work | Sn0.98 Hg0.02 Bi0.02 Te1.02 | 300 | 58.581
10019 | https://doi.org/10.1039/C4EE01463D | This Work | Sn0.98 Hg0.02 Bi0.02 Te1.02 | 326 | 63.301
10020 | https://doi.org/10.1039/C4EE01463D | This Work | Sn0.98 Hg0.02 Bi0.02 Te1.02 | 373 | 72.75
10021 | https://doi.org/10.1039/C4EE01463D | This Work | Sn0.98 Hg0.02 Bi0.02 Te1.02 | 425 | 85.717
10022 | https://doi.org/10.1039/C4EE01463D | This Work | Sn0.98 Hg0.02 Bi0.02 Te1.02 | 472 | 98.675
10023 | https://doi.org/10.1039/C4EE01463D | This Work | Sn0.98 Hg0.02 Bi0.02 Te1.02 | 520 | 110.463
10024 | https://doi.org/10.1039/C4EE01463D | This Work | Sn0.98 Hg0.02 Bi0.02 Te1.02 | 572 | 122.26
10025 | https://doi.org/10.1039/C4EE01463D | This Work | Sn0.98 Hg0.02 Bi0.02 Te1.02 | 620 | 135.218
10026 | https://doi.org/10.1039/C4EE01463D | This Work | Sn0.98 Hg0.02 Bi0.02 Te1.02 | 667 | 148.185
10027 | https://doi.org/10.1039/C4EE01463D | This Work | Sn0.98 Hg0.02 Bi0.02 Te1.02 | 719 | 157.634
10028 | https://doi.org/10.1039/C4EE01463D | This Work | Sn0.98 Hg0.02 Bi0.02 Te1.02 | 770 | 164.744
10029 | https://doi.org/10.1039/C4EE01463D | This Work | Sn0.98 Hg0.02 Bi0.02 Te1.02 | 814 | 174.202
10030 | https://doi.org/10.1039/C4EE01463D | This Work | Sn0.98 Hg0.03 Bi0.02 Te1.03 | 300 | 66.768
10031 | https://doi.org/10.1039/C4EE01463D | This Work | Sn0.98 Hg0.03 Bi0.02 Te1.03 | 326 | 71.65
10032 | https://doi.org/10.1039/C4EE01463D | This Work | Sn0.98 Hg0.03 Bi0.02 Te1.03 | 373 | 80.937
10033 | https://doi.org/10.1039/C4EE01463D | This Work | Sn0.98 Hg0.03 Bi0.02 Te1.03 | 425 | 92.734
10034 | https://doi.org/10.1039/C4EE01463D | This Work | Sn0.98 Hg0.03 Bi0.02 Te1.03 | 472 | 105.684
10035 | https://doi.org/10.1039/C4EE01463D | This Work | Sn0.98 Hg0.03 Bi0.02 Te1.03 | 520 | 118.65
10036 | https://doi.org/10.1039/C4EE01463D | This Work | Sn0.98 Hg0.03 Bi0.02 Te1.03 | 572 | 130.439
10037 | https://doi.org/10.1039/C4EE01463D | This Work | Sn0.98 Hg0.03 Bi0.02 Te1.03 | 620 | 141.066
10038 | https://doi.org/10.1039/C4EE01463D | This Work | Sn0.98 Hg0.03 Bi0.02 Te1.03 | 667 | 152.855
10039 | https://doi.org/10.1039/C4EE01463D | This Work | Sn0.98 Hg0.03 Bi0.02 Te1.03 | 719 | 162.312
10040 | https://doi.org/10.1039/C4EE01463D | This Work | Sn0.98 Hg0.03 Bi0.02 Te1.03 | 770 | 170.592
10041 | https://doi.org/10.1039/C4EE01463D | This Work | Sn0.98 Hg0.03 Bi0.02 Te1.03 | 814 | 178.872
10042 | https://doi.org/10.1039/C4EE01463D | This Work | Sn0.98 Hg0.03 Bi0.02 Te1.03 | 865 | 184.804
10043 | https://doi.org/10.1039/C4EE01463D | This Work | Sn0.98 Hg0.03 Bi0.02 Te1.03 | 917 | 183.727
10044 | https://doi.org/10.1039/C4EE01463D | This Work | Sn0.98 Hg0.04 Bi0.02 Te1.04 | 298 | 66.751
10045 | https://doi.org/10.1039/C4EE01463D | This Work | Sn0.98 Hg0.04 Bi0.02 Te1.04 | 326 | 71.488
10046 | https://doi.org/10.1039/C4EE01463D | This Work | Sn0.98 Hg0.04 Bi0.02 Te1.04 | 373 | 80.937
10047 | https://doi.org/10.1039/C4EE01463D | This Work | Sn0.98 Hg0.04 Bi0.02 Te1.04 | 425 | 92.726
10048 | https://doi.org/10.1039/C4EE01463D | This Work | Sn0.98 Hg0.04 Bi0.02 Te1.04 | 472 | 104.523
10049 | https://doi.org/10.1039/C4EE01463D | This Work | Sn0.98 Hg0.04 Bi0.02 Te1.04 | 520 | 116.311
10050 | https://doi.org/10.1039/C4EE01463D | This Work | Sn0.98 Hg0.04 Bi0.02 Te1.04 | 572 | 129.278
10051 | https://doi.org/10.1039/C4EE01463D | This Work | Sn0.98 Hg0.04 Bi0.02 Te1.04 | 620 | 139.897
10052 | https://doi.org/10.1039/C4EE01463D | This Work | Sn0.98 Hg0.04 Bi0.02 Te1.04 | 667 | 151.685
10053 | https://doi.org/10.1039/C4EE01463D | This Work | Sn0.98 Hg0.04 Bi0.02 Te1.04 | 719 | 159.965
10054 | https://doi.org/10.1039/C4EE01463D | This Work | Sn0.98 Hg0.04 Bi0.02 Te1.04 | 770 | 168.244
10055 | https://doi.org/10.1039/C4EE01463D | This Work | Sn0.98 Hg0.04 Bi0.02 Te1.04 | 814 | 176.532
10098 | https://doi.org/10.1016/j.jssc.2014.03.027 | This Work | Fe1 Cu0.99 Pb0.01 O2 | 653 | 324.84305
10099 | https://doi.org/10.1016/j.jssc.2014.03.027 | This Work | Fe1 Cu0.99 Pb0.01 O2 | 690 | 323.94619
10100 | https://doi.org/10.1016/j.jssc.2014.03.027 | This Work | Fe1 Cu0.99 Pb0.01 O2 | 745 | 323.49776
10101 | https://doi.org/10.1016/j.jssc.2014.03.027 | This Work | Fe1 Cu0.99 Pb0.01 O2 | 794 | 330.22422
10102 | https://doi.org/10.1016/j.jssc.2014.03.027 | This Work | Fe1 Cu0.99 Pb0.01 O2 | 869 | 333.81166
10103 | https://doi.org/10.1016/j.jssc.2014.03.027 | This Work | Fe1 Cu0.99 Pb0.01 O2 | 964 | 311.83857
10104 | https://doi.org/10.1016/j.jssc.2014.03.027 | This Work | Fe1 Cu0.97 Pb0.03 O2 | 655 | 319.46188
10105 | https://doi.org/10.1016/j.jssc.2014.03.027 | This Work | Fe1 Cu0.97 Pb0.03 O2 | 702 | 316.32287
10106 | https://doi.org/10.1016/j.jssc.2014.03.027 | This Work | Fe1 Cu0.97 Pb0.03 O2 | 749 | 318.56502
10107 | https://doi.org/10.1016/j.jssc.2014.03.027 | This Work | Fe1 Cu0.97 Pb0.03 O2 | 795 | 321.70404
10108 | https://doi.org/10.1016/j.jssc.2014.03.027 | This Work | Fe1 Cu0.97 Pb0.03 O2 | 868 | 316.32287
10109 | https://doi.org/10.1016/j.jssc.2014.03.027 | This Work | Fe1 Cu0.97 Pb0.03 O2 | 964 | 302.86996
10110 | https://doi.org/10.1016/j.jssc.2014.03.027 | This Work | Fe1 Cu0.95 Pb0.05 O2 | 659 | 307.80269
10111 | https://doi.org/10.1016/j.jssc.2014.03.027 | This Work | Fe1 Cu0.95 Pb0.05 O2 | 706 | 309.59641
10112 | https://doi.org/10.1016/j.jssc.2014.03.027 | This Work | Fe1 Cu0.95 Pb0.05 O2 | 752 | 305.11211
10113 | https://doi.org/10.1016/j.jssc.2014.03.027 | This Work | Fe1 Cu0.95 Pb0.05 O2 | 798 | 300.6278
10114 | https://doi.org/10.1016/j.jssc.2014.03.027 | This Work | Fe1 Cu0.95 Pb0.05 O2 | 867 | 301.97309
10115 | https://doi.org/10.1016/j.jssc.2014.03.027 | This Work | Fe1 Cu0.95 Pb0.05 O2 | 966 | 291.21076
10116 | https://doi.org/10.1038/s41467-023-37707-2 | This Work | Sb2 Te3 | 300 | 190
10117 | https://doi.org/10.1038/s41467-023-37707-2 | This Work | Sb2 Te3 | 350 | 235
10118 | https://doi.org/10.1038/s41467-023-37707-2 | This Work | Sb2 Te3 | 400 | 220
10119 | https://doi.org/10.1038/s41467-023-37707-2 | This Work | Sb2 Te3 | 450 | 191
10120 | https://doi.org/10.1038/s41467-023-37707-2 | This Work | Sb2 Te3 | 500 | 166
10121 | https://doi.org/10.1038/s41467-023-37707-2 | This Work | Sb2 Te3 | 550 | 162
10122 | https://doi.org/10.1038/s41467-023-37707-2 | This Work | Bi2 Te3 | 300 | -128
10125 | https://doi.org/10.1038/s41467-023-37707-2 | This Work | Bi2 Te3 | 450 | -125
10129 | https://doi.org/10.1039/C6TA08467B | This Work | Cu3 Sn0.01 Sb0.99 Se4 | 325 | 153.63
10130 | https://doi.org/10.1039/C6TA08467B | This Work | Cu3 Sn0.02 Sb0.98 Se4 | 325 | 124.4
10131 | https://doi.org/10.1039/C6TA08467B | This Work | Cu3 Sn0.05 Sb0.95 Se4 | 325 | 89.443
10133 | https://doi.org/10.1039/C6TA08467B | This Work | Cu3 Sb1 Se4 | 350 | 366.11
10135 | https://doi.org/10.1039/C6TA08467B | This Work | Cu3 Sn0.02 Sb0.98 Se4 | 350 | 126.59
10136 | https://doi.org/10.1039/C6TA08467B | This Work | Cu3 Sn0.05 Sb0.95 Se5 | 350 | 95.126
10140 | https://doi.org/10.1039/C6TA08467B | This Work | Cu3 Sn0.02 Sb0.98 Se4 | 375 | 137.47
10141 | https://doi.org/10.1039/C6TA08467B | This Work | Cu3 Sn0.05 Sb0.95 Se6 | 375 | 102.91
10142 | https://doi.org/10.1039/C6TA08467B | This Work | Cu3 Sn0.1 Sb0.9 Se4 | 375 | 75.348
10143 | https://doi.org/10.1039/C6TA08467B | This Work | Cu3 Sb1 Se4 | 400 | 368.98
10144 | https://doi.org/10.1039/C6TA08467B | This Work | Cu3 Sn0.01 Sb0.99 Se4 | 400 | 180.91
10145 | https://doi.org/10.1039/C6TA08467B | This Work | Cu3 Sn0.02 Sb0.98 Se4 | 400 | 138.5
10148 | https://doi.org/10.1039/C6TA08467B | This Work | Cu3 Sb1 Se4 | 425 | 370.84
10149 | https://doi.org/10.1039/C6TA08467B | This Work | Cu3 Sn0.01 Sb0.99 Se4 | 425 | 183.28
10150 | https://doi.org/10.1039/C6TA08467B | This Work | Cu3 Sn0.02 Sb0.98 Se4 | 425 | 150.8
10151 | https://doi.org/10.1039/C6TA08467B | This Work | Cu3 Sn0.05 Sb0.95 Se8 | 425 | 115.87
10152 | https://doi.org/10.1039/C6TA08467B | This Work | Cu3 Sn0.1 Sb0.9 Se4 | 425 | 85.32
10153 | https://doi.org/10.1039/C6TA08467B | This Work | Cu3 Sb1 Se4 | 450 | 366.3
10154 | https://doi.org/10.1039/C6TA08467B | This Work | Cu3 Sn0.01 Sb0.99 Se4 | 450 | 193.69
10155 | https://doi.org/10.1039/C6TA08467B | This Work | Cu3 Sn0.02 Sb0.98 Se4 | 450 | 160.69
10156 | https://doi.org/10.1039/C6TA08467B | This Work | Cu3 Sn0.05 Sb0.95 Se9 | 450 | 121.29
10158 | https://doi.org/10.1039/C6TA08467B | This Work | Cu3 Sb1 Se4 | 475 | 360.19
10159 | https://doi.org/10.1039/C6TA08467B | This Work | Cu3 Sn0.01 Sb0.99 Se4 | 475 | 206.01
10161 | https://doi.org/10.1039/C6TA08467B | This Work | Cu3 Sn0.05 Sb0.95 Se10 | 475 | 127.46
10163 | https://doi.org/10.1039/C6TA08467B | This Work | Cu3 Sb1 Se4 | 500 | 363.76
10164 | https://doi.org/10.1039/C6TA08467B | This Work | Cu3 Sn0.01 Sb0.99 Se4 | 500 | 216.88
10165 | https://doi.org/10.1039/C6TA08467B | This Work | Cu3 Sn0.02 Sb0.98 Se4 | 500 | 173.91
10169 | https://doi.org/10.1039/C6TA08467B | This Work | Cu3 Sn0.01 Sb0.99 Se4 | 525 | 215.97
10170 | https://doi.org/10.1039/C6TA08467B | This Work | Cu3 Sn0.02 Sb0.98 Se4 | 525 | 182.84
10171 | https://doi.org/10.1039/C6TA08467B | This Work | Cu3 Sn0.05 Sb0.95 Se12 | 525 | 142.84
10172 | https://doi.org/10.1039/C6TA08467B | This Work | Cu3 Sn0.1 Sb0.9 Se4 | 525 | 101.96
10173 | https://doi.org/10.1039/C6TA08467B | This Work | Cu3 Sb1 Se4 | 550 | 334.87
10174 | https://doi.org/10.1039/C6TA08467B | This Work | Cu3 Sn0.01 Sb0.99 Se4 | 550 | 226.27
10175 | https://doi.org/10.1039/C6TA08467B | This Work | Cu3 Sn0.02 Sb0.98 Se4 | 550 | 187.71
10176 | https://doi.org/10.1039/C6TA08467B | This Work | Cu3 Sn0.05 Sb0.95 Se13 | 550 | 150.44
10177 | https://doi.org/10.1039/C6TA08467B | This Work | Cu3 Sn0.1 Sb0.9 Se4 | 550 | 102.33
10178 | https://doi.org/10.1039/C6TA08467B | This Work | Cu3 Sb1 Se4 | 575 | 325.46
10179 | https://doi.org/10.1039/C6TA08467B | This Work | Cu3 Sn0.01 Sb0.99 Se4 | 575 | 227.13
10180 | https://doi.org/10.1039/C6TA08467B | This Work | Cu3 Sn0.02 Sb0.98 Se4 | 575 | 191.5
10181 | https://doi.org/10.1039/C6TA08467B | This Work | Cu3 Sn0.05 Sb0.95 Se14 | 575 | 154.84
10182 | https://doi.org/10.1039/C6TA08467B | This Work | Cu3 Sn0.1 Sb0.9 Se4 | 575 | 104
10183 | https://doi.org/10.1039/C6TA08467B | This Work | Cu3 Sb1 Se4 | 600 | 324.01
10184 | https://doi.org/10.1039/C6TA08467B | This Work | Cu3 Sn0.01 Sb0.99 Se4 | 600 | 233.83
10185 | https://doi.org/10.1039/C6TA08467B | This Work | Cu3 Sn0.02 Sb0.98 Se4 | 600 | 199.45
10186 | https://doi.org/10.1039/C6TA08467B | This Work | Cu3 Sn0.05 Sb0.95 Se15 | 600 | 160.09
10187 | https://doi.org/10.1039/C6TA08467B | This Work | Cu3 Sn0.1 Sb0.9 Se4 | 600 | 112.32
10188 | https://doi.org/10.1039/C6TA08467B | This Work | Cu3 Sb1 Se4 | 625 | 313.05
10189 | https://doi.org/10.1039/C6TA08467B | This Work | Cu3 Sn0.01 Sb0.99 Se4 | 625 | 234.21
10190 | https://doi.org/10.1039/C6TA08467B | This Work | Cu3 Sn0.02 Sb0.98 Se4 | 625 | 204.54
10191 | https://doi.org/10.1039/C6TA08467B | This Work | Cu3 Sn0.05 Sb0.95 Se16 | 625 | 166.83
10192 | https://doi.org/10.1039/C6TA08467B | This Work | Cu3 Sn0.1 Sb0.9 Se4 | 625 | 113.65
10193 | https://doi.org/10.1039/C6TA08467B | This Work | Cu3 Sb1 Se4 | 650 | 303.61
10194 | https://doi.org/10.1039/C6TA08467B | This Work | Cu3 Sn0.01 Sb0.99 Se4 | 650 | 243.48
10195 | https://doi.org/10.1039/C6TA08467B | This Work | Cu3 Sn0.02 Sb0.98 Se4 | 650 | 210.63
10196 | https://doi.org/10.1039/C6TA08467B | This Work | Cu3 Sn0.05 Sb0.95 Se17 | 650 | 170.45
10197 | https://doi.org/10.1039/C6TA08467B | This Work | Cu3 Sn0.1 Sb0.9 Se4 | 650 | 120.29
10198 | https://doi.org/10.1039/C6TA08467B | This Work | Cu3 Sn0.02 Sb0.98 Se4 | 675 | 219.25
AVG1 |  |  | Al0.0025 Zn0.9975 O1 | 300 | -171.0485
AVG2 |  |  | Al0.0025 Zn0.9975 O1 | 400 | -177.527
AVG3 |  |  | Al0.0025 Zn0.9975 O1 | 700 | -224.3765
AVG4 |  |  | Al0.0025 Zn0.9975 O1 | 1000 | -267.2605
AVG5 |  |  | Al0.02 Zn0.98 O1 | 700 | -232.479
AVG6 |  |  | Al0.02 Zn0.98 O1 | 1000 | -297.052
AVG7 |  |  | Al0.03 Zn0.97 O1 | 700 | -151.218
AVG8 |  |  | Al0.03 Zn0.97 O1 | 1000 | -190.5365
AVG9 |  |  | Ba0.39 Sr0.61 Nb2 O6 | 300 | -166.1333
AVG10 |  |  | Ba0.39 Sr0.61 Nb2 O6 | 400 | -207
AVG11 |  |  | Ba0.39 Sr0.61 Nb2 O6 | 700 | -208.5
AVG12 |  |  | Ba1.8 Co1 Bi0.2 Ru1 O6 | 318 | 88.15
AVG13 |  |  | Ba1.8 Co1 Bi0.2 Ru1 O6 | 418 | 41.48
AVG14 |  |  | Ba4 Ga8 Ge15 | 300 | -51.11
AVG15 |  |  | Ba4 Ga8 Ge15 | 400 | -73.485
AVG16 |  |  | Ba4 Ga8 Ge15 | 700 | -136.4125
AVG17 |  |  | Ba4 Ga8 Ge15 | 1000 | -162.1267
AVG18 |  |  | Bi2 S3 | 323 | -538.225
AVG19 |  |  | Bi2 S3 | 423 | -529.03
AVG20 |  |  | Bi2 S3 | 523 | -525.265
AVG21 |  |  | Bi2 S3 | 623 | -522.855
AVG22 |  |  | Bi2 S3 | 673 | -470.945
AVG23 |  |  | Bi2 Te3 | 350 | -120.1
AVG24 |  |  | Bi2 Te3 | 400 | -124.25
AVG25 |  |  | Bi2 Te3 | 500 | -124.05
AVG26 |  |  | Bi2 Te3 | 550 | -120.95
AVG27 |  |  | Ca0.9 Ho0.1 Mn1 O3 | 400 | -86.035
AVG28 |  |  | Ca0.9 Ho0.1 Mn1 O3 | 700 | -112.66
AVG29 |  |  | Ca0.9 Ho0.1 Mn1 O3 | 1000 | -122.31
AVG30 |  |  | Ca0.9 Mn0.9 Nb0.1 Bi0.1 O3 | 1000 | -132.485
AVG31 |  |  | Ca0.9 Tb0.1 Mn1 O3 | 400 | -92.05
AVG32 |  |  | Ca0.9 Tb0.1 Mn1 O3 | 700 | -124.2
AVG33 |  |  | Ca0.9 Tb0.1 Mn1 O3 | 1000 | -141.205
AVG34 |  |  | Ca0.9 Y0.1 Mn1 O3 | 300 | -78.5842
AVG35 |  |  | Ca0.9 Y0.1 Mn1 O3 | 400 | -86.4707
AVG36 |  |  | Ca0.9 Y0.1 Mn1 O3 | 700 | -107.6835
AVG37 |  |  | Ca0.9 Y0.1 Mn1 O3 | 1000 | -121.5785
AVG38 |  |  | Ca3.3 Yb1.5 Sm0.2 Al2 Sb6 | 323 | -11.485
AVG39 |  |  | Ca3.3 Yb1.5 Sm0.2 Al2 Sb6 | 423 | -19.715
AVG40 |  |  | Ca3.3 Yb1.5 Sm0.2 Al2 Sb6 | 523 | -17.15
AVG41 |  |  | Ca3.3 Yb1.5 Sm0.2 Al2 Sb6 | 623 | -8.05
AVG42 |  |  | Ca3 Co4 O9 | 300 | 103.73085
AVG43 |  |  | Ca3 Co4 O9 | 400 | 110.3339
AVG44 |  |  | Ca3 Co4 O9 | 700 | 149.22065
AVG45 |  |  | Ca3 Co4 O9 | 1000 | 185.65175
AVG46 |  |  | Ca1 Mn1 O3 | 300 | -504.0334
AVG47 |  |  | Ca1 Mn1 O3 | 400 | -532.0854
AVG48 |  |  | Ca1 Mn1 O3 | 700 | -403.4644
AVG49 |  |  | Ca1 Mn1 O3 | 1000 | -296.4432
AVG50 |  |  | Ce1 Fe4 Sb12 | 300 | 63.2338
AVG51 |  |  | Ce1 Fe4 Sb12 | 400 | 81.36135
AVG52 |  |  | Ce1 Fe4 Sb12 | 700 | 127.923
AVG53 |  |  | Ce1 Fe2 Co2 Sb12 | 300 | 116.8495
AVG54 |  |  | Ce1 Fe2 Co2 Sb12 | 400 | 144.304
AVG55 |  |  | Ce1 Fe2 Co2 Sb12 | 700 | 164.9685
AVG56 |  |  | Ce1 Fe3 Co1 Sb12 | 300 | 93.7694
AVG57 |  |  | Ce1 Fe3 Co1 Sb12 | 400 | 117.351
AVG58 |  |  | Ce1 Fe3 Co1 Sb12 | 700 | 162.9985
AVG59 |  |  | Cu0.001 Pb1.004 Se0.4 S0.6 | 300 | -209.5
AVG60 |  |  | Cu0.001 Pb1.004 Se0.4 S0.6 | 323 | -219.5
AVG61 |  |  | Cu0.001 Pb1.004 Se0.4 S0.6 | 373 | -241
AVG62 |  |  | Cu0.001 Pb1.004 Se0.4 S0.6 | 423 | -260
AVG63 |  |  | Cu0.001 Pb1.004 Se0.4 S0.6 | 473 | -279.5
AVG64 |  |  | Cu0.001 Pb1.004 Se0.4 S0.6 | 523 | -299
AVG65 |  |  | Cu0.001 Pb1.004 Se0.4 S0.6 | 573 | -310
AVG66 |  |  | Cu0.001 Pb1.004 Se0.4 S0.6 | 623 | -312
AVG67 |  |  | Cu0.001 Pb1.004 Se0.4 S0.6 | 673 | -317
AVG68 |  |  | Cu0.001 Pb1.004 Se0.4 S0.6 | 723 | -322.5
AVG69 |  |  | Cu0.001 Pb1.004 Se0.4 S0.6 | 773 | -322.5
AVG70 |  |  | Cu1 Ag1 Te0.5 Se0.5 | 422 | 178.705
AVG71 |  |  | Cu1 Ag1 Te0.7 Se0.3 | 422 | 220.505
AVG72 |  |  | Cu2 Se1 | 300 | 68.014108
AVG73 |  |  | Cu2 Se1 | 350 | 67.73161
AVG74 |  |  | Cu2 Se1 | 400 | 119.92
AVG75 |  |  | Cu2 Se1 | 450 | 83.5355
AVG76 |  |  | Cu2 Se1 | 500 | 63.03101
AVG77 |  |  | Cu2 Se1 | 550 | 99.3161
AVG78 |  |  | Cu2 Se1 | 600 | 101.642
AVG79 |  |  | Cu2 Se1 | 650 | 122.5303325
AVG80 |  |  | Cu2 Se1 | 700 | 152.592256
AVG81 |  |  | Cu2 Se1 | 750 | 145.07447
AVG82 |  |  | Cu2 Se1 | 800 | 144.8979
AVG83 |  |  | Cu2 Se1 | 850 | 167.8416375
AVG84 |  |  | Cu2 Se1 | 900 | 169.9446
AVG85 |  |  | Cu2 Se1 | 950 | 188.417
AVG86 |  |  | Cu2 Se1 | 1000 | 231.820884
AVG87 |  |  | Cu2 Sn1 Se3 | 300 | 138.77
AVG88 |  |  | Cu2 Sn1 Se3 | 523 | 162.115
AVG89 |  |  | Cu2 Sn1 Se3 | 723 | 192.345
AVG90 |  |  | Cu3 Sb1 Se4 | 323 | 442
AVG91 |  |  | Cu3 Sb1 Se4 | 423 | 411
AVG92 |  |  | Cu3 Sb1 Se4 | 473 | 380
AVG93 |  |  | Cu3 Sb1 Se4 | 523 | 338.1333
AVG94 |  |  | Cu3 Sb1 Se4 | 573 | 338
AVG95 |  |  | Cu3 Sb1 Se4 | 623 | 316.5
AVG96 |  |  | Cu1 Bi1 Se1 O1 | 323 | 420.8
AVG97 |  |  | Cu1 Bi1 Se1 O1 | 523 | 397.65
AVG98 |  |  | Cu1 Bi1 Se1 O1 | 623 | 366.285
AVG99 |  |  | Cu1 Bi1 Se1 O1 | 723 | 379
AVG100 |  |  | Cu1 Bi1 Se1 O1 | 923 | 315.005
AVG101 |  |  | Ge0.91 Bi0.06 Te1 | 500 | 170
AVG102 |  |  | Ge0.91 Bi0.06 Te1 | 550 | 191
AVG103 |  |  | Ge0.91 Bi0.06 Te1 | 600 | 208.5
AVG104 |  |  | Ge0.91 Bi0.06 Te1 | 650 | 222.5
AVG105 |  |  | Ge0.91 Bi0.06 Te1 | 700 | 236.5
AVG106 |  |  | Ge0.9 Bi0.07 Te1 | 450 | 170
AVG107 |  |  | Ge0.9 Bi0.07 Te1 | 500 | 199.5
AVG108 |  |  | Ge0.9 Bi0.07 Te1 | 550 | 216.5
AVG109 |  |  | Ge0.9 Bi0.07 Te1 | 600 | 228
AVG110 |  |  | Ge0.9 Bi0.07 Te1 | 650 | 246.5
AVG111 |  |  | Ge0.9 Bi0.07 Te1 | 700 | 254.5
AVG112 |  |  | Ge1 Te1 | 323 | 39.155425
AVG113 |  |  | Ge1 Te1 | 373 | 43.80085
AVG114 |  |  | Ge1 Te1 | 423 | 57.146675
AVG115 |  |  | Ge1 Te1 | 473 | 63.75833
AVG116 |  |  | Ge1 Te1 | 523 | 83.430425
AVG117 |  |  | Ge1 Te1 | 550 | 80.53
AVG118 |  |  | Ge1 Te1 | 573 | 94.96277
AVG119 |  |  | Ge1 Te1 | 623 | 118.587075
AVG120 |  |  | Ge1 Te1 | 673 | 144.902075
AVG121 |  |  | Ge1 Te1 | 723 | 145.5975
AVG122 |  |  | Ge1 Te1 | 773 | 148.09
AVG123 |  |  | Ge1 Te1 | 823 | 147.13
AVG124 |  |  | Hf0.15 Zr0.15 Ti0.7 Ni1 Sn1 | 300 | -251.4575
AVG125 |  |  | Hf0.15 Zr0.15 Ti0.7 Ni1 Sn1 | 700 | -260.736
AVG126 |  |  | Hf0.25 Zr0.25 Ti0.5 Ni1 Sn1 | 300 | -307.573
AVG127 |  |  | Hf0.25 Zr0.25 Ti0.5 Ni1 Sn1 | 700 | -331.0745
AVG128 |  |  | Hf0.35 Zr0.35 Ti0.3 Ni1 Sn1 | 300 | -349.818
AVG129 |  |  | Hf0.35 Zr0.35 Ti0.3 Ni1 Sn1 | 700 | -346.6315
AVG130 |  |  | Hf0.4 Zr0.4 Ti0.2 Ni1 Sn1 | 300 | -185.2075
AVG131 |  |  | Hf0.4 Zr0.4 Ti0.2 Ni1 Sn1 | 700 | -281.97
AVG132 |  |  | Hf0.5 Zr0.5 Ni1 Sn1 | 300 | -178.0085
AVG133 |  |  | Hf0.5 Zr0.5 Ni1 Sn1 | 700 | -236.987
AVG134 |  |  | In0.015 Te0.998 Pb0.985 I0.002 | 585 | -236.8
AVG135 |  |  | In0.2 Co4 Sb12 | 300 | -207.18
AVG136 |  |  | In0.2 Co4 Sb12 | 400 | -231.29
AVG137 |  |  | K2 Bi8 Se13 | 300 | -207.89
AVG138 |  |  | La1 Co1 O3 | 300 | 105
AVG139 |  |  | Li1 Mn2 O4 | 700 | -65.4284
AVG140 |  |  | Li1 Mn2 O4 | 1000 | -52.11225
AVG141 |  |  | Mg0.02 Cr0.98 Cu1 O2 | 300 | 305.774
AVG142 |  |  | Mg0.02 Cr0.98 Cu1 O2 | 400 | 326.8055
AVG143 |  |  | Mg0.02 Cr0.98 Cu1 O2 | 700 | 359.904
AVG144 |  |  | Mg0.02 Cr0.98 Cu1 O2 | 1000 | 379.2995
AVG145 |  |  | Mg0.1 Cu1 Rh0.9 O2 | 300 | 112.0628
AVG146 |  |  | Mg0.1 Cu1 Rh0.9 O2 | 400 | 127.7077
AVG147 |  |  | Mg0.1 Cu1 Rh0.9 O2 | 700 | 164.4807
AVG148 |  |  | Mg0.1 Cu1 Rh0.9 O2 | 1000 | 216.9665
AVG149 |  |  | Mg2 Si1 | 300 | -133.5
AVG150 |  |  | Mg2 Si1 | 400 | -197
AVG151 |  |  | Mg2 Si1 | 700 | -274.8
AVG152 |  |  | Na1 Co2 O4 | 300 | 92.95
AVG153 |  |  | Na1 Co2 O4 | 400 | 108
AVG154 |  |  | Na1 Co2 O4 | 700 | 153.5
AVG155 |  |  | Na1 Co2 O4 | 1000 | 187.5
AVG156 |  |  | Na0.015 Sn0.985 Se1 | 300 | 156.6333
AVG157 |  |  | Na0.015 Sn0.985 Se1 | 400 | 192.43
AVG158 |  |  | Na0.015 Sn0.985 Se1 | 700 | 315.9633
AVG159 |  |  | Sc0.06 Ge0.94 Te1 | 723 | 179.2254
AVG160 |  |  | Si1 Ag8 Se6 | 298 | -159.6525
AVG161 |  |  | Si1 Ag8 Se6 | 343 | -154.3875
AVG162 |  |  | Si1 Ag8 Se6 | 398 | -150.08
AVG163 |  |  | Si1 Ag8 Se6 | 423 | -105.7725
AVG164 |  |  | Si1 Ag8 Se6 | 473 | -111.595
AVG165 |  |  | Sn1 Se1 | 300 | 332.5267
AVG166 |  |  | Sn1 Se1 | 373 | 324.6433
AVG167 |  |  | Sn1 Se1 | 423 | 379.79
AVG168 |  |  | Sn1 Se1 | 473 | 363.42
AVG169 |  |  | Sn1 Se1 | 573 | 387.132
AVG170 |  |  | Sn1 Se1 | 673 | 411.658
AVG171 |  |  | Sn1 Se1 | 723 | 387.165
AVG172 |  |  | Sn1 Se1 | 773 | 370.38
AVG173 |  |  | Sn1 Se1 | 873 | 312.8733
AVG174 |  |  | Sn1 Te1 | 323 | 25.02953
AVG175 |  |  | Sn1 Te1 | 373 | 34.05
AVG176 |  |  | Sn1 Te1 | 423 | 32.53267
AVG177 |  |  | Sn1 Te1 | 473 | 43.05
AVG178 |  |  | Sn1 Te1 | 523 | 46.016
AVG179 |  |  | Sn1 Te1 | 573 | 55
AVG180 |  |  | Sn1 Te1 | 600 | 62.2
AVG181 |  |  | Sn1 Te1 | 623 | 66.15
AVG182 |  |  | Sn1 Te1 | 673 | 75.93333
AVG183 |  |  | Sn1 Te1 | 723 | 91.87333
AVG184 |  |  | Sn1 Te1 | 773 | 103.1667
AVG185 |  |  | Sr1 Ti0.8 Nb0.2 O3 | 300 | -57.8446
AVG186 |  |  | Sr1 Ti0.8 Nb0.2 O3 | 400 | -69.68705
AVG187 |  |  | Sr1 Ti0.8 Nb0.2 O3 | 700 | -116.157
AVG188 |  |  | Sr1 Ti0.8 Nb0.2 O3 | 1000 | -164.0075
AVG189 |  |  | Ti1 Ni1 Sn1 | 300 | -235.6525
AVG190 |  |  | Ti1 Ni1 Sn1 | 400 | -270.4455
AVG191 |  |  | Ti1 Ni1 Sn1 | 700 | -244.029
AVG192 |  |  | Ti1 Ni1 Sn1 | 1000 | -157.3585
AVG193 |  |  | Tl2 Sn1 Te5 | 300 | 175.6667
AVG194 |  |  | V1 Fe1 Sb1 | 400 | -199.4
AVG195 |  |  | V1 Fe1 Sb1 | 500 | -216.75
AVG196 |  |  | V1 Fe1 Sb1 | 600 | -219.4
AVG197 |  |  | V1 Fe1 Sb1 | 700 | -212.6
AVG198 |  |  | Yb0.0015 Ge0.85 Te1 Pb0.1485 | 300 | 50.785
AVG199 |  |  | Yb0.0015 Ge0.85 Te1 Pb0.1485 | 370 | 61.635
AVG200 |  |  | Yb0.0015 Ge0.85 Te1 Pb0.1485 | 470 | 86.94
AVG201 |  |  | Yb0.0015 Ge0.85 Te1 Pb0.1485 | 570 | 113.6
AVG202 |  |  | Yb0.0015 Ge0.85 Te1 Pb0.1485 | 670 | 136.6
AVG203 |  |  | Yb0.0015 Ge0.85 Te1 Pb0.1485 | 720 | 150.9
AVG204 |  |  | Zn4 Sb3 | 300 | 123.946
AVG205 |  |  | Zn4 Sb3 | 400 | 152.61225
AVG206 |  |  | Zn4 Sb3 | 700 | 192.706
AVG207 |  |  | Zn1 O1 | 1000 | -370.3165