## Sheet1
# | Source Paper | Initial Dataset | reduced_compositions | Temperature (K) | Total Thermal Conductivity (W/mK)
0 | https://doi.org/10.1039/D1EE02986J | This Work | Ga0.025 Te1 Pb0.975 | 300 | 2.7
1 | https://doi.org/10.1039/D1EE02986J | This Work | Ga0.025 Te1 Pb0.975 | 350 | 2.33
2 | https://doi.org/10.1039/D1EE02986J | This Work | Ga0.025 Te1 Pb0.975 | 400 | 2.02
3 | https://doi.org/10.1039/D1EE02986J | This Work | Ga0.025 Te1 Pb0.975 | 450 | 1.8
4 | https://doi.org/10.1039/D1EE02986J | This Work | Ga0.025 Te1 Pb0.975 | 500 | 1.59
10 | https://doi.org/10.1039/D1EE02986J | This Work | Ga0.025 Te1 Pb0.975 | 800 | 1.11
11 | https://doi.org/10.1039/D1EE02986J | This Work | Ga0.025 Te1 Pb0.975 | 850 | 1.13
12 | https://doi.org/10.1039/D1EE02986J | This Work | Zn0.0025 Ga0.025 Te1.0025 Pb0.975 | 300 | 2.85
13 | https://doi.org/10.1039/D1EE02986J | This Work | Zn0.0025 Ga0.025 Te1.0025 Pb0.975 | 350 | 2.46
14 | https://doi.org/10.1039/D1EE02986J | This Work | Zn0.0025 Ga0.025 Te1.0025 Pb0.975 | 400 | 2.13
15 | https://doi.org/10.1039/D1EE02986J | This Work | Zn0.0025 Ga0.025 Te1.0025 Pb0.975 | 450 | 1.84
16 | https://doi.org/10.1039/D1EE02986J | This Work | Zn0.0025 Ga0.025 Te1.0025 Pb0.975 | 500 | 1.63
17 | https://doi.org/10.1039/D1EE02986J | This Work | Zn0.0025 Ga0.025 Te1.0025 Pb0.975 | 550 | 1.47
18 | https://doi.org/10.1039/D1EE02986J | This Work | Zn0.0025 Ga0.025 Te1.0025 Pb0.975 | 600 | 1.33
23 | https://doi.org/10.1039/D1EE02986J | This Work | Zn0.0025 Ga0.025 Te1.0025 Pb0.975 | 850 | 1.15
24 | https://doi.org/10.1039/D1EE02986J | This Work | Zn0.005 Ga0.025 Te1.005 Pb0.975 | 300 | 3.22
25 | https://doi.org/10.1039/D1EE02986J | This Work | Zn0.005 Ga0.025 Te1.005 Pb0.975 | 350 | 2.69
26 | https://doi.org/10.1039/D1EE02986J | This Work | Zn0.005 Ga0.025 Te1.005 Pb0.975 | 400 | 2.31
27 | https://doi.org/10.1039/D1EE02986J | This Work | Zn0.005 Ga0.025 Te1.005 Pb0.975 | 450 | 1.99
28 | https://doi.org/10.1039/D1EE02986J | This Work | Zn0.005 Ga0.025 Te1.005 Pb0.975 | 500 | 1.81
29 | https://doi.org/10.1039/D1EE02986J | This Work | Zn0.005 Ga0.025 Te1.005 Pb0.975 | 550 | 1.56
30 | https://doi.org/10.1039/D1EE02986J | This Work | Zn0.005 Ga0.025 Te1.005 Pb0.975 | 600 | 1.42
31 | https://doi.org/10.1039/D1EE02986J | This Work | Zn0.005 Ga0.025 Te1.005 Pb0.975 | 650 | 1.34
33 | https://doi.org/10.1039/D1EE02986J | This Work | Zn0.005 Ga0.025 Te1.005 Pb0.975 | 750 | 1.17
36 | https://doi.org/10.1039/D1EE02986J | This Work | Zn0.0075 Ga0.025 Te1.0075 Pb0.975 | 300 | 3.3
37 | https://doi.org/10.1039/D1EE02986J | This Work | Zn0.0075 Ga0.025 Te1.0075 Pb0.975 | 350 | 2.95
38 | https://doi.org/10.1039/D1EE02986J | This Work | Zn0.0075 Ga0.025 Te1.0075 Pb0.975 | 400 | 2.55
39 | https://doi.org/10.1039/D1EE02986J | This Work | Zn0.0075 Ga0.025 Te1.0075 Pb0.975 | 450 | 2.23
40 | https://doi.org/10.1039/D1EE02986J | This Work | Zn0.0075 Ga0.025 Te1.0075 Pb0.975 | 500 | 1.96
41 | https://doi.org/10.1039/D1EE02986J | This Work | Zn0.0075 Ga0.025 Te1.0075 Pb0.975 | 550 | 1.75
42 | https://doi.org/10.1039/D1EE02986J | This Work | Zn0.0075 Ga0.025 Te1.0075 Pb0.975 | 600 | 1.58
43 | https://doi.org/10.1039/D1EE02986J | This Work | Zn0.0075 Ga0.025 Te1.0075 Pb0.975 | 650 | 1.43
48 | https://doi.org/10.1039/D1EE02986J | This Work | Zn0.01 Ga0.025 Te1.01 Pb0.975 | 300 | 3.01
59 | https://doi.org/10.1039/D1EE02986J | This Work | Zn0.01 Ga0.025 Te1.01 Pb0.975 | 850 | 1.2
61 | https://doi.org/10.1038/s41467-024-47578-w | This Work | Cd0.02 Te0.98 | 350 | 1.41
66 | https://doi.org/10.1038/s41467-024-47578-w | This Work | Cd0.02 Te0.98 | 600 | 1.06
67 | https://doi.org/10.1038/s41467-024-47578-w | This Work | Ge0.02 Te0.98 | 300 | 1.61
68 | https://doi.org/10.1038/s41467-024-47578-w | This Work | Ge0.02 Te0.98 | 350 | 1.36
72 | https://doi.org/10.1038/s41467-024-47578-w | This Work | Ge0.02 Te0.98 | 550 | 1
74 | https://doi.org/10.1038/s41467-024-47578-w | This Work | Sn0.02 Te0.98 | 300 | 1.74
75 | https://doi.org/10.1038/s41467-024-47578-w | This Work | Sn0.02 Te0.98 | 350 | 1.48
80 | https://doi.org/10.1038/s41467-024-47578-w | This Work | Sn0.02 Te0.98 | 600 | 1.08
81 | https://doi.org/10.1038/s41467-024-47578-w | This Work | Zn0.02 Te0.98 | 300 | 1.7
89 | https://doi.org/10.1016/j.jallcom.2024.174769 | This Work | Zn0.85986213 W0.13192965 O1.21900395 | 773 | 4.81
97 | https://doi.org/10.1016/j.jallcom.2024.174769 | This Work | Zn0.92128085 W0.10994137 O1.2205657 | 673 | 7.04
104 | https://doi.org/10.1016/j.jallcom.2024.174769 | This Work | Zn0.98269957 W0.0879531 O1.22212745 | 473 | 14.07
131 | https://doi.org/10.1016/j.jallcom.2024.174769 | This Work | Zn1.16695574 W0.02198827 O1.22681271 | 473 | 20.37
138 | https://doi.org/10.1016/j.mtener.2024.101555 | This Work | Bi2 Se3 | 300 | 0.839
150 | https://doi.org/10.1016/j.mtener.2024.101555 | This Work | Al0.1 Bi2 Se3 | 340 | 0.555
151 | https://doi.org/10.1016/j.mtener.2024.101555 | This Work | Al0.1 Bi2 Se3 | 360 | 0.541
152 | https://doi.org/10.1016/j.mtener.2024.101555 | This Work | Al0.1 Bi2 Se3 | 380 | 0.527
153 | https://doi.org/10.1016/j.mtener.2024.101555 | This Work | Al0.1 Bi2 Se3 | 400 | 0.516
161 | https://doi.org/10.1016/j.mtener.2024.101555 | This Work | Al0.15 Bi2 Se3 | 360 | 0.441
162 | https://doi.org/10.1016/j.mtener.2024.101555 | This Work | Al0.15 Bi2 Se3 | 380 | 0.429
163 | https://doi.org/10.1016/j.mtener.2024.101555 | This Work | Al0.15 Bi2 Se3 | 400 | 0.42
164 | https://doi.org/10.1016/j.mtener.2024.101555 | This Work | Al0.15 Bi2 Se3 | 420 | 0.421
165 | https://doi.org/10.1016/j.mtener.2024.101555 | This Work | Al0.15 Bi2 Se3 | 440 | 0.416
168 | https://doi.org/10.1016/j.mtener.2024.101555 | This Work | Al0.2 Bi2 Se3 | 300 | 0.53
169 | https://doi.org/10.1016/j.mtener.2024.101555 | This Work | Al0.2 Bi2 Se3 | 320 | 0.523
170 | https://doi.org/10.1016/j.mtener.2024.101555 | This Work | Al0.2 Bi2 Se3 | 340 | 0.511
171 | https://doi.org/10.1016/j.mtener.2024.101555 | This Work | Al0.2 Bi2 Se3 | 360 | 0.497
172 | https://doi.org/10.1016/j.mtener.2024.101555 | This Work | Al0.2 Bi2 Se3 | 380 | 0.484
173 | https://doi.org/10.1016/j.mtener.2024.101555 | This Work | Al0.2 Bi2 Se3 | 400 | 0.472
174 | https://doi.org/10.1016/j.mtener.2024.101555 | This Work | Al0.2 Bi2 Se3 | 420 | 0.467
175 | https://doi.org/10.1016/j.mtener.2024.101555 | This Work | Al0.2 Bi2 Se3 | 440 | 0.462
176 | https://doi.org/10.1016/j.mtener.2024.101555 | This Work | Al0.2 Bi2 Se3 | 460 | 0.448
177 | https://doi.org/10.1016/j.mtener.2024.101555 | This Work | Al0.2 Bi2 Se3 | 480 | 0.439
244 | https://doi.org/10.1038/s41467-022-33774-z | This Work | Ge0.91 Bi0.06 Te1 | 750 | 1.51
245 | https://doi.org/10.1038/s41467-022-33774-z | This Work | Ge0.91 Bi0.06 Te1 | 800 | 1.59
255 | https://doi.org/10.1038/s41467-022-33774-z | This Work | Ge0.9 Bi0.07 Te1 | 750 | 1.31
256 | https://doi.org/10.1038/s41467-022-33774-z | This Work | Ge0.9 Bi0.07 Te1 | 800 | 1.42
257 | https://doi.org/10.1016/j.mssp.2024.108556 | This Work | Co4 Cu0.3 Sb11.7 Te0.3 | 320 | 2.89
258 | https://doi.org/10.1016/j.mssp.2024.108556 | This Work | Co4 Cu0.3 Sb11.7 Te0.3 | 360 | 2.75
259 | https://doi.org/10.1016/j.mssp.2024.108556 | This Work | Co4 Cu0.3 Sb11.7 Te0.3 | 400 | 2.57
260 | https://doi.org/10.1016/j.mssp.2024.108556 | This Work | Co4 Cu0.3 Sb11.7 Te0.3 | 440 | 2.44
261 | https://doi.org/10.1016/j.mssp.2024.108556 | This Work | Co4 Cu0.3 Sb11.7 Te0.3 | 470 | 2.3
262 | https://doi.org/10.1016/j.mssp.2024.108556 | This Work | Co4 Cu0.3 Sb11.7 Te0.3 | 510 | 2.18
263 | https://doi.org/10.1016/j.mssp.2024.108556 | This Work | Co4 Cu0.3 Sb11.7 Te0.3 | 550 | 2.09
264 | https://doi.org/10.1016/j.mssp.2024.108556 | This Work | Co4 Cu0.3 Sb11.7 Te0.3 | 590 | 2
265 | https://doi.org/10.1016/j.mssp.2024.108556 | This Work | Co4 Cu0.3 Sb11.7 Te0.3 | 630 | 1.94
266 | https://doi.org/10.1016/j.mssp.2024.108556 | This Work | Co4 Cu0.3 Sb11.7 Te0.3 | 670 | 1.93
267 | https://doi.org/10.1016/j.mssp.2024.108556 | This Work | Co4 Cu0.3 Sb11.7 Te0.3 | 700 | 1.94
268 | https://doi.org/10.1016/j.mssp.2024.108556 | This Work | Co4 Cu0.3 Sb11.7 Te0.3 | 730 | 1.94
269 | https://doi.org/10.1016/j.mssp.2024.108556 | This Work | Co4 Cu0.3 Sb11.7 Te0.3 | 770 | 1.94
270 | https://doi.org/10.1016/j.mssp.2024.108556 | This Work | Co4 Cu0.3 Sb11.5 Te0.5 | 320 | 2.8
271 | https://doi.org/10.1016/j.mssp.2024.108556 | This Work | Co4 Cu0.3 Sb11.5 Te0.5 | 360 | 2.66
272 | https://doi.org/10.1016/j.mssp.2024.108556 | This Work | Co4 Cu0.3 Sb11.5 Te0.5 | 400 | 2.54
273 | https://doi.org/10.1016/j.mssp.2024.108556 | This Work | Co4 Cu0.3 Sb11.5 Te0.5 | 440 | 2.43
274 | https://doi.org/10.1016/j.mssp.2024.108556 | This Work | Co4 Cu0.3 Sb11.5 Te0.5 | 470 | 2.34
275 | https://doi.org/10.1016/j.mssp.2024.108556 | This Work | Co4 Cu0.3 Sb11.5 Te0.5 | 510 | 2.28
276 | https://doi.org/10.1016/j.mssp.2024.108556 | This Work | Co4 Cu0.3 Sb11.5 Te0.5 | 550 | 2.23
277 | https://doi.org/10.1016/j.mssp.2024.108556 | This Work | Co4 Cu0.3 Sb11.5 Te0.5 | 590 | 2.21
278 | https://doi.org/10.1016/j.mssp.2024.108556 | This Work | Co4 Cu0.3 Sb11.5 Te0.5 | 630 | 2.2
279 | https://doi.org/10.1016/j.mssp.2024.108556 | This Work | Co4 Cu0.3 Sb11.5 Te0.5 | 670 | 2.18
280 | https://doi.org/10.1016/j.mssp.2024.108556 | This Work | Co4 Cu0.3 Sb11.5 Te0.5 | 700 | 2.16
281 | https://doi.org/10.1016/j.mssp.2024.108556 | This Work | Co4 Cu0.3 Sb11.5 Te0.5 | 730 | 2.15
282 | https://doi.org/10.1016/j.mssp.2024.108556 | This Work | Co4 Cu0.3 Sb11.5 Te0.5 | 770 | 2.15
283 | https://doi.org/10.1016/j.mssp.2024.108556 | This Work | Co4 Cu0.3 Sb11.3 Te0.7 | 320 | 2.96
284 | https://doi.org/10.1016/j.mssp.2024.108556 | This Work | Co4 Cu0.3 Sb11.3 Te0.7 | 360 | 2.84
285 | https://doi.org/10.1016/j.mssp.2024.108556 | This Work | Co4 Cu0.3 Sb11.3 Te0.7 | 400 | 2.77
286 | https://doi.org/10.1016/j.mssp.2024.108556 | This Work | Co4 Cu0.3 Sb11.3 Te0.7 | 440 | 2.68
287 | https://doi.org/10.1016/j.mssp.2024.108556 | This Work | Co4 Cu0.3 Sb11.3 Te0.7 | 470 | 2.59
288 | https://doi.org/10.1016/j.mssp.2024.108556 | This Work | Co4 Cu0.3 Sb11.3 Te0.7 | 510 | 2.59
289 | https://doi.org/10.1016/j.mssp.2024.108556 | This Work | Co4 Cu0.3 Sb11.3 Te0.7 | 550 | 2.56
290 | https://doi.org/10.1016/j.mssp.2024.108556 | This Work | Co4 Cu0.3 Sb11.3 Te0.7 | 590 | 2.54
291 | https://doi.org/10.1016/j.mssp.2024.108556 | This Work | Co4 Cu0.3 Sb11.3 Te0.7 | 630 | 2.55
292 | https://doi.org/10.1016/j.mssp.2024.108556 | This Work | Co4 Cu0.3 Sb11.3 Te0.7 | 670 | 2.59
293 | https://doi.org/10.1016/j.mssp.2024.108556 | This Work | Co4 Cu0.3 Sb11.3 Te0.7 | 700 | 2.62
294 | https://doi.org/10.1016/j.mssp.2024.108556 | This Work | Co4 Cu0.3 Sb11.3 Te0.7 | 730 | 2.65
295 | https://doi.org/10.1016/j.mssp.2024.108556 | This Work | Co4 Cu0.3 Sb11.3 Te0.7 | 770 | 2.67
296 | https://doi.org/10.1016/j.mssp.2024.108556 | This Work | Co4 Cu0.3 Sb11.1 Te0.9 | 320 | 3.25
297 | https://doi.org/10.1016/j.mssp.2024.108556 | This Work | Co4 Cu0.3 Sb11.1 Te0.9 | 360 | 3.02
298 | https://doi.org/10.1016/j.mssp.2024.108556 | This Work | Co4 Cu0.3 Sb11.1 Te0.9 | 400 | 2.91
299 | https://doi.org/10.1016/j.mssp.2024.108556 | This Work | Co4 Cu0.3 Sb11.1 Te0.9 | 440 | 2.85
300 | https://doi.org/10.1016/j.mssp.2024.108556 | This Work | Co4 Cu0.3 Sb11.1 Te0.9 | 470 | 2.77
301 | https://doi.org/10.1016/j.mssp.2024.108556 | This Work | Co4 Cu0.3 Sb11.1 Te0.9 | 510 | 2.73
302 | https://doi.org/10.1016/j.mssp.2024.108556 | This Work | Co4 Cu0.3 Sb11.1 Te0.9 | 550 | 2.68
303 | https://doi.org/10.1016/j.mssp.2024.108556 | This Work | Co4 Cu0.3 Sb11.1 Te0.9 | 590 | 2.64
304 | https://doi.org/10.1016/j.mssp.2024.108556 | This Work | Co4 Cu0.3 Sb11.1 Te0.9 | 630 | 2.65
305 | https://doi.org/10.1016/j.mssp.2024.108556 | This Work | Co4 Cu0.3 Sb11.1 Te0.9 | 670 | 2.67
306 | https://doi.org/10.1016/j.mssp.2024.108556 | This Work | Co4 Cu0.3 Sb11.1 Te0.9 | 700 | 2.7
307 | https://doi.org/10.1016/j.mssp.2024.108556 | This Work | Co4 Cu0.3 Sb11.1 Te0.9 | 730 | 2.74
308 | https://doi.org/10.1016/j.mssp.2024.108556 | This Work | Co4 Cu0.3 Sb11.1 Te0.9 | 770 | 2.77
309 | https://doi.org/10.1016/j.jeurceramsoc.2024.05.047 | This Work | Ba0.33 Sr0.33 Ca0.33 Ti1 O3 | 373 | 3.84
310 | https://doi.org/10.1016/j.jeurceramsoc.2024.05.047 | This Work | Ba0.33 Sr0.33 Ca0.33 Ti1 O3 | 423 | 3.73
311 | https://doi.org/10.1016/j.jeurceramsoc.2024.05.047 | This Work | Ba0.33 Sr0.33 Ca0.33 Ti1 O3 | 473 | 3.67
312 | https://doi.org/10.1016/j.jeurceramsoc.2024.05.047 | This Work | Ba0.33 Sr0.33 Ca0.33 Ti1 O3 | 523 | 3.57
313 | https://doi.org/10.1016/j.jeurceramsoc.2024.05.047 | This Work | Ba0.33 Sr0.33 Ca0.33 Ti1 O3 | 573 | 3.49
314 | https://doi.org/10.1016/j.jeurceramsoc.2024.05.047 | This Work | Ba0.33 Sr0.33 Ca0.33 Ti1 O3 | 623 | 3.42
316 | https://doi.org/10.1016/j.jeurceramsoc.2024.05.047 | This Work | Ba0.33 Sr0.33 Ca0.33 Ti1 O3 | 723 | 3.18
318 | https://doi.org/10.1016/j.jeurceramsoc.2024.05.047 | This Work | Ba0.3135 Sr0.3135 Ca0.3135 La0.05 Ti0.95 Nb0.05 O3 | 373 | 4.13
319 | https://doi.org/10.1016/j.jeurceramsoc.2024.05.047 | This Work | Ba0.3135 Sr0.3135 Ca0.3135 La0.05 Ti0.95 Nb0.05 O3 | 423 | 4.05
320 | https://doi.org/10.1016/j.jeurceramsoc.2024.05.047 | This Work | Ba0.3135 Sr0.3135 Ca0.3135 La0.05 Ti0.95 Nb0.05 O3 | 473 | 3.96
321 | https://doi.org/10.1016/j.jeurceramsoc.2024.05.047 | This Work | Ba0.3135 Sr0.3135 Ca0.3135 La0.05 Ti0.95 Nb0.05 O3 | 523 | 3.81
322 | https://doi.org/10.1016/j.jeurceramsoc.2024.05.047 | This Work | Ba0.3135 Sr0.3135 Ca0.3135 La0.05 Ti0.95 Nb0.05 O3 | 573 | 3.75
323 | https://doi.org/10.1016/j.jeurceramsoc.2024.05.047 | This Work | Ba0.3135 Sr0.3135 Ca0.3135 La0.05 Ti0.95 Nb0.05 O3 | 623 | 3.61
324 | https://doi.org/10.1016/j.jeurceramsoc.2024.05.047 | This Work | Ba0.3135 Sr0.3135 Ca0.3135 La0.05 Ti0.95 Nb0.05 O3 | 673 | 3.5
327 | https://doi.org/10.1016/j.jeurceramsoc.2024.05.047 | This Work | Ba0.297 Sr0.297 Ca0.297 La0.1 Ti0.95 Nb0.05 O3 | 373 | 4.45
328 | https://doi.org/10.1016/j.jeurceramsoc.2024.05.047 | This Work | Ba0.297 Sr0.297 Ca0.297 La0.1 Ti0.95 Nb0.05 O3 | 423 | 4.36
329 | https://doi.org/10.1016/j.jeurceramsoc.2024.05.047 | This Work | Ba0.297 Sr0.297 Ca0.297 La0.1 Ti0.95 Nb0.05 O3 | 473 | 4.28
330 | https://doi.org/10.1016/j.jeurceramsoc.2024.05.047 | This Work | Ba0.297 Sr0.297 Ca0.297 La0.1 Ti0.95 Nb0.05 O3 | 523 | 4.2
331 | https://doi.org/10.1016/j.jeurceramsoc.2024.05.047 | This Work | Ba0.297 Sr0.297 Ca0.297 La0.1 Ti0.95 Nb0.05 O3 | 573 | 4.02
332 | https://doi.org/10.1016/j.jeurceramsoc.2024.05.047 | This Work | Ba0.297 Sr0.297 Ca0.297 La0.1 Ti0.95 Nb0.05 O3 | 623 | 3.89
333 | https://doi.org/10.1016/j.jeurceramsoc.2024.05.047 | This Work | Ba0.297 Sr0.297 Ca0.297 La0.1 Ti0.95 Nb0.05 O3 | 673 | 3.76
334 | https://doi.org/10.1016/j.jeurceramsoc.2024.05.047 | This Work | Ba0.297 Sr0.297 Ca0.297 La0.1 Ti0.95 Nb0.05 O3 | 723 | 3.62
335 | https://doi.org/10.1016/j.jeurceramsoc.2024.05.047 | This Work | Ba0.297 Sr0.297 Ca0.297 La0.1 Ti0.95 Nb0.05 O3 | 773 | 3.5
336 | https://doi.org/10.1016/j.jeurceramsoc.2024.05.047 | This Work | Ba0.3135 Sr0.3135 Ca0.3135 La0.05 Ti0.9 Nb0.1 O3 | 373 | 4.52
337 | https://doi.org/10.1016/j.jeurceramsoc.2024.05.047 | This Work | Ba0.3135 Sr0.3135 Ca0.3135 La0.05 Ti0.9 Nb0.1 O3 | 423 | 4.49
338 | https://doi.org/10.1016/j.jeurceramsoc.2024.05.047 | This Work | Ba0.3135 Sr0.3135 Ca0.3135 La0.05 Ti0.9 Nb0.1 O3 | 473 | 4.42
339 | https://doi.org/10.1016/j.jeurceramsoc.2024.05.047 | This Work | Ba0.3135 Sr0.3135 Ca0.3135 La0.05 Ti0.9 Nb0.1 O3 | 523 | 4.34
340 | https://doi.org/10.1016/j.jeurceramsoc.2024.05.047 | This Work | Ba0.3135 Sr0.3135 Ca0.3135 La0.05 Ti0.9 Nb0.1 O3 | 573 | 4.22
341 | https://doi.org/10.1016/j.jeurceramsoc.2024.05.047 | This Work | Ba0.3135 Sr0.3135 Ca0.3135 La0.05 Ti0.9 Nb0.1 O3 | 623 | 4.07
342 | https://doi.org/10.1016/j.jeurceramsoc.2024.05.047 | This Work | Ba0.3135 Sr0.3135 Ca0.3135 La0.05 Ti0.9 Nb0.1 O3 | 673 | 3.92
343 | https://doi.org/10.1016/j.jeurceramsoc.2024.05.047 | This Work | Ba0.3135 Sr0.3135 Ca0.3135 La0.05 Ti0.9 Nb0.1 O3 | 723 | 3.77
344 | https://doi.org/10.1016/j.jeurceramsoc.2024.05.047 | This Work | Ba0.3135 Sr0.3135 Ca0.3135 La0.05 Ti0.9 Nb0.1 O3 | 773 | 3.6
345 | https://doi.org/10.1016/j.jeurceramsoc.2024.05.047 | This Work | Ba0.297 Sr0.297 Ca0.297 La0.1 Ti0.9 Nb0.1 O3 | 373 | 5.89
346 | https://doi.org/10.1016/j.jeurceramsoc.2024.05.047 | This Work | Ba0.297 Sr0.297 Ca0.297 La0.1 Ti0.9 Nb0.1 O3 | 423 | 5.72
347 | https://doi.org/10.1016/j.jeurceramsoc.2024.05.047 | This Work | Ba0.297 Sr0.297 Ca0.297 La0.1 Ti0.9 Nb0.1 O3 | 473 | 5.55
348 | https://doi.org/10.1016/j.jeurceramsoc.2024.05.047 | This Work | Ba0.297 Sr0.297 Ca0.297 La0.1 Ti0.9 Nb0.1 O3 | 523 | 5.37
349 | https://doi.org/10.1016/j.jeurceramsoc.2024.05.047 | This Work | Ba0.297 Sr0.297 Ca0.297 La0.1 Ti0.9 Nb0.1 O3 | 573 | 5.21
350 | https://doi.org/10.1016/j.jeurceramsoc.2024.05.047 | This Work | Ba0.297 Sr0.297 Ca0.297 La0.1 Ti0.9 Nb0.1 O3 | 623 | 4.98
351 | https://doi.org/10.1016/j.jeurceramsoc.2024.05.047 | This Work | Ba0.297 Sr0.297 Ca0.297 La0.1 Ti0.9 Nb0.1 O3 | 673 | 4.77
352 | https://doi.org/10.1016/j.jeurceramsoc.2024.05.047 | This Work | Ba0.297 Sr0.297 Ca0.297 La0.1 Ti0.9 Nb0.1 O3 | 723 | 4.54
353 | https://doi.org/10.1016/j.jeurceramsoc.2024.05.047 | This Work | Ba0.297 Sr0.297 Ca0.297 La0.1 Ti0.9 Nb0.1 O3 | 773 | 4.33
354 | https://doi.org/10.1126/science.abb3517 | This Work | Ag1 Sb1 Te2 | 325 | 0.54178
355 | https://doi.org/10.1126/science.abb3517 | This Work | Ag1 Sb1 Te2 | 350 | 0.53188
356 | https://doi.org/10.1126/science.abb3517 | This Work | Ag1 Sb1 Te2 | 375 | 0.51214
357 | https://doi.org/10.1126/science.abb3517 | This Work | Ag1 Sb1 Te2 | 400 | 0.48927
358 | https://doi.org/10.1126/science.abb3517 | This Work | Ag1 Sb1 Te2 | 425 | 0.46368
359 | https://doi.org/10.1126/science.abb3517 | This Work | Ag1 Sb1 Te2 | 450 | 0.45591
360 | https://doi.org/10.1126/science.abb3517 | This Work | Ag1 Sb1 Te2 | 475 | 0.45848
361 | https://doi.org/10.1126/science.abb3517 | This Work | Ag1 Sb1 Te2 | 500 | 0.46493
362 | https://doi.org/10.1126/science.abb3517 | This Work | Ag1 Sb1 Te2 | 525 | 0.47125
363 | https://doi.org/10.1126/science.abb3517 | This Work | Ag1 Sb1 Te2 | 550 | 0.49734
364 | https://doi.org/10.1126/science.abb3517 | This Work | Ag1 Sb1 Te2 | 575 | 0.5288
366 | https://doi.org/10.1126/science.abb3517 | This Work | Cd0.02 Ag1 Sb0.98 Te2 | 350 | 0.40196
367 | https://doi.org/10.1126/science.abb3517 | This Work | Cd0.02 Ag1 Sb0.98 Te2 | 375 | 0.38858
368 | https://doi.org/10.1126/science.abb3517 | This Work | Cd0.02 Ag1 Sb0.98 Te2 | 400 | 0.39781
369 | https://doi.org/10.1126/science.abb3517 | This Work | Cd0.02 Ag1 Sb0.98 Te2 | 425 | 0.39127
370 | https://doi.org/10.1126/science.abb3517 | This Work | Cd0.02 Ag1 Sb0.98 Te2 | 450 | 0.39853
371 | https://doi.org/10.1126/science.abb3517 | This Work | Cd0.02 Ag1 Sb0.98 Te2 | 475 | 0.40077
372 | https://doi.org/10.1126/science.abb3517 | This Work | Cd0.02 Ag1 Sb0.98 Te2 | 500 | 0.42648
373 | https://doi.org/10.1126/science.abb3517 | This Work | Cd0.02 Ag1 Sb0.98 Te2 | 525 | 0.44944
374 | https://doi.org/10.1126/science.abb3517 | This Work | Cd0.02 Ag1 Sb0.98 Te2 | 550 | 0.46482
375 | https://doi.org/10.1126/science.abb3517 | This Work | Cd0.02 Ag1 Sb0.98 Te2 | 575 | 0.43441
376 | https://doi.org/10.1126/science.abb3517 | This Work | Cd0.04 Ag1 Sb0.96 Te2 | 325 | 0.26205225
377 | https://doi.org/10.1126/science.abb3517 | This Work | Cd0.04 Ag1 Sb0.96 Te2 | 350 | 0.27640917
378 | https://doi.org/10.1126/science.abb3517 | This Work | Cd0.04 Ag1 Sb0.96 Te2 | 375 | 0.3045959
379 | https://doi.org/10.1126/science.abb3517 | This Work | Cd0.04 Ag1 Sb0.96 Te2 | 400 | 0.35942355
380 | https://doi.org/10.1126/science.abb3517 | This Work | Cd0.04 Ag1 Sb0.96 Te2 | 425 | 0.35822575
381 | https://doi.org/10.1126/science.abb3517 | This Work | Cd0.04 Ag1 Sb0.96 Te2 | 450 | 0.38929318
382 | https://doi.org/10.1126/science.abb3517 | This Work | Cd0.04 Ag1 Sb0.96 Te2 | 475 | 0.39507297
383 | https://doi.org/10.1126/science.abb3517 | This Work | Cd0.04 Ag1 Sb0.96 Te2 | 500 | 0.41255918
384 | https://doi.org/10.1126/science.abb3517 | This Work | Cd0.04 Ag1 Sb0.96 Te2 | 525 | 0.44634151
385 | https://doi.org/10.1126/science.abb3517 | This Work | Cd0.04 Ag1 Sb0.96 Te2 | 550 | 0.45615946
386 | https://doi.org/10.1126/science.abb3517 | This Work | Cd0.04 Ag1 Sb0.96 Te2 | 575 | 0.45829241
387 | https://doi.org/10.1126/science.abb3517 | This Work | Cd0.06 Ag1 Sb0.94 Te2 | 325 | 0.28751
388 | https://doi.org/10.1126/science.abb3517 | This Work | Cd0.06 Ag1 Sb0.94 Te2 | 350 | 0.30709
389 | https://doi.org/10.1126/science.abb3517 | This Work | Cd0.06 Ag1 Sb0.94 Te2 | 375 | 0.35449
390 | https://doi.org/10.1126/science.abb3517 | This Work | Cd0.06 Ag1 Sb0.94 Te2 | 400 | 0.38746
391 | https://doi.org/10.1126/science.abb3517 | This Work | Cd0.06 Ag1 Sb0.94 Te2 | 425 | 0.39679
392 | https://doi.org/10.1126/science.abb3517 | This Work | Cd0.06 Ag1 Sb0.94 Te2 | 450 | 0.40576
393 | https://doi.org/10.1126/science.abb3517 | This Work | Cd0.06 Ag1 Sb0.94 Te2 | 475 | 0.4238
394 | https://doi.org/10.1126/science.abb3517 | This Work | Cd0.06 Ag1 Sb0.94 Te2 | 500 | 0.43479
395 | https://doi.org/10.1126/science.abb3517 | This Work | Cd0.06 Ag1 Sb0.94 Te2 | 525 | 0.43917
396 | https://doi.org/10.1126/science.abb3517 | This Work | Cd0.06 Ag1 Sb0.94 Te2 | 550 | 0.4431
397 | https://doi.org/10.1126/science.abb3517 | This Work | Cd0.06 Ag1 Sb0.94 Te2 | 575 | 0.39182
398 | https://doi.org/10.1126/science.abb3517 | This Work | Cd0.08 Ag1 Sb0.92 Te2 | 325 | 0.58549249
399 | https://doi.org/10.1126/science.abb3517 | This Work | Cd0.08 Ag1 Sb0.92 Te2 | 350 | 0.59428388
400 | https://doi.org/10.1126/science.abb3517 | This Work | Cd0.08 Ag1 Sb0.92 Te2 | 375 | 0.59290716
401 | https://doi.org/10.1126/science.abb3517 | This Work | Cd0.08 Ag1 Sb0.92 Te2 | 400 | 0.60779882
402 | https://doi.org/10.1126/science.abb3517 | This Work | Cd0.08 Ag1 Sb0.92 Te2 | 425 | 0.5852007
403 | https://doi.org/10.1126/science.abb3517 | This Work | Cd0.08 Ag1 Sb0.92 Te2 | 450 | 0.58478156
404 | https://doi.org/10.1126/science.abb3517 | This Work | Cd0.08 Ag1 Sb0.92 Te2 | 475 | 0.5425761
405 | https://doi.org/10.1126/science.abb3517 | This Work | Cd0.08 Ag1 Sb0.92 Te2 | 500 | 0.53474545
406 | https://doi.org/10.1126/science.abb3517 | This Work | Cd0.08 Ag1 Sb0.92 Te2 | 525 | 0.57529922
407 | https://doi.org/10.1126/science.abb3517 | This Work | Cd0.08 Ag1 Sb0.92 Te2 | 550 | 0.61687591
408 | https://doi.org/10.1126/science.abb3517 | This Work | Cd0.08 Ag1 Sb0.92 Te2 | 575 | 0.57585236
413 | https://doi.org/10.1126/science.abe1292 | This Work | Sb0.012 Pb0.99 Se1 | 500 | 3.137
414 | https://doi.org/10.1126/science.abe1292 | This Work | Sb0.012 Pb0.99 Se1 | 550 | 2.817
415 | https://doi.org/10.1126/science.abe1292 | This Work | Sb0.012 Pb0.99 Se1 | 600 | 2.534
416 | https://doi.org/10.1126/science.abe1292 | This Work | Sb0.012 Pb0.99 Se1 | 650 | 2.229
425 | https://doi.org/10.1126/science.abe1292 | This Work | Sb0.012 Te0.1 Pb0.99 Se0.8 S0.1 | 450 | 2.49
426 | https://doi.org/10.1126/science.abe1292 | This Work | Sb0.012 Te0.1 Pb0.99 Se0.8 S0.1 | 500 | 2.254
427 | https://doi.org/10.1126/science.abe1292 | This Work | Sb0.012 Te0.1 Pb0.99 Se0.8 S0.1 | 550 | 2.031
428 | https://doi.org/10.1126/science.abe1292 | This Work | Sb0.012 Te0.1 Pb0.99 Se0.8 S0.1 | 600 | 1.809
429 | https://doi.org/10.1126/science.abe1292 | This Work | Sb0.012 Te0.1 Pb0.99 Se0.8 S0.1 | 650 | 1.63
430 | https://doi.org/10.1126/science.abe1292 | This Work | Sb0.012 Te0.1 Pb0.99 Se0.8 S0.1 | 700 | 1.481
431 | https://doi.org/10.1126/science.abe1292 | This Work | Sb0.012 Te0.1 Pb0.99 Se0.8 S0.1 | 750 | 1.366
432 | https://doi.org/10.1126/science.abe1292 | This Work | Sb0.012 Te0.1 Pb0.99 Se0.8 S0.1 | 800 | 1.331
433 | https://doi.org/10.1126/science.abe1292 | This Work | Sb0.012 Te0.1 Pb0.99 Se0.8 S0.1 | 850 | 1.303
434 | https://doi.org/10.1126/science.abe1292 | This Work | Sb0.012 Te0.1 Pb0.99 Se0.8 S0.1 | 900 | 1.251
437 | https://doi.org/10.1126/science.abe1292 | This Work | Sb0.012 Te0.2 Pb0.99 Se0.6 S0.2 | 400 | 2.235
438 | https://doi.org/10.1126/science.abe1292 | This Work | Sb0.012 Te0.2 Pb0.99 Se0.6 S0.2 | 450 | 2.029
439 | https://doi.org/10.1126/science.abe1292 | This Work | Sb0.012 Te0.2 Pb0.99 Se0.6 S0.2 | 500 | 1.846
440 | https://doi.org/10.1126/science.abe1292 | This Work | Sb0.012 Te0.2 Pb0.99 Se0.6 S0.2 | 550 | 1.675
441 | https://doi.org/10.1126/science.abe1292 | This Work | Sb0.012 Te0.2 Pb0.99 Se0.6 S0.2 | 600 | 1.507
442 | https://doi.org/10.1126/science.abe1292 | This Work | Sb0.012 Te0.2 Pb0.99 Se0.6 S0.2 | 650 | 1.322
443 | https://doi.org/10.1126/science.abe1292 | This Work | Sb0.012 Te0.2 Pb0.99 Se0.6 S0.2 | 700 | 1.197
444 | https://doi.org/10.1126/science.abe1292 | This Work | Sb0.012 Te0.2 Pb0.99 Se0.6 S0.2 | 750 | 1.142
445 | https://doi.org/10.1126/science.abe1292 | This Work | Sb0.012 Te0.2 Pb0.99 Se0.6 S0.2 | 800 | 1.118
446 | https://doi.org/10.1126/science.abe1292 | This Work | Sb0.012 Te0.2 Pb0.99 Se0.6 S0.2 | 850 | 1.086
447 | https://doi.org/10.1126/science.abe1292 | This Work | Sb0.012 Te0.2 Pb0.99 Se0.6 S0.2 | 900 | 1.067
452 | https://doi.org/10.1126/science.abe1292 | This Work | Sb0.012 Te0.25 Pb0.99 Se0.5 S0.25 | 500 | 1.446
453 | https://doi.org/10.1126/science.abe1292 | This Work | Sb0.012 Te0.25 Pb0.99 Se0.5 S0.25 | 550 | 1.292
454 | https://doi.org/10.1126/science.abe1292 | This Work | Sb0.012 Te0.25 Pb0.99 Se0.5 S0.25 | 600 | 1.118
455 | https://doi.org/10.1126/science.abe1292 | This Work | Sb0.012 Te0.25 Pb0.99 Se0.5 S0.25 | 650 | 1.029
456 | https://doi.org/10.1126/science.abe1292 | This Work | Sb0.012 Te0.25 Pb0.99 Se0.5 S0.25 | 700 | 0.9533
457 | https://doi.org/10.1126/science.abe1292 | This Work | Sb0.012 Te0.25 Pb0.99 Se0.5 S0.25 | 750 | 0.9057
458 | https://doi.org/10.1126/science.abe1292 | This Work | Sb0.012 Te0.25 Pb0.99 Se0.5 S0.25 | 800 | 0.8498
459 | https://doi.org/10.1126/science.abe1292 | This Work | Sb0.012 Te0.25 Pb0.99 Se0.5 S0.25 | 850 | 0.8134
460 | https://doi.org/10.1126/science.abe1292 | This Work | Sb0.012 Te0.25 Pb0.99 Se0.5 S0.25 | 900 | 0.8
462 | https://doi.org/10.1126/science.abe1292 | This Work | Sb0.012 Te0.3 Pb0.99 Se0.4 S0.3 | 350 | 1.687
463 | https://doi.org/10.1126/science.abe1292 | This Work | Sb0.012 Te0.3 Pb0.99 Se0.4 S0.3 | 400 | 1.496
464 | https://doi.org/10.1126/science.abe1292 | This Work | Sb0.012 Te0.3 Pb0.99 Se0.4 S0.3 | 450 | 1.366
465 | https://doi.org/10.1126/science.abe1292 | This Work | Sb0.012 Te0.3 Pb0.99 Se0.4 S0.3 | 500 | 1.254
466 | https://doi.org/10.1126/science.abe1292 | This Work | Sb0.012 Te0.3 Pb0.99 Se0.4 S0.3 | 550 | 1.143
467 | https://doi.org/10.1126/science.abe1292 | This Work | Sb0.012 Te0.3 Pb0.99 Se0.4 S0.3 | 600 | 1.071
468 | https://doi.org/10.1126/science.abe1292 | This Work | Sb0.012 Te0.3 Pb0.99 Se0.4 S0.3 | 650 | 1
469 | https://doi.org/10.1126/science.abe1292 | This Work | Sb0.012 Te0.3 Pb0.99 Se0.4 S0.3 | 700 | 0.8915
470 | https://doi.org/10.1126/science.abe1292 | This Work | Sb0.012 Te0.3 Pb0.99 Se0.4 S0.3 | 750 | 0.8943
471 | https://doi.org/10.1126/science.abe1292 | This Work | Sb0.012 Te0.3 Pb0.99 Se0.4 S0.3 | 800 | 0.8637
474 | https://doi.org/10.1126/science.abe1292 | This Work | Sb0.012 Te0.4 Pb0.99 Se0.2 S0.4 | 300 | 1.618
476 | https://doi.org/10.1126/science.abe1292 | This Work | Sb0.012 Te0.4 Pb0.99 Se0.2 S0.4 | 400 | 1.34
477 | https://doi.org/10.1126/science.abe1292 | This Work | Sb0.012 Te0.4 Pb0.99 Se0.2 S0.4 | 450 | 1.205
478 | https://doi.org/10.1126/science.abe1292 | This Work | Sb0.012 Te0.4 Pb0.99 Se0.2 S0.4 | 500 | 1.127
479 | https://doi.org/10.1126/science.abe1292 | This Work | Sb0.012 Te0.4 Pb0.99 Se0.2 S0.4 | 550 | 1.048
480 | https://doi.org/10.1126/science.abe1292 | This Work | Sb0.012 Te0.4 Pb0.99 Se0.2 S0.4 | 600 | 1.015
481 | https://doi.org/10.1126/science.abe1292 | This Work | Sb0.012 Te0.4 Pb0.99 Se0.2 S0.4 | 650 | 0.9222
482 | https://doi.org/10.1126/science.abe1292 | This Work | Sb0.012 Te0.4 Pb0.99 Se0.2 S0.4 | 700 | 0.8515
487 | https://doi.org/10.1126/science.abe1292 | This Work | Sb0.012 Te0.5 Pb0.99 S0.5 | 300 | 2.033
488 | https://doi.org/10.1126/science.abe1292 | This Work | Sb0.012 Te0.5 Pb0.99 S0.5 | 350 | 1.839
489 | https://doi.org/10.1126/science.abe1292 | This Work | Sb0.012 Te0.5 Pb0.99 S0.5 | 400 | 1.663
490 | https://doi.org/10.1126/science.abe1292 | This Work | Sb0.012 Te0.5 Pb0.99 S0.5 | 450 | 1.51
491 | https://doi.org/10.1126/science.abe1292 | This Work | Sb0.012 Te0.5 Pb0.99 S0.5 | 500 | 1.382
492 | https://doi.org/10.1126/science.abe1292 | This Work | Sb0.012 Te0.5 Pb0.99 S0.5 | 550 | 1.26
493 | https://doi.org/10.1126/science.abe1292 | This Work | Sb0.012 Te0.5 Pb0.99 S0.5 | 600 | 1.144
494 | https://doi.org/10.1126/science.abe1292 | This Work | Sb0.012 Te0.5 Pb0.99 S0.5 | 650 | 1.072
495 | https://doi.org/10.1126/science.abe1292 | This Work | Sb0.012 Te0.5 Pb0.99 S0.5 | 700 | 1.053
496 | https://doi.org/10.1126/science.abe1292 | This Work | Sb0.012 Te0.5 Pb0.99 S0.5 | 750 | 1.035
501 | https://doi.org/10.1126/science.abe1292 | This Work | Sn0.05 Sb0.012 Te0.25 Pb0.94 Se0.5 S0.25 | 350 | 1.619
502 | https://doi.org/10.1126/science.abe1292 | This Work | Sn0.05 Sb0.012 Te0.25 Pb0.94 Se0.5 S0.25 | 400 | 1.476
503 | https://doi.org/10.1126/science.abe1292 | This Work | Sn0.05 Sb0.012 Te0.25 Pb0.94 Se0.5 S0.25 | 450 | 1.336
504 | https://doi.org/10.1126/science.abe1292 | This Work | Sn0.05 Sb0.012 Te0.25 Pb0.94 Se0.5 S0.25 | 500 | 1.202
505 | https://doi.org/10.1126/science.abe1292 | This Work | Sn0.05 Sb0.012 Te0.25 Pb0.94 Se0.5 S0.25 | 550 | 1.075
506 | https://doi.org/10.1126/science.abe1292 | This Work | Sn0.05 Sb0.012 Te0.25 Pb0.94 Se0.5 S0.25 | 600 | 0.9729
507 | https://doi.org/10.1126/science.abe1292 | This Work | Sn0.05 Sb0.012 Te0.25 Pb0.94 Se0.5 S0.25 | 650 | 0.8613
508 | https://doi.org/10.1126/science.abe1292 | This Work | Sn0.05 Sb0.012 Te0.25 Pb0.94 Se0.5 S0.25 | 700 | 0.7984
509 | https://doi.org/10.1126/science.abe1292 | This Work | Sn0.05 Sb0.012 Te0.25 Pb0.94 Se0.5 S0.25 | 750 | 0.7811
510 | https://doi.org/10.1126/science.abe1292 | This Work | Sn0.05 Sb0.012 Te0.25 Pb0.94 Se0.5 S0.25 | 800 | 0.7587
511 | https://doi.org/10.1126/science.abe1292 | This Work | Sn0.05 Sb0.012 Te0.25 Pb0.94 Se0.5 S0.25 | 850 | 0.7283
512 | https://doi.org/10.1126/science.abe1292 | This Work | Sn0.05 Sb0.012 Te0.25 Pb0.94 Se0.5 S0.25 | 900 | 0.7304
517 | https://doi.org/10.1126/science.abe1292 | This Work | Sn0.1 Sb0.012 Te0.25 Pb0.89 Se0.5 S0.25 | 500 | 1.027
518 | https://doi.org/10.1126/science.abe1292 | This Work | Sn0.1 Sb0.012 Te0.25 Pb0.89 Se0.5 S0.25 | 550 | 0.9313
519 | https://doi.org/10.1126/science.abe1292 | This Work | Sn0.1 Sb0.012 Te0.25 Pb0.89 Se0.5 S0.25 | 600 | 0.8367
520 | https://doi.org/10.1126/science.abe1292 | This Work | Sn0.1 Sb0.012 Te0.25 Pb0.89 Se0.5 S0.25 | 650 | 0.7781
521 | https://doi.org/10.1126/science.abe1292 | This Work | Sn0.1 Sb0.012 Te0.25 Pb0.89 Se0.5 S0.25 | 700 | 0.7506
522 | https://doi.org/10.1126/science.abe1292 | This Work | Sn0.1 Sb0.012 Te0.25 Pb0.89 Se0.5 S0.25 | 750 | 0.7264
523 | https://doi.org/10.1126/science.abe1292 | This Work | Sn0.1 Sb0.012 Te0.25 Pb0.89 Se0.5 S0.25 | 800 | 0.696
524 | https://doi.org/10.1126/science.abe1292 | This Work | Sn0.1 Sb0.012 Te0.25 Pb0.89 Se0.5 S0.25 | 850 | 0.6734
525 | https://doi.org/10.1126/science.abe1292 | This Work | Sn0.1 Sb0.012 Te0.25 Pb0.89 Se0.5 S0.25 | 900 | 0.6508
526 | https://doi.org/10.1126/science.abe1292 | This Work | Sn0.15 Sb0.012 Te0.25 Pb0.84 Se0.5 S0.25 | 300 | 1.404
527 | https://doi.org/10.1126/science.abe1292 | This Work | Sn0.15 Sb0.012 Te0.25 Pb0.84 Se0.5 S0.25 | 350 | 1.282
528 | https://doi.org/10.1126/science.abe1292 | This Work | Sn0.15 Sb0.012 Te0.25 Pb0.84 Se0.5 S0.25 | 400 | 1.18
529 | https://doi.org/10.1126/science.abe1292 | This Work | Sn0.15 Sb0.012 Te0.25 Pb0.84 Se0.5 S0.25 | 450 | 1.069
530 | https://doi.org/10.1126/science.abe1292 | This Work | Sn0.15 Sb0.012 Te0.25 Pb0.84 Se0.5 S0.25 | 500 | 0.9469
531 | https://doi.org/10.1126/science.abe1292 | This Work | Sn0.15 Sb0.012 Te0.25 Pb0.84 Se0.5 S0.25 | 550 | 0.8631
532 | https://doi.org/10.1126/science.abe1292 | This Work | Sn0.15 Sb0.012 Te0.25 Pb0.84 Se0.5 S0.25 | 600 | 0.791
533 | https://doi.org/10.1126/science.abe1292 | This Work | Sn0.15 Sb0.012 Te0.25 Pb0.84 Se0.5 S0.25 | 650 | 0.7407
534 | https://doi.org/10.1126/science.abe1292 | This Work | Sn0.15 Sb0.012 Te0.25 Pb0.84 Se0.5 S0.25 | 700 | 0.7201
535 | https://doi.org/10.1126/science.abe1292 | This Work | Sn0.15 Sb0.012 Te0.25 Pb0.84 Se0.5 S0.25 | 750 | 0.7003
536 | https://doi.org/10.1126/science.abe1292 | This Work | Sn0.15 Sb0.012 Te0.25 Pb0.84 Se0.5 S0.25 | 800 | 0.6926
537 | https://doi.org/10.1126/science.abe1292 | This Work | Sn0.15 Sb0.012 Te0.25 Pb0.84 Se0.5 S0.25 | 850 | 0.7059
538 | https://doi.org/10.1126/science.abe1292 | This Work | Sn0.15 Sb0.012 Te0.25 Pb0.84 Se0.5 S0.25 | 900 | 0.7283
539 | https://doi.org/10.1126/science.abe1292 | This Work | Sn0.2 Sb0.012 Te0.25 Pb0.79 Se0.5 S0.25 | 300 | 1.269
540 | https://doi.org/10.1126/science.abe1292 | This Work | Sn0.2 Sb0.012 Te0.25 Pb0.79 Se0.5 S0.25 | 350 | 1.175
541 | https://doi.org/10.1126/science.abe1292 | This Work | Sn0.2 Sb0.012 Te0.25 Pb0.79 Se0.5 S0.25 | 400 | 1.071
542 | https://doi.org/10.1126/science.abe1292 | This Work | Sn0.2 Sb0.012 Te0.25 Pb0.79 Se0.5 S0.25 | 450 | 0.97
543 | https://doi.org/10.1126/science.abe1292 | This Work | Sn0.2 Sb0.012 Te0.25 Pb0.79 Se0.5 S0.25 | 500 | 0.8828
544 | https://doi.org/10.1126/science.abe1292 | This Work | Sn0.2 Sb0.012 Te0.25 Pb0.79 Se0.5 S0.25 | 550 | 0.7969
545 | https://doi.org/10.1126/science.abe1292 | This Work | Sn0.2 Sb0.012 Te0.25 Pb0.79 Se0.5 S0.25 | 600 | 0.7426
546 | https://doi.org/10.1126/science.abe1292 | This Work | Sn0.2 Sb0.012 Te0.25 Pb0.79 Se0.5 S0.25 | 650 | 0.6991
548 | https://doi.org/10.1126/science.abe1292 | This Work | Sn0.2 Sb0.012 Te0.25 Pb0.79 Se0.5 S0.25 | 750 | 0.6979
550 | https://doi.org/10.1126/science.abe1292 | This Work | Sn0.2 Sb0.012 Te0.25 Pb0.79 Se0.5 S0.25 | 850 | 0.7246
552 | https://doi.org/10.1016/j.vacuum.2024.113351 | This Work | Fe1 Se2 | 310 | 8.72
557 | https://doi.org/10.1016/j.vacuum.2024.113351 | This Work | Fe1 Se2 | 550 | 5.68
558 | https://doi.org/10.1016/j.vacuum.2024.113351 | This Work | Fe1 Se2 | 600 | 5.19
559 | https://doi.org/10.1016/j.vacuum.2024.113351 | This Work | Fe1 Se2 | 650 | 4.61
560 | https://doi.org/10.1016/j.vacuum.2024.113351 | This Work | Fe1 Se2 | 700 | 4.06
566 | https://doi.org/10.1016/j.vacuum.2024.113351 | This Work | Cr0.03 Fe0.97 Se2 | 550 | 5.61
567 | https://doi.org/10.1016/j.vacuum.2024.113351 | This Work | Cr0.03 Fe0.97 Se2 | 600 | 5.13
568 | https://doi.org/10.1016/j.vacuum.2024.113351 | This Work | Cr0.03 Fe0.97 Se2 | 650 | 4.61
569 | https://doi.org/10.1016/j.vacuum.2024.113351 | This Work | Cr0.03 Fe0.97 Se2 | 700 | 4.12
571 | https://doi.org/10.1016/j.vacuum.2024.113351 | This Work | Cr0.06 Fe0.94 Se2 | 350 | 6.47
572 | https://doi.org/10.1016/j.vacuum.2024.113351 | This Work | Cr0.06 Fe0.94 Se2 | 400 | 6.06
575 | https://doi.org/10.1016/j.vacuum.2024.113351 | This Work | Cr0.06 Fe0.94 Se2 | 550 | 5.11
576 | https://doi.org/10.1016/j.vacuum.2024.113351 | This Work | Cr0.06 Fe0.94 Se2 | 600 | 4.73
577 | https://doi.org/10.1016/j.vacuum.2024.113351 | This Work | Cr0.06 Fe0.94 Se2 | 650 | 4.31
578 | https://doi.org/10.1016/j.vacuum.2024.113351 | This Work | Cr0.06 Fe0.94 Se2 | 700 | 3.89
584 | https://doi.org/10.1016/j.vacuum.2024.113351 | This Work | Cr0.09 Fe0.91 Se2 | 550 | 4.94
585 | https://doi.org/10.1016/j.vacuum.2024.113351 | This Work | Cr0.09 Fe0.91 Se2 | 600 | 4.63
586 | https://doi.org/10.1016/j.vacuum.2024.113351 | This Work | Cr0.09 Fe0.91 Se2 | 650 | 4.28
587 | https://doi.org/10.1016/j.vacuum.2024.113351 | This Work | Cr0.09 Fe0.91 Se2 | 700 | 3.83
588 | https://doi.org/10.1038/s41467-023-38054-y | This Work | Ca0.006 Cu1.9 Bi0.088 Pb0.006 Se1 O0.1 | 300 | 1.16295
589 | https://doi.org/10.1038/s41467-023-38054-y | This Work | Ca0.006 Cu1.9 Bi0.088 Pb0.006 Se1 O0.1 | 323 | 1.13943
590 | https://doi.org/10.1038/s41467-023-38054-y | This Work | Ca0.006 Cu1.9 Bi0.088 Pb0.006 Se1 O0.1 | 423 | 0.90074
591 | https://doi.org/10.1038/s41467-023-38054-y | This Work | Ca0.006 Cu1.9 Bi0.088 Pb0.006 Se1 O0.1 | 473 | 0.81227
592 | https://doi.org/10.1038/s41467-023-38054-y | This Work | Ca0.006 Cu1.9 Bi0.088 Pb0.006 Se1 O0.1 | 523 | 0.72504
593 | https://doi.org/10.1038/s41467-023-38054-y | This Work | Ca0.006 Cu1.9 Bi0.088 Pb0.006 Se1 O0.1 | 573 | 0.65746
594 | https://doi.org/10.1038/s41467-023-38054-y | This Work | Ca0.006 Cu1.9 Bi0.088 Pb0.006 Se1 O0.1 | 623 | 0.66027
595 | https://doi.org/10.1038/s41467-023-38054-y | This Work | Ca0.006 Cu1.9 Bi0.088 Pb0.006 Se1 O0.1 | 673 | 0.59124
596 | https://doi.org/10.1038/s41467-023-38054-y | This Work | Ca0.006 Cu1.9 Bi0.088 Pb0.006 Se1 O0.1 | 723 | 0.60656
597 | https://doi.org/10.1038/s41467-023-38054-y | This Work | Ca0.006 Cu1.9 Bi0.088 Pb0.006 Se1 O0.1 | 773 | 0.61351
598 | https://doi.org/10.1038/s41467-023-38054-y | This Work | Ca0.006 Cu1.9 Bi0.088 Pb0.006 Se1 O0.1 | 823 | 0.61178
599 | https://doi.org/10.1038/s41467-023-38054-y | This Work | Ca0.006 Cu1.9 Bi0.088 Pb0.006 Se1 O0.1 | 873 | 0.60309
600 | https://doi.org/10.1038/s41467-023-38054-y | This Work | Ca0.006 Cu1.9 Bi0.088 Pb0.006 Se1 O0.1 | 923 | 0.6083
601 | https://doi.org/10.1038/s41467-023-38054-y | This Work | Ca0.006 Cu1.9 Bi0.088 Pb0.006 Se1 O0.1 | 973 | 0.59787
602 | https://doi.org/10.1038/s41467-023-38054-y | This Work | Ca0.012 Cu1.8 Bi0.176 Pb0.012 Se1 O0.2 | 300 | 1.32396
603 | https://doi.org/10.1038/s41467-023-38054-y | This Work | Ca0.012 Cu1.8 Bi0.176 Pb0.012 Se1 O0.2 | 323 | 1.14394
604 | https://doi.org/10.1038/s41467-023-38054-y | This Work | Ca0.012 Cu1.8 Bi0.176 Pb0.012 Se1 O0.2 | 423 | 0.9794
605 | https://doi.org/10.1038/s41467-023-38054-y | This Work | Ca0.012 Cu1.8 Bi0.176 Pb0.012 Se1 O0.2 | 473 | 0.89172
606 | https://doi.org/10.1038/s41467-023-38054-y | This Work | Ca0.012 Cu1.8 Bi0.176 Pb0.012 Se1 O0.2 | 523 | 0.80253
607 | https://doi.org/10.1038/s41467-023-38054-y | This Work | Ca0.012 Cu1.8 Bi0.176 Pb0.012 Se1 O0.2 | 573 | 0.73179
608 | https://doi.org/10.1038/s41467-023-38054-y | This Work | Ca0.012 Cu1.8 Bi0.176 Pb0.012 Se1 O0.2 | 623 | 0.73285
609 | https://doi.org/10.1038/s41467-023-38054-y | This Work | Ca0.012 Cu1.8 Bi0.176 Pb0.012 Se1 O0.2 | 673 | 0.66423
610 | https://doi.org/10.1038/s41467-023-38054-y | This Work | Ca0.012 Cu1.8 Bi0.176 Pb0.012 Se1 O0.2 | 723 | 0.67442
611 | https://doi.org/10.1038/s41467-023-38054-y | This Work | Ca0.012 Cu1.8 Bi0.176 Pb0.012 Se1 O0.2 | 773 | 0.66014
612 | https://doi.org/10.1038/s41467-023-38054-y | This Work | Ca0.012 Cu1.8 Bi0.176 Pb0.012 Se1 O0.2 | 823 | 0.64052
613 | https://doi.org/10.1038/s41467-023-38054-y | This Work | Ca0.012 Cu1.8 Bi0.176 Pb0.012 Se1 O0.2 | 873 | 0.62803
614 | https://doi.org/10.1038/s41467-023-38054-y | This Work | Ca0.012 Cu1.8 Bi0.176 Pb0.012 Se1 O0.2 | 923 | 0.61376
615 | https://doi.org/10.1038/s41467-023-38054-y | This Work | Ca0.012 Cu1.8 Bi0.176 Pb0.012 Se1 O0.2 | 973 | 0.61732
616 | https://doi.org/10.1038/s41467-023-38054-y | This Work | Ca0.018 Cu1.7 Bi0.264 Pb0.018 Se1 O0.3 | 300 | 1.33327
617 | https://doi.org/10.1038/s41467-023-38054-y | This Work | Ca0.018 Cu1.7 Bi0.264 Pb0.018 Se1 O0.3 | 323 | 1.21345
618 | https://doi.org/10.1038/s41467-023-38054-y | This Work | Ca0.018 Cu1.7 Bi0.264 Pb0.018 Se1 O0.3 | 423 | 1.30289
619 | https://doi.org/10.1038/s41467-023-38054-y | This Work | Ca0.018 Cu1.7 Bi0.264 Pb0.018 Se1 O0.3 | 473 | 1.15536
620 | https://doi.org/10.1038/s41467-023-38054-y | This Work | Ca0.018 Cu1.7 Bi0.264 Pb0.018 Se1 O0.3 | 523 | 1.05394
621 | https://doi.org/10.1038/s41467-023-38054-y | This Work | Ca0.018 Cu1.7 Bi0.264 Pb0.018 Se1 O0.3 | 573 | 0.9692
622 | https://doi.org/10.1038/s41467-023-38054-y | This Work | Ca0.018 Cu1.7 Bi0.264 Pb0.018 Se1 O0.3 | 623 | 0.95841
623 | https://doi.org/10.1038/s41467-023-38054-y | This Work | Ca0.018 Cu1.7 Bi0.264 Pb0.018 Se1 O0.3 | 673 | 0.86652
624 | https://doi.org/10.1038/s41467-023-38054-y | This Work | Ca0.018 Cu1.7 Bi0.264 Pb0.018 Se1 O0.3 | 723 | 0.86128
625 | https://doi.org/10.1038/s41467-023-38054-y | This Work | Ca0.018 Cu1.7 Bi0.264 Pb0.018 Se1 O0.3 | 773 | 0.82829
626 | https://doi.org/10.1038/s41467-023-38054-y | This Work | Ca0.018 Cu1.7 Bi0.264 Pb0.018 Se1 O0.3 | 823 | 0.79897
627 | https://doi.org/10.1038/s41467-023-38054-y | This Work | Ca0.018 Cu1.7 Bi0.264 Pb0.018 Se1 O0.3 | 873 | 0.78431
628 | https://doi.org/10.1038/s41467-023-38054-y | This Work | Ca0.018 Cu1.7 Bi0.264 Pb0.018 Se1 O0.3 | 923 | 0.77148
629 | https://doi.org/10.1038/s41467-023-38054-y | This Work | Ca0.018 Cu1.7 Bi0.264 Pb0.018 Se1 O0.3 | 973 | 0.77881
657 | https://doi.org/10.1038/s41467-023-38054-y | This Work | Ca0.00271283 Cu0.8590627 Bi0.03978817 Pb0.00271283 Se0.45213826 C0.00083259 O0.04521383 | 300 | 0.97689
658 | https://doi.org/10.1038/s41467-023-38054-y | This Work | Ca0.00271283 Cu0.8590627 Bi0.03978817 Pb0.00271283 Se0.45213826 C0.00083259 O0.04521383 | 323 | 0.92931
659 | https://doi.org/10.1038/s41467-023-38054-y | This Work | Ca0.00271283 Cu0.8590627 Bi0.03978817 Pb0.00271283 Se0.45213826 C0.00083259 O0.04521383 | 423 | 0.77504
660 | https://doi.org/10.1038/s41467-023-38054-y | This Work | Ca0.00271283 Cu0.8590627 Bi0.03978817 Pb0.00271283 Se0.45213826 C0.00083259 O0.04521383 | 473 | 0.66999
661 | https://doi.org/10.1038/s41467-023-38054-y | This Work | Ca0.00271283 Cu0.8590627 Bi0.03978817 Pb0.00271283 Se0.45213826 C0.00083259 O0.04521383 | 523 | 0.59853
662 | https://doi.org/10.1038/s41467-023-38054-y | This Work | Ca0.00271283 Cu0.8590627 Bi0.03978817 Pb0.00271283 Se0.45213826 C0.00083259 O0.04521383 | 573 | 0.55124
663 | https://doi.org/10.1038/s41467-023-38054-y | This Work | Ca0.00271283 Cu0.8590627 Bi0.03978817 Pb0.00271283 Se0.45213826 C0.00083259 O0.04521383 | 623 | 0.55617
664 | https://doi.org/10.1038/s41467-023-38054-y | This Work | Ca0.00271283 Cu0.8590627 Bi0.03978817 Pb0.00271283 Se0.45213826 C0.00083259 O0.04521383 | 673 | 0.49696
665 | https://doi.org/10.1038/s41467-023-38054-y | This Work | Ca0.00271283 Cu0.8590627 Bi0.03978817 Pb0.00271283 Se0.45213826 C0.00083259 O0.04521383 | 723 | 0.51596
666 | https://doi.org/10.1038/s41467-023-38054-y | This Work | Ca0.00271283 Cu0.8590627 Bi0.03978817 Pb0.00271283 Se0.45213826 C0.00083259 O0.04521383 | 773 | 0.52118
667 | https://doi.org/10.1038/s41467-023-38054-y | This Work | Ca0.00271283 Cu0.8590627 Bi0.03978817 Pb0.00271283 Se0.45213826 C0.00083259 O0.04521383 | 823 | 0.51423
668 | https://doi.org/10.1038/s41467-023-38054-y | This Work | Ca0.00271283 Cu0.8590627 Bi0.03978817 Pb0.00271283 Se0.45213826 C0.00083259 O0.04521383 | 873 | 0.50554
669 | https://doi.org/10.1038/s41467-023-38054-y | This Work | Ca0.00271283 Cu0.8590627 Bi0.03978817 Pb0.00271283 Se0.45213826 C0.00083259 O0.04521383 | 923 | 0.50554
670 | https://doi.org/10.1038/s41467-023-38054-y | This Work | Ca0.00271283 Cu0.8590627 Bi0.03978817 Pb0.00271283 Se0.45213826 C0.00083259 O0.04521383 | 973 | 0.49512
671 | https://doi.org/10.1038/s41467-023-38054-y | This Work | Ca0.00271283 Cu0.8590627 Bi0.03978817 Pb0.00271283 Se0.45213826 C0.00083259 O0.04521383 | 1000 | 0.48643
672 | https://doi.org/10.1038/s41467-023-38054-y | This Work | Ca0.00271283 Cu0.8590627 Bi0.03978817 Pb0.00271283 Se0.45213826 C0.00166518 O0.04521383 | 300 | 1.26977
673 | https://doi.org/10.1038/s41467-023-38054-y | This Work | Ca0.00271283 Cu0.8590627 Bi0.03978817 Pb0.00271283 Se0.45213826 C0.00166518 O0.04521383 | 323 | 1.2293
674 | https://doi.org/10.1038/s41467-023-38054-y | This Work | Ca0.00271283 Cu0.8590627 Bi0.03978817 Pb0.00271283 Se0.45213826 C0.00166518 O0.04521383 | 423 | 1.22809
675 | https://doi.org/10.1038/s41467-023-38054-y | This Work | Ca0.00271283 Cu0.8590627 Bi0.03978817 Pb0.00271283 Se0.45213826 C0.00166518 O0.04521383 | 473 | 1.05877
676 | https://doi.org/10.1038/s41467-023-38054-y | This Work | Ca0.00271283 Cu0.8590627 Bi0.03978817 Pb0.00271283 Se0.45213826 C0.00166518 O0.04521383 | 523 | 0.93373
677 | https://doi.org/10.1038/s41467-023-38054-y | This Work | Ca0.00271283 Cu0.8590627 Bi0.03978817 Pb0.00271283 Se0.45213826 C0.00166518 O0.04521383 | 573 | 0.85346
678 | https://doi.org/10.1038/s41467-023-38054-y | This Work | Ca0.00271283 Cu0.8590627 Bi0.03978817 Pb0.00271283 Se0.45213826 C0.00166518 O0.04521383 | 623 | 0.85897
679 | https://doi.org/10.1038/s41467-023-38054-y | This Work | Ca0.00271283 Cu0.8590627 Bi0.03978817 Pb0.00271283 Se0.45213826 C0.00166518 O0.04521383 | 673 | 0.76449
680 | https://doi.org/10.1038/s41467-023-38054-y | This Work | Ca0.00271283 Cu0.8590627 Bi0.03978817 Pb0.00271283 Se0.45213826 C0.00166518 O0.04521383 | 723 | 0.77196
681 | https://doi.org/10.1038/s41467-023-38054-y | This Work | Ca0.00271283 Cu0.8590627 Bi0.03978817 Pb0.00271283 Se0.45213826 C0.00166518 O0.04521383 | 773 | 0.74768
682 | https://doi.org/10.1038/s41467-023-38054-y | This Work | Ca0.00271283 Cu0.8590627 Bi0.03978817 Pb0.00271283 Se0.45213826 C0.00166518 O0.04521383 | 823 | 0.72339
683 | https://doi.org/10.1038/s41467-023-38054-y | This Work | Ca0.00271283 Cu0.8590627 Bi0.03978817 Pb0.00271283 Se0.45213826 C0.00166518 O0.04521383 | 873 | 0.71298
684 | https://doi.org/10.1038/s41467-023-38054-y | This Work | Ca0.00271283 Cu0.8590627 Bi0.03978817 Pb0.00271283 Se0.45213826 C0.00166518 O0.04521383 | 923 | 0.70778
685 | https://doi.org/10.1038/s41467-023-38054-y | This Work | Ca0.00271283 Cu0.8590627 Bi0.03978817 Pb0.00271283 Se0.45213826 C0.00166518 O0.04521383 | 973 | 0.69043
686 | https://doi.org/10.1038/s41467-023-38054-y | This Work | Ca0.00271283 Cu0.8590627 Bi0.03978817 Pb0.00271283 Se0.45213826 C0.00166518 O0.04521383 | 1000 | 0.67655
687 | https://doi.org/10.1038/s41467-023-38054-y | This Work | Ca0.00271283 Cu0.8590627 Bi0.03978817 Pb0.00271283 Se0.45213826 C0.00249777 O0.04521383 | 300 | 1.22115
688 | https://doi.org/10.1038/s41467-023-38054-y | This Work | Ca0.00271283 Cu0.8590627 Bi0.03978817 Pb0.00271283 Se0.45213826 C0.00249777 O0.04521383 | 323 | 1.18973
689 | https://doi.org/10.1038/s41467-023-38054-y | This Work | Ca0.00271283 Cu0.8590627 Bi0.03978817 Pb0.00271283 Se0.45213826 C0.00249777 O0.04521383 | 423 | 1.09627
690 | https://doi.org/10.1038/s41467-023-38054-y | This Work | Ca0.00271283 Cu0.8590627 Bi0.03978817 Pb0.00271283 Se0.45213826 C0.00249777 O0.04521383 | 473 | 0.95901
691 | https://doi.org/10.1038/s41467-023-38054-y | This Work | Ca0.00271283 Cu0.8590627 Bi0.03978817 Pb0.00271283 Se0.45213826 C0.00249777 O0.04521383 | 523 | 0.85003
692 | https://doi.org/10.1038/s41467-023-38054-y | This Work | Ca0.00271283 Cu0.8590627 Bi0.03978817 Pb0.00271283 Se0.45213826 C0.00249777 O0.04521383 | 573 | 0.77133
693 | https://doi.org/10.1038/s41467-023-38054-y | This Work | Ca0.00271283 Cu0.8590627 Bi0.03978817 Pb0.00271283 Se0.45213826 C0.00249777 O0.04521383 | 623 | 0.7816
694 | https://doi.org/10.1038/s41467-023-38054-y | This Work | Ca0.00271283 Cu0.8590627 Bi0.03978817 Pb0.00271283 Se0.45213826 C0.00249777 O0.04521383 | 673 | 0.69612
695 | https://doi.org/10.1038/s41467-023-38054-y | This Work | Ca0.00271283 Cu0.8590627 Bi0.03978817 Pb0.00271283 Se0.45213826 C0.00249777 O0.04521383 | 723 | 0.71684
696 | https://doi.org/10.1038/s41467-023-38054-y | This Work | Ca0.00271283 Cu0.8590627 Bi0.03978817 Pb0.00271283 Se0.45213826 C0.00249777 O0.04521383 | 773 | 0.70299
697 | https://doi.org/10.1038/s41467-023-38054-y | This Work | Ca0.00271283 Cu0.8590627 Bi0.03978817 Pb0.00271283 Se0.45213826 C0.00249777 O0.04521383 | 823 | 0.67355
698 | https://doi.org/10.1038/s41467-023-38054-y | This Work | Ca0.00271283 Cu0.8590627 Bi0.03978817 Pb0.00271283 Se0.45213826 C0.00249777 O0.04521383 | 873 | 0.66836
699 | https://doi.org/10.1038/s41467-023-38054-y | This Work | Ca0.00271283 Cu0.8590627 Bi0.03978817 Pb0.00271283 Se0.45213826 C0.00249777 O0.04521383 | 923 | 0.65624
700 | https://doi.org/10.1038/s41467-023-38054-y | This Work | Ca0.00271283 Cu0.8590627 Bi0.03978817 Pb0.00271283 Se0.45213826 C0.00249777 O0.04521383 | 973 | 0.632
701 | https://doi.org/10.1038/s41467-023-38054-y | This Work | Ca0.00271283 Cu0.8590627 Bi0.03978817 Pb0.00271283 Se0.45213826 C0.00249777 O0.04521383 | 1000 | 0.62334
702 | https://doi.org/10.1038/s41467-023-38054-y | This Work | Ca0.00271283 Cu0.8590627 Bi0.03978817 Pb0.00271283 Se0.45213826 C0.00291407 O0.04521383 | 300 | 1.17286
703 | https://doi.org/10.1038/s41467-023-38054-y | This Work | Ca0.00271283 Cu0.8590627 Bi0.03978817 Pb0.00271283 Se0.45213826 C0.00291407 O0.04521383 | 323 | 1.12663
704 | https://doi.org/10.1038/s41467-023-38054-y | This Work | Ca0.00271283 Cu0.8590627 Bi0.03978817 Pb0.00271283 Se0.45213826 C0.00291407 O0.04521383 | 423 | 0.95602
705 | https://doi.org/10.1038/s41467-023-38054-y | This Work | Ca0.00271283 Cu0.8590627 Bi0.03978817 Pb0.00271283 Se0.45213826 C0.00291407 O0.04521383 | 473 | 0.8537
706 | https://doi.org/10.1038/s41467-023-38054-y | This Work | Ca0.00271283 Cu0.8590627 Bi0.03978817 Pb0.00271283 Se0.45213826 C0.00291407 O0.04521383 | 523 | 0.75751
707 | https://doi.org/10.1038/s41467-023-38054-y | This Work | Ca0.00271283 Cu0.8590627 Bi0.03978817 Pb0.00271283 Se0.45213826 C0.00291407 O0.04521383 | 573 | 0.69352
708 | https://doi.org/10.1038/s41467-023-38054-y | This Work | Ca0.00271283 Cu0.8590627 Bi0.03978817 Pb0.00271283 Se0.45213826 C0.00291407 O0.04521383 | 623 | 0.69218
709 | https://doi.org/10.1038/s41467-023-38054-y | This Work | Ca0.00271283 Cu0.8590627 Bi0.03978817 Pb0.00271283 Se0.45213826 C0.00291407 O0.04521383 | 673 | 0.6202
710 | https://doi.org/10.1038/s41467-023-38054-y | This Work | Ca0.00271283 Cu0.8590627 Bi0.03978817 Pb0.00271283 Se0.45213826 C0.00291407 O0.04521383 | 723 | 0.63831
711 | https://doi.org/10.1038/s41467-023-38054-y | This Work | Ca0.00271283 Cu0.8590627 Bi0.03978817 Pb0.00271283 Se0.45213826 C0.00291407 O0.04521383 | 773 | 0.63142
712 | https://doi.org/10.1038/s41467-023-38054-y | This Work | Ca0.00271283 Cu0.8590627 Bi0.03978817 Pb0.00271283 Se0.45213826 C0.00291407 O0.04521383 | 823 | 0.62454
713 | https://doi.org/10.1038/s41467-023-38054-y | This Work | Ca0.00271283 Cu0.8590627 Bi0.03978817 Pb0.00271283 Se0.45213826 C0.00291407 O0.04521383 | 873 | 0.61078
714 | https://doi.org/10.1038/s41467-023-38054-y | This Work | Ca0.00271283 Cu0.8590627 Bi0.03978817 Pb0.00271283 Se0.45213826 C0.00291407 O0.04521383 | 923 | 0.61422
715 | https://doi.org/10.1038/s41467-023-38054-y | This Work | Ca0.00271283 Cu0.8590627 Bi0.03978817 Pb0.00271283 Se0.45213826 C0.00291407 O0.04521383 | 973 | 0.61594
716 | https://doi.org/10.1038/s41467-023-38054-y | This Work | Ca0.00271283 Cu0.8590627 Bi0.03978817 Pb0.00271283 Se0.45213826 C0.00291407 O0.04521383 | 1000 | 0.60218
717 | https://doi.org/10.1038/s41467-023-38054-y | This Work | Ca0.00271283 Cu0.8590627 Bi0.03978817 Pb0.00271283 Se0.45213826 C0.00333036 O0.04521383 | 300 | 0.6709
718 | https://doi.org/10.1038/s41467-023-38054-y | This Work | Ca0.00271283 Cu0.8590627 Bi0.03978817 Pb0.00271283 Se0.45213826 C0.00333036 O0.04521383 | 323 | 0.64605
719 | https://doi.org/10.1038/s41467-023-38054-y | This Work | Ca0.00271283 Cu0.8590627 Bi0.03978817 Pb0.00271283 Se0.45213826 C0.00333036 O0.04521383 | 423 | 0.55455
720 | https://doi.org/10.1038/s41467-023-38054-y | This Work | Ca0.00271283 Cu0.8590627 Bi0.03978817 Pb0.00271283 Se0.45213826 C0.00333036 O0.04521383 | 473 | 0.49058
721 | https://doi.org/10.1038/s41467-023-38054-y | This Work | Ca0.00271283 Cu0.8590627 Bi0.03978817 Pb0.00271283 Se0.45213826 C0.00333036 O0.04521383 | 523 | 0.43817
722 | https://doi.org/10.1038/s41467-023-38054-y | This Work | Ca0.00271283 Cu0.8590627 Bi0.03978817 Pb0.00271283 Se0.45213826 C0.00333036 O0.04521383 | 573 | 0.40615
723 | https://doi.org/10.1038/s41467-023-38054-y | This Work | Ca0.00271283 Cu0.8590627 Bi0.03978817 Pb0.00271283 Se0.45213826 C0.00333036 O0.04521383 | 623 | 0.41205
724 | https://doi.org/10.1038/s41467-023-38054-y | This Work | Ca0.00271283 Cu0.8590627 Bi0.03978817 Pb0.00271283 Se0.45213826 C0.00333036 O0.04521383 | 673 | 0.36986
725 | https://doi.org/10.1038/s41467-023-38054-y | This Work | Ca0.00271283 Cu0.8590627 Bi0.03978817 Pb0.00271283 Se0.45213826 C0.00333036 O0.04521383 | 723 | 0.37929
726 | https://doi.org/10.1038/s41467-023-38054-y | This Work | Ca0.00271283 Cu0.8590627 Bi0.03978817 Pb0.00271283 Se0.45213826 C0.00333036 O0.04521383 | 773 | 0.37074
727 | https://doi.org/10.1038/s41467-023-38054-y | This Work | Ca0.00271283 Cu0.8590627 Bi0.03978817 Pb0.00271283 Se0.45213826 C0.00333036 O0.04521383 | 823 | 0.36733
728 | https://doi.org/10.1038/s41467-023-38054-y | This Work | Ca0.00271283 Cu0.8590627 Bi0.03978817 Pb0.00271283 Se0.45213826 C0.00333036 O0.04521383 | 873 | 0.36562
729 | https://doi.org/10.1038/s41467-023-38054-y | This Work | Ca0.00271283 Cu0.8590627 Bi0.03978817 Pb0.00271283 Se0.45213826 C0.00333036 O0.04521383 | 923 | 0.38783
730 | https://doi.org/10.1038/s41467-023-38054-y | This Work | Ca0.00271283 Cu0.8590627 Bi0.03978817 Pb0.00271283 Se0.45213826 C0.00333036 O0.04521383 | 973 | 0.39637
731 | https://doi.org/10.1038/s41467-023-38054-y | This Work | Ca0.00271283 Cu0.8590627 Bi0.03978817 Pb0.00271283 Se0.45213826 C0.00333036 O0.04521383 | 1000 | 0.40833
732 | https://doi.org/10.1038/s41467-024-48268-3 | This Work | Pb1 Se0.4 S0.6 | 300 | 1.232
733 | https://doi.org/10.1038/s41467-024-48268-3 | This Work | Pb1 Se0.4 S0.6 | 323 | 1.204
734 | https://doi.org/10.1038/s41467-024-48268-3 | This Work | Pb1 Se0.4 S0.6 | 373 | 1.148
735 | https://doi.org/10.1038/s41467-024-48268-3 | This Work | Pb1 Se0.4 S0.6 | 423 | 1.092
736 | https://doi.org/10.1038/s41467-024-48268-3 | This Work | Pb1 Se0.4 S0.6 | 473 | 1.044
737 | https://doi.org/10.1038/s41467-024-48268-3 | This Work | Pb1 Se0.4 S0.6 | 523 | 1
738 | https://doi.org/10.1038/s41467-024-48268-3 | This Work | Pb1 Se0.4 S0.6 | 573 | 0.964
739 | https://doi.org/10.1038/s41467-024-48268-3 | This Work | Pb1 Se0.4 S0.6 | 623 | 0.936
740 | https://doi.org/10.1038/s41467-024-48268-3 | This Work | Pb1 Se0.4 S0.6 | 673 | 0.916
741 | https://doi.org/10.1038/s41467-024-48268-3 | This Work | Pb1 Se0.4 S0.6 | 723 | 0.9
742 | https://doi.org/10.1038/s41467-024-48268-3 | This Work | Pb1 Se0.4 S0.6 | 773 | 0.888
743 | https://doi.org/10.1038/s41467-024-48268-3 | This Work | Pb1 Se0.4 S0.6 | 823 | 0.884
744 | https://doi.org/10.1038/s41467-024-48268-3 | This Work | Pb1.002 Se0.4 S0.6 | 300 | 1.42
745 | https://doi.org/10.1038/s41467-024-48268-3 | This Work | Pb1.002 Se0.4 S0.6 | 323 | 1.368
746 | https://doi.org/10.1038/s41467-024-48268-3 | This Work | Pb1.002 Se0.4 S0.6 | 373 | 1.268
747 | https://doi.org/10.1038/s41467-024-48268-3 | This Work | Pb1.002 Se0.4 S0.6 | 423 | 1.188
748 | https://doi.org/10.1038/s41467-024-48268-3 | This Work | Pb1.002 Se0.4 S0.6 | 473 | 1.124
749 | https://doi.org/10.1038/s41467-024-48268-3 | This Work | Pb1.002 Se0.4 S0.6 | 523 | 1.072
750 | https://doi.org/10.1038/s41467-024-48268-3 | This Work | Pb1.002 Se0.4 S0.6 | 573 | 1.04
751 | https://doi.org/10.1038/s41467-024-48268-3 | This Work | Pb1.002 Se0.4 S0.6 | 623 | 1.016
752 | https://doi.org/10.1038/s41467-024-48268-3 | This Work | Pb1.002 Se0.4 S0.6 | 673 | 1
753 | https://doi.org/10.1038/s41467-024-48268-3 | This Work | Pb1.002 Se0.4 S0.6 | 723 | 0.988
754 | https://doi.org/10.1038/s41467-024-48268-3 | This Work | Pb1.002 Se0.4 S0.6 | 773 | 0.98
755 | https://doi.org/10.1038/s41467-024-48268-3 | This Work | Pb1.002 Se0.4 S0.6 | 823 | 0.972
756 | https://doi.org/10.1038/s41467-024-48268-3 | This Work | Pb1.004 Se0.4 S0.6 | 300 | 1.364
757 | https://doi.org/10.1038/s41467-024-48268-3 | This Work | Pb1.004 Se0.4 S0.6 | 323 | 1.328
758 | https://doi.org/10.1038/s41467-024-48268-3 | This Work | Pb1.004 Se0.4 S0.6 | 373 | 1.256
759 | https://doi.org/10.1038/s41467-024-48268-3 | This Work | Pb1.004 Se0.4 S0.6 | 423 | 1.188
760 | https://doi.org/10.1038/s41467-024-48268-3 | This Work | Pb1.004 Se0.4 S0.6 | 473 | 1.132
761 | https://doi.org/10.1038/s41467-024-48268-3 | This Work | Pb1.004 Se0.4 S0.6 | 523 | 1.084
762 | https://doi.org/10.1038/s41467-024-48268-3 | This Work | Pb1.004 Se0.4 S0.6 | 573 | 1.04
763 | https://doi.org/10.1038/s41467-024-48268-3 | This Work | Pb1.004 Se0.4 S0.6 | 623 | 1.012
764 | https://doi.org/10.1038/s41467-024-48268-3 | This Work | Pb1.004 Se0.4 S0.6 | 673 | 0.98
765 | https://doi.org/10.1038/s41467-024-48268-3 | This Work | Pb1.004 Se0.4 S0.6 | 723 | 0.96
766 | https://doi.org/10.1038/s41467-024-48268-3 | This Work | Pb1.004 Se0.4 S0.6 | 773 | 0.948
767 | https://doi.org/10.1038/s41467-024-48268-3 | This Work | Pb1.004 Se0.4 S0.6 | 823 | 0.936
768 | https://doi.org/10.1038/s41467-024-48268-3 | This Work | Pb1.006 Se0.4 S0.6 | 300 | 1.376
770 | https://doi.org/10.1038/s41467-024-48268-3 | This Work | Pb1.006 Se0.4 S0.6 | 373 | 1.292
771 | https://doi.org/10.1038/s41467-024-48268-3 | This Work | Pb1.006 Se0.4 S0.6 | 423 | 1.224
772 | https://doi.org/10.1038/s41467-024-48268-3 | This Work | Pb1.006 Se0.4 S0.6 | 473 | 1.16
773 | https://doi.org/10.1038/s41467-024-48268-3 | This Work | Pb1.006 Se0.4 S0.6 | 523 | 1.092
774 | https://doi.org/10.1038/s41467-024-48268-3 | This Work | Pb1.006 Se0.4 S0.6 | 573 | 1.036
775 | https://doi.org/10.1038/s41467-024-48268-3 | This Work | Pb1.006 Se0.4 S0.6 | 623 | 0.984
776 | https://doi.org/10.1038/s41467-024-48268-3 | This Work | Pb1.006 Se0.4 S0.6 | 673 | 0.952
777 | https://doi.org/10.1038/s41467-024-48268-3 | This Work | Pb1.006 Se0.4 S0.6 | 723 | 0.932
778 | https://doi.org/10.1038/s41467-024-48268-3 | This Work | Pb1.006 Se0.4 S0.6 | 773 | 0.932
779 | https://doi.org/10.1038/s41467-024-48268-3 | This Work | Pb1.006 Se0.4 S0.6 | 823 | 0.956
780 | https://doi.org/10.1038/s41467-024-48268-3 | This Work | Cu0.0005 Pb1.004 Se0.4 S0.6 | 300 | 1.338
781 | https://doi.org/10.1038/s41467-024-48268-3 | This Work | Cu0.0005 Pb1.004 Se0.4 S0.6 | 323 | 1.3
782 | https://doi.org/10.1038/s41467-024-48268-3 | This Work | Cu0.0005 Pb1.004 Se0.4 S0.6 | 373 | 1.223
783 | https://doi.org/10.1038/s41467-024-48268-3 | This Work | Cu0.0005 Pb1.004 Se0.4 S0.6 | 423 | 1.154
784 | https://doi.org/10.1038/s41467-024-48268-3 | This Work | Cu0.0005 Pb1.004 Se0.4 S0.6 | 473 | 1.1
785 | https://doi.org/10.1038/s41467-024-48268-3 | This Work | Cu0.0005 Pb1.004 Se0.4 S0.6 | 523 | 1.054
786 | https://doi.org/10.1038/s41467-024-48268-3 | This Work | Cu0.0005 Pb1.004 Se0.4 S0.6 | 573 | 1.008
788 | https://doi.org/10.1038/s41467-024-48268-3 | This Work | Cu0.0005 Pb1.004 Se0.4 S0.6 | 673 | 0.946
789 | https://doi.org/10.1038/s41467-024-48268-3 | This Work | Cu0.0005 Pb1.004 Se0.4 S0.6 | 723 | 0.923
790 | https://doi.org/10.1038/s41467-024-48268-3 | This Work | Cu0.0005 Pb1.004 Se0.4 S0.6 | 773 | 0.908
791 | https://doi.org/10.1038/s41467-024-48268-3 | This Work | Cu0.0005 Pb1.004 Se0.4 S0.6 | 823 | 0.908
804 | https://doi.org/10.1038/s41467-024-48268-3 | This Work | Cu0.002 Pb1.004 Se0.4 S0.6 | 300 | 1.569
805 | https://doi.org/10.1038/s41467-024-48268-3 | This Work | Cu0.002 Pb1.004 Se0.4 S0.6 | 323 | 1.5
806 | https://doi.org/10.1038/s41467-024-48268-3 | This Work | Cu0.002 Pb1.004 Se0.4 S0.6 | 373 | 1.377
807 | https://doi.org/10.1038/s41467-024-48268-3 | This Work | Cu0.002 Pb1.004 Se0.4 S0.6 | 423 | 1.277
808 | https://doi.org/10.1038/s41467-024-48268-3 | This Work | Cu0.002 Pb1.004 Se0.4 S0.6 | 473 | 1.2
809 | https://doi.org/10.1038/s41467-024-48268-3 | This Work | Cu0.002 Pb1.004 Se0.4 S0.6 | 523 | 1.138
810 | https://doi.org/10.1038/s41467-024-48268-3 | This Work | Cu0.002 Pb1.004 Se0.4 S0.6 | 573 | 1.085
811 | https://doi.org/10.1038/s41467-024-48268-3 | This Work | Cu0.002 Pb1.004 Se0.4 S0.6 | 623 | 1.046
812 | https://doi.org/10.1038/s41467-024-48268-3 | This Work | Cu0.002 Pb1.004 Se0.4 S0.6 | 673 | 1.008
813 | https://doi.org/10.1038/s41467-024-48268-3 | This Work | Cu0.002 Pb1.004 Se0.4 S0.6 | 723 | 0.969
814 | https://doi.org/10.1038/s41467-024-48268-3 | This Work | Cu0.002 Pb1.004 Se0.4 S0.6 | 773 | 0.931
815 | https://doi.org/10.1038/s41467-024-48268-3 | This Work | Cu0.002 Pb1.004 Se0.4 S0.6 | 823 | 0.885
816 | https://doi.org/10.1038/s41467-024-48268-3 | This Work | Cu0.004 Pb1.004 Se0.4 S0.6 | 300 | 1.708
817 | https://doi.org/10.1038/s41467-024-48268-3 | This Work | Cu0.004 Pb1.004 Se0.4 S0.6 | 323 | 1.638
818 | https://doi.org/10.1038/s41467-024-48268-3 | This Work | Cu0.004 Pb1.004 Se0.4 S0.6 | 373 | 1.508
819 | https://doi.org/10.1038/s41467-024-48268-3 | This Work | Cu0.004 Pb1.004 Se0.4 S0.6 | 423 | 1.392
820 | https://doi.org/10.1038/s41467-024-48268-3 | This Work | Cu0.004 Pb1.004 Se0.4 S0.6 | 473 | 1.3
821 | https://doi.org/10.1038/s41467-024-48268-3 | This Work | Cu0.004 Pb1.004 Se0.4 S0.6 | 523 | 1.215
822 | https://doi.org/10.1038/s41467-024-48268-3 | This Work | Cu0.004 Pb1.004 Se0.4 S0.6 | 573 | 1.146
823 | https://doi.org/10.1038/s41467-024-48268-3 | This Work | Cu0.004 Pb1.004 Se0.4 S0.6 | 623 | 1.085
824 | https://doi.org/10.1038/s41467-024-48268-3 | This Work | Cu0.004 Pb1.004 Se0.4 S0.6 | 673 | 1.038
825 | https://doi.org/10.1038/s41467-024-48268-3 | This Work | Cu0.004 Pb1.004 Se0.4 S0.6 | 723 | 1
826 | https://doi.org/10.1038/s41467-024-48268-3 | This Work | Cu0.004 Pb1.004 Se0.4 S0.6 | 773 | 0.962
827 | https://doi.org/10.1038/s41467-024-48268-3 | This Work | Cu0.004 Pb1.004 Se0.4 S0.6 | 823 | 0.938
828 | https://doi.org/10.1038/s41467-024-48268-3 | This Work | Cu0.006 Pb1.004 Se0.4 S0.6 | 300 | 1.915
829 | https://doi.org/10.1038/s41467-024-48268-3 | This Work | Cu0.006 Pb1.004 Se0.4 S0.6 | 323 | 1.831
830 | https://doi.org/10.1038/s41467-024-48268-3 | This Work | Cu0.006 Pb1.004 Se0.4 S0.6 | 373 | 1.654
831 | https://doi.org/10.1038/s41467-024-48268-3 | This Work | Cu0.006 Pb1.004 Se0.4 S0.6 | 423 | 1.515
832 | https://doi.org/10.1038/s41467-024-48268-3 | This Work | Cu0.006 Pb1.004 Se0.4 S0.6 | 473 | 1.4
833 | https://doi.org/10.1038/s41467-024-48268-3 | This Work | Cu0.006 Pb1.004 Se0.4 S0.6 | 523 | 1.308
834 | https://doi.org/10.1038/s41467-024-48268-3 | This Work | Cu0.006 Pb1.004 Se0.4 S0.6 | 573 | 1.238
835 | https://doi.org/10.1038/s41467-024-48268-3 | This Work | Cu0.006 Pb1.004 Se0.4 S0.6 | 623 | 1.185
836 | https://doi.org/10.1038/s41467-024-48268-3 | This Work | Cu0.006 Pb1.004 Se0.4 S0.6 | 673 | 1.138
837 | https://doi.org/10.1038/s41467-024-48268-3 | This Work | Cu0.006 Pb1.004 Se0.4 S0.6 | 723 | 1.1
838 | https://doi.org/10.1038/s41467-024-48268-3 | This Work | Cu0.006 Pb1.004 Se0.4 S0.6 | 773 | 1.069
839 | https://doi.org/10.1038/s41467-024-48268-3 | This Work | Cu0.006 Pb1.004 Se0.4 S0.6 | 823 | 1.031
851 | https://doi.org/10.1038/s41467-024-48268-3 | This Work | Cu0.001 Pb1.004 Se0.4 S0.6 | 823 | 0.923
852 | https://doi.org/10.1038/s41467-024-45092-7 | This Work | Ag2 Se1 | 303 | 1.086
853 | https://doi.org/10.1038/s41467-024-45092-7 | This Work | Ag2 Se1 | 318 | 1.128
854 | https://doi.org/10.1038/s41467-024-45092-7 | This Work | Ag2 Se1 | 333 | 1.184
855 | https://doi.org/10.1038/s41467-024-45092-7 | This Work | Ag2 Se1 | 348 | 1.203
856 | https://doi.org/10.1038/s41467-024-45092-7 | This Work | Ag2 Se1 | 363 | 1.233
857 | https://doi.org/10.1038/s41467-024-45092-7 | This Work | Ag2 Se1 | 378 | 1.402
858 | https://doi.org/10.1038/s41467-024-45092-7 | This Work | Ag2 Se1 | 393 | 1.594
859 | https://doi.org/10.1038/s41467-024-45092-7 | This Work | Ag2 Te0.007 Se1 | 303 | 1.211
860 | https://doi.org/10.1038/s41467-024-45092-7 | This Work | Ag2 Te0.007 Se1 | 318 | 1.18
861 | https://doi.org/10.1038/s41467-024-45092-7 | This Work | Ag2 Te0.007 Se1 | 333 | 1.278
862 | https://doi.org/10.1038/s41467-024-45092-7 | This Work | Ag2 Te0.007 Se1 | 348 | 1.376
863 | https://doi.org/10.1038/s41467-024-45092-7 | This Work | Ag2 Te0.007 Se1 | 363 | 1.429
864 | https://doi.org/10.1038/s41467-024-45092-7 | This Work | Ag2 Te0.007 Se1 | 378 | 1.481
865 | https://doi.org/10.1038/s41467-024-45092-7 | This Work | Ag2 Te0.007 Se1 | 393 | 1.534
866 | https://doi.org/10.1038/s41467-024-45092-7 | This Work | Ag2 Te0.013 Se1 | 303 | 1.034
867 | https://doi.org/10.1038/s41467-024-45092-7 | This Work | Ag2 Te0.013 Se1 | 318 | 1.071
868 | https://doi.org/10.1038/s41467-024-45092-7 | This Work | Ag2 Te0.013 Se1 | 333 | 1.15
869 | https://doi.org/10.1038/s41467-024-45092-7 | This Work | Ag2 Te0.013 Se1 | 348 | 1.147
870 | https://doi.org/10.1038/s41467-024-45092-7 | This Work | Ag2 Te0.013 Se1 | 363 | 1.117
871 | https://doi.org/10.1038/s41467-024-45092-7 | This Work | Ag2 Te0.013 Se1 | 378 | 1.222
872 | https://doi.org/10.1038/s41467-024-45092-7 | This Work | Ag2 Te0.013 Se1 | 393 | 1.41
873 | https://doi.org/10.1038/s41467-024-45092-7 | This Work | Ag2 Te0.019 Se1 | 303 | 1.071
874 | https://doi.org/10.1038/s41467-024-45092-7 | This Work | Ag2 Te0.019 Se1 | 318 | 1.102
875 | https://doi.org/10.1038/s41467-024-45092-7 | This Work | Ag2 Te0.019 Se1 | 333 | 1.068
876 | https://doi.org/10.1038/s41467-024-45092-7 | This Work | Ag2 Te0.019 Se1 | 348 | 1.094
877 | https://doi.org/10.1038/s41467-024-45092-7 | This Work | Ag2 Te0.019 Se1 | 363 | 1.117
878 | https://doi.org/10.1038/s41467-024-45092-7 | This Work | Ag2 Te0.019 Se1 | 378 | 1.12
879 | https://doi.org/10.1038/s41467-024-45092-7 | This Work | Ag2 Te0.019 Se1 | 393 | 1.226
880 | https://doi.org/10.1038/s41467-024-45092-7 | This Work | Ag2 Te0.026 Se1 | 303 | 0.737
881 | https://doi.org/10.1038/s41467-024-45092-7 | This Work | Ag2 Te0.026 Se1 | 318 | 0.816
882 | https://doi.org/10.1038/s41467-024-45092-7 | This Work | Ag2 Te0.026 Se1 | 333 | 0.883
883 | https://doi.org/10.1038/s41467-024-45092-7 | This Work | Ag2 Te0.026 Se1 | 348 | 0.959
884 | https://doi.org/10.1038/s41467-024-45092-7 | This Work | Ag2 Te0.026 Se1 | 363 | 1.023
885 | https://doi.org/10.1038/s41467-024-45092-7 | This Work | Ag2 Te0.026 Se1 | 378 | 1.03
886 | https://doi.org/10.1038/s41467-024-45092-7 | This Work | Ag2 Te0.026 Se1 | 393 | 1.064
887 | https://doi.org/10.1038/s41467-024-45092-7 | This Work | Ag2 Te0.032 Se1 | 303 | 0.549
888 | https://doi.org/10.1038/s41467-024-45092-7 | This Work | Ag2 Te0.032 Se1 | 318 | 0.609
889 | https://doi.org/10.1038/s41467-024-45092-7 | This Work | Ag2 Te0.032 Se1 | 333 | 0.647
890 | https://doi.org/10.1038/s41467-024-45092-7 | This Work | Ag2 Te0.032 Se1 | 348 | 0.688
891 | https://doi.org/10.1038/s41467-024-45092-7 | This Work | Ag2 Te0.032 Se1 | 363 | 0.714
892 | https://doi.org/10.1038/s41467-024-45092-7 | This Work | Ag2 Te0.032 Se1 | 378 | 0.767
893 | https://doi.org/10.1038/s41467-024-45092-7 | This Work | Ag2 Te0.032 Se1 | 393 | 0.831
894 | https://doi.org/10.1038/s41467-024-45092-7 | This Work | Ag2 Te0.038 Se1 | 303 | 0.571
895 | https://doi.org/10.1038/s41467-024-45092-7 | This Work | Ag2 Te0.038 Se1 | 318 | 0.579
896 | https://doi.org/10.1038/s41467-024-45092-7 | This Work | Ag2 Te0.038 Se1 | 333 | 0.628
897 | https://doi.org/10.1038/s41467-024-45092-7 | This Work | Ag2 Te0.038 Se1 | 348 | 0.677
898 | https://doi.org/10.1038/s41467-024-45092-7 | This Work | Ag2 Te0.038 Se1 | 363 | 0.707
899 | https://doi.org/10.1038/s41467-024-45092-7 | This Work | Ag2 Te0.038 Se1 | 378 | 0.748
900 | https://doi.org/10.1038/s41467-024-45092-7 | This Work | Ag2 Te0.038 Se1 | 393 | 0.797
901 | https://doi.org/10.1016/j.jallcom.2024.175305 | This Work | In0.5 Fe0.1 Co3.9 Sb12 | 323 | 3.205
902 | https://doi.org/10.1016/j.jallcom.2024.175305 | This Work | In0.5 Fe0.1 Co3.9 Sb12 | 373 | 3.018
903 | https://doi.org/10.1016/j.jallcom.2024.175305 | This Work | In0.5 Fe0.1 Co3.9 Sb12 | 423 | 2.935
904 | https://doi.org/10.1016/j.jallcom.2024.175305 | This Work | In0.5 Fe0.1 Co3.9 Sb12 | 473 | 2.883
905 | https://doi.org/10.1016/j.jallcom.2024.175305 | This Work | In0.5 Fe0.1 Co3.9 Sb12 | 523 | 2.878
906 | https://doi.org/10.1016/j.jallcom.2024.175305 | This Work | In0.5 Fe0.1 Co3.9 Sb12 | 573 | 2.878
907 | https://doi.org/10.1016/j.jallcom.2024.175305 | This Work | In0.5 Fe0.1 Co3.9 Sb12 | 623 | 2.935
908 | https://doi.org/10.1016/j.jallcom.2024.175305 | This Work | In0.5 Fe0.1 Co3.9 Sb12 | 673 | 2.888
909 | https://doi.org/10.1016/j.jallcom.2024.175305 | This Work | In0.5 Fe0.1 Co3.9 Sb12 | 723 | 2.909
910 | https://doi.org/10.1016/j.jallcom.2024.175305 | This Work | In0.5 Fe0.1 Co3.9 Sb12 | 773 | 2.842
911 | https://doi.org/10.1016/j.jallcom.2024.175305 | This Work | In0.5 Fe0.01 Co3.99 Sb11.91 Se0.09 | 323 | 2.79
912 | https://doi.org/10.1016/j.jallcom.2024.175305 | This Work | In0.5 Fe0.01 Co3.99 Sb11.91 Se0.09 | 373 | 2.675
913 | https://doi.org/10.1016/j.jallcom.2024.175305 | This Work | In0.5 Fe0.01 Co3.99 Sb11.91 Se0.09 | 423 | 2.603
914 | https://doi.org/10.1016/j.jallcom.2024.175305 | This Work | In0.5 Fe0.01 Co3.99 Sb11.91 Se0.09 | 473 | 2.571
915 | https://doi.org/10.1016/j.jallcom.2024.175305 | This Work | In0.5 Fe0.01 Co3.99 Sb11.91 Se0.09 | 523 | 2.577
916 | https://doi.org/10.1016/j.jallcom.2024.175305 | This Work | In0.5 Fe0.01 Co3.99 Sb11.91 Se0.09 | 573 | 2.608
917 | https://doi.org/10.1016/j.jallcom.2024.175305 | This Work | In0.5 Fe0.01 Co3.99 Sb11.91 Se0.09 | 623 | 2.634
918 | https://doi.org/10.1016/j.jallcom.2024.175305 | This Work | In0.5 Fe0.01 Co3.99 Sb11.91 Se0.09 | 673 | 2.587
919 | https://doi.org/10.1016/j.jallcom.2024.175305 | This Work | In0.5 Fe0.01 Co3.99 Sb11.91 Se0.09 | 723 | 2.561
920 | https://doi.org/10.1016/j.jallcom.2024.175305 | This Work | In0.5 Fe0.01 Co3.99 Sb11.91 Se0.09 | 773 | 2.468
921 | https://doi.org/10.1016/j.jallcom.2024.175305 | This Work | In0.55 Fe0.05 Co3.95 Sb11.95 Se0.05 | 323 | 2.748
922 | https://doi.org/10.1016/j.jallcom.2024.175305 | This Work | In0.55 Fe0.05 Co3.95 Sb11.95 Se0.05 | 373 | 2.623
923 | https://doi.org/10.1016/j.jallcom.2024.175305 | This Work | In0.55 Fe0.05 Co3.95 Sb11.95 Se0.05 | 423 | 2.535
924 | https://doi.org/10.1016/j.jallcom.2024.175305 | This Work | In0.55 Fe0.05 Co3.95 Sb11.95 Se0.05 | 473 | 2.504
925 | https://doi.org/10.1016/j.jallcom.2024.175305 | This Work | In0.55 Fe0.05 Co3.95 Sb11.95 Se0.05 | 523 | 2.504
926 | https://doi.org/10.1016/j.jallcom.2024.175305 | This Work | In0.55 Fe0.05 Co3.95 Sb11.95 Se0.05 | 573 | 2.509
927 | https://doi.org/10.1016/j.jallcom.2024.175305 | This Work | In0.55 Fe0.05 Co3.95 Sb11.95 Se0.05 | 623 | 2.447
928 | https://doi.org/10.1016/j.jallcom.2024.175305 | This Work | In0.55 Fe0.05 Co3.95 Sb11.95 Se0.05 | 673 | 2.468
929 | https://doi.org/10.1016/j.jallcom.2024.175305 | This Work | In0.55 Fe0.05 Co3.95 Sb11.95 Se0.05 | 723 | 2.551
930 | https://doi.org/10.1016/j.jallcom.2024.175305 | This Work | In0.55 Fe0.05 Co3.95 Sb11.95 Se0.05 | 773 | 2.608
931 | https://doi.org/10.1016/j.jallcom.2024.175305 | This Work | In0.55 Fe0.05 Co3.95 Sb11.91 Se0.09 | 323 | 2.244
932 | https://doi.org/10.1016/j.jallcom.2024.175305 | This Work | In0.55 Fe0.05 Co3.95 Sb11.91 Se0.09 | 373 | 2.166
933 | https://doi.org/10.1016/j.jallcom.2024.175305 | This Work | In0.55 Fe0.05 Co3.95 Sb11.91 Se0.09 | 423 | 2.094
934 | https://doi.org/10.1016/j.jallcom.2024.175305 | This Work | In0.55 Fe0.05 Co3.95 Sb11.91 Se0.09 | 473 | 2.073
935 | https://doi.org/10.1016/j.jallcom.2024.175305 | This Work | In0.55 Fe0.05 Co3.95 Sb11.91 Se0.09 | 523 | 2.083
936 | https://doi.org/10.1016/j.jallcom.2024.175305 | This Work | In0.55 Fe0.05 Co3.95 Sb11.91 Se0.09 | 573 | 2.109
937 | https://doi.org/10.1016/j.jallcom.2024.175305 | This Work | In0.55 Fe0.05 Co3.95 Sb11.91 Se0.09 | 623 | 2.156
938 | https://doi.org/10.1016/j.jallcom.2024.175305 | This Work | In0.55 Fe0.05 Co3.95 Sb11.91 Se0.09 | 673 | 2.187
939 | https://doi.org/10.1016/j.jallcom.2024.175305 | This Work | In0.55 Fe0.05 Co3.95 Sb11.91 Se0.09 | 723 | 2.343
940 | https://doi.org/10.1016/j.jallcom.2024.175305 | This Work | In0.55 Fe0.05 Co3.95 Sb11.91 Se0.09 | 773 | 2.421
941 | https://doi.org/10.1038/s41893-022-01003-6 | This Work | Bi2 Te3 | 299 | 0.87441
946 | https://doi.org/10.1038/s41893-022-01003-6 | This Work | Ag0.0061 Bi1.9878 Te2.9817 | 299 | 0.6488
951 | https://doi.org/10.1038/s41893-022-01003-6 | This Work | Ag0.0098 Bi1.9804 Te2.9706 | 299 | 0.46988
956 | https://doi.org/10.1038/s41893-022-01003-6 | This Work | Ag0.0133 Bi1.9734 Te2.9601 | 299 | 0.53367
961 | https://doi.org/10.1038/s41893-022-01003-6 | This Work | Ag0.0233 Bi1.9534 Te2.9301 | 299 | 0.74371
978 | https://doi.org/10.1038/s41565-023-01457-5 | This Work | Bi0.5 Sb1.5 Te3 | 302.99473 | 1.22
1014 | https://doi.org/10.1016/j.jallcom.2024.174991 | This Work | Te1 | 308 | 1.234
1015 | https://doi.org/10.1016/j.jallcom.2024.174991 | This Work | Te1 | 336 | 1.105
1016 | https://doi.org/10.1016/j.jallcom.2024.174991 | This Work | Te1 | 367 | 1.02
1017 | https://doi.org/10.1016/j.jallcom.2024.174991 | This Work | Te1 | 398 | 0.939
1018 | https://doi.org/10.1016/j.jallcom.2024.174991 | This Work | Te1 | 429 | 0.885
1019 | https://doi.org/10.1016/j.jallcom.2024.174991 | This Work | Te1 | 460 | 0.829
1021 | https://doi.org/10.1016/j.jallcom.2024.174991 | This Work | Te1 | 522 | 0.739
1022 | https://doi.org/10.1016/j.jallcom.2024.174991 | This Work | Te1 | 553 | 0.739
1023 | https://doi.org/10.1016/j.jallcom.2024.174991 | This Work | Te1 | 584 | 0.793
1024 | https://doi.org/10.1016/j.jallcom.2024.174991 | This Work | Te1 | 615 | 0.863
1025 | https://doi.org/10.1016/j.jallcom.2024.174991 | This Work | In0.00048137 Te0.78369906 P0.00144412 | 308 | 1.234
1026 | https://doi.org/10.1016/j.jallcom.2024.174991 | This Work | In0.00048137 Te0.78369906 P0.00144412 | 336 | 1.105
1028 | https://doi.org/10.1016/j.jallcom.2024.174991 | This Work | In0.00048137 Te0.78369906 P0.00144412 | 398 | 0.937
1029 | https://doi.org/10.1016/j.jallcom.2024.174991 | This Work | In0.00048137 Te0.78369906 P0.00144412 | 429 | 0.888
1030 | https://doi.org/10.1016/j.jallcom.2024.174991 | This Work | In0.00048137 Te0.78369906 P0.00144412 | 460 | 0.832
1031 | https://doi.org/10.1016/j.jallcom.2024.174991 | This Work | In0.00048137 Te0.78369906 P0.00144412 | 491 | 0.763
1032 | https://doi.org/10.1016/j.jallcom.2024.174991 | This Work | In0.00048137 Te0.78369906 P0.00144412 | 522 | 0.739
1033 | https://doi.org/10.1016/j.jallcom.2024.174991 | This Work | In0.00048137 Te0.78369906 P0.00144412 | 553 | 0.737
1034 | https://doi.org/10.1016/j.jallcom.2024.174991 | This Work | In0.00048137 Te0.78369906 P0.00144412 | 584 | 0.793
1035 | https://doi.org/10.1016/j.jallcom.2024.174991 | This Work | In0.00048137 Te0.78369906 P0.00144412 | 615 | 0.863
1036 | https://doi.org/10.1016/j.jallcom.2024.174991 | This Work | In0.00120343 Te0.78369906 P0.00361029 | 308 | 1.134
1037 | https://doi.org/10.1016/j.jallcom.2024.174991 | This Work | In0.00120343 Te0.78369906 P0.00361029 | 336 | 1.046
1038 | https://doi.org/10.1016/j.jallcom.2024.174991 | This Work | In0.00120343 Te0.78369906 P0.00361029 | 367 | 0.976
1039 | https://doi.org/10.1016/j.jallcom.2024.174991 | This Work | In0.00120343 Te0.78369906 P0.00361029 | 398 | 0.924
1040 | https://doi.org/10.1016/j.jallcom.2024.174991 | This Work | In0.00120343 Te0.78369906 P0.00361029 | 429 | 0.868
1042 | https://doi.org/10.1016/j.jallcom.2024.174991 | This Work | In0.00120343 Te0.78369906 P0.00361029 | 491 | 0.722
1043 | https://doi.org/10.1016/j.jallcom.2024.174991 | This Work | In0.00120343 Te0.78369906 P0.00361029 | 522 | 0.685
1044 | https://doi.org/10.1016/j.jallcom.2024.174991 | This Work | In0.00120343 Te0.78369906 P0.00361029 | 553 | 0.688
1045 | https://doi.org/10.1016/j.jallcom.2024.174991 | This Work | In0.00120343 Te0.78369906 P0.00361029 | 584 | 0.727
1046 | https://doi.org/10.1016/j.jallcom.2024.174991 | This Work | In0.00120343 Te0.78369906 P0.00361029 | 615 | 0.8
1048 | https://doi.org/10.1016/j.jallcom.2024.174991 | This Work | In0.00240686 Te0.78369906 P0.00722059 | 336 | 1.034
1050 | https://doi.org/10.1016/j.jallcom.2024.174991 | This Work | In0.00240686 Te0.78369906 P0.00722059 | 398 | 0.909
1053 | https://doi.org/10.1016/j.jallcom.2024.174991 | This Work | In0.00240686 Te0.78369906 P0.00722059 | 491 | 0.719
1054 | https://doi.org/10.1016/j.jallcom.2024.174991 | This Work | In0.00240686 Te0.78369906 P0.00722059 | 522 | 0.685
1055 | https://doi.org/10.1016/j.jallcom.2024.174991 | This Work | In0.00240686 Te0.78369906 P0.00722059 | 553 | 0.692
1056 | https://doi.org/10.1016/j.jallcom.2024.174991 | This Work | In0.00240686 Te0.78369906 P0.00722059 | 584 | 0.733
1057 | https://doi.org/10.1016/j.jallcom.2024.174991 | This Work | In0.00240686 Te0.78369906 P0.00722059 | 615 | 0.797
1058 | https://doi.org/10.1016/j.jallcom.2024.174991 | This Work | In0.00361029 Te0.78369906 P0.01083088 | 308 | 1.146
1059 | https://doi.org/10.1016/j.jallcom.2024.174991 | This Work | In0.00361029 Te0.78369906 P0.01083088 | 336 | 1.046
1060 | https://doi.org/10.1016/j.jallcom.2024.174991 | This Work | In0.00361029 Te0.78369906 P0.01083088 | 367 | 1.002
1061 | https://doi.org/10.1016/j.jallcom.2024.174991 | This Work | In0.00361029 Te0.78369906 P0.01083088 | 398 | 0.955
1063 | https://doi.org/10.1016/j.jallcom.2024.174991 | This Work | In0.00361029 Te0.78369906 P0.01083088 | 460 | 0.812
1064 | https://doi.org/10.1016/j.jallcom.2024.174991 | This Work | In0.00361029 Te0.78369906 P0.01083088 | 491 | 0.721
1065 | https://doi.org/10.1016/j.jallcom.2024.174991 | This Work | In0.00361029 Te0.78369906 P0.01083088 | 522 | 0.699
1066 | https://doi.org/10.1016/j.jallcom.2024.174991 | This Work | In0.00361029 Te0.78369906 P0.01083088 | 553 | 0.711
1067 | https://doi.org/10.1016/j.jallcom.2024.174991 | This Work | In0.00361029 Te0.78369906 P0.01083088 | 584 | 0.751
1068 | https://doi.org/10.1016/j.jallcom.2024.174991 | This Work | In0.00361029 Te0.78369906 P0.01083088 | 615 | 0.805
1069 | https://doi.org/10.1016/j.jallcom.2024.174991 | This Work | In0.00481373 Te0.78369906 P0.01444118 | 308 | 1.169
1070 | https://doi.org/10.1016/j.jallcom.2024.174991 | This Work | In0.00481373 Te0.78369906 P0.01444118 | 336 | 1.082
1071 | https://doi.org/10.1016/j.jallcom.2024.174991 | This Work | In0.00481373 Te0.78369906 P0.01444118 | 367 | 1.049
1073 | https://doi.org/10.1016/j.jallcom.2024.174991 | This Work | In0.00481373 Te0.78369906 P0.01444118 | 429 | 0.949
1074 | https://doi.org/10.1016/j.jallcom.2024.174991 | This Work | In0.00481373 Te0.78369906 P0.01444118 | 460 | 0.841
1075 | https://doi.org/10.1016/j.jallcom.2024.174991 | This Work | In0.00481373 Te0.78369906 P0.01444118 | 491 | 0.76
1076 | https://doi.org/10.1016/j.jallcom.2024.174991 | This Work | In0.00481373 Te0.78369906 P0.01444118 | 522 | 0.736
1077 | https://doi.org/10.1016/j.jallcom.2024.174991 | This Work | In0.00481373 Te0.78369906 P0.01444118 | 553 | 0.745
1078 | https://doi.org/10.1016/j.jallcom.2024.174991 | This Work | In0.00481373 Te0.78369906 P0.01444118 | 584 | 0.794
1079 | https://doi.org/10.1016/j.jallcom.2024.174991 | This Work | In0.00481373 Te0.78369906 P0.01444118 | 615 | 0.855
1092 | https://doi.org/10.1016/j.actamat.2024.120132 | This Work | Sn0.05 Ge0.91 Bi0.04 Te1 | 298 | 3.48
1093 | https://doi.org/10.1016/j.actamat.2024.120132 | This Work | Sn0.05 Ge0.91 Bi0.04 Te1 | 323 | 3.4
1094 | https://doi.org/10.1016/j.actamat.2024.120132 | This Work | Sn0.05 Ge0.91 Bi0.04 Te1 | 373 | 3.37
1095 | https://doi.org/10.1016/j.actamat.2024.120132 | This Work | Sn0.05 Ge0.91 Bi0.04 Te1 | 423 | 3.4
1096 | https://doi.org/10.1016/j.actamat.2024.120132 | This Work | Sn0.05 Ge0.91 Bi0.04 Te1 | 473 | 3.46
1097 | https://doi.org/10.1016/j.actamat.2024.120132 | This Work | Sn0.05 Ge0.91 Bi0.04 Te1 | 523 | 3.58
1098 | https://doi.org/10.1016/j.actamat.2024.120132 | This Work | Sn0.05 Ge0.91 Bi0.04 Te1 | 573 | 3.71
1099 | https://doi.org/10.1016/j.actamat.2024.120132 | This Work | Sn0.05 Ge0.91 Bi0.04 Te1 | 623 | 3.61
1100 | https://doi.org/10.1016/j.actamat.2024.120132 | This Work | Sn0.05 Ge0.91 Bi0.04 Te1 | 673 | 3.43
1101 | https://doi.org/10.1016/j.actamat.2024.120132 | This Work | Sn0.05 Ge0.91 Bi0.04 Te1 | 723 | 3.15
1102 | https://doi.org/10.1016/j.actamat.2024.120132 | This Work | Sn0.05 Ge0.91 Bi0.04 Te1 | 773 | 2.96
1103 | https://doi.org/10.1016/j.actamat.2024.120132 | This Work | Sn0.05 Ge0.91 Bi0.04 Te1 | 823 | 2.83
1104 | https://doi.org/10.1016/j.actamat.2024.120132 | This Work | Sn0.05 Ge0.87 Bi0.08 Te1 | 298 | 2.65
1105 | https://doi.org/10.1016/j.actamat.2024.120132 | This Work | Sn0.05 Ge0.87 Bi0.08 Te1 | 323 | 2.67
1106 | https://doi.org/10.1016/j.actamat.2024.120132 | This Work | Sn0.05 Ge0.87 Bi0.08 Te1 | 373 | 2.8
1107 | https://doi.org/10.1016/j.actamat.2024.120132 | This Work | Sn0.05 Ge0.87 Bi0.08 Te1 | 423 | 2.89
1109 | https://doi.org/10.1016/j.actamat.2024.120132 | This Work | Sn0.05 Ge0.87 Bi0.08 Te1 | 523 | 2.98
1110 | https://doi.org/10.1016/j.actamat.2024.120132 | This Work | Sn0.05 Ge0.87 Bi0.08 Te1 | 573 | 3.06
1111 | https://doi.org/10.1016/j.actamat.2024.120132 | This Work | Sn0.05 Ge0.87 Bi0.08 Te1 | 623 | 3.11
1112 | https://doi.org/10.1016/j.actamat.2024.120132 | This Work | Sn0.05 Ge0.87 Bi0.08 Te1 | 673 | 3.12
1113 | https://doi.org/10.1016/j.actamat.2024.120132 | This Work | Sn0.05 Ge0.87 Bi0.08 Te1 | 723 | 2.81
1114 | https://doi.org/10.1016/j.actamat.2024.120132 | This Work | Sn0.05 Ge0.87 Bi0.08 Te1 | 773 | 2.6
1115 | https://doi.org/10.1016/j.actamat.2024.120132 | This Work | Sn0.05 Ge0.87 Bi0.08 Te1 | 823 | 2.37
1116 | https://doi.org/10.1016/j.actamat.2024.120132 | This Work | Sn0.05 Ge0.83 Bi0.12 Te1 | 298 | 2.26
1117 | https://doi.org/10.1016/j.actamat.2024.120132 | This Work | Sn0.05 Ge0.83 Bi0.12 Te1 | 323 | 2.21
1118 | https://doi.org/10.1016/j.actamat.2024.120132 | This Work | Sn0.05 Ge0.83 Bi0.12 Te1 | 373 | 2.23
1119 | https://doi.org/10.1016/j.actamat.2024.120132 | This Work | Sn0.05 Ge0.83 Bi0.12 Te1 | 423 | 2.29
1120 | https://doi.org/10.1016/j.actamat.2024.120132 | This Work | Sn0.05 Ge0.83 Bi0.12 Te1 | 473 | 2.33
1121 | https://doi.org/10.1016/j.actamat.2024.120132 | This Work | Sn0.05 Ge0.83 Bi0.12 Te1 | 523 | 2.34
1122 | https://doi.org/10.1016/j.actamat.2024.120132 | This Work | Sn0.05 Ge0.83 Bi0.12 Te1 | 573 | 2.44
1123 | https://doi.org/10.1016/j.actamat.2024.120132 | This Work | Sn0.05 Ge0.83 Bi0.12 Te1 | 623 | 2.5
1124 | https://doi.org/10.1016/j.actamat.2024.120132 | This Work | Sn0.05 Ge0.83 Bi0.12 Te1 | 673 | 2.55
1125 | https://doi.org/10.1016/j.actamat.2024.120132 | This Work | Sn0.05 Ge0.83 Bi0.12 Te1 | 723 | 2.41
1126 | https://doi.org/10.1016/j.actamat.2024.120132 | This Work | Sn0.05 Ge0.83 Bi0.12 Te1 | 773 | 2.11
1127 | https://doi.org/10.1016/j.actamat.2024.120132 | This Work | Sn0.05 Ge0.83 Bi0.12 Te1 | 823 | 1.92
1128 | https://doi.org/10.1016/j.actamat.2024.120132 | This Work | Sn0.1 Ge0.78 Bi0.12 Te1 | 298 | 1.87
1129 | https://doi.org/10.1016/j.actamat.2024.120132 | This Work | Sn0.1 Ge0.78 Bi0.12 Te1 | 323 | 1.85
1130 | https://doi.org/10.1016/j.actamat.2024.120132 | This Work | Sn0.1 Ge0.78 Bi0.12 Te1 | 373 | 1.98
1131 | https://doi.org/10.1016/j.actamat.2024.120132 | This Work | Sn0.1 Ge0.78 Bi0.12 Te1 | 423 | 2.11
1132 | https://doi.org/10.1016/j.actamat.2024.120132 | This Work | Sn0.1 Ge0.78 Bi0.12 Te1 | 473 | 2.16
1133 | https://doi.org/10.1016/j.actamat.2024.120132 | This Work | Sn0.1 Ge0.78 Bi0.12 Te1 | 523 | 2.21
1134 | https://doi.org/10.1016/j.actamat.2024.120132 | This Work | Sn0.1 Ge0.78 Bi0.12 Te1 | 573 | 2.31
1135 | https://doi.org/10.1016/j.actamat.2024.120132 | This Work | Sn0.1 Ge0.78 Bi0.12 Te1 | 623 | 2.37
1136 | https://doi.org/10.1016/j.actamat.2024.120132 | This Work | Sn0.1 Ge0.78 Bi0.12 Te1 | 673 | 2.37
1137 | https://doi.org/10.1016/j.actamat.2024.120132 | This Work | Sn0.1 Ge0.78 Bi0.12 Te1 | 723 | 2.2
1138 | https://doi.org/10.1016/j.actamat.2024.120132 | This Work | Sn0.1 Ge0.78 Bi0.12 Te1 | 773 | 1.97
1139 | https://doi.org/10.1016/j.actamat.2024.120132 | This Work | Sn0.1 Ge0.78 Bi0.12 Te1 | 823 | 1.84
1140 | https://doi.org/10.1016/j.actamat.2024.120132 | This Work | Sn0.15 Ge0.73 Bi0.12 Te1 | 298 | 1.87
1141 | https://doi.org/10.1016/j.actamat.2024.120132 | This Work | Sn0.15 Ge0.73 Bi0.12 Te1 | 323 | 1.92
1142 | https://doi.org/10.1016/j.actamat.2024.120132 | This Work | Sn0.15 Ge0.73 Bi0.12 Te1 | 373 | 2.05
1143 | https://doi.org/10.1016/j.actamat.2024.120132 | This Work | Sn0.15 Ge0.73 Bi0.12 Te1 | 423 | 2.24
1144 | https://doi.org/10.1016/j.actamat.2024.120132 | This Work | Sn0.15 Ge0.73 Bi0.12 Te1 | 473 | 2.33
1145 | https://doi.org/10.1016/j.actamat.2024.120132 | This Work | Sn0.15 Ge0.73 Bi0.12 Te1 | 523 | 2.37
1146 | https://doi.org/10.1016/j.actamat.2024.120132 | This Work | Sn0.15 Ge0.73 Bi0.12 Te1 | 573 | 2.5
1147 | https://doi.org/10.1016/j.actamat.2024.120132 | This Work | Sn0.15 Ge0.73 Bi0.12 Te1 | 623 | 2.54
1148 | https://doi.org/10.1016/j.actamat.2024.120132 | This Work | Sn0.15 Ge0.73 Bi0.12 Te1 | 673 | 2.57
1149 | https://doi.org/10.1016/j.actamat.2024.120132 | This Work | Sn0.15 Ge0.73 Bi0.12 Te1 | 723 | 2.24
1150 | https://doi.org/10.1016/j.actamat.2024.120132 | This Work | Sn0.15 Ge0.73 Bi0.12 Te1 | 773 | 2
1151 | https://doi.org/10.1016/j.actamat.2024.120132 | This Work | Sn0.15 Ge0.73 Bi0.12 Te1 | 823 | 1.71
1152 | https://doi.org/10.1016/j.actamat.2024.120132 | This Work | Cu0.04 Sn0.1 Ge0.76 Bi0.12 Te1 | 298 | 0.78
1153 | https://doi.org/10.1016/j.actamat.2024.120132 | This Work | Cu0.04 Sn0.1 Ge0.76 Bi0.12 Te1 | 323 | 0.8
1154 | https://doi.org/10.1016/j.actamat.2024.120132 | This Work | Cu0.04 Sn0.1 Ge0.76 Bi0.12 Te1 | 373 | 0.75
1155 | https://doi.org/10.1016/j.actamat.2024.120132 | This Work | Cu0.04 Sn0.1 Ge0.76 Bi0.12 Te1 | 423 | 0.75
1156 | https://doi.org/10.1016/j.actamat.2024.120132 | This Work | Cu0.04 Sn0.1 Ge0.76 Bi0.12 Te1 | 473 | 0.78
1157 | https://doi.org/10.1016/j.actamat.2024.120132 | This Work | Cu0.04 Sn0.1 Ge0.76 Bi0.12 Te1 | 523 | 0.83
1158 | https://doi.org/10.1016/j.actamat.2024.120132 | This Work | Cu0.04 Sn0.1 Ge0.76 Bi0.12 Te1 | 573 | 0.89
1159 | https://doi.org/10.1016/j.actamat.2024.120132 | This Work | Cu0.04 Sn0.1 Ge0.76 Bi0.12 Te1 | 623 | 0.93
1160 | https://doi.org/10.1016/j.actamat.2024.120132 | This Work | Cu0.04 Sn0.1 Ge0.76 Bi0.12 Te1 | 673 | 0.99
1161 | https://doi.org/10.1016/j.actamat.2024.120132 | This Work | Cu0.04 Sn0.1 Ge0.76 Bi0.12 Te1 | 723 | 1.06
1162 | https://doi.org/10.1016/j.actamat.2024.120132 | This Work | Cu0.04 Sn0.1 Ge0.76 Bi0.12 Te1 | 773 | 1.19
1163 | https://doi.org/10.1016/j.actamat.2024.120132 | This Work | Cu0.04 Sn0.1 Ge0.76 Bi0.12 Te1 | 823 | 1.35
1164 | https://doi.org/10.1016/j.actamat.2024.120132 | This Work | Cu0.06 Sn0.1 Ge0.75 Bi0.12 Te1 | 298 | 0.65
1165 | https://doi.org/10.1016/j.actamat.2024.120132 | This Work | Cu0.06 Sn0.1 Ge0.75 Bi0.12 Te1 | 323 | 0.67
1166 | https://doi.org/10.1016/j.actamat.2024.120132 | This Work | Cu0.06 Sn0.1 Ge0.75 Bi0.12 Te1 | 373 | 0.68
1167 | https://doi.org/10.1016/j.actamat.2024.120132 | This Work | Cu0.06 Sn0.1 Ge0.75 Bi0.12 Te1 | 423 | 0.67
1168 | https://doi.org/10.1016/j.actamat.2024.120132 | This Work | Cu0.06 Sn0.1 Ge0.75 Bi0.12 Te1 | 473 | 0.67
1169 | https://doi.org/10.1016/j.actamat.2024.120132 | This Work | Cu0.06 Sn0.1 Ge0.75 Bi0.12 Te1 | 523 | 0.75
1170 | https://doi.org/10.1016/j.actamat.2024.120132 | This Work | Cu0.06 Sn0.1 Ge0.75 Bi0.12 Te1 | 573 | 0.81
1171 | https://doi.org/10.1016/j.actamat.2024.120132 | This Work | Cu0.06 Sn0.1 Ge0.75 Bi0.12 Te1 | 623 | 0.86
1172 | https://doi.org/10.1016/j.actamat.2024.120132 | This Work | Cu0.06 Sn0.1 Ge0.75 Bi0.12 Te1 | 673 | 0.94
1173 | https://doi.org/10.1016/j.actamat.2024.120132 | This Work | Cu0.06 Sn0.1 Ge0.75 Bi0.12 Te1 | 723 | 0.98
1174 | https://doi.org/10.1016/j.actamat.2024.120132 | This Work | Cu0.06 Sn0.1 Ge0.75 Bi0.12 Te1 | 773 | 1.09
1175 | https://doi.org/10.1016/j.actamat.2024.120132 | This Work | Cu0.06 Sn0.1 Ge0.75 Bi0.12 Te1 | 823 | 1.19
1176 | https://doi.org/10.1016/j.actamat.2024.120132 | This Work | Cu0.08 Sn0.1 Ge0.74 Bi0.12 Te1 | 298 | 0.6
1177 | https://doi.org/10.1016/j.actamat.2024.120132 | This Work | Cu0.08 Sn0.1 Ge0.74 Bi0.12 Te1 | 323 | 0.57
1178 | https://doi.org/10.1016/j.actamat.2024.120132 | This Work | Cu0.08 Sn0.1 Ge0.74 Bi0.12 Te1 | 373 | 0.57
1179 | https://doi.org/10.1016/j.actamat.2024.120132 | This Work | Cu0.08 Sn0.1 Ge0.74 Bi0.12 Te1 | 423 | 0.55
1180 | https://doi.org/10.1016/j.actamat.2024.120132 | This Work | Cu0.08 Sn0.1 Ge0.74 Bi0.12 Te1 | 473 | 0.62
1181 | https://doi.org/10.1016/j.actamat.2024.120132 | This Work | Cu0.08 Sn0.1 Ge0.74 Bi0.12 Te1 | 523 | 0.72
1182 | https://doi.org/10.1016/j.actamat.2024.120132 | This Work | Cu0.08 Sn0.1 Ge0.74 Bi0.12 Te1 | 573 | 0.81
1183 | https://doi.org/10.1016/j.actamat.2024.120132 | This Work | Cu0.08 Sn0.1 Ge0.74 Bi0.12 Te1 | 623 | 0.91
1184 | https://doi.org/10.1016/j.actamat.2024.120132 | This Work | Cu0.08 Sn0.1 Ge0.74 Bi0.12 Te1 | 673 | 0.88
1185 | https://doi.org/10.1016/j.actamat.2024.120132 | This Work | Cu0.08 Sn0.1 Ge0.74 Bi0.12 Te1 | 723 | 0.94
1186 | https://doi.org/10.1016/j.actamat.2024.120132 | This Work | Cu0.08 Sn0.1 Ge0.74 Bi0.12 Te1 | 773 | 1.06
1187 | https://doi.org/10.1016/j.actamat.2024.120132 | This Work | Cu0.08 Sn0.1 Ge0.74 Bi0.12 Te1 | 823 | 1.19
1188 | https://doi.org/10.1016/j.actamat.2024.120132 | This Work | Cu0.1 Sn0.1 Ge0.73 Bi0.12 Te1 | 298 | 0.72
1189 | https://doi.org/10.1016/j.actamat.2024.120132 | This Work | Cu0.1 Sn0.1 Ge0.73 Bi0.12 Te1 | 323 | 0.7
1190 | https://doi.org/10.1016/j.actamat.2024.120132 | This Work | Cu0.1 Sn0.1 Ge0.73 Bi0.12 Te1 | 373 | 0.65
1191 | https://doi.org/10.1016/j.actamat.2024.120132 | This Work | Cu0.1 Sn0.1 Ge0.73 Bi0.12 Te1 | 423 | 0.63
1192 | https://doi.org/10.1016/j.actamat.2024.120132 | This Work | Cu0.1 Sn0.1 Ge0.73 Bi0.12 Te1 | 473 | 0.68
1193 | https://doi.org/10.1016/j.actamat.2024.120132 | This Work | Cu0.1 Sn0.1 Ge0.73 Bi0.12 Te1 | 523 | 0.75
1194 | https://doi.org/10.1016/j.actamat.2024.120132 | This Work | Cu0.1 Sn0.1 Ge0.73 Bi0.12 Te1 | 573 | 0.83
1195 | https://doi.org/10.1016/j.actamat.2024.120132 | This Work | Cu0.1 Sn0.1 Ge0.73 Bi0.12 Te1 | 623 | 0.93
1196 | https://doi.org/10.1016/j.actamat.2024.120132 | This Work | Cu0.1 Sn0.1 Ge0.73 Bi0.12 Te1 | 673 | 0.94
1197 | https://doi.org/10.1016/j.actamat.2024.120132 | This Work | Cu0.1 Sn0.1 Ge0.73 Bi0.12 Te1 | 723 | 1.01
1198 | https://doi.org/10.1016/j.actamat.2024.120132 | This Work | Cu0.1 Sn0.1 Ge0.73 Bi0.12 Te1 | 773 | 1.02
1199 | https://doi.org/10.1016/j.actamat.2024.120132 | This Work | Cu0.1 Sn0.1 Ge0.73 Bi0.12 Te1 | 823 | 1.19
1200 | https://doi.org/10.1016/j.ceramint.2024.06.279 | This Work | Bi4 Te7 Pb1 | 298 | 1.233
1201 | https://doi.org/10.1016/j.ceramint.2024.06.279 | This Work | Bi4 Te7 Pb1 | 323 | 1.214
1202 | https://doi.org/10.1016/j.ceramint.2024.06.279 | This Work | Bi4 Te7 Pb1 | 373 | 1.184
1203 | https://doi.org/10.1016/j.ceramint.2024.06.279 | This Work | Bi4 Te7 Pb1 | 423 | 1.162
1204 | https://doi.org/10.1016/j.ceramint.2024.06.279 | This Work | Bi4 Te7 Pb1 | 473 | 1.153
1205 | https://doi.org/10.1016/j.ceramint.2024.06.279 | This Work | Bi4 Te7 Pb1 | 523 | 1.17
1206 | https://doi.org/10.1016/j.ceramint.2024.06.279 | This Work | Bi4 Te7 Pb1 | 573 | 1.23
1207 | https://doi.org/10.1016/j.ceramint.2024.06.279 | This Work | Bi4 Te7 Pb1 | 623 | 1.345
1208 | https://doi.org/10.1016/j.ceramint.2024.06.279 | This Work | Bi4 Te7 Pb1 | 673 | 1.518
1209 | https://doi.org/10.1016/j.ceramint.2024.06.279 | This Work | Bi4 Te7 Pb1 | 723 | 1.732
1210 | https://doi.org/10.1016/j.ceramint.2024.06.279 | This Work | Bi4 Te6.3 Pb1 Se0.7 | 298 | 1.159
1211 | https://doi.org/10.1016/j.ceramint.2024.06.279 | This Work | Bi4 Te6.3 Pb1 Se0.7 | 323 | 1.162
1212 | https://doi.org/10.1016/j.ceramint.2024.06.279 | This Work | Bi4 Te6.3 Pb1 Se0.7 | 373 | 1.121
1213 | https://doi.org/10.1016/j.ceramint.2024.06.279 | This Work | Bi4 Te6.3 Pb1 Se0.7 | 423 | 1.066
1214 | https://doi.org/10.1016/j.ceramint.2024.06.279 | This Work | Bi4 Te6.3 Pb1 Se0.7 | 473 | 1.049
1215 | https://doi.org/10.1016/j.ceramint.2024.06.279 | This Work | Bi4 Te6.3 Pb1 Se0.7 | 523 | 1.071
1216 | https://doi.org/10.1016/j.ceramint.2024.06.279 | This Work | Bi4 Te6.3 Pb1 Se0.7 | 573 | 1.107
1217 | https://doi.org/10.1016/j.ceramint.2024.06.279 | This Work | Bi4 Te6.3 Pb1 Se0.7 | 623 | 1.118
1218 | https://doi.org/10.1016/j.ceramint.2024.06.279 | This Work | Bi4 Te6.3 Pb1 Se0.7 | 673 | 1.066
1219 | https://doi.org/10.1016/j.ceramint.2024.06.279 | This Work | Bi4 Te6.3 Pb1 Se0.7 | 723 | 0.923
1220 | https://doi.org/10.1016/j.ceramint.2024.06.279 | This Work | Bi4 Te5.6 Pb1 Se1.4 | 298 | 1.23
1221 | https://doi.org/10.1016/j.ceramint.2024.06.279 | This Work | Bi4 Te5.6 Pb1 Se1.4 | 323 | 1.184
1222 | https://doi.org/10.1016/j.ceramint.2024.06.279 | This Work | Bi4 Te5.6 Pb1 Se1.4 | 373 | 1.112
1223 | https://doi.org/10.1016/j.ceramint.2024.06.279 | This Work | Bi4 Te5.6 Pb1 Se1.4 | 423 | 1.068
1224 | https://doi.org/10.1016/j.ceramint.2024.06.279 | This Work | Bi4 Te5.6 Pb1 Se1.4 | 473 | 1.036
1225 | https://doi.org/10.1016/j.ceramint.2024.06.279 | This Work | Bi4 Te5.6 Pb1 Se1.4 | 523 | 1.022
1226 | https://doi.org/10.1016/j.ceramint.2024.06.279 | This Work | Bi4 Te5.6 Pb1 Se1.4 | 573 | 1.027
1229 | https://doi.org/10.1016/j.ceramint.2024.06.279 | This Work | Bi4 Te5.6 Pb1 Se1.4 | 723 | 0.989
1230 | https://doi.org/10.1016/j.ceramint.2024.06.279 | This Work | Bi4 Te4.96 Pb1 Se2.1 | 298 | 1.112
1231 | https://doi.org/10.1016/j.ceramint.2024.06.279 | This Work | Bi4 Te4.96 Pb1 Se2.1 | 323 | 1.121
1232 | https://doi.org/10.1016/j.ceramint.2024.06.279 | This Work | Bi4 Te4.96 Pb1 Se2.1 | 373 | 1.071
1233 | https://doi.org/10.1016/j.ceramint.2024.06.279 | This Work | Bi4 Te4.96 Pb1 Se2.1 | 423 | 1.003
1234 | https://doi.org/10.1016/j.ceramint.2024.06.279 | This Work | Bi4 Te4.96 Pb1 Se2.1 | 473 | 0.967
1235 | https://doi.org/10.1016/j.ceramint.2024.06.279 | This Work | Bi4 Te4.96 Pb1 Se2.1 | 523 | 0.962
1236 | https://doi.org/10.1016/j.ceramint.2024.06.279 | This Work | Bi4 Te4.96 Pb1 Se2.1 | 573 | 0.959
1237 | https://doi.org/10.1016/j.ceramint.2024.06.279 | This Work | Bi4 Te4.96 Pb1 Se2.1 | 623 | 0.929
1238 | https://doi.org/10.1016/j.ceramint.2024.06.279 | This Work | Bi4 Te4.96 Pb1 Se2.1 | 673 | 0.863
1239 | https://doi.org/10.1016/j.ceramint.2024.06.279 | This Work | Bi4 Te4.96 Pb1 Se2.1 | 723 | 0.808
1241 | https://doi.org/10.1016/j.solidstatesciences.2024.107620 | This Work | Bi2 S3 | 373 | 0.778
1243 | https://doi.org/10.1016/j.solidstatesciences.2024.107620 | This Work | Bi2 S3 | 473 | 0.669
1245 | https://doi.org/10.1016/j.solidstatesciences.2024.107620 | This Work | Bi2 S3 | 573 | 0.615
1248 | https://doi.org/10.1016/j.solidstatesciences.2024.107620 | This Work | Bi0.39272976 S0.58880197 Br0.00059125 | 323 | 0.968
1249 | https://doi.org/10.1016/j.solidstatesciences.2024.107620 | This Work | Bi0.39272976 S0.58880197 Br0.00059125 | 373 | 0.869
1250 | https://doi.org/10.1016/j.solidstatesciences.2024.107620 | This Work | Bi0.39272976 S0.58880197 Br0.00059125 | 423 | 0.799
1251 | https://doi.org/10.1016/j.solidstatesciences.2024.107620 | This Work | Bi0.39272976 S0.58880197 Br0.00059125 | 473 | 0.743
1252 | https://doi.org/10.1016/j.solidstatesciences.2024.107620 | This Work | Bi0.39272976 S0.58880197 Br0.00059125 | 523 | 0.706
1253 | https://doi.org/10.1016/j.solidstatesciences.2024.107620 | This Work | Bi0.39272976 S0.58880197 Br0.00059125 | 573 | 0.67
1254 | https://doi.org/10.1016/j.solidstatesciences.2024.107620 | This Work | Bi0.39272976 S0.58880197 Br0.00059125 | 623 | 0.642
1255 | https://doi.org/10.1016/j.solidstatesciences.2024.107620 | This Work | Bi0.39272976 S0.58880197 Br0.00059125 | 673 | 0.621
1256 | https://doi.org/10.1016/j.solidstatesciences.2024.107620 | This Work | Bi0.39647236 S0.59412321 Br0.0011825 | 323 | 0.994
1257 | https://doi.org/10.1016/j.solidstatesciences.2024.107620 | This Work | Bi0.39647236 S0.59412321 Br0.0011825 | 373 | 0.898
1258 | https://doi.org/10.1016/j.solidstatesciences.2024.107620 | This Work | Bi0.39647236 S0.59412321 Br0.0011825 | 423 | 0.825
1259 | https://doi.org/10.1016/j.solidstatesciences.2024.107620 | This Work | Bi0.39647236 S0.59412321 Br0.0011825 | 473 | 0.769
1260 | https://doi.org/10.1016/j.solidstatesciences.2024.107620 | This Work | Bi0.39647236 S0.59412321 Br0.0011825 | 523 | 0.725
1261 | https://doi.org/10.1016/j.solidstatesciences.2024.107620 | This Work | Bi0.39647236 S0.59412321 Br0.0011825 | 573 | 0.689
1262 | https://doi.org/10.1016/j.solidstatesciences.2024.107620 | This Work | Bi0.39647236 S0.59412321 Br0.0011825 | 623 | 0.657
1263 | https://doi.org/10.1016/j.solidstatesciences.2024.107620 | This Work | Bi0.39647236 S0.59412321 Br0.0011825 | 673 | 0.633
1264 | https://doi.org/10.1016/j.solidstatesciences.2024.107620 | This Work | Bi0.40021497 S0.59944445 Br0.00177375 | 323 | 1.061
1265 | https://doi.org/10.1016/j.solidstatesciences.2024.107620 | This Work | Bi0.40021497 S0.59944445 Br0.00177375 | 373 | 0.979
1266 | https://doi.org/10.1016/j.solidstatesciences.2024.107620 | This Work | Bi0.40021497 S0.59944445 Br0.00177375 | 423 | 0.907
1267 | https://doi.org/10.1016/j.solidstatesciences.2024.107620 | This Work | Bi0.40021497 S0.59944445 Br0.00177375 | 473 | 0.858
1268 | https://doi.org/10.1016/j.solidstatesciences.2024.107620 | This Work | Bi0.40021497 S0.59944445 Br0.00177375 | 523 | 0.825
1269 | https://doi.org/10.1016/j.solidstatesciences.2024.107620 | This Work | Bi0.40021497 S0.59944445 Br0.00177375 | 573 | 0.809
1270 | https://doi.org/10.1016/j.solidstatesciences.2024.107620 | This Work | Bi0.40021497 S0.59944445 Br0.00177375 | 623 | 0.772
1271 | https://doi.org/10.1016/j.solidstatesciences.2024.107620 | This Work | Bi0.40021497 S0.59944445 Br0.00177375 | 673 | 0.731
1272 | https://doi.org/10.1016/j.solidstatesciences.2024.107620 | This Work | Bi0.40770018 S0.61008693 Br0.00295624 | 323 | 0.982
1273 | https://doi.org/10.1016/j.solidstatesciences.2024.107620 | This Work | Bi0.40770018 S0.61008693 Br0.00295624 | 373 | 0.899
1274 | https://doi.org/10.1016/j.solidstatesciences.2024.107620 | This Work | Bi0.40770018 S0.61008693 Br0.00295624 | 423 | 0.831
1275 | https://doi.org/10.1016/j.solidstatesciences.2024.107620 | This Work | Bi0.40770018 S0.61008693 Br0.00295624 | 473 | 0.776
1276 | https://doi.org/10.1016/j.solidstatesciences.2024.107620 | This Work | Bi0.40770018 S0.61008693 Br0.00295624 | 523 | 0.739
1277 | https://doi.org/10.1016/j.solidstatesciences.2024.107620 | This Work | Bi0.40770018 S0.61008693 Br0.00295624 | 573 | 0.71
1278 | https://doi.org/10.1016/j.solidstatesciences.2024.107620 | This Work | Bi0.40770018 S0.61008693 Br0.00295624 | 623 | 0.677
1279 | https://doi.org/10.1016/j.solidstatesciences.2024.107620 | This Work | Bi0.40770018 S0.61008693 Br0.00295624 | 673 | 0.637
1289 | https://doi.org/10.1016/j.ceramint.2024.03.173 | This Work | Sn1 Se0.95 | 773 | 0.665
1291 | https://doi.org/10.1016/j.ceramint.2024.03.173 | This Work | Sm0.00292148 Sn0.51620363 Se0.49039345 Cl0.00876445 | 373 | 0.742
1292 | https://doi.org/10.1016/j.ceramint.2024.03.173 | This Work | Sm0.00292148 Sn0.51620363 Se0.49039345 Cl0.00876445 | 423 | 0.665
1293 | https://doi.org/10.1016/j.ceramint.2024.03.173 | This Work | Sm0.00292148 Sn0.51620363 Se0.49039345 Cl0.00876445 | 473 | 0.604
1294 | https://doi.org/10.1016/j.ceramint.2024.03.173 | This Work | Sm0.00292148 Sn0.51620363 Se0.49039345 Cl0.00876445 | 523 | 0.556
1295 | https://doi.org/10.1016/j.ceramint.2024.03.173 | This Work | Sm0.00292148 Sn0.51620363 Se0.49039345 Cl0.00876445 | 573 | 0.535
1296 | https://doi.org/10.1016/j.ceramint.2024.03.173 | This Work | Sm0.00292148 Sn0.51620363 Se0.49039345 Cl0.00876445 | 623 | 0.523
1297 | https://doi.org/10.1016/j.ceramint.2024.03.173 | This Work | Sm0.00292148 Sn0.51620363 Se0.49039345 Cl0.00876445 | 673 | 0.517
1298 | https://doi.org/10.1016/j.ceramint.2024.03.173 | This Work | Sm0.00292148 Sn0.51620363 Se0.49039345 Cl0.00876445 | 723 | 0.506
1299 | https://doi.org/10.1016/j.ceramint.2024.03.173 | This Work | Sm0.00292148 Sn0.51620363 Se0.49039345 Cl0.00876445 | 773 | 0.477
1300 | https://doi.org/10.1016/j.ceramint.2024.03.173 | This Work | Sm0.00389531 Sn0.51620363 Se0.49039345 Cl0.01168593 | 323 | 0.815
1301 | https://doi.org/10.1016/j.ceramint.2024.03.173 | This Work | Sm0.00389531 Sn0.51620363 Se0.49039345 Cl0.01168593 | 373 | 0.722
1302 | https://doi.org/10.1016/j.ceramint.2024.03.173 | This Work | Sm0.00389531 Sn0.51620363 Se0.49039345 Cl0.01168593 | 423 | 0.652
1303 | https://doi.org/10.1016/j.ceramint.2024.03.173 | This Work | Sm0.00389531 Sn0.51620363 Se0.49039345 Cl0.01168593 | 473 | 0.595
1304 | https://doi.org/10.1016/j.ceramint.2024.03.173 | This Work | Sm0.00389531 Sn0.51620363 Se0.49039345 Cl0.01168593 | 523 | 0.552
1305 | https://doi.org/10.1016/j.ceramint.2024.03.173 | This Work | Sm0.00389531 Sn0.51620363 Se0.49039345 Cl0.01168593 | 573 | 0.525
1306 | https://doi.org/10.1016/j.ceramint.2024.03.173 | This Work | Sm0.00389531 Sn0.51620363 Se0.49039345 Cl0.01168593 | 623 | 0.51
1307 | https://doi.org/10.1016/j.ceramint.2024.03.173 | This Work | Sm0.00389531 Sn0.51620363 Se0.49039345 Cl0.01168593 | 673 | 0.505
1308 | https://doi.org/10.1016/j.ceramint.2024.03.173 | This Work | Sm0.00389531 Sn0.51620363 Se0.49039345 Cl0.01168593 | 723 | 0.49
1309 | https://doi.org/10.1016/j.ceramint.2024.03.173 | This Work | Sm0.00389531 Sn0.51620363 Se0.49039345 Cl0.01168593 | 773 | 0.473
1312 | https://doi.org/10.1016/j.ceramint.2024.03.173 | This Work | Sm0.00486914 Sn0.51620363 Se0.49039345 Cl0.01460741 | 423 | 0.649
1313 | https://doi.org/10.1016/j.ceramint.2024.03.173 | This Work | Sm0.00486914 Sn0.51620363 Se0.49039345 Cl0.01460741 | 473 | 0.585
1314 | https://doi.org/10.1016/j.ceramint.2024.03.173 | This Work | Sm0.00486914 Sn0.51620363 Se0.49039345 Cl0.01460741 | 523 | 0.536
1315 | https://doi.org/10.1016/j.ceramint.2024.03.173 | This Work | Sm0.00486914 Sn0.51620363 Se0.49039345 Cl0.01460741 | 573 | 0.505
1316 | https://doi.org/10.1016/j.ceramint.2024.03.173 | This Work | Sm0.00486914 Sn0.51620363 Se0.49039345 Cl0.01460741 | 623 | 0.481
1317 | https://doi.org/10.1016/j.ceramint.2024.03.173 | This Work | Sm0.00486914 Sn0.51620363 Se0.49039345 Cl0.01460741 | 673 | 0.486
1318 | https://doi.org/10.1016/j.ceramint.2024.03.173 | This Work | Sm0.00486914 Sn0.51620363 Se0.49039345 Cl0.01460741 | 723 | 0.473
1319 | https://doi.org/10.1016/j.ceramint.2024.03.173 | This Work | Sm0.00486914 Sn0.51620363 Se0.49039345 Cl0.01460741 | 773 | 0.453
1322 | https://doi.org/10.1016/j.ceramint.2024.03.173 | This Work | Sm0.00584296 Sn0.51620363 Se0.49039345 Cl0.01752889 | 423 | 0.641
1323 | https://doi.org/10.1016/j.ceramint.2024.03.173 | This Work | Sm0.00584296 Sn0.51620363 Se0.49039345 Cl0.01752889 | 473 | 0.57
1324 | https://doi.org/10.1016/j.ceramint.2024.03.173 | This Work | Sm0.00584296 Sn0.51620363 Se0.49039345 Cl0.01752889 | 523 | 0.532
1325 | https://doi.org/10.1016/j.ceramint.2024.03.173 | This Work | Sm0.00584296 Sn0.51620363 Se0.49039345 Cl0.01752889 | 573 | 0.495
1326 | https://doi.org/10.1016/j.ceramint.2024.03.173 | This Work | Sm0.00584296 Sn0.51620363 Se0.49039345 Cl0.01752889 | 623 | 0.473
1327 | https://doi.org/10.1016/j.ceramint.2024.03.173 | This Work | Sm0.00584296 Sn0.51620363 Se0.49039345 Cl0.01752889 | 673 | 0.475
1328 | https://doi.org/10.1016/j.ceramint.2024.03.173 | This Work | Sm0.00584296 Sn0.51620363 Se0.49039345 Cl0.01752889 | 723 | 0.457
1329 | https://doi.org/10.1016/j.ceramint.2024.03.173 | This Work | Sm0.00584296 Sn0.51620363 Se0.49039345 Cl0.01752889 | 773 | 0.433
1332 | https://doi.org/10.1016/j.ceramint.2024.03.173 | This Work | Er0.00024669 Sn0.52175748 Se0.49039345 Cl0.01740164 | 423 | 0.51
1333 | https://doi.org/10.1016/j.ceramint.2024.03.173 | This Work | Er0.00024669 Sn0.52175748 Se0.49039345 Cl0.01740164 | 473 | 0.454
1334 | https://doi.org/10.1016/j.ceramint.2024.03.173 | This Work | Er0.00024669 Sn0.52175748 Se0.49039345 Cl0.01740164 | 523 | 0.398
1335 | https://doi.org/10.1016/j.ceramint.2024.03.173 | This Work | Er0.00024669 Sn0.52175748 Se0.49039345 Cl0.01740164 | 573 | 0.366
1336 | https://doi.org/10.1016/j.ceramint.2024.03.173 | This Work | Er0.00024669 Sn0.52175748 Se0.49039345 Cl0.01740164 | 623 | 0.344
1337 | https://doi.org/10.1016/j.ceramint.2024.03.173 | This Work | Er0.00024669 Sn0.52175748 Se0.49039345 Cl0.01740164 | 673 | 0.339
1338 | https://doi.org/10.1016/j.ceramint.2024.03.173 | This Work | Er0.00024669 Sn0.52175748 Se0.49039345 Cl0.01740164 | 723 | 0.341
1339 | https://doi.org/10.1016/j.ceramint.2024.03.173 | This Work | Er0.00024669 Sn0.52175748 Se0.49039345 Cl0.01740164 | 773 | 0.312
1344 | https://doi.org/10.1016/j.ceramint.2024.03.173 | This Work | Er0.00045684 Sn0.52175748 Se0.49039345 Cl0.01803208 | 523 | 0.398
1345 | https://doi.org/10.1016/j.ceramint.2024.03.173 | This Work | Er0.00045684 Sn0.52175748 Se0.49039345 Cl0.01803208 | 573 | 0.366
1346 | https://doi.org/10.1016/j.ceramint.2024.03.173 | This Work | Er0.00045684 Sn0.52175748 Se0.49039345 Cl0.01803208 | 623 | 0.344
1347 | https://doi.org/10.1016/j.ceramint.2024.03.173 | This Work | Er0.00045684 Sn0.52175748 Se0.49039345 Cl0.01803208 | 673 | 0.339
1348 | https://doi.org/10.1016/j.ceramint.2024.03.173 | This Work | Er0.00045684 Sn0.52175748 Se0.49039345 Cl0.01803208 | 723 | 0.341
1349 | https://doi.org/10.1016/j.ceramint.2024.03.173 | This Work | Er0.00045684 Sn0.52175748 Se0.49039345 Cl0.01803208 | 773 | 0.312
1352 | https://doi.org/10.1016/j.ceramint.2024.03.173 | This Work | Er0.00091368 Sn0.52175748 Se0.49039345 Cl0.0194026 | 423 | 0.593
1353 | https://doi.org/10.1016/j.ceramint.2024.03.173 | This Work | Er0.00091368 Sn0.52175748 Se0.49039345 Cl0.0194026 | 473 | 0.531
1354 | https://doi.org/10.1016/j.ceramint.2024.03.173 | This Work | Er0.00091368 Sn0.52175748 Se0.49039345 Cl0.0194026 | 523 | 0.464
1355 | https://doi.org/10.1016/j.ceramint.2024.03.173 | This Work | Er0.00091368 Sn0.52175748 Se0.49039345 Cl0.0194026 | 573 | 0.424
1356 | https://doi.org/10.1016/j.ceramint.2024.03.173 | This Work | Er0.00091368 Sn0.52175748 Se0.49039345 Cl0.0194026 | 623 | 0.397
1357 | https://doi.org/10.1016/j.ceramint.2024.03.173 | This Work | Er0.00091368 Sn0.52175748 Se0.49039345 Cl0.0194026 | 673 | 0.385
1358 | https://doi.org/10.1016/j.ceramint.2024.03.173 | This Work | Er0.00091368 Sn0.52175748 Se0.49039345 Cl0.0194026 | 723 | 0.388
1359 | https://doi.org/10.1016/j.ceramint.2024.03.173 | This Work | Er0.00091368 Sn0.52175748 Se0.49039345 Cl0.0194026 | 773 | 0.356
1360 | https://doi.org/10.1016/j.actamat.2023.119636 | This Work | Mg3.2 Bi0.49 Sb1.5 Te0.01 | 302 | 1.05
1361 | https://doi.org/10.1016/j.actamat.2023.119636 | This Work | Mg3.2 Bi0.49 Sb1.5 Te0.01 | 323 | 1.02
1362 | https://doi.org/10.1016/j.actamat.2023.119636 | This Work | Mg3.2 Bi0.49 Sb1.5 Te0.01 | 373 | 0.973
1363 | https://doi.org/10.1016/j.actamat.2023.119636 | This Work | Mg3.2 Bi0.49 Sb1.5 Te0.01 | 423 | 0.941
1364 | https://doi.org/10.1016/j.actamat.2023.119636 | This Work | Mg3.2 Bi0.49 Sb1.5 Te0.01 | 473 | 0.913
1365 | https://doi.org/10.1016/j.actamat.2023.119636 | This Work | Mg3.2 Bi0.49 Sb1.5 Te0.01 | 523 | 0.892
1366 | https://doi.org/10.1016/j.actamat.2023.119636 | This Work | Mg3.2 Bi0.49 Sb1.5 Te0.01 | 573 | 0.866
1367 | https://doi.org/10.1016/j.actamat.2023.119636 | This Work | Mg3.2 Bi0.49 Sb1.5 Te0.01 | 623 | 0.837
1368 | https://doi.org/10.1016/j.actamat.2023.119636 | This Work | Mg3.2 Bi0.49 Sb1.5 Te0.01 | 673 | 0.814
1369 | https://doi.org/10.1016/j.actamat.2023.119636 | This Work | Mg3.2 Bi0.49 Sb1.5 Te0.01 | 723 | 0.795
1370 | https://doi.org/10.1016/j.actamat.2023.119636 | This Work | Mg3.2 Bi0.49 Sb1.5 Te0.01 | 773 | 0.768
1371 | https://doi.org/10.1016/j.actamat.2023.119636 | This Work | Mg3.19 Ti0.01 Bi0.49 Sb1.5 Te0.01 | 302 | 1.04
1372 | https://doi.org/10.1016/j.actamat.2023.119636 | This Work | Mg3.19 Ti0.01 Bi0.49 Sb1.5 Te0.01 | 323 | 1
1373 | https://doi.org/10.1016/j.actamat.2023.119636 | This Work | Mg3.19 Ti0.01 Bi0.49 Sb1.5 Te0.01 | 373 | 0.959
1374 | https://doi.org/10.1016/j.actamat.2023.119636 | This Work | Mg3.19 Ti0.01 Bi0.49 Sb1.5 Te0.01 | 423 | 0.927
1375 | https://doi.org/10.1016/j.actamat.2023.119636 | This Work | Mg3.19 Ti0.01 Bi0.49 Sb1.5 Te0.01 | 473 | 0.9
1376 | https://doi.org/10.1016/j.actamat.2023.119636 | This Work | Mg3.19 Ti0.01 Bi0.49 Sb1.5 Te0.01 | 523 | 0.879
1377 | https://doi.org/10.1016/j.actamat.2023.119636 | This Work | Mg3.19 Ti0.01 Bi0.49 Sb1.5 Te0.01 | 573 | 0.857
1378 | https://doi.org/10.1016/j.actamat.2023.119636 | This Work | Mg3.19 Ti0.01 Bi0.49 Sb1.5 Te0.01 | 623 | 0.837
1379 | https://doi.org/10.1016/j.actamat.2023.119636 | This Work | Mg3.19 Ti0.01 Bi0.49 Sb1.5 Te0.01 | 673 | 0.818
1380 | https://doi.org/10.1016/j.actamat.2023.119636 | This Work | Mg3.19 Ti0.01 Bi0.49 Sb1.5 Te0.01 | 723 | 0.791
1381 | https://doi.org/10.1016/j.actamat.2023.119636 | This Work | Mg3.19 Ti0.01 Bi0.49 Sb1.5 Te0.01 | 773 | 0.766
1382 | https://doi.org/10.1016/j.actamat.2023.119636 | This Work | Mg3.17 Ti0.03 Bi0.49 Sb1.5 Te0.01 | 302 | 1.07
1383 | https://doi.org/10.1016/j.actamat.2023.119636 | This Work | Mg3.17 Ti0.03 Bi0.49 Sb1.5 Te0.01 | 323 | 1.04
1384 | https://doi.org/10.1016/j.actamat.2023.119636 | This Work | Mg3.17 Ti0.03 Bi0.49 Sb1.5 Te0.01 | 373 | 0.98
1385 | https://doi.org/10.1016/j.actamat.2023.119636 | This Work | Mg3.17 Ti0.03 Bi0.49 Sb1.5 Te0.01 | 423 | 0.954
1386 | https://doi.org/10.1016/j.actamat.2023.119636 | This Work | Mg3.17 Ti0.03 Bi0.49 Sb1.5 Te0.01 | 473 | 0.923
1387 | https://doi.org/10.1016/j.actamat.2023.119636 | This Work | Mg3.17 Ti0.03 Bi0.49 Sb1.5 Te0.01 | 523 | 0.898
1388 | https://doi.org/10.1016/j.actamat.2023.119636 | This Work | Mg3.17 Ti0.03 Bi0.49 Sb1.5 Te0.01 | 573 | 0.87
1389 | https://doi.org/10.1016/j.actamat.2023.119636 | This Work | Mg3.17 Ti0.03 Bi0.49 Sb1.5 Te0.01 | 623 | 0.845
1390 | https://doi.org/10.1016/j.actamat.2023.119636 | This Work | Mg3.17 Ti0.03 Bi0.49 Sb1.5 Te0.01 | 673 | 0.818
1391 | https://doi.org/10.1016/j.actamat.2023.119636 | This Work | Mg3.17 Ti0.03 Bi0.49 Sb1.5 Te0.01 | 723 | 0.787
1392 | https://doi.org/10.1016/j.actamat.2023.119636 | This Work | Mg3.17 Ti0.03 Bi0.49 Sb1.5 Te0.01 | 773 | 0.759
1393 | https://doi.org/10.1016/j.actamat.2023.119636 | This Work | Mg3.15 Ti0.05 Bi0.49 Sb1.5 Te0.01 | 302 | 1.09
1394 | https://doi.org/10.1016/j.actamat.2023.119636 | This Work | Mg3.15 Ti0.05 Bi0.49 Sb1.5 Te0.01 | 323 | 1.06
1395 | https://doi.org/10.1016/j.actamat.2023.119636 | This Work | Mg3.15 Ti0.05 Bi0.49 Sb1.5 Te0.01 | 373 | 0.998
1396 | https://doi.org/10.1016/j.actamat.2023.119636 | This Work | Mg3.15 Ti0.05 Bi0.49 Sb1.5 Te0.01 | 423 | 0.968
1397 | https://doi.org/10.1016/j.actamat.2023.119636 | This Work | Mg3.15 Ti0.05 Bi0.49 Sb1.5 Te0.01 | 473 | 0.939
1398 | https://doi.org/10.1016/j.actamat.2023.119636 | This Work | Mg3.15 Ti0.05 Bi0.49 Sb1.5 Te0.01 | 523 | 0.914
1399 | https://doi.org/10.1016/j.actamat.2023.119636 | This Work | Mg3.15 Ti0.05 Bi0.49 Sb1.5 Te0.01 | 573 | 0.882
1400 | https://doi.org/10.1016/j.actamat.2023.119636 | This Work | Mg3.15 Ti0.05 Bi0.49 Sb1.5 Te0.01 | 623 | 0.854
1401 | https://doi.org/10.1016/j.actamat.2023.119636 | This Work | Mg3.15 Ti0.05 Bi0.49 Sb1.5 Te0.01 | 673 | 0.821
1402 | https://doi.org/10.1016/j.actamat.2023.119636 | This Work | Mg3.15 Ti0.05 Bi0.49 Sb1.5 Te0.01 | 723 | 0.793
1403 | https://doi.org/10.1016/j.actamat.2023.119636 | This Work | Mg3.15 Ti0.05 Bi0.49 Sb1.5 Te0.01 | 773 | 0.766
1404 | https://doi.org/10.1016/j.actamat.2023.119636 | This Work | Mg3.15 Ti0.07 Bi0.49 Sb1.3 Te0.01 | 302 | 1.13
1405 | https://doi.org/10.1016/j.actamat.2023.119636 | This Work | Mg3.15 Ti0.07 Bi0.49 Sb1.3 Te0.01 | 323 | 1.1
1406 | https://doi.org/10.1016/j.actamat.2023.119636 | This Work | Mg3.15 Ti0.07 Bi0.49 Sb1.3 Te0.01 | 373 | 1.04
1407 | https://doi.org/10.1016/j.actamat.2023.119636 | This Work | Mg3.15 Ti0.07 Bi0.49 Sb1.3 Te0.01 | 423 | 1
1408 | https://doi.org/10.1016/j.actamat.2023.119636 | This Work | Mg3.15 Ti0.07 Bi0.49 Sb1.3 Te0.01 | 473 | 0.968
1409 | https://doi.org/10.1016/j.actamat.2023.119636 | This Work | Mg3.15 Ti0.07 Bi0.49 Sb1.3 Te0.01 | 523 | 0.936
1410 | https://doi.org/10.1016/j.actamat.2023.119636 | This Work | Mg3.15 Ti0.07 Bi0.49 Sb1.3 Te0.01 | 573 | 0.907
1411 | https://doi.org/10.1016/j.actamat.2023.119636 | This Work | Mg3.15 Ti0.07 Bi0.49 Sb1.3 Te0.01 | 623 | 0.877
1412 | https://doi.org/10.1016/j.actamat.2023.119636 | This Work | Mg3.15 Ti0.07 Bi0.49 Sb1.3 Te0.01 | 673 | 0.846
1413 | https://doi.org/10.1016/j.actamat.2023.119636 | This Work | Mg3.15 Ti0.07 Bi0.49 Sb1.3 Te0.01 | 723 | 0.821
1414 | https://doi.org/10.1016/j.actamat.2023.119636 | This Work | Mg3.15 Ti0.07 Bi0.49 Sb1.3 Te0.01 | 773 | 0.795
1420 | https://doi.org/10.1016/j.jmst.2024.02.030 | This Work | Bi2 S3 | 773 | 0.48092013
1421 | https://doi.org/10.1016/j.jmst.2024.02.030 | This Work | Bi2 Pb1 S4 | 310 | 0.55985075
1422 | https://doi.org/10.1016/j.jmst.2024.02.030 | This Work | Bi2 Pb1 S4 | 373 | 0.60935644
1423 | https://doi.org/10.1016/j.jmst.2024.02.030 | This Work | Bi2 Pb1 S4 | 473 | 0.62769182
1424 | https://doi.org/10.1016/j.jmst.2024.02.030 | This Work | Bi2 Pb1 S4 | 573 | 0.59542174
1425 | https://doi.org/10.1016/j.jmst.2024.02.030 | This Work | Bi2 Pb1 S4 | 673 | 0.55386646
1426 | https://doi.org/10.1016/j.jmst.2024.02.030 | This Work | Bi2 Pb1 S4 | 773 | 0.52388152
1427 | https://doi.org/10.1016/j.jmst.2024.02.030 | This Work | Bi2 Pb2 S5 | 310 | 0.48954167
1428 | https://doi.org/10.1016/j.jmst.2024.02.030 | This Work | Bi2 Pb2 S5 | 373 | 0.55687324
1429 | https://doi.org/10.1016/j.jmst.2024.02.030 | This Work | Bi2 Pb2 S5 | 473 | 0.62929565
1430 | https://doi.org/10.1016/j.jmst.2024.02.030 | This Work | Bi2 Pb2 S5 | 573 | 0.64136932
1431 | https://doi.org/10.1016/j.jmst.2024.02.030 | This Work | Bi2 Pb2 S5 | 673 | 0.6309375
1432 | https://doi.org/10.1016/j.jmst.2024.02.030 | This Work | Bi2 Pb2 S5 | 773 | 0.58968857
1433 | https://doi.org/10.1016/j.jmst.2024.02.030 | This Work | Bi2 Pb3 S6 | 310 | 0.5647027
1434 | https://doi.org/10.1016/j.jmst.2024.02.030 | This Work | Bi2 Pb3 S6 | 373 | 0.5887549
1435 | https://doi.org/10.1016/j.jmst.2024.02.030 | This Work | Bi2 Pb3 S6 | 473 | 0.67644086
1436 | https://doi.org/10.1016/j.jmst.2024.02.030 | This Work | Bi2 Pb3 S6 | 573 | 0.69993038
1437 | https://doi.org/10.1016/j.jmst.2024.02.030 | This Work | Bi2 Pb3 S6 | 673 | 0.68381124
1438 | https://doi.org/10.1016/j.jmst.2024.02.030 | This Work | Bi2 Pb3 S6 | 773 | 0.65459249
1440 | https://doi.org/10.1016/j.jmst.2024.02.030 | This Work | Bi2 Pb4 S7 | 373 | 0.75266071
1441 | https://doi.org/10.1016/j.jmst.2024.02.030 | This Work | Bi2 Pb4 S7 | 473 | 0.79445631
1442 | https://doi.org/10.1016/j.jmst.2024.02.030 | This Work | Bi2 Pb4 S7 | 573 | 0.75705455
1443 | https://doi.org/10.1016/j.jmst.2024.02.030 | This Work | Bi2 Pb4 S7 | 673 | 0.70842105
1444 | https://doi.org/10.1016/j.jmst.2024.02.030 | This Work | Bi2 Pb4 S7 | 773 | 0.67122571
1445 | https://doi.org/10.1016/j.jmst.2024.02.030 | This Work | Bi2 Pb5 S8 | 310 | 0.74055556
1446 | https://doi.org/10.1016/j.jmst.2024.02.030 | This Work | Bi2 Pb5 S8 | 373 | 0.76991026
1447 | https://doi.org/10.1016/j.jmst.2024.02.030 | This Work | Bi2 Pb5 S8 | 473 | 0.79534074
1448 | https://doi.org/10.1016/j.jmst.2024.02.030 | This Work | Bi2 Pb5 S8 | 573 | 0.75323944
1449 | https://doi.org/10.1016/j.jmst.2024.02.030 | This Work | Bi2 Pb5 S8 | 673 | 0.70751282
1450 | https://doi.org/10.1016/j.jmst.2024.02.030 | This Work | Bi2 Pb5 S8 | 773 | 0.69919598
1451 | https://doi.org/10.1016/j.jmst.2024.02.030 | This Work | Bi2 Pb6 S9 | 310 | 0.910625
1452 | https://doi.org/10.1016/j.jmst.2024.02.030 | This Work | Bi2 Pb6 S9 | 373 | 0.979125
1453 | https://doi.org/10.1016/j.jmst.2024.02.030 | This Work | Bi2 Pb6 S9 | 473 | 0.96145752
1454 | https://doi.org/10.1016/j.jmst.2024.02.030 | This Work | Bi2 Pb6 S9 | 573 | 0.90290909
1455 | https://doi.org/10.1016/j.jmst.2024.02.030 | This Work | Bi2 Pb6 S9 | 673 | 0.83653271
1456 | https://doi.org/10.1016/j.jmst.2024.02.030 | This Work | Bi2 Pb6 S9 | 773 | 0.78254321
1457 | https://doi.org/10.1016/j.jmst.2024.02.030 | This Work | Bi2 Pb8 S11 | 310 | 1.0171875
1458 | https://doi.org/10.1016/j.jmst.2024.02.030 | This Work | Bi2 Pb8 S11 | 373 | 1.06512222
1459 | https://doi.org/10.1016/j.jmst.2024.02.030 | This Work | Bi2 Pb8 S11 | 473 | 1.0388038
1460 | https://doi.org/10.1016/j.jmst.2024.02.030 | This Work | Bi2 Pb8 S11 | 573 | 0.96505263
1461 | https://doi.org/10.1016/j.jmst.2024.02.030 | This Work | Bi2 Pb8 S11 | 673 | 0.89930117
1462 | https://doi.org/10.1016/j.jmst.2024.02.030 | This Work | Bi2 Pb8 S11 | 773 | 0.82771005
1463 | https://doi.org/10.1016/j.jmst.2024.02.030 | This Work | Bi2 Pb10 S13 | 310 | 1.18259259
1464 | https://doi.org/10.1016/j.jmst.2024.02.030 | This Work | Bi2 Pb10 S13 | 373 | 1.18594872
1465 | https://doi.org/10.1016/j.jmst.2024.02.030 | This Work | Bi2 Pb10 S13 | 473 | 1.13804511
1466 | https://doi.org/10.1016/j.jmst.2024.02.030 | This Work | Bi2 Pb10 S13 | 573 | 1.06786364
1467 | https://doi.org/10.1016/j.jmst.2024.02.030 | This Work | Bi2 Pb10 S13 | 673 | 0.98044964
1468 | https://doi.org/10.1016/j.jmst.2024.02.030 | This Work | Bi2 Pb10 S13 | 773 | 0.91889014
1470 | https://doi.org/10.1016/j.ceramint.2024.01.252 | This Work | Cu1.8 S1 | 373 | 5.48
1471 | https://doi.org/10.1016/j.ceramint.2024.01.252 | This Work | Cu1.8 S1 | 423 | 5.9
1472 | https://doi.org/10.1016/j.ceramint.2024.01.252 | This Work | Cu1.8 S1 | 473 | 5.96
1473 | https://doi.org/10.1016/j.ceramint.2024.01.252 | This Work | Cu1.8 S1 | 523 | 5.83
1474 | https://doi.org/10.1016/j.ceramint.2024.01.252 | This Work | Cu1.8 S1 | 573 | 5.71
1475 | https://doi.org/10.1016/j.ceramint.2024.01.252 | This Work | Zn0.01 Cu1.79 S1 | 323 | 4.05
1476 | https://doi.org/10.1016/j.ceramint.2024.01.252 | This Work | Zn0.01 Cu1.79 S1 | 373 | 4.6
1477 | https://doi.org/10.1016/j.ceramint.2024.01.252 | This Work | Zn0.01 Cu1.79 S1 | 423 | 5.05
1478 | https://doi.org/10.1016/j.ceramint.2024.01.252 | This Work | Zn0.01 Cu1.79 S1 | 473 | 5.2
1479 | https://doi.org/10.1016/j.ceramint.2024.01.252 | This Work | Zn0.01 Cu1.79 S1 | 523 | 5.18
1480 | https://doi.org/10.1016/j.ceramint.2024.01.252 | This Work | Zn0.01 Cu1.79 S1 | 573 | 5.03
1481 | https://doi.org/10.1016/j.ceramint.2024.01.252 | This Work | Zn0.03 Cu1.77 S1 | 323 | 3.71
1482 | https://doi.org/10.1016/j.ceramint.2024.01.252 | This Work | Zn0.03 Cu1.77 S1 | 373 | 4.24
1483 | https://doi.org/10.1016/j.ceramint.2024.01.252 | This Work | Zn0.03 Cu1.77 S1 | 423 | 4.67
1484 | https://doi.org/10.1016/j.ceramint.2024.01.252 | This Work | Zn0.03 Cu1.77 S1 | 473 | 4.82
1485 | https://doi.org/10.1016/j.ceramint.2024.01.252 | This Work | Zn0.03 Cu1.77 S1 | 523 | 4.85
1486 | https://doi.org/10.1016/j.ceramint.2024.01.252 | This Work | Zn0.03 Cu1.77 S1 | 573 | 4.85
1487 | https://doi.org/10.1016/j.ceramint.2024.01.252 | This Work | Zn0.09 Cu1.71 S1 | 323 | 3.66
1488 | https://doi.org/10.1016/j.ceramint.2024.01.252 | This Work | Zn0.09 Cu1.71 S1 | 373 | 4.26
1489 | https://doi.org/10.1016/j.ceramint.2024.01.252 | This Work | Zn0.09 Cu1.71 S1 | 423 | 4.69
1490 | https://doi.org/10.1016/j.ceramint.2024.01.252 | This Work | Zn0.09 Cu1.71 S1 | 473 | 4.77
1491 | https://doi.org/10.1016/j.ceramint.2024.01.252 | This Work | Zn0.09 Cu1.71 S1 | 523 | 4.81
1492 | https://doi.org/10.1016/j.ceramint.2024.01.252 | This Work | Zn0.09 Cu1.71 S1 | 573 | 4.79
1493 | https://doi.org/10.1016/j.jmat.2023.04.008 | This Work | Ag0.8 Bi0.8 Pb0.2 Se1.6 S0.2 | 323 | 0.582
1494 | https://doi.org/10.1016/j.jmat.2023.04.008 | This Work | Ag0.8 Bi0.8 Pb0.2 Se1.6 S0.2 | 373 | 0.55
1495 | https://doi.org/10.1016/j.jmat.2023.04.008 | This Work | Ag0.8 Bi0.8 Pb0.2 Se1.6 S0.2 | 423 | 0.527
1496 | https://doi.org/10.1016/j.jmat.2023.04.008 | This Work | Ag0.8 Bi0.8 Pb0.2 Se1.6 S0.2 | 473 | 0.51
1497 | https://doi.org/10.1016/j.jmat.2023.04.008 | This Work | Ag0.8 Bi0.8 Pb0.2 Se1.6 S0.2 | 523 | 0.46
1498 | https://doi.org/10.1016/j.jmat.2023.04.008 | This Work | Ag0.8 Bi0.8 Pb0.2 Se1.6 S0.2 | 573 | 0.479
1499 | https://doi.org/10.1016/j.jmat.2023.04.008 | This Work | Ag0.8 Bi0.8 Pb0.2 Se1.6 S0.2 | 623 | 0.443
1500 | https://doi.org/10.1016/j.jmat.2023.04.008 | This Work | Ag0.8 Bi0.8 Pb0.2 Se1.6 S0.2 | 673 | 0.443
1501 | https://doi.org/10.1016/j.jmat.2023.04.008 | This Work | Ag0.8 Bi0.8 Pb0.2 Se1.6 S0.2 | 723 | 0.429
1502 | https://doi.org/10.1016/j.jmat.2023.04.008 | This Work | Ag0.8 Bi0.8 Pb0.2 Se1.6 S0.2 | 773 | 0.428
1503 | https://doi.org/10.1016/j.jmat.2023.04.008 | This Work | Nb0.008 Ag0.792 Bi0.8 Pb0.2 Se1.6 S0.2 | 323 | 0.672
1504 | https://doi.org/10.1016/j.jmat.2023.04.008 | This Work | Nb0.008 Ag0.792 Bi0.8 Pb0.2 Se1.6 S0.2 | 373 | 0.646
1505 | https://doi.org/10.1016/j.jmat.2023.04.008 | This Work | Nb0.008 Ag0.792 Bi0.8 Pb0.2 Se1.6 S0.2 | 423 | 0.615
1506 | https://doi.org/10.1016/j.jmat.2023.04.008 | This Work | Nb0.008 Ag0.792 Bi0.8 Pb0.2 Se1.6 S0.2 | 473 | 0.574
1507 | https://doi.org/10.1016/j.jmat.2023.04.008 | This Work | Nb0.008 Ag0.792 Bi0.8 Pb0.2 Se1.6 S0.2 | 523 | 0.524
1508 | https://doi.org/10.1016/j.jmat.2023.04.008 | This Work | Nb0.008 Ag0.792 Bi0.8 Pb0.2 Se1.6 S0.2 | 573 | 0.52
1509 | https://doi.org/10.1016/j.jmat.2023.04.008 | This Work | Nb0.008 Ag0.792 Bi0.8 Pb0.2 Se1.6 S0.2 | 623 | 0.508
1510 | https://doi.org/10.1016/j.jmat.2023.04.008 | This Work | Nb0.008 Ag0.792 Bi0.8 Pb0.2 Se1.6 S0.2 | 673 | 0.497
1511 | https://doi.org/10.1016/j.jmat.2023.04.008 | This Work | Nb0.008 Ag0.792 Bi0.8 Pb0.2 Se1.6 S0.2 | 723 | 0.488
1512 | https://doi.org/10.1016/j.jmat.2023.04.008 | This Work | Nb0.008 Ag0.792 Bi0.8 Pb0.2 Se1.6 S0.2 | 773 | 0.484
1513 | https://doi.org/10.1016/j.jmat.2023.04.008 | This Work | Nb0.024 Ag0.776 Bi0.8 Pb0.2 Se1.6 S0.2 | 323 | 0.661
1514 | https://doi.org/10.1016/j.jmat.2023.04.008 | This Work | Nb0.024 Ag0.776 Bi0.8 Pb0.2 Se1.6 S0.2 | 373 | 0.643
1515 | https://doi.org/10.1016/j.jmat.2023.04.008 | This Work | Nb0.024 Ag0.776 Bi0.8 Pb0.2 Se1.6 S0.2 | 423 | 0.629
1516 | https://doi.org/10.1016/j.jmat.2023.04.008 | This Work | Nb0.024 Ag0.776 Bi0.8 Pb0.2 Se1.6 S0.2 | 473 | 0.601
1517 | https://doi.org/10.1016/j.jmat.2023.04.008 | This Work | Nb0.024 Ag0.776 Bi0.8 Pb0.2 Se1.6 S0.2 | 523 | 0.571
1518 | https://doi.org/10.1016/j.jmat.2023.04.008 | This Work | Nb0.024 Ag0.776 Bi0.8 Pb0.2 Se1.6 S0.2 | 573 | 0.591
1519 | https://doi.org/10.1016/j.jmat.2023.04.008 | This Work | Nb0.024 Ag0.776 Bi0.8 Pb0.2 Se1.6 S0.2 | 623 | 0.587
1520 | https://doi.org/10.1016/j.jmat.2023.04.008 | This Work | Nb0.024 Ag0.776 Bi0.8 Pb0.2 Se1.6 S0.2 | 673 | 0.578
1521 | https://doi.org/10.1016/j.jmat.2023.04.008 | This Work | Nb0.024 Ag0.776 Bi0.8 Pb0.2 Se1.6 S0.2 | 723 | 0.568
1522 | https://doi.org/10.1016/j.jmat.2023.04.008 | This Work | Nb0.024 Ag0.776 Bi0.8 Pb0.2 Se1.6 S0.2 | 773 | 0.563
1523 | https://doi.org/10.1016/j.jmat.2023.04.008 | This Work | Nb0.04 Ag0.76 Bi0.8 Pb0.2 Se1.6 S0.2 | 323 | 0.716
1524 | https://doi.org/10.1016/j.jmat.2023.04.008 | This Work | Nb0.04 Ag0.76 Bi0.8 Pb0.2 Se1.6 S0.2 | 373 | 0.694
1525 | https://doi.org/10.1016/j.jmat.2023.04.008 | This Work | Nb0.04 Ag0.76 Bi0.8 Pb0.2 Se1.6 S0.2 | 423 | 0.654
1526 | https://doi.org/10.1016/j.jmat.2023.04.008 | This Work | Nb0.04 Ag0.76 Bi0.8 Pb0.2 Se1.6 S0.2 | 473 | 0.608
1527 | https://doi.org/10.1016/j.jmat.2023.04.008 | This Work | Nb0.04 Ag0.76 Bi0.8 Pb0.2 Se1.6 S0.2 | 523 | 0.575
1528 | https://doi.org/10.1016/j.jmat.2023.04.008 | This Work | Nb0.04 Ag0.76 Bi0.8 Pb0.2 Se1.6 S0.2 | 573 | 0.647
1529 | https://doi.org/10.1016/j.jmat.2023.04.008 | This Work | Nb0.04 Ag0.76 Bi0.8 Pb0.2 Se1.6 S0.2 | 623 | 0.663
1530 | https://doi.org/10.1016/j.jmat.2023.04.008 | This Work | Nb0.04 Ag0.76 Bi0.8 Pb0.2 Se1.6 S0.2 | 673 | 0.674
1531 | https://doi.org/10.1016/j.jmat.2023.04.008 | This Work | Nb0.04 Ag0.76 Bi0.8 Pb0.2 Se1.6 S0.2 | 723 | 0.668
1532 | https://doi.org/10.1016/j.jmat.2023.04.008 | This Work | Nb0.04 Ag0.76 Bi0.8 Pb0.2 Se1.6 S0.2 | 773 | 0.674
1533 | https://doi.org/10.1016/j.jallcom.2022.166598 | This Work | Mg3.5 Bi0.96 Sb1 Te0.04 | 323 | 1.184
1534 | https://doi.org/10.1016/j.jallcom.2022.166598 | This Work | Mg3.5 Bi0.96 Sb1 Te0.04 | 360 | 1.104
1535 | https://doi.org/10.1016/j.jallcom.2022.166598 | This Work | Mg3.5 Bi0.96 Sb1 Te0.04 | 393 | 1.035
1536 | https://doi.org/10.1016/j.jallcom.2022.166598 | This Work | Mg3.5 Bi0.96 Sb1 Te0.04 | 429 | 0.991
1537 | https://doi.org/10.1016/j.jallcom.2022.166598 | This Work | Mg3.5 Bi0.96 Sb1 Te0.04 | 464 | 0.951
1538 | https://doi.org/10.1016/j.jallcom.2022.166598 | This Work | Mg3.5 Bi0.96 Sb1 Te0.04 | 499 | 0.926
1540 | https://doi.org/10.1016/j.jallcom.2022.166598 | This Work | Mg3.5 Bi0.96 Sb1 Te0.04 | 570 | 0.896
1541 | https://doi.org/10.1016/j.jallcom.2022.166598 | This Work | Mg3.5 Bi0.96 Sb1 Te0.04 | 606 | 0.889
1542 | https://doi.org/10.1016/j.jallcom.2022.166598 | This Work | Mg3.5 Bi0.96 Sb1 Te0.04 | 642 | 0.883
1543 | https://doi.org/10.1016/j.jallcom.2022.166598 | This Work | Mg3.5 Bi0.96 Sb1 Te0.04 | 677 | 0.881
1544 | https://doi.org/10.1016/j.jallcom.2022.166598 | This Work | Mg3.5 Bi0.96 Sb1 Te0.04 | 713 | 0.854
1545 | https://doi.org/10.1016/j.jallcom.2022.166598 | This Work | Mg3.5 Bi0.96 Sb1 Te0.04 | 747 | 0.857
1546 | https://doi.org/10.1016/j.jallcom.2022.166598 | This Work | Mg3.485 Ni0.015 Bi0.96 Sb1 Te0.04 | 323 | 1.13
1547 | https://doi.org/10.1016/j.jallcom.2022.166598 | This Work | Mg3.485 Ni0.015 Bi0.96 Sb1 Te0.04 | 360 | 1.044
1548 | https://doi.org/10.1016/j.jallcom.2022.166598 | This Work | Mg3.485 Ni0.015 Bi0.96 Sb1 Te0.04 | 393 | 0.973
1549 | https://doi.org/10.1016/j.jallcom.2022.166598 | This Work | Mg3.485 Ni0.015 Bi0.96 Sb1 Te0.04 | 429 | 0.924
1550 | https://doi.org/10.1016/j.jallcom.2022.166598 | This Work | Mg3.485 Ni0.015 Bi0.96 Sb1 Te0.04 | 464 | 0.89
1551 | https://doi.org/10.1016/j.jallcom.2022.166598 | This Work | Mg3.485 Ni0.015 Bi0.96 Sb1 Te0.04 | 499 | 0.864
1553 | https://doi.org/10.1016/j.jallcom.2022.166598 | This Work | Mg3.485 Ni0.015 Bi0.96 Sb1 Te0.04 | 570 | 0.84
1554 | https://doi.org/10.1016/j.jallcom.2022.166598 | This Work | Mg3.485 Ni0.015 Bi0.96 Sb1 Te0.04 | 606 | 0.837
1555 | https://doi.org/10.1016/j.jallcom.2022.166598 | This Work | Mg3.485 Ni0.015 Bi0.96 Sb1 Te0.04 | 642 | 0.837
1556 | https://doi.org/10.1016/j.jallcom.2022.166598 | This Work | Mg3.485 Ni0.015 Bi0.96 Sb1 Te0.04 | 677 | 0.835
1557 | https://doi.org/10.1016/j.jallcom.2022.166598 | This Work | Mg3.485 Ni0.015 Bi0.96 Sb1 Te0.04 | 713 | 0.831
1558 | https://doi.org/10.1016/j.jallcom.2022.166598 | This Work | Mg3.485 Ni0.015 Bi0.96 Sb1 Te0.04 | 747 | 0.83
1559 | https://doi.org/10.1016/j.jallcom.2022.166598 | This Work | Mg3.48 Ni0.02 Bi0.96 Sb1 Te0.04 | 323 | 1.382
1560 | https://doi.org/10.1016/j.jallcom.2022.166598 | This Work | Mg3.48 Ni0.02 Bi0.96 Sb1 Te0.04 | 360 | 1.305
1561 | https://doi.org/10.1016/j.jallcom.2022.166598 | This Work | Mg3.48 Ni0.02 Bi0.96 Sb1 Te0.04 | 393 | 1.177
1562 | https://doi.org/10.1016/j.jallcom.2022.166598 | This Work | Mg3.48 Ni0.02 Bi0.96 Sb1 Te0.04 | 429 | 1.132
1563 | https://doi.org/10.1016/j.jallcom.2022.166598 | This Work | Mg3.48 Ni0.02 Bi0.96 Sb1 Te0.04 | 464 | 1.08
1564 | https://doi.org/10.1016/j.jallcom.2022.166598 | This Work | Mg3.48 Ni0.02 Bi0.96 Sb1 Te0.04 | 499 | 1.046
1566 | https://doi.org/10.1016/j.jallcom.2022.166598 | This Work | Mg3.48 Ni0.02 Bi0.96 Sb1 Te0.04 | 570 | 1.017
1567 | https://doi.org/10.1016/j.jallcom.2022.166598 | This Work | Mg3.48 Ni0.02 Bi0.96 Sb1 Te0.04 | 606 | 1.016
1568 | https://doi.org/10.1016/j.jallcom.2022.166598 | This Work | Mg3.48 Ni0.02 Bi0.96 Sb1 Te0.04 | 642 | 1.023
1569 | https://doi.org/10.1016/j.jallcom.2022.166598 | This Work | Mg3.48 Ni0.02 Bi0.96 Sb1 Te0.04 | 677 | 1.041
1570 | https://doi.org/10.1016/j.jallcom.2022.166598 | This Work | Mg3.48 Ni0.02 Bi0.96 Sb1 Te0.04 | 713 | 1.055
1571 | https://doi.org/10.1016/j.jallcom.2022.166598 | This Work | Mg3.48 Ni0.02 Bi0.96 Sb1 Te0.04 | 747 | 1.068
1572 | https://doi.org/10.1016/j.jallcom.2022.166598 | This Work | Mg3.47 Ni0.03 Bi0.96 Sb1 Te0.04 | 323 | 1.322
1573 | https://doi.org/10.1016/j.jallcom.2022.166598 | This Work | Mg3.47 Ni0.03 Bi0.96 Sb1 Te0.04 | 360 | 1.266
1574 | https://doi.org/10.1016/j.jallcom.2022.166598 | This Work | Mg3.47 Ni0.03 Bi0.96 Sb1 Te0.04 | 393 | 1.2
1575 | https://doi.org/10.1016/j.jallcom.2022.166598 | This Work | Mg3.47 Ni0.03 Bi0.96 Sb1 Te0.04 | 429 | 1.147
1576 | https://doi.org/10.1016/j.jallcom.2022.166598 | This Work | Mg3.47 Ni0.03 Bi0.96 Sb1 Te0.04 | 464 | 1.101
1577 | https://doi.org/10.1016/j.jallcom.2022.166598 | This Work | Mg3.47 Ni0.03 Bi0.96 Sb1 Te0.04 | 499 | 1.08
1579 | https://doi.org/10.1016/j.jallcom.2022.166598 | This Work | Mg3.47 Ni0.03 Bi0.96 Sb1 Te0.04 | 570 | 1.063
1580 | https://doi.org/10.1016/j.jallcom.2022.166598 | This Work | Mg3.47 Ni0.03 Bi0.96 Sb1 Te0.04 | 606 | 1.061
1581 | https://doi.org/10.1016/j.jallcom.2022.166598 | This Work | Mg3.47 Ni0.03 Bi0.96 Sb1 Te0.04 | 642 | 1.066
1582 | https://doi.org/10.1016/j.jallcom.2022.166598 | This Work | Mg3.47 Ni0.03 Bi0.96 Sb1 Te0.04 | 677 | 1.077
1583 | https://doi.org/10.1016/j.jallcom.2022.166598 | This Work | Mg3.47 Ni0.03 Bi0.96 Sb1 Te0.04 | 713 | 1.103
1584 | https://doi.org/10.1016/j.jallcom.2022.166598 | This Work | Mg3.47 Ni0.03 Bi0.96 Sb1 Te0.04 | 747 | 1.107
1585 | https://doi.org/10.1016/j.jallcom.2022.166598 | This Work | Mg3.46 Ni0.04 Bi0.96 Sb1 Te0.04 | 323 | 1.159
1586 | https://doi.org/10.1016/j.jallcom.2022.166598 | This Work | Mg3.46 Ni0.04 Bi0.96 Sb1 Te0.04 | 360 | 1.08
1587 | https://doi.org/10.1016/j.jallcom.2022.166598 | This Work | Mg3.46 Ni0.04 Bi0.96 Sb1 Te0.04 | 393 | 1.011
1588 | https://doi.org/10.1016/j.jallcom.2022.166598 | This Work | Mg3.46 Ni0.04 Bi0.96 Sb1 Te0.04 | 429 | 0.945
1589 | https://doi.org/10.1016/j.jallcom.2022.166598 | This Work | Mg3.46 Ni0.04 Bi0.96 Sb1 Te0.04 | 464 | 0.898
1590 | https://doi.org/10.1016/j.jallcom.2022.166598 | This Work | Mg3.46 Ni0.04 Bi0.96 Sb1 Te0.04 | 499 | 0.87
1592 | https://doi.org/10.1016/j.jallcom.2022.166598 | This Work | Mg3.46 Ni0.04 Bi0.96 Sb1 Te0.04 | 570 | 0.848
1593 | https://doi.org/10.1016/j.jallcom.2022.166598 | This Work | Mg3.46 Ni0.04 Bi0.96 Sb1 Te0.04 | 606 | 0.85
1594 | https://doi.org/10.1016/j.jallcom.2022.166598 | This Work | Mg3.46 Ni0.04 Bi0.96 Sb1 Te0.04 | 642 | 0.85
1595 | https://doi.org/10.1016/j.jallcom.2022.166598 | This Work | Mg3.46 Ni0.04 Bi0.96 Sb1 Te0.04 | 677 | 0.856
1596 | https://doi.org/10.1016/j.jallcom.2022.166598 | This Work | Mg3.46 Ni0.04 Bi0.96 Sb1 Te0.04 | 713 | 0.864
1597 | https://doi.org/10.1016/j.jallcom.2022.166598 | This Work | Mg3.46 Ni0.04 Bi0.96 Sb1 Te0.04 | 747 | 0.878
1598 | https://doi.org/10.1016/j.jallcom.2022.166598 | This Work | Mg3.45 Ni0.05 Bi0.96 Sb1 Te0.04 | 323 | 1.21
1599 | https://doi.org/10.1016/j.jallcom.2022.166598 | This Work | Mg3.45 Ni0.05 Bi0.96 Sb1 Te0.04 | 360 | 1.133
1600 | https://doi.org/10.1016/j.jallcom.2022.166598 | This Work | Mg3.45 Ni0.05 Bi0.96 Sb1 Te0.04 | 393 | 1.086
1601 | https://doi.org/10.1016/j.jallcom.2022.166598 | This Work | Mg3.45 Ni0.05 Bi0.96 Sb1 Te0.04 | 429 | 1.048
1602 | https://doi.org/10.1016/j.jallcom.2022.166598 | This Work | Mg3.45 Ni0.05 Bi0.96 Sb1 Te0.04 | 464 | 1.01
1603 | https://doi.org/10.1016/j.jallcom.2022.166598 | This Work | Mg3.45 Ni0.05 Bi0.96 Sb1 Te0.04 | 499 | 0.984
1605 | https://doi.org/10.1016/j.jallcom.2022.166598 | This Work | Mg3.45 Ni0.05 Bi0.96 Sb1 Te0.04 | 570 | 0.94
1606 | https://doi.org/10.1016/j.jallcom.2022.166598 | This Work | Mg3.45 Ni0.05 Bi0.96 Sb1 Te0.04 | 606 | 0.935
1607 | https://doi.org/10.1016/j.jallcom.2022.166598 | This Work | Mg3.45 Ni0.05 Bi0.96 Sb1 Te0.04 | 642 | 0.933
1608 | https://doi.org/10.1016/j.jallcom.2022.166598 | This Work | Mg3.45 Ni0.05 Bi0.96 Sb1 Te0.04 | 677 | 0.944
1609 | https://doi.org/10.1016/j.jallcom.2022.166598 | This Work | Mg3.45 Ni0.05 Bi0.96 Sb1 Te0.04 | 713 | 0.933
1610 | https://doi.org/10.1016/j.jallcom.2022.166598 | This Work | Mg3.45 Ni0.05 Bi0.96 Sb1 Te0.04 | 747 | 0.945
1611 | https://doi.org/10.1016/j.jallcom.2022.166598 | This Work | Mg3.44 Ni0.06 Bi0.96 Sb1 Te0.04 | 323 | 1.32
1612 | https://doi.org/10.1016/j.jallcom.2022.166598 | This Work | Mg3.44 Ni0.06 Bi0.96 Sb1 Te0.04 | 360 | 1.303
1613 | https://doi.org/10.1016/j.jallcom.2022.166598 | This Work | Mg3.44 Ni0.06 Bi0.96 Sb1 Te0.04 | 393 | 1.228
1614 | https://doi.org/10.1016/j.jallcom.2022.166598 | This Work | Mg3.44 Ni0.06 Bi0.96 Sb1 Te0.04 | 429 | 1.182
1615 | https://doi.org/10.1016/j.jallcom.2022.166598 | This Work | Mg3.44 Ni0.06 Bi0.96 Sb1 Te0.04 | 464 | 1.138
1616 | https://doi.org/10.1016/j.jallcom.2022.166598 | This Work | Mg3.44 Ni0.06 Bi0.96 Sb1 Te0.04 | 499 | 1.109
1618 | https://doi.org/10.1016/j.jallcom.2022.166598 | This Work | Mg3.44 Ni0.06 Bi0.96 Sb1 Te0.04 | 570 | 1.085
1619 | https://doi.org/10.1016/j.jallcom.2022.166598 | This Work | Mg3.44 Ni0.06 Bi0.96 Sb1 Te0.04 | 606 | 1.09
1620 | https://doi.org/10.1016/j.jallcom.2022.166598 | This Work | Mg3.44 Ni0.06 Bi0.96 Sb1 Te0.04 | 642 | 1.103
1621 | https://doi.org/10.1016/j.jallcom.2022.166598 | This Work | Mg3.44 Ni0.06 Bi0.96 Sb1 Te0.04 | 677 | 1.117
1622 | https://doi.org/10.1016/j.jallcom.2022.166598 | This Work | Mg3.44 Ni0.06 Bi0.96 Sb1 Te0.04 | 713 | 1.12
1623 | https://doi.org/10.1016/j.jallcom.2022.166598 | This Work | Mg3.44 Ni0.06 Bi0.96 Sb1 Te0.04 | 747 | 1.13
1624 | https://doi.org/10.1016/j.mtener.2022.101029 | This Work | In5 Ag1 S8 | 300 | 2.23
1625 | https://doi.org/10.1016/j.mtener.2022.101029 | This Work | In5 Ag1 S8 | 323 | 2.11
1626 | https://doi.org/10.1016/j.mtener.2022.101029 | This Work | In5 Ag1 S8 | 373 | 1.89
1627 | https://doi.org/10.1016/j.mtener.2022.101029 | This Work | In5 Ag1 S8 | 423 | 1.69
1628 | https://doi.org/10.1016/j.mtener.2022.101029 | This Work | In5 Ag1 S8 | 473 | 1.56
1629 | https://doi.org/10.1016/j.mtener.2022.101029 | This Work | In5 Ag1 S8 | 523 | 1.46
1630 | https://doi.org/10.1016/j.mtener.2022.101029 | This Work | In5 Ag1 S8 | 573 | 1.38
1631 | https://doi.org/10.1016/j.mtener.2022.101029 | This Work | In5 Ag1 S8 | 623 | 1.31
1632 | https://doi.org/10.1016/j.mtener.2022.101029 | This Work | In5 Ag1 S8 | 673 | 1.24
1633 | https://doi.org/10.1016/j.mtener.2022.101029 | This Work | In5 Ag1 S8 | 723 | 1.18
1634 | https://doi.org/10.1016/j.mtener.2022.101029 | This Work | In5 Ag1 S8 | 773 | 1.14
1635 | https://doi.org/10.1016/j.mtener.2022.101029 | This Work | In5 Ag1 S8 | 823 | 1.12
1636 | https://doi.org/10.1016/j.mtener.2022.101029 | This Work | In5 Ag1 S8 | 873 | 1.07
1637 | https://doi.org/10.1016/j.mtener.2022.101029 | This Work | In5 Cu0.1 Ag0.9 S8 | 300 | 2.13
1638 | https://doi.org/10.1016/j.mtener.2022.101029 | This Work | In5 Cu0.1 Ag0.9 S8 | 323 | 1.96
1639 | https://doi.org/10.1016/j.mtener.2022.101029 | This Work | In5 Cu0.1 Ag0.9 S8 | 373 | 1.79
1640 | https://doi.org/10.1016/j.mtener.2022.101029 | This Work | In5 Cu0.1 Ag0.9 S8 | 423 | 1.61
1641 | https://doi.org/10.1016/j.mtener.2022.101029 | This Work | In5 Cu0.1 Ag0.9 S8 | 473 | 1.49
1642 | https://doi.org/10.1016/j.mtener.2022.101029 | This Work | In5 Cu0.1 Ag0.9 S8 | 523 | 1.38
1643 | https://doi.org/10.1016/j.mtener.2022.101029 | This Work | In5 Cu0.1 Ag0.9 S8 | 573 | 1.31
1644 | https://doi.org/10.1016/j.mtener.2022.101029 | This Work | In5 Cu0.1 Ag0.9 S8 | 623 | 1.23
1645 | https://doi.org/10.1016/j.mtener.2022.101029 | This Work | In5 Cu0.1 Ag0.9 S8 | 673 | 1.18
1646 | https://doi.org/10.1016/j.mtener.2022.101029 | This Work | In5 Cu0.1 Ag0.9 S8 | 723 | 1.13
1647 | https://doi.org/10.1016/j.mtener.2022.101029 | This Work | In5 Cu0.1 Ag0.9 S8 | 773 | 1.09
1648 | https://doi.org/10.1016/j.mtener.2022.101029 | This Work | In5 Cu0.1 Ag0.9 S8 | 823 | 0.969
1649 | https://doi.org/10.1016/j.mtener.2022.101029 | This Work | In5 Cu0.1 Ag0.9 S8 | 873 | 1.03
1650 | https://doi.org/10.1016/j.mtener.2022.101029 | This Work | In5 Cu0.3 Ag0.7 S8 | 300 | 1.86
1651 | https://doi.org/10.1016/j.mtener.2022.101029 | This Work | In5 Cu0.3 Ag0.7 S8 | 323 | 1.72
1652 | https://doi.org/10.1016/j.mtener.2022.101029 | This Work | In5 Cu0.3 Ag0.7 S8 | 373 | 1.59
1653 | https://doi.org/10.1016/j.mtener.2022.101029 | This Work | In5 Cu0.3 Ag0.7 S8 | 423 | 1.44
1654 | https://doi.org/10.1016/j.mtener.2022.101029 | This Work | In5 Cu0.3 Ag0.7 S8 | 473 | 1.35
1655 | https://doi.org/10.1016/j.mtener.2022.101029 | This Work | In5 Cu0.3 Ag0.7 S8 | 523 | 1.27
1656 | https://doi.org/10.1016/j.mtener.2022.101029 | This Work | In5 Cu0.3 Ag0.7 S8 | 573 | 1.19
1657 | https://doi.org/10.1016/j.mtener.2022.101029 | This Work | In5 Cu0.3 Ag0.7 S8 | 623 | 1.15
1658 | https://doi.org/10.1016/j.mtener.2022.101029 | This Work | In5 Cu0.3 Ag0.7 S8 | 673 | 1.1
1659 | https://doi.org/10.1016/j.mtener.2022.101029 | This Work | In5 Cu0.3 Ag0.7 S8 | 723 | 1.06
1660 | https://doi.org/10.1016/j.mtener.2022.101029 | This Work | In5 Cu0.3 Ag0.7 S8 | 773 | 1.03
1661 | https://doi.org/10.1016/j.mtener.2022.101029 | This Work | In5 Cu0.3 Ag0.7 S8 | 823 | 1.02
1662 | https://doi.org/10.1016/j.mtener.2022.101029 | This Work | In5 Cu0.3 Ag0.7 S8 | 873 | 1.05
1663 | https://doi.org/10.1016/j.mtener.2022.101029 | This Work | In5 Cu0.5 Ag0.5 S8 | 300 | 1.59
1664 | https://doi.org/10.1016/j.mtener.2022.101029 | This Work | In5 Cu0.5 Ag0.5 S8 | 323 | 1.47
1665 | https://doi.org/10.1016/j.mtener.2022.101029 | This Work | In5 Cu0.5 Ag0.5 S8 | 373 | 1.36
1666 | https://doi.org/10.1016/j.mtener.2022.101029 | This Work | In5 Cu0.5 Ag0.5 S8 | 423 | 1.25
1667 | https://doi.org/10.1016/j.mtener.2022.101029 | This Work | In5 Cu0.5 Ag0.5 S8 | 473 | 1.17
1668 | https://doi.org/10.1016/j.mtener.2022.101029 | This Work | In5 Cu0.5 Ag0.5 S8 | 523 | 1.09
1669 | https://doi.org/10.1016/j.mtener.2022.101029 | This Work | In5 Cu0.5 Ag0.5 S8 | 573 | 1.06
1670 | https://doi.org/10.1016/j.mtener.2022.101029 | This Work | In5 Cu0.5 Ag0.5 S8 | 623 | 1.02
1671 | https://doi.org/10.1016/j.mtener.2022.101029 | This Work | In5 Cu0.5 Ag0.5 S8 | 673 | 0.987
1672 | https://doi.org/10.1016/j.mtener.2022.101029 | This Work | In5 Cu0.5 Ag0.5 S8 | 723 | 0.951
1673 | https://doi.org/10.1016/j.mtener.2022.101029 | This Work | In5 Cu0.5 Ag0.5 S8 | 773 | 0.933
1674 | https://doi.org/10.1016/j.mtener.2022.101029 | This Work | In5 Cu0.5 Ag0.5 S8 | 823 | 0.916
1675 | https://doi.org/10.1016/j.mtener.2022.101029 | This Work | In5 Cu0.5 Ag0.5 S8 | 873 | 0.904
1676 | https://doi.org/10.1016/j.mtener.2022.101029 | This Work | In5 Cu1 S8 | 300 | 1.82
1677 | https://doi.org/10.1016/j.mtener.2022.101029 | This Work | In5 Cu1 S8 | 323 | 1.68
1678 | https://doi.org/10.1016/j.mtener.2022.101029 | This Work | In5 Cu1 S8 | 373 | 1.54
1679 | https://doi.org/10.1016/j.mtener.2022.101029 | This Work | In5 Cu1 S8 | 423 | 1.41
1680 | https://doi.org/10.1016/j.mtener.2022.101029 | This Work | In5 Cu1 S8 | 473 | 1.32
1681 | https://doi.org/10.1016/j.mtener.2022.101029 | This Work | In5 Cu1 S8 | 523 | 1.14
1682 | https://doi.org/10.1016/j.mtener.2022.101029 | This Work | In5 Cu1 S8 | 573 | 1.03
1683 | https://doi.org/10.1016/j.mtener.2022.101029 | This Work | In5 Cu1 S8 | 623 | 0.951
1684 | https://doi.org/10.1016/j.mtener.2022.101029 | This Work | In5 Cu1 S8 | 673 | 0.927
1685 | https://doi.org/10.1016/j.mtener.2022.101029 | This Work | In5 Cu1 S8 | 723 | 0.904
1686 | https://doi.org/10.1016/j.mtener.2022.101029 | This Work | In5 Cu1 S8 | 773 | 0.88
1688 | https://doi.org/10.1016/j.mtener.2022.101029 | This Work | In5 Cu1 S8 | 873 | 0.844
1689 | https://doi.org/10.1016/j.mtener.2022.101045 | This Work | In0.15 Sb1.85 Te2.98 | 303 | 1.034
1690 | https://doi.org/10.1016/j.mtener.2022.101045 | This Work | In0.15 Sb1.85 Te2.98 | 323 | 0.957
1691 | https://doi.org/10.1016/j.mtener.2022.101045 | This Work | In0.15 Sb1.85 Te2.98 | 373 | 0.875
1692 | https://doi.org/10.1016/j.mtener.2022.101045 | This Work | In0.15 Sb1.85 Te2.98 | 423 | 0.822
1693 | https://doi.org/10.1016/j.mtener.2022.101045 | This Work | In0.15 Sb1.85 Te2.98 | 473 | 0.793
1694 | https://doi.org/10.1016/j.mtener.2022.101045 | This Work | In0.15 Sb1.85 Te2.98 | 523 | 0.792
1695 | https://doi.org/10.1016/j.mtener.2022.101045 | This Work | In0.15 Sb1.85 Te2.98 | 573 | 0.822
1696 | https://doi.org/10.1016/j.mtener.2022.101045 | This Work | In0.15 Sb1.85 Te2.98 | 623 | 0.888
1697 | https://doi.org/10.1016/j.mtener.2022.101045 | This Work | In0.15 Sb1.85 Te2.98 | 673 | 0.997
1698 | https://doi.org/10.1016/j.mtener.2022.101045 | This Work | Mn0.01 In0.15 Sb1.84 Te2.98 | 303 | 1.153
1699 | https://doi.org/10.1016/j.mtener.2022.101045 | This Work | Mn0.01 In0.15 Sb1.84 Te2.98 | 323 | 1.068
1700 | https://doi.org/10.1016/j.mtener.2022.101045 | This Work | Mn0.01 In0.15 Sb1.84 Te2.98 | 373 | 0.993
1701 | https://doi.org/10.1016/j.mtener.2022.101045 | This Work | Mn0.01 In0.15 Sb1.84 Te2.98 | 423 | 0.931
1702 | https://doi.org/10.1016/j.mtener.2022.101045 | This Work | Mn0.01 In0.15 Sb1.84 Te2.98 | 473 | 0.886
1703 | https://doi.org/10.1016/j.mtener.2022.101045 | This Work | Mn0.01 In0.15 Sb1.84 Te2.98 | 523 | 0.866
1704 | https://doi.org/10.1016/j.mtener.2022.101045 | This Work | Mn0.01 In0.15 Sb1.84 Te2.98 | 573 | 0.873
1705 | https://doi.org/10.1016/j.mtener.2022.101045 | This Work | Mn0.01 In0.15 Sb1.84 Te2.98 | 623 | 0.914
1706 | https://doi.org/10.1016/j.mtener.2022.101045 | This Work | Mn0.01 In0.15 Sb1.84 Te2.98 | 673 | 0.988
1707 | https://doi.org/10.1016/j.mtener.2022.101045 | This Work | Mn0.02 In0.15 Sb1.83 Te2.98 | 303 | 1.251
1708 | https://doi.org/10.1016/j.mtener.2022.101045 | This Work | Mn0.02 In0.15 Sb1.83 Te2.98 | 323 | 1.195
1709 | https://doi.org/10.1016/j.mtener.2022.101045 | This Work | Mn0.02 In0.15 Sb1.83 Te2.98 | 373 | 1.136
1710 | https://doi.org/10.1016/j.mtener.2022.101045 | This Work | Mn0.02 In0.15 Sb1.83 Te2.98 | 423 | 1.078
1711 | https://doi.org/10.1016/j.mtener.2022.101045 | This Work | Mn0.02 In0.15 Sb1.83 Te2.98 | 473 | 1.027
1712 | https://doi.org/10.1016/j.mtener.2022.101045 | This Work | Mn0.02 In0.15 Sb1.83 Te2.98 | 523 | 0.986
1713 | https://doi.org/10.1016/j.mtener.2022.101045 | This Work | Mn0.02 In0.15 Sb1.83 Te2.98 | 573 | 0.964
1714 | https://doi.org/10.1016/j.mtener.2022.101045 | This Work | Mn0.02 In0.15 Sb1.83 Te2.98 | 623 | 0.964
1715 | https://doi.org/10.1016/j.mtener.2022.101045 | This Work | Mn0.02 In0.15 Sb1.83 Te2.98 | 673 | 0.995
1716 | https://doi.org/10.1016/j.mtener.2022.101045 | This Work | Mn0.03 In0.15 Sb1.82 Te2.98 | 303 | 1.358
1717 | https://doi.org/10.1016/j.mtener.2022.101045 | This Work | Mn0.03 In0.15 Sb1.82 Te2.98 | 323 | 1.302
1718 | https://doi.org/10.1016/j.mtener.2022.101045 | This Work | Mn0.03 In0.15 Sb1.82 Te2.98 | 373 | 1.244
1719 | https://doi.org/10.1016/j.mtener.2022.101045 | This Work | Mn0.03 In0.15 Sb1.82 Te2.98 | 423 | 1.19
1720 | https://doi.org/10.1016/j.mtener.2022.101045 | This Work | Mn0.03 In0.15 Sb1.82 Te2.98 | 473 | 1.137
1721 | https://doi.org/10.1016/j.mtener.2022.101045 | This Work | Mn0.03 In0.15 Sb1.82 Te2.98 | 523 | 1.092
1722 | https://doi.org/10.1016/j.mtener.2022.101045 | This Work | Mn0.03 In0.15 Sb1.82 Te2.98 | 573 | 1.059
1723 | https://doi.org/10.1016/j.mtener.2022.101045 | This Work | Mn0.03 In0.15 Sb1.82 Te2.98 | 623 | 1.042
1724 | https://doi.org/10.1016/j.mtener.2022.101045 | This Work | Mn0.03 In0.15 Sb1.82 Te2.98 | 673 | 1.044
1725 | https://doi.org/10.1016/j.mtener.2022.101045 | This Work | Mn0.04 In0.15 Sb1.81 Te2.98 | 303 | 1.498
1726 | https://doi.org/10.1016/j.mtener.2022.101045 | This Work | Mn0.04 In0.15 Sb1.81 Te2.98 | 323 | 1.451
1727 | https://doi.org/10.1016/j.mtener.2022.101045 | This Work | Mn0.04 In0.15 Sb1.81 Te2.98 | 373 | 1.4
1728 | https://doi.org/10.1016/j.mtener.2022.101045 | This Work | Mn0.04 In0.15 Sb1.81 Te2.98 | 423 | 1.344
1729 | https://doi.org/10.1016/j.mtener.2022.101045 | This Work | Mn0.04 In0.15 Sb1.81 Te2.98 | 473 | 1.288
1730 | https://doi.org/10.1016/j.mtener.2022.101045 | This Work | Mn0.04 In0.15 Sb1.81 Te2.98 | 523 | 1.237
1731 | https://doi.org/10.1016/j.mtener.2022.101045 | This Work | Mn0.04 In0.15 Sb1.81 Te2.98 | 573 | 1.195
1732 | https://doi.org/10.1016/j.mtener.2022.101045 | This Work | Mn0.04 In0.15 Sb1.81 Te2.98 | 623 | 1.163
1733 | https://doi.org/10.1016/j.mtener.2022.101045 | This Work | Mn0.04 In0.15 Sb1.81 Te2.98 | 673 | 1.147
1794 | https://doi.org/10.1002/aenm.202302551 | This Work | Ag2 Se0.5 S0.5 | 299 | 0.536
1795 | https://doi.org/10.1002/aenm.202302551 | This Work | Ag2 Se0.5 S0.5 | 303 | 0.536
1796 | https://doi.org/10.1002/aenm.202302551 | This Work | Ag2 Se0.5 S0.5 | 308 | 0.536
1797 | https://doi.org/10.1002/aenm.202302551 | This Work | Ag2 Se0.5 S0.5 | 313 | 0.544
1798 | https://doi.org/10.1002/aenm.202302551 | This Work | Ag2 Se0.5 S0.5 | 318 | 0.556
1799 | https://doi.org/10.1002/aenm.202302551 | This Work | Ag2 Se0.5 S0.5 | 322 | 0.564
1800 | https://doi.org/10.1002/aenm.202302551 | This Work | Ag2.01 Te0.005 Se0.5 S0.5 | 299 | 0.446
1801 | https://doi.org/10.1002/aenm.202302551 | This Work | Ag2.01 Te0.005 Se0.5 S0.5 | 303 | 0.446
1802 | https://doi.org/10.1002/aenm.202302551 | This Work | Ag2.01 Te0.005 Se0.5 S0.5 | 308 | 0.445
1803 | https://doi.org/10.1002/aenm.202302551 | This Work | Ag2.01 Te0.005 Se0.5 S0.5 | 313 | 0.445
1804 | https://doi.org/10.1002/aenm.202302551 | This Work | Ag2.01 Te0.005 Se0.5 S0.5 | 318 | 0.445
1805 | https://doi.org/10.1002/aenm.202302551 | This Work | Ag2.01 Te0.005 Se0.5 S0.5 | 322 | 0.445
1806 | https://doi.org/10.1002/aenm.202302551 | This Work | Ag2.02 Te0.01 Se0.5 S0.5 | 299 | 0.501
1807 | https://doi.org/10.1002/aenm.202302551 | This Work | Ag2.02 Te0.01 Se0.5 S0.5 | 303 | 0.501
1808 | https://doi.org/10.1002/aenm.202302551 | This Work | Ag2.02 Te0.01 Se0.5 S0.5 | 308 | 0.519
1809 | https://doi.org/10.1002/aenm.202302551 | This Work | Ag2.02 Te0.01 Se0.5 S0.5 | 313 | 0.515
1810 | https://doi.org/10.1002/aenm.202302551 | This Work | Ag2.02 Te0.01 Se0.5 S0.5 | 318 | 0.535
1811 | https://doi.org/10.1002/aenm.202302551 | This Work | Ag2.02 Te0.01 Se0.5 S0.5 | 322 | 0.54
1812 | https://doi.org/10.1002/aenm.202302551 | This Work | Ag2.06 Te0.03 Se0.5 S0.5 | 299 | 0.501
1813 | https://doi.org/10.1002/aenm.202302551 | This Work | Ag2.06 Te0.03 Se0.5 S0.5 | 303 | 0.501
1814 | https://doi.org/10.1002/aenm.202302551 | This Work | Ag2.06 Te0.03 Se0.5 S0.5 | 308 | 0.519
1815 | https://doi.org/10.1002/aenm.202302551 | This Work | Ag2.06 Te0.03 Se0.5 S0.5 | 313 | 0.515
1816 | https://doi.org/10.1002/aenm.202302551 | This Work | Ag2.06 Te0.03 Se0.5 S0.5 | 318 | 0.535
1817 | https://doi.org/10.1002/aenm.202302551 | This Work | Ag2.06 Te0.03 Se0.5 S0.5 | 322 | 0.54
1841 | https://doi.org/10.1143/JJAP.38.L1336 | Extended MRL | Li0.0024 Ni0.9976 O1 | 700 | 11.391
1842 | https://doi.org/10.1143/JJAP.38.L1336 | Extended MRL | Li0.0024 Ni0.9976 O1 | 1000 | 8.44401
1843 | https://doi.org/10.1143/JJAP.38.L1336 | Extended MRL | Li0.0066 Ni0.9944 O1 | 400 | 8.32761
1844 | https://doi.org/10.1143/JJAP.38.L1336 | Extended MRL | Li0.0066 Ni0.9944 O1 | 700 | 6.0105
1845 | https://doi.org/10.1143/JJAP.38.L1336 | Extended MRL | Li0.0066 Ni0.9944 O1 | 1000 | 5.30518
1849 | https://doi.org/10.1143/JJAP.38.L1336 | Extended MRL | Li0.0242 Ni0.9758 O1 | 400 | 3.75078
1850 | https://doi.org/10.1143/JJAP.38.L1336 | Extended MRL | Li0.0242 Ni0.9758 O1 | 700 | 3.49599
1851 | https://doi.org/10.1143/JJAP.38.L1336 | Extended MRL | Li0.0242 Ni0.9758 O1 | 1000 | 2.54979
1856 | https://doi.org/10.1016/j.jallcom.2009.08.012 | Extended MRL | Ca0.98 Mn0.98 Nb0.02 Bi0.02 O3 | 300 | 2.51281
1857 | https://doi.org/10.1016/j.jallcom.2009.08.012 | Extended MRL | Ca0.98 Mn0.98 Nb0.02 Bi0.02 O3 | 400 | 2.27454
1858 | https://doi.org/10.1016/j.jallcom.2009.08.012 | Extended MRL | Ca0.98 Mn0.98 Nb0.02 Bi0.02 O3 | 700 | 1.87848
1859 | https://doi.org/10.1016/j.jallcom.2009.08.012 | Extended MRL | Ca0.98 Mn0.98 Nb0.02 Bi0.02 O3 | 1000 | 1.73598
1860 | https://doi.org/10.1016/j.jallcom.2009.08.012 | Extended MRL | Ca0.96 Mn0.96 Nb0.04 Bi0.04 O3 | 300 | 2.2675
1861 | https://doi.org/10.1016/j.jallcom.2009.08.012 | Extended MRL | Ca0.96 Mn0.96 Nb0.04 Bi0.04 O3 | 400 | 2.16005
1862 | https://doi.org/10.1016/j.jallcom.2009.08.012 | Extended MRL | Ca0.96 Mn0.96 Nb0.04 Bi0.04 O3 | 700 | 1.8785
1863 | https://doi.org/10.1016/j.jallcom.2009.08.012 | Extended MRL | Ca0.9 Mn0.9 Nb0.1 Bi0.1 O3 | 1000 | 1.6869
1868 | https://doi.org/10.1557/jmr.2011.140 | Extended MRL | Ca1 Mn0.98 Nb0.02 O3 | 300 | 2.5
1869 | https://doi.org/10.1557/jmr.2011.140 | Extended MRL | Ca1 Mn0.98 Nb0.02 O3 | 400 | 2.07513
1870 | https://doi.org/10.1557/jmr.2011.140 | Extended MRL | Ca1 Mn0.98 Nb0.02 O3 | 700 | 1.63069
1871 | https://doi.org/10.1557/jmr.2011.140 | Extended MRL | Ca1 Mn0.98 Nb0.02 O3 | 1000 | 1.38075
1875 | https://doi.org/10.1016/S0025-5408(02)00997-2 | Extended MRL | Ca1 Mn0.96 Ru0.04 O3 | 400 | 3.75786
1876 | https://doi.org/10.1016/S0025-5408(02)00997-2 | Extended MRL | Ca1 Mn0.96 Ru0.04 O3 | 700 | 3.23973
1877 | https://doi.org/10.1016/S0025-5408(02)00997-2 | Extended MRL | Ca1 Mn0.96 Ru0.04 O3 | 1000 | 2.88165
1891 | https://doi.org/10.1111/j.1551-2916.2010.03673.x | Extended MRL | Ca1 Gd0.96 Mn0.04 O3 | 300 | 1.78652
1892 | https://doi.org/10.1111/j.1551-2916.2010.03673.x | Extended MRL | Ca1 Gd0.96 Mn0.04 O3 | 400 | 1.6149
1893 | https://doi.org/10.1111/j.1551-2916.2010.03673.x | Extended MRL | Ca1 Gd0.96 Mn0.04 O3 | 700 | 1.34638
1894 | https://doi.org/10.1111/j.1551-2916.2010.03673.x | Extended MRL | Ca1 Gd0.96 Mn0.04 O3 | 1000 | 1.28033
1895 | https://doi.org/10.1111/j.1551-2916.2010.03673.x | Extended MRL | Ca1 Gd0.94 Mn0.06 O3 | 300 | 2.84951
1896 | https://doi.org/10.1111/j.1551-2916.2010.03673.x | Extended MRL | Ca1 Gd0.94 Mn0.06 O3 | 400 | 2.5699
1897 | https://doi.org/10.1111/j.1551-2916.2010.03673.x | Extended MRL | Ca1 Gd0.94 Mn0.06 O3 | 700 | 2.1394
1898 | https://doi.org/10.1111/j.1551-2916.2010.03673.x | Extended MRL | Ca1 Gd0.94 Mn0.06 O3 | 1000 | 1.94512
1930 | https://doi.org/10.1063/1.2362922 | Extended MRL | Ca0.9 Nd0.1 Mn1 O3 | 400 | 2.41307
1931 | https://doi.org/10.1063/1.2362922 | Extended MRL | Ca0.9 Nd0.1 Mn1 O3 | 700 | 2.41558
1932 | https://doi.org/10.1063/1.2362922 | Extended MRL | Ca0.9 Nd0.1 Mn1 O3 | 1000 | 2.38232
1939 | https://doi.org/10.1063/1.2362922 | Extended MRL | Ca0.9 Yb0.1 Mn1 O3 | 400 | 1.63871
1940 | https://doi.org/10.1063/1.2362922 | Extended MRL | Ca0.9 Yb0.1 Mn1 O3 | 700 | 1.60943
1941 | https://doi.org/10.1063/1.2362922 | Extended MRL | Ca0.9 Yb0.1 Mn1 O3 | 1000 | 1.58808
1945 | https://doi.org/10.1016/0022-4596(91)90248-G | Extended MRL | Ca0.9 Tb0.1 Mn1 O3 | 300 | 1.48358962
1949 | https://doi.org/10.1016/0022-4596(91)90248-G | Extended MRL | Ca0.7 Tb0.3 Mn1 O3 | 300 | 2.170001556
1950 | https://doi.org/10.1016/0022-4596(91)90248-G | Extended MRL | Ca0.7 Tb0.3 Mn1 O3 | 400 | 1.465854004
1951 | https://doi.org/10.1016/0022-4596(91)90248-G | Extended MRL | Ca0.7 Tb0.3 Mn1 O3 | 700 | 1.462482104
1952 | https://doi.org/10.1016/0022-4596(91)90248-G | Extended MRL | Ca0.7 Tb0.3 Mn1 O3 | 1000 | 1.680820436
1953 | https://doi.org/10.1016/0022-4596(91)90248-G | Extended MRL | Ca0.9 Ho0.1 Mn1 O3 | 300 | 1.637290898
1957 | https://doi.org/10.1016/0022-4596(91)90248-G | Extended MRL | Ca0.7 Ho0.3 Mn1 O3 | 300 | 2.143851851
1958 | https://doi.org/10.1016/0022-4596(91)90248-G | Extended MRL | Ca0.7 Ho0.3 Mn1 O3 | 400 | 1.524264065
1959 | https://doi.org/10.1016/0022-4596(91)90248-G | Extended MRL | Ca0.7 Ho0.3 Mn1 O3 | 700 | 1.416678012
1960 | https://doi.org/10.1016/0022-4596(91)90248-G | Extended MRL | Ca0.7 Ho0.3 Mn1 O3 | 1000 | 1.599402623
1961 | https://doi.org/10.1016/0022-4596(91)90248-G | Extended MRL | Ca0.9 Y0.1 Mn1 O3 | 300 | 1.488878233
1962 | https://doi.org/10.1016/0022-4596(91)90248-G | Extended MRL | Ca0.9 Y0.1 Mn1 O3 | 400 | 1.482392228
1963 | https://doi.org/10.1016/0022-4596(91)90248-G | Extended MRL | Ca0.9 Y0.1 Mn1 O3 | 700 | 1.600767692
1964 | https://doi.org/10.1016/0022-4596(91)90248-G | Extended MRL | Ca0.9 Y0.1 Mn1 O3 | 1000 | 1.629157717
1965 | https://doi.org/10.1016/0022-4596(91)90248-G | Extended MRL | Ca0.7 Y0.3 Mn1 O3 | 300 | 1.793253904
1966 | https://doi.org/10.1016/0022-4596(91)90248-G | Extended MRL | Ca0.7 Y0.3 Mn1 O3 | 400 | 1.46749541
1967 | https://doi.org/10.1016/0022-4596(91)90248-G | Extended MRL | Ca0.7 Y0.3 Mn1 O3 | 700 | 1.514920146
1968 | https://doi.org/10.1016/0022-4596(91)90248-G | Extended MRL | Ca0.7 Y0.3 Mn1 O3 | 1000 | 1.536920596
1969 | https://doi.org/10.1023/A:1018515223271 | Extended MRL | Ba1 Pb1 O3 | 300 | 3.78035
1970 | https://doi.org/10.1023/A:1018515223271 | Extended MRL | Ba1 Pb1 O3 | 400 | 4.15607
1971 | https://doi.org/10.1023/A:1018515223271 | Extended MRL | Ba1 Pb1 O3 | 700 | 5.11561
1973 | https://doi.org/10.1023/A:1018515223271 | Extended MRL | Ba0.8 Sr0.2 Pb1 O3 | 300 | 2.74566
1974 | https://doi.org/10.1023/A:1018515223271 | Extended MRL | Ba0.8 Sr0.2 Pb1 O3 | 400 | 3.30636
1975 | https://doi.org/10.1023/A:1018515223271 | Extended MRL | Ba0.8 Sr0.2 Pb1 O3 | 700 | 4.0289
1977 | https://doi.org/10.1023/A:1018515223271 | Extended MRL | Ba0.6 Sr0.4 Pb1 O3 | 300 | 2.30636
1978 | https://doi.org/10.1023/A:1018515223271 | Extended MRL | Ba0.6 Sr0.4 Pb1 O3 | 400 | 2.36416
1979 | https://doi.org/10.1023/A:1018515223271 | Extended MRL | Ba0.6 Sr0.4 Pb1 O3 | 700 | 2.44509
1981 | https://doi.org/10.1023/A:1018515223271 | Extended MRL | Ba0.4 Sr0.6 Pb1 O3 | 300 | 2.2948
1982 | https://doi.org/10.1023/A:1018515223271 | Extended MRL | Ba0.4 Sr0.6 Pb1 O3 | 400 | 2.13295
1983 | https://doi.org/10.1023/A:1018515223271 | Extended MRL | Ba0.4 Sr0.6 Pb1 O3 | 700 | 1.98266
1998 | https://doi.org/10.1201/9781420049718 | Extended MRL | Ag0.15 Ge0.85 Sb0.15 Te1.15 | 300 | 1.49875
1999 | https://doi.org/10.1201/9781420049718 | Extended MRL | Ag0.15 Ge0.85 Sb0.15 Te1.15 | 400 | 1.53108
2000 | https://doi.org/10.1201/9781420049718 | Extended MRL | Ag0.15 Ge0.85 Sb0.15 Te1.15 | 700 | 1.65073
2001 | https://doi.org/10.1201/9781420049718 | Extended MRL | Ag0.15 Ge0.85 Sb0.15 Te1.15 | 1000 | 2.27167
2002 | https://doi.org/10.1021/cm052055b | Extended MRL | In0.05 Co4 Sb12 | 300 | 2.08661
2003 | https://doi.org/10.1021/cm052055b | Extended MRL | In0.05 Co4 Sb12 | 400 | 1.73762
2004 | https://doi.org/10.1021/cm052055b | Extended MRL | In0.05 Co4 Sb12 | 700 | 1.56386
2005 | https://doi.org/10.1021/cm052055b | Extended MRL | In0.1 Co4 Sb12 | 300 | 2.18825
2006 | https://doi.org/10.1021/cm052055b | Extended MRL | In0.1 Co4 Sb12 | 400 | 1.90897
2008 | https://doi.org/10.1021/cm052055b | Extended MRL | In0.15 Co4 Sb12 | 300 | 2.29861
2009 | https://doi.org/10.1021/cm052055b | Extended MRL | In0.15 Co4 Sb12 | 400 | 1.99464
2014 | https://doi.org/10.1021/cm052055b | Extended MRL | In0.25 Co4 Sb12 | 300 | 2.55853
2015 | https://doi.org/10.1021/cm052055b | Extended MRL | In0.25 Co4 Sb12 | 400 | 2.26473
2017 | https://doi.org/10.1021/cm052055b | Extended MRL | In0.3 Co4 Sb12 | 300 | 2.68777
2018 | https://doi.org/10.1021/cm052055b | Extended MRL | In0.3 Co4 Sb12 | 400 | 2.15872
2023 | https://doi.org/10.1038/nature09996 | Extended MRL | Na0.02 Te1 Pb1 | 300 | 3.99643
2024 | https://doi.org/10.1038/nature09996 | Extended MRL | Na0.02 Te1 Pb1 | 400 | 2.675
2025 | https://doi.org/10.1038/nature09996 | Extended MRL | Na0.02 Te1 Pb1 | 700 | 1.39286
2026 | https://doi.org/10.1038/nature09996 | Extended MRL | Na0.02 Te0.85 Pb1 Se0.15 | 300 | 3.01429
2027 | https://doi.org/10.1038/nature09996 | Extended MRL | Na0.02 Te0.85 Pb1 Se0.15 | 400 | 2.21786
2028 | https://doi.org/10.1038/nature09996 | Extended MRL | Na0.02 Te0.85 Pb1 Se0.15 | 700 | 1.26786
2029 | https://doi.org/10.1038/nature09996 | Extended MRL | Na0.02 Te0.85 Pb1 Se0.15 | 1000 | 1.18929
2030 | https://doi.org/10.1038/nature09996 | Extended MRL | Na0.02 Te0.75 Pb1 Se0.25 | 300 | 2.69643
2031 | https://doi.org/10.1038/nature09996 | Extended MRL | Na0.02 Te0.75 Pb1 Se0.25 | 400 | 2.15357
2032 | https://doi.org/10.1038/nature09996 | Extended MRL | Na0.02 Te0.75 Pb1 Se0.25 | 700 | 1.29643
2033 | https://doi.org/10.1038/nature09996 | Extended MRL | Na0.02 Te0.75 Pb1 Se0.25 | 1000 | 1.19643
2034 | https://doi.org/10.1126/science.1159725 | Extended MRL | Tl0.01 Te1 Pb0.99 | 300 | 1.9421
2035 | https://doi.org/10.1126/science.1159725 | Extended MRL | Tl0.01 Te1 Pb0.99 | 400 | 1.55169
2036 | https://doi.org/10.1126/science.1159725 | Extended MRL | Tl0.01 Te1 Pb0.99 | 700 | 0.965347
2037 | https://doi.org/10.1126/science.1159725 | Extended MRL | Tl0.02 Te1 Pb0.98 | 300 | 2.16832
2038 | https://doi.org/10.1126/science.1159725 | Extended MRL | Tl0.02 Te1 Pb0.98 | 400 | 1.65594
2039 | https://doi.org/10.1126/science.1159725 | Extended MRL | Tl0.02 Te1 Pb0.98 | 700 | 1.0099
2048 | https://doi.org/10.1063/1.348408 | Extended MRL | Si0.79936 Ge0.19984 B0.0008 | 300 | 4.33976
2049 | https://doi.org/10.1063/1.348408 | Extended MRL | Si0.79936 Ge0.19984 B0.0008 | 400 | 4.14497
2050 | https://doi.org/10.1063/1.348408 | Extended MRL | Si0.79936 Ge0.19984 B0.0008 | 700 | 3.81657
2051 | https://doi.org/10.1063/1.348408 | Extended MRL | Si0.79936 Ge0.19984 B0.0008 | 1000 | 3.59911
2052 | https://doi.org/10.1063/1.348408 | Extended MRL | Si0.7956 Ge0.1989 P0.0055 | 300 | 4.13947
2053 | https://doi.org/10.1063/1.348408 | Extended MRL | Si0.7956 Ge0.1989 P0.0055 | 400 | 4.22929
2054 | https://doi.org/10.1063/1.348408 | Extended MRL | Si0.7956 Ge0.1989 P0.0055 | 700 | 3.72337
2055 | https://doi.org/10.1063/1.348408 | Extended MRL | Si0.7956 Ge0.1989 P0.0055 | 1000 | 3.66568
2060 | https://doi.org/10.1063/1.1502190 | Extended MRL | Sr1 Co1 Bi1 O4 | 300 | 2.18498
2061 | https://doi.org/10.1063/1.1502190 | Extended MRL | Sr1 Co1 Bi1 O4 | 400 | 2.1246
2062 | https://doi.org/10.1063/1.1502190 | Extended MRL | Sr1 Co1 Bi1 O4 | 700 | 2.0678
2063 | https://doi.org/10.1063/1.1502190 | Extended MRL | Sr1 Co1 Bi1 O4 | 1000 | 1.9731
2064 | https://doi.org/10.1021/cm970397e | Extended MRL | K2 Bi8 Se13 | 300 | 1.28517
2066 | https://doi.org/10.1143/JJAP.39.L1127 | Extended MRL | Ca2 Co2 O5 | 300 | 2.3
2067 | https://doi.org/10.1143/JJAP.39.L1127 | Extended MRL | Ca2 Co2 O5 | 400 | 2.35
2068 | https://doi.org/10.1143/JJAP.39.L1127 | Extended MRL | Ca2 Co2 O5 | 700 | 2.6
2069 | https://doi.org/10.1143/JJAP.39.L1127 | Extended MRL | Ca2 Co2 O5 | 1000 | 2.9
2071 | https://doi.org/10.1111/j.1551-2916.2005.00131.x | Extended MRL | Zn1 O1 | 1000 | 7.33252
2073 | https://doi.org/10.1111/j.1551-2916.2005.00131.x | Extended MRL | Al0.02 Zn0.98 O1 | 700 | 10.7741
2074 | https://doi.org/10.1111/j.1551-2916.2005.00131.x | Extended MRL | Al0.02 Zn0.98 O1 | 1000 | 6.46651
2076 | https://doi.org/10.1111/j.1551-2916.2005.00131.x | Extended MRL | Zn0.98 Ni0.02 O1 | 700 | 8.99308
2077 | https://doi.org/10.1111/j.1551-2916.2005.00131.x | Extended MRL | Zn0.98 Ni0.02 O1 | 1000 | 5.42075
2079 | https://doi.org/10.1111/j.1551-2916.2005.00131.x | Extended MRL | Al0.0196 Zn0.9604 Ni0.02 O1 | 700 | 9.25454
2080 | https://doi.org/10.1111/j.1551-2916.2005.00131.x | Extended MRL | Al0.0196 Zn0.9604 Ni0.02 O1 | 1000 | 6.64626
2150 | https://doi.org/10.1109/ICT.2006.331291 | Extended MRL | Ca1 Yb0.05 Mn0.95 O3 | 300 | 1.49028
2151 | https://doi.org/10.1109/ICT.2006.331291 | Extended MRL | Ca1 Yb0.05 Mn0.95 O3 | 400 | 1.47173
2152 | https://doi.org/10.1109/ICT.2006.331291 | Extended MRL | Ca1 Yb0.05 Mn0.95 O3 | 700 | 1.60159
2153 | https://doi.org/10.1109/ICT.2006.331291 | Extended MRL | Ca1 Yb0.05 Mn0.95 O3 | 1000 | 1.61396
2154 | https://doi.org/10.1109/ICT.2006.331291 | Extended MRL | Ca1 Yb0.1 Mn0.9 O3 | 300 | 1.72527
2155 | https://doi.org/10.1109/ICT.2006.331291 | Extended MRL | Ca1 Yb0.1 Mn0.9 O3 | 400 | 1.63869
2156 | https://doi.org/10.1109/ICT.2006.331291 | Extended MRL | Ca1 Yb0.1 Mn0.9 O3 | 700 | 1.61396
2157 | https://doi.org/10.1109/ICT.2006.331291 | Extended MRL | Ca1 Yb0.1 Mn0.9 O3 | 1000 | 1.58304
2158 | https://doi.org/10.1109/ICT.2006.331291 | Extended MRL | Ca1 Yb0.15 Mn0.85 O3 | 300 | 1.64488
2159 | https://doi.org/10.1109/ICT.2006.331291 | Extended MRL | Ca1 Yb0.15 Mn0.85 O3 | 400 | 1.57067
2160 | https://doi.org/10.1109/ICT.2006.331291 | Extended MRL | Ca1 Yb0.15 Mn0.85 O3 | 700 | 1.66961
2161 | https://doi.org/10.1109/ICT.2006.331291 | Extended MRL | Ca1 Yb0.15 Mn0.85 O3 | 1000 | 1.69435
2166 | https://doi.org/10.1016/j.ssc.2007.12.033 | Extended MRL | In2 O3 | 300 | 9.6695
2167 | https://doi.org/10.1016/j.ssc.2007.12.033 | Extended MRL | In2 O3 | 400 | 6.77329
2168 | https://doi.org/10.1016/j.ssc.2007.12.033 | Extended MRL | In2 O3 | 700 | 3.86562
2169 | https://doi.org/10.1016/j.ssc.2007.12.033 | Extended MRL | In2 O3 | 1000 | 2.97623
2170 | https://doi.org/10.1016/j.ssc.2007.12.033 | Extended MRL | In1.998 Ge0.002 O3 | 300 | 9.1565
2171 | https://doi.org/10.1016/j.ssc.2007.12.033 | Extended MRL | In1.998 Ge0.002 O3 | 400 | 6.85319
2172 | https://doi.org/10.1016/j.ssc.2007.12.033 | Extended MRL | In1.998 Ge0.002 O3 | 700 | 3.92271
2173 | https://doi.org/10.1016/j.ssc.2007.12.033 | Extended MRL | In1.998 Ge0.002 O3 | 1000 | 2.93072
2174 | https://doi.org/10.1016/j.ssc.2007.12.033 | Extended MRL | In1.994 Ge0.006 O3 | 300 | 9.71545
2175 | https://doi.org/10.1016/j.ssc.2007.12.033 | Extended MRL | In1.994 Ge0.006 O3 | 400 | 7.20692
2176 | https://doi.org/10.1016/j.ssc.2007.12.033 | Extended MRL | In1.994 Ge0.006 O3 | 700 | 4.58432
2177 | https://doi.org/10.1016/j.ssc.2007.12.033 | Extended MRL | In1.994 Ge0.006 O3 | 1000 | 3.48967
2178 | https://doi.org/10.1016/j.ssc.2007.12.033 | Extended MRL | In1.985 Ge0.015 O3 | 300 | 9.41949
2179 | https://doi.org/10.1016/j.ssc.2007.12.033 | Extended MRL | In1.985 Ge0.015 O3 | 400 | 7.04775
2180 | https://doi.org/10.1016/j.ssc.2007.12.033 | Extended MRL | In1.985 Ge0.015 O3 | 700 | 4.61902
2181 | https://doi.org/10.1016/j.ssc.2007.12.033 | Extended MRL | In1.985 Ge0.015 O3 | 1000 | 3.53581
2182 | https://doi.org/10.1016/j.ssc.2007.12.033 | Extended MRL | In1.94 Ge0.06 O3 | 300 | 8.86791
2183 | https://doi.org/10.1016/j.ssc.2007.12.033 | Extended MRL | In1.94 Ge0.06 O3 | 400 | 6.6037
2184 | https://doi.org/10.1016/j.ssc.2007.12.033 | Extended MRL | In1.94 Ge0.06 O3 | 700 | 3.89999
2185 | https://doi.org/10.1016/j.ssc.2007.12.033 | Extended MRL | In1.94 Ge0.06 O3 | 1000 | 3.06296
2186 | https://doi.org/10.1016/j.ssc.2007.12.033 | Extended MRL | In1.9 Ge0.1 O3 | 300 | 6.84738
2187 | https://doi.org/10.1016/j.ssc.2007.12.033 | Extended MRL | In1.9 Ge0.1 O3 | 400 | 5.09141
2188 | https://doi.org/10.1016/j.ssc.2007.12.033 | Extended MRL | In1.9 Ge0.1 O3 | 700 | 3.24419
2189 | https://doi.org/10.1016/j.ssc.2007.12.033 | Extended MRL | In1.9 Ge0.1 O3 | 1000 | 2.51443
2190 | https://doi.org/10.1016/j.ssc.2007.12.033 | Extended MRL | In1.8 Ge0.2 O3 | 300 | 3.23848
2191 | https://doi.org/10.1016/j.ssc.2007.12.033 | Extended MRL | In1.8 Ge0.2 O3 | 400 | 2.61135
2192 | https://doi.org/10.1016/j.ssc.2007.12.033 | Extended MRL | In1.8 Ge0.2 O3 | 700 | 1.83597
2193 | https://doi.org/10.1016/j.ssc.2007.12.033 | Extended MRL | In1.8 Ge0.2 O3 | 1000 | 1.63073
2198 | https://doi.org/10.1016/j.jssc.2008.08.017 | Extended MRL | Sr0.01 La0.99 Co1 O3 | 300 | 1.807
2202 | https://doi.org/10.1016/j.jssc.2008.08.017 | Extended MRL | Sr0.02 La0.98 Co1 O3 | 300 | 1.8
2206 | https://doi.org/10.1016/j.jssc.2008.08.017 | Extended MRL | Sr0.05 La0.95 Co1 O3 | 300 | 1.8
2210 | https://doi.org/10.1016/j.jssc.2008.08.017 | Extended MRL | Sr0.2 La0.8 Co1 O3 | 300 | 3.69579
2214 | https://doi.org/10.1021/cm060261t | Extended MRL | Yb14 Mn1 Sb11 | 300 | 0.84
2215 | https://doi.org/10.1021/cm060261t | Extended MRL | Yb14 Mn1 Sb11 | 400 | 0.844
2216 | https://doi.org/10.1021/cm060261t | Extended MRL | Yb14 Mn1 Sb11 | 700 | 0.816
2217 | https://doi.org/10.1021/cm060261t | Extended MRL | Yb14 Mn1 Sb11 | 1000 | 0.715
2225 | https://doi.org/10.1109/ICT.1996.553263 | Extended MRL | Ce1 Fe3 Co1 Sb12 | 400 | 1.98
2226 | https://doi.org/10.1109/ICT.1996.553263 | Extended MRL | Ce1 Fe3 Co1 Sb12 | 700 | 2.07
2227 | https://doi.org/10.1109/ICT.1996.553263 | Extended MRL | Ce1 Fe3.5 Co0.5 Sb12 | 300 | 2.4
2228 | https://doi.org/10.1109/ICT.1996.553263 | Extended MRL | Ce1 Fe3.5 Co0.5 Sb13 | 400 | 2.38
2229 | https://doi.org/10.1109/ICT.1996.553263 | Extended MRL | Ce1 Fe3.5 Co0.5 Sb14 | 700 | 2.49
2230 | https://doi.org/10.1109/ICT.1996.553263 | Extended MRL | Ce1 Fe4 Sb12 | 300 | 1.55
2231 | https://doi.org/10.1109/ICT.1996.553263 | Extended MRL | Ce1 Fe4 Sb12 | 400 | 1.57
2232 | https://doi.org/10.1109/ICT.1996.553263 | Extended MRL | Ce1 Fe4 Sb12 | 700 | 1.703
2233 | https://doi.org/10.1021/cm200581k | Extended MRL | Cr1 Ag1 Se2 | 300 | 0.956
2234 | https://doi.org/10.1021/cm200581k | Extended MRL | Cr1 Ag1 Se2 | 400 | 0.3998
2235 | https://doi.org/10.1021/cm200581k | Extended MRL | Cr1 Ag1 Se2 | 700 | 0.2056
2264 | https://doi.org/10.1103/PhysRevB.60.14057 | Extended MRL | Ca0.3 Sm0.7 Mn1 O3 | 300 | 1.1
2265 | https://doi.org/10.1103/PhysRevB.60.14057 | Extended MRL | Ca0.5 Sm0.5 Mn1 O3 | 300 | 1.9
2267 | https://doi.org/10.1016/j.jallcom.2004.02.061 | Extended MRL | Zr1 Cu0.02 Ni1.98 Sn1 | 300 | 7.98
2268 | https://doi.org/10.1016/j.jallcom.2004.02.061 | Extended MRL | Zr1 Cu0.02 Ni1.98 Sn1 | 400 | 6.795
2269 | https://doi.org/10.1016/j.jallcom.2004.02.061 | Extended MRL | Zr1 Co0.004 Cu0.2 Ni0.76 Sn1 | 300 | 6.02
2270 | https://doi.org/10.1016/j.jallcom.2004.02.061 | Extended MRL | Zr1 Co0.004 Cu0.2 Ni0.76 Sn1 | 400 | 5.3
2271 | https://doi.org/10.1016/j.jallcom.2006.02.075 | Extended MRL | Zr1 Ni1 Sn0.98 Sb0.02 | 300 | 8.5
2272 | https://doi.org/10.1016/j.jallcom.2006.02.075 | Extended MRL | Zr1 Ni1 Sn0.98 Sb0.02 | 400 | 7.95
2273 | https://doi.org/10.1016/j.jallcom.2006.02.075 | Extended MRL | Y0.06 Zr0.94 Ni1 Sn0.96 Sb0.04 | 300 | 8.35
2274 | https://doi.org/10.1016/j.jallcom.2006.02.075 | Extended MRL | Y0.06 Zr0.94 Ni1 Sn0.96 Sb0.04 | 400 | 6.51
2275 | https://doi.org/10.1063/1.2828713 | Extended MRL | Nb1 Co1 Sn1 | 300 | 6.90444
2276 | https://doi.org/10.1063/1.2828713 | Extended MRL | Nb1 Co1 Sn1 | 400 | 7.9584
2277 | https://doi.org/10.1063/1.2828713 | Extended MRL | Nb1 Co1 Sn1 | 700 | 9.74108
2278 | https://doi.org/10.1063/1.2828713 | Extended MRL | Nb1 Co1 Sn1 | 1000 | 9.92664
2279 | https://doi.org/10.1063/1.2828713 | Extended MRL | Nb1 Co1.05 Sn1 | 300 | 6.88672
2280 | https://doi.org/10.1063/1.2828713 | Extended MRL | Nb1 Co1.05 Sn1 | 400 | 7.00955
2281 | https://doi.org/10.1063/1.2828713 | Extended MRL | Nb1 Co1.05 Sn1 | 700 | 7.2322
2282 | https://doi.org/10.1063/1.2828713 | Extended MRL | Nb1 Co1.05 Sn1 | 1000 | 7.6719
2283 | https://doi.org/10.1063/1.2828713 | Extended MRL | Nb1 Co1.1 Sn1 | 300 | 5.80227
2284 | https://doi.org/10.1063/1.2828713 | Extended MRL | Nb1 Co1.1 Sn1 | 400 | 5.83
2285 | https://doi.org/10.1063/1.2828713 | Extended MRL | Nb1 Co1.1 Sn1 | 700 | 6.23152
2286 | https://doi.org/10.1063/1.2828713 | Extended MRL | Nb1 Co1.1 Sn1 | 1000 | 6.77258
2316 | https://doi.org/10.1016/S0925-8388(02)01002-2 | Extended MRL | Te4 Mo3 | 300 | 3.81187
2317 | https://doi.org/10.1016/S0925-8388(02)01002-2 | Extended MRL | Te4 Mo3 | 400 | 3.91172
2318 | https://doi.org/10.1016/S0925-8388(02)01002-2 | Extended MRL | Te4 Mo3 | 700 | 4.45197
2319 | https://doi.org/10.1016/S0925-8388(02)01002-2 | Extended MRL | Te4 Mo3 | 1000 | 5.29114
2320 | https://doi.org/10.1016/S0925-8388(02)01002-2 | Extended MRL | Te7 Mo6 S1 | 300 | 2.77301
2321 | https://doi.org/10.1016/S0925-8388(02)01002-2 | Extended MRL | Te7 Mo6 S1 | 400 | 3.09729
2322 | https://doi.org/10.1016/S0925-8388(02)01002-2 | Extended MRL | Te7 Mo6 S1 | 700 | 3.97842
2323 | https://doi.org/10.1016/S0925-8388(02)01002-2 | Extended MRL | Te7 Mo6 S1 | 1000 | 4.60973
2324 | https://doi.org/10.1016/S0925-8388(02)01002-2 | Extended MRL | Te3 Mo3 S1 | 300 | 2.12496
2325 | https://doi.org/10.1016/S0925-8388(02)01002-2 | Extended MRL | Te3 Mo3 S1 | 400 | 2.37444
2326 | https://doi.org/10.1016/S0925-8388(02)01002-2 | Extended MRL | Te3 Mo3 S1 | 700 | 2.93114
2327 | https://doi.org/10.1016/S0925-8388(02)01002-2 | Extended MRL | Te3 Mo3 S1 | 1000 | 3.45435
2329 | https://doi.org/10.1109/ICT.2006.331289 | Extended MRL | Mg0.1 Cu1 Rh0.9 O2 | 400 | 9.76717
2330 | https://doi.org/10.1109/ICT.2006.331289 | Extended MRL | Mg0.1 Cu1 Rh0.9 O2 | 700 | 10.0099
2331 | https://doi.org/10.1109/ICT.2006.331289 | Extended MRL | Mg0.1 Cu1 Rh0.9 O2 | 1000 | 8.39186
2332 | https://doi.org/10.1063/1.3117943 | Extended MRL | Sr2 Ti0.8 Nb0.2 O4 | 300 | 4.37
2333 | https://doi.org/10.1063/1.3117943 | Extended MRL | Sr2 Ti0.8 Nb0.2 O4 | 400 | 3.59
2334 | https://doi.org/10.1063/1.3117943 | Extended MRL | Sr2 Ti0.8 Nb0.2 O4 | 700 | 2.48
2335 | https://doi.org/10.1063/1.3117943 | Extended MRL | Sr2 Ti0.8 Nb0.2 O4 | 1000 | 1.92
2336 | https://doi.org/10.1063/1.3117943 | Extended MRL | Sr3 Ti1.6 Nb0.4 O7 | 300 | 4.96
2337 | https://doi.org/10.1063/1.3117943 | Extended MRL | Sr3 Ti1.6 Nb0.4 O7 | 400 | 3.89
2338 | https://doi.org/10.1063/1.3117943 | Extended MRL | Sr3 Ti1.6 Nb0.4 O7 | 700 | 2.72
2339 | https://doi.org/10.1063/1.3117943 | Extended MRL | Sr3 Ti1.6 Nb0.4 O7 | 1000 | 2.14
2348 | https://doi.org/10.1016/S0925-8388(02)00972-6 | Extended MRL | Sr0.9 La0.1 Ti1 O3 | 300 | 5.88
2349 | https://doi.org/10.1016/S0925-8388(02)00972-6 | Extended MRL | Sr0.9 La0.1 Ti1 O3 | 400 | 5.28
2350 | https://doi.org/10.1016/S0925-8388(02)00972-6 | Extended MRL | Sr0.9 La0.1 Ti1 O3 | 700 | 3.83
2351 | https://doi.org/10.1016/S0925-8388(02)00972-6 | Extended MRL | Sr0.9 La0.1 Ti1 O3 | 1000 | 3.15
2360 | https://doi.org/10.1016/j.jallcom.2008.02.041 | Extended MRL | Ti0.99 Nb0.01 Ni1 Sn1 | 300 | 6.8928
2361 | https://doi.org/10.1016/j.jallcom.2008.02.041 | Extended MRL | Ti0.99 Nb0.01 Ni1 Sn1 | 400 | 5.8617
2362 | https://doi.org/10.1016/j.jallcom.2008.02.041 | Extended MRL | Ti0.99 Nb0.01 Ni1 Sn1 | 700 | 4.8184
2363 | https://doi.org/10.1016/j.jallcom.2008.02.041 | Extended MRL | Ti0.99 Nb0.01 Ni1 Sn1 | 1000 | 6.2917
2364 | https://doi.org/10.1016/j.jallcom.2008.02.041 | Extended MRL | Ti0.98 Nb0.02 Ni1 Sn1 | 300 | 7.4261
2365 | https://doi.org/10.1016/j.jallcom.2008.02.041 | Extended MRL | Ti0.98 Nb0.02 Ni1 Sn1 | 400 | 6.3283
2366 | https://doi.org/10.1016/j.jallcom.2008.02.041 | Extended MRL | Ti0.98 Nb0.02 Ni1 Sn1 | 700 | 5.085
2367 | https://doi.org/10.1016/j.jallcom.2008.02.041 | Extended MRL | Ti0.98 Nb0.02 Ni1 Sn1 | 1000 | 5.975
2368 | https://doi.org/10.1016/j.jallcom.2008.02.041 | Extended MRL | Ti0.95 Nb0.05 Ni1 Sn1 | 300 | 6.9595
2369 | https://doi.org/10.1016/j.jallcom.2008.02.041 | Extended MRL | Ti0.95 Nb0.05 Ni1 Sn1 | 400 | 6.3783
2370 | https://doi.org/10.1016/j.jallcom.2008.02.041 | Extended MRL | Ti0.95 Nb0.05 Ni1 Sn1 | 700 | 5.2517
2371 | https://doi.org/10.1016/j.jallcom.2008.02.041 | Extended MRL | Ti0.95 Nb0.05 Ni1 Sn1 | 1000 | 5.4917
2372 | https://doi.org/10.1016/j.jallcom.2008.02.041 | Extended MRL | Zr1 Ni1 Sn1 | 300 | 10.1428
2373 | https://doi.org/10.1016/j.jallcom.2008.02.041 | Extended MRL | Zr1 Ni1 Sn1 | 400 | 8.395
2374 | https://doi.org/10.1016/j.jallcom.2008.02.041 | Extended MRL | Zr1 Ni1 Sn1 | 700 | 5.9849
2375 | https://doi.org/10.1016/j.jallcom.2008.02.041 | Extended MRL | Zr1 Ni1 Sn1 | 1000 | 6.6417
2376 | https://doi.org/10.1016/j.jallcom.2008.02.041 | Extended MRL | Zr0.99 Nb0.01 Ni1 Sn1 | 300 | 9.6761
2377 | https://doi.org/10.1016/j.jallcom.2008.02.041 | Extended MRL | Zr0.99 Nb0.01 Ni1 Sn1 | 400 | 8.2117
2378 | https://doi.org/10.1016/j.jallcom.2008.02.041 | Extended MRL | Zr0.99 Nb0.01 Ni1 Sn1 | 700 | 6.0517
2379 | https://doi.org/10.1016/j.jallcom.2008.02.041 | Extended MRL | Zr0.99 Nb0.01 Ni1 Sn1 | 1000 | 6.0617
2380 | https://doi.org/10.1016/j.jallcom.2008.02.041 | Extended MRL | Zr0.98 Nb0.02 Ni1 Sn1 | 300 | 10.0594
2381 | https://doi.org/10.1016/j.jallcom.2008.02.041 | Extended MRL | Zr0.98 Nb0.02 Ni1 Sn1 | 400 | 8.6783
2382 | https://doi.org/10.1016/j.jallcom.2008.02.041 | Extended MRL | Zr0.98 Nb0.02 Ni1 Sn1 | 700 | 6.4517
2383 | https://doi.org/10.1016/j.jallcom.2008.02.041 | Extended MRL | Zr0.98 Nb0.02 Ni1 Sn1 | 1000 | 6.2083
2384 | https://doi.org/10.1016/j.jallcom.2008.02.041 | Extended MRL | Zr0.95 Nb0.05 Ni1 Sn1 | 300 | 8.8594
2385 | https://doi.org/10.1016/j.jallcom.2008.02.041 | Extended MRL | Zr0.95 Nb0.05 Ni1 Sn1 | 400 | 8.2117
2386 | https://doi.org/10.1016/j.jallcom.2008.02.041 | Extended MRL | Zr0.95 Nb0.05 Ni1 Sn1 | 700 | 6.6684
2387 | https://doi.org/10.1016/j.jallcom.2008.02.041 | Extended MRL | Zr0.95 Nb0.05 Ni1 Sn1 | 1000 | 6.2417
2404 | https://doi.org/10.1007/s11664-009-0975-0 | Extended MRL | Cr1.3 Mo6 S8 | 300 | 1.9384
2405 | https://doi.org/10.1007/s11664-009-0975-0 | Extended MRL | Cr1.3 Mo6 S8 | 400 | 2.1055
2406 | https://doi.org/10.1007/s11664-009-0975-0 | Extended MRL | Cr1.3 Mo6 S8 | 700 | 2.6905
2407 | https://doi.org/10.1007/s11664-009-0975-0 | Extended MRL | Cr1.3 Mo6 S8 | 1000 | 3.1915
2408 | https://doi.org/10.1007/s11664-009-0975-0 | Extended MRL | Mn1.3 Mo6 S8 | 300 | 1.4323
2409 | https://doi.org/10.1007/s11664-009-0975-0 | Extended MRL | Mn1.3 Mo6 S8 | 400 | 1.6274
2410 | https://doi.org/10.1007/s11664-009-0975-0 | Extended MRL | Mn1.3 Mo6 S8 | 700 | 2.3532
2411 | https://doi.org/10.1007/s11664-009-0975-0 | Extended MRL | Mn1.3 Mo6 S8 | 1000 | 2.8822
2412 | https://doi.org/10.1007/s11664-009-0975-0 | Extended MRL | Fe1.3 Mo6 S8 | 300 | 1.4885
2413 | https://doi.org/10.1007/s11664-009-0975-0 | Extended MRL | Fe1.3 Mo6 S8 | 400 | 1.8524
2414 | https://doi.org/10.1007/s11664-009-0975-0 | Extended MRL | Fe1.3 Mo6 S8 | 700 | 2.775
2415 | https://doi.org/10.1007/s11664-009-0975-0 | Extended MRL | Fe1.3 Mo6 S8 | 1000 | 3.4165
2416 | https://doi.org/10.1007/s11664-009-0975-0 | Extended MRL | Ni1 Mo3 S4 | 300 | 1.7135
2417 | https://doi.org/10.1007/s11664-009-0975-0 | Extended MRL | Ni1 Mo3 S4 | 400 | 2.3304
2418 | https://doi.org/10.1007/s11664-009-0975-0 | Extended MRL | Ni1 Mo3 S4 | 700 | 4.2372
2419 | https://doi.org/10.1007/s11664-009-0975-0 | Extended MRL | Ni1 Mo3 S4 | 1000 | 5.9752
2420 | https://doi.org/10.1007/s11664-009-0975-0 | Extended MRL | Cu2 Mo3 S4 | 300 | 1.3479
2421 | https://doi.org/10.1007/s11664-009-0975-0 | Extended MRL | Cu2 Mo3 S4 | 400 | 1.4306
2422 | https://doi.org/10.1007/s11664-009-0975-0 | Extended MRL | Cu2 Mo3 S4 | 700 | 1.7908
2423 | https://doi.org/10.1007/s11664-009-0975-0 | Extended MRL | Cu2 Mo3 S4 | 1000 | 2.0386
2424 | https://doi.org/10.1006/jssc.1995.1384 | Extended MRL | Ca0.9 Mn1 Bi0.1 O3 | 300 | 3.5909
2425 | https://doi.org/10.1006/jssc.1995.1384 | Extended MRL | Ca0.9 Mn1 Bi0.1 O3 | 400 | 3.1467
2426 | https://doi.org/10.1006/jssc.1995.1384 | Extended MRL | Ca0.9 Mn1 Bi0.1 O3 | 700 | 2.2145
2427 | https://doi.org/10.1006/jssc.1995.1384 | Extended MRL | Ca0.9 Mn1 Bi0.1 O3 | 1000 | 1.8414
2464 | https://doi.org/10.1109/ICT.2006.331288 | Extended MRL | Cr1 Cu1 O2 | 300 | 6.5859
2465 | https://doi.org/10.1109/ICT.2006.331288 | Extended MRL | Cr1 Cu1 O2 | 400 | 6.1557
2466 | https://doi.org/10.1109/ICT.2006.331288 | Extended MRL | Cr1 Cu1 O2 | 700 | 4.8843
2467 | https://doi.org/10.1109/ICT.2006.331288 | Extended MRL | Cr1 Cu1 O2 | 1000 | 3.7083
2468 | https://doi.org/10.1109/ICT.2006.331288 | Extended MRL | Mg0.01 Cr0.99 Cu1 O2 | 300 | 6.9663
2469 | https://doi.org/10.1109/ICT.2006.331288 | Extended MRL | Mg0.01 Cr0.99 Cu1 O2 | 400 | 6.4029
2470 | https://doi.org/10.1109/ICT.2006.331288 | Extended MRL | Mg0.01 Cr0.99 Cu1 O2 | 700 | 5.7042
2471 | https://doi.org/10.1109/ICT.2006.331288 | Extended MRL | Mg0.01 Cr0.99 Cu1 O2 | 1000 | 4.9475
2472 | https://doi.org/10.1109/ICT.2006.331288 | Extended MRL | Mg0.02 Cr0.98 Cu1 O2 | 300 | 7.5581
2473 | https://doi.org/10.1109/ICT.2006.331288 | Extended MRL | Mg0.02 Cr0.98 Cu1 O2 | 400 | 6.7086
2474 | https://doi.org/10.1109/ICT.2006.331288 | Extended MRL | Mg0.02 Cr0.98 Cu1 O2 | 700 | 5.8378
2475 | https://doi.org/10.1109/ICT.2006.331288 | Extended MRL | Mg0.02 Cr0.98 Cu1 O2 | 1000 | 4.833
2476 | https://doi.org/10.1109/ICT.2006.331288 | Extended MRL | Mg0.03 Cr0.97 Cu1 O2 | 300 | 7.1396
2477 | https://doi.org/10.1109/ICT.2006.331288 | Extended MRL | Mg0.03 Cr0.97 Cu1 O2 | 400 | 6.4607
2478 | https://doi.org/10.1109/ICT.2006.331288 | Extended MRL | Mg0.03 Cr0.97 Cu1 O2 | 700 | 5.6659
2479 | https://doi.org/10.1109/ICT.2006.331288 | Extended MRL | Mg0.03 Cr0.97 Cu1 O2 | 1000 | 4.7763
2480 | https://doi.org/10.1109/ICT.2006.331288 | Extended MRL | Mg0.04 Cr0.96 Cu1 O2 | 300 | 9.2934
2481 | https://doi.org/10.1109/ICT.2006.331288 | Extended MRL | Mg0.04 Cr0.96 Cu1 O2 | 400 | 8.7669
2482 | https://doi.org/10.1109/ICT.2006.331288 | Extended MRL | Mg0.04 Cr0.96 Cu1 O2 | 700 | 7.9727
2483 | https://doi.org/10.1109/ICT.2006.331288 | Extended MRL | Mg0.04 Cr0.96 Cu1 O2 | 1000 | 6.8542
2484 | https://doi.org/10.1109/ICT.2006.331288 | Extended MRL | Mg0.05 Cr0.95 Cu1 O2 | 300 | 9.5221
2485 | https://doi.org/10.1109/ICT.2006.331288 | Extended MRL | Mg0.05 Cr0.95 Cu1 O2 | 400 | 9.0158
2486 | https://doi.org/10.1109/ICT.2006.331288 | Extended MRL | Mg0.05 Cr0.95 Cu1 O2 | 700 | 8.0871
2487 | https://doi.org/10.1109/ICT.2006.331288 | Extended MRL | Mg0.05 Cr0.95 Cu1 O2 | 1000 | 6.9878
2513 | https://doi.org/10.1063/1.1868063 | Extended MRL | Hf0.5 Zr0.5 Ni1 Sn1 | 400 | 3.53
2515 | https://doi.org/10.1063/1.1868063 | Extended MRL | Hf0.4 Zr0.4 Ti0.2 Ni1 Sn1 | 300 | 3.814
2516 | https://doi.org/10.1063/1.1868063 | Extended MRL | Hf0.4 Zr0.4 Ti0.2 Ni1 Sn1 | 400 | 3.345
2517 | https://doi.org/10.1063/1.1868063 | Extended MRL | Hf0.4 Zr0.4 Ti0.2 Ni1 Sn1 | 700 | 3.196
2518 | https://doi.org/10.1063/1.1868063 | Extended MRL | Hf0.35 Zr0.35 Ti0.3 Ni1 Sn1 | 300 | 3.17
2519 | https://doi.org/10.1063/1.1868063 | Extended MRL | Hf0.35 Zr0.35 Ti0.3 Ni1 Sn1 | 400 | 2.837
2520 | https://doi.org/10.1063/1.1868063 | Extended MRL | Hf0.35 Zr0.35 Ti0.3 Ni1 Sn1 | 700 | 2.942
2521 | https://doi.org/10.1063/1.1868063 | Extended MRL | Hf0.25 Zr0.25 Ti0.5 Ni1 Sn1 | 300 | 3.0626
2522 | https://doi.org/10.1063/1.1868063 | Extended MRL | Hf0.25 Zr0.25 Ti0.5 Ni1 Sn1 | 400 | 3.003
2523 | https://doi.org/10.1063/1.1868063 | Extended MRL | Hf0.25 Zr0.25 Ti0.5 Ni1 Sn1 | 700 | 3.254
2524 | https://doi.org/10.1063/1.1868063 | Extended MRL | Hf0.15 Zr0.15 Ti0.7 Ni1 Sn1 | 300 | 3.394
2525 | https://doi.org/10.1063/1.1868063 | Extended MRL | Hf0.15 Zr0.15 Ti0.7 Ni1 Sn1 | 400 | 3.072
2526 | https://doi.org/10.1063/1.1868063 | Extended MRL | Hf0.15 Zr0.15 Ti0.7 Ni1 Sn1 | 700 | 3.157
2551 | https://www.jstor.org/stable/2889796 | Extended MRL | La1 Fe3 Co1 Sb12 | 300 | 1.6
2552 | https://www.jstor.org/stable/2889796 | Extended MRL | La1 Fe3 Co1 Sb12 | 400 | 1.6
2553 | https://www.jstor.org/stable/2889796 | Extended MRL | La1 Fe3 Co1 Sb12 | 700 | 1.57
2556 | https://doi.org/10.1016/j.jallcom.2004.05.078 | Extended MRL | Hf0.5 Zr0.5 Ni1 Sn1.998 Sb0.002 | 300 | 2.887113404
2557 | https://doi.org/10.1016/j.jallcom.2004.05.078 | Extended MRL | Hf0.5 Zr0.5 Ni1 Sn1.998 Sb0.002 | 400 | 2.712932995
2558 | https://doi.org/10.1016/j.jallcom.2004.05.078 | Extended MRL | Hf0.5 Zr0.5 Ni1 Sn1.998 Sb0.002 | 700 | 2.946859925
2559 | https://doi.org/10.1016/j.jallcom.2004.05.078 | Extended MRL | Hf0.5 Zr0.5 Ni1 Sn1.994 Sb0.006 | 300 | 2.766860566
2560 | https://doi.org/10.1016/j.jallcom.2004.05.078 | Extended MRL | Hf0.5 Zr0.5 Ni1 Sn1.994 Sb0.006 | 400 | 2.645541521
2561 | https://doi.org/10.1016/j.jallcom.2004.05.078 | Extended MRL | Hf0.5 Zr0.5 Ni1 Sn1.994 Sb0.006 | 700 | 2.963660104
2576 | https://doi.org/10.1007/978-3-540-88201-5_24 | Extended MRL | Sr1 Dy0.08 Ti0.92 O3 | 300 | 4.195
2577 | https://doi.org/10.1007/978-3-540-88201-5_24 | Extended MRL | Sr1 Dy0.08 Ti0.92 O3 | 400 | 3.74
2578 | https://doi.org/10.1007/978-3-540-88201-5_24 | Extended MRL | Sr1 Dy0.08 Ti0.92 O3 | 700 | 3.17
2579 | https://doi.org/10.1007/978-3-540-88201-5_24 | Extended MRL | Sr1 Dy0.08 Ti0.92 O3 | 1000 | 2.97
2580 | https://doi.org/10.1007/978-3-540-88201-5_24 | Extended MRL | Sr1 Nd0.17 Ti0.83 O3 | 300 | 6.19
2581 | https://doi.org/10.1007/978-3-540-88201-5_24 | Extended MRL | Sr1 Nd0.17 Ti0.83 O3 | 400 | 5.35
2582 | https://doi.org/10.1007/978-3-540-88201-5_24 | Extended MRL | Sr1 Nd0.17 Ti0.83 O3 | 700 | 3.87
2583 | https://doi.org/10.1007/978-3-540-88201-5_24 | Extended MRL | Sr1 Nd0.17 Ti0.83 O3 | 1000 | 3.397
2584 | https://doi.org/10.1007/978-3-540-88201-5_24 | Extended MRL | Sr1 Nd0.2 Ti0.8 O3 | 300 | 5.53
2585 | https://doi.org/10.1007/978-3-540-88201-5_24 | Extended MRL | Sr1 Nd0.2 Ti0.8 O3 | 400 | 4.83
2586 | https://doi.org/10.1007/978-3-540-88201-5_24 | Extended MRL | Sr1 Nd0.2 Ti0.8 O3 | 700 | 3.45
2587 | https://doi.org/10.1007/978-3-540-88201-5_24 | Extended MRL | Sr1 Nd0.2 Ti0.8 O3 | 1000 | 3.1968
2588 | https://doi.org/10.1007/978-3-540-88201-5_24 | Extended MRL | Sr1 Nd0.24 Ti0.76 O3 | 300 | 5.98
2589 | https://doi.org/10.1007/978-3-540-88201-5_24 | Extended MRL | Sr1 Nd0.24 Ti0.76 O3 | 400 | 5.29
2590 | https://doi.org/10.1007/978-3-540-88201-5_24 | Extended MRL | Sr1 Nd0.24 Ti0.76 O3 | 700 | 3.76
2591 | https://doi.org/10.1007/978-3-540-88201-5_24 | Extended MRL | Sr1 Nd0.24 Ti0.76 O3 | 1000 | 3.22
2622 | https://doi.org/10.1016/j.jallcom.2010.06.195 | Extended MRL | Sr1 Ti0.85 Nb0.15 O3 | 400 | 4.696
2623 | https://doi.org/10.1016/j.jallcom.2010.06.195 | Extended MRL | Sr1 Ti0.85 Nb0.15 O3 | 700 | 3.49
2624 | https://doi.org/10.1016/j.jallcom.2010.06.195 | Extended MRL | Sr1 Ti0.85 Nb0.15 O3 | 1000 | 3.078
2634 | https://doi.org/10.1126/science.287.5455.1024 | Extended MRL | Cs0.995 Bi3.98 Sb0.005 Te5.97 I0.015 | 300 | 1.5
2639 | https://doi.org/10.1103/PhysRevLett.86.4350 | Extended MRL | Tl9 Bi1 Te6 | 300 | 0.481
2640 | https://doi.org/10.1103/PhysRevLett.86.4350 | Extended MRL | Tl9 Bi1 Te6 | 400 | 0.409
2641 | https://doi.org/10.3390/ma3042606 | Extended MRL | Ti2 Bi1.2 S5.2 | 300 | 2.94
2642 | https://doi.org/10.3390/ma3042606 | Extended MRL | Ti2 Bi1.2 S5.2 | 400 | 2.41
2643 | https://doi.org/10.3390/ma3042606 | Extended MRL | Ti2 Bi1.2 S5.2 | 700 | 2.11
2644 | https://doi.org/10.3390/ma3042606 | Extended MRL | Ti2 Pb1.8 S5.8 | 300 | 2.9
2645 | https://doi.org/10.3390/ma3042606 | Extended MRL | Ti2 Pb1.8 S5.8 | 400 | 2.51
2646 | https://doi.org/10.3390/ma3042606 | Extended MRL | Ti2 Pb1.8 S5.8 | 700 | 1.95
2647 | https://doi.org/10.3390/ma3042606 | Extended MRL | Ti2 Sn1.2 S5.2 | 300 | 2.66
2648 | https://doi.org/10.3390/ma3042606 | Extended MRL | Ti2 Sn1.2 S5.2 | 400 | 2.03
2649 | https://doi.org/10.3390/ma3042606 | Extended MRL | Ti2 Sn1.2 S5.2 | 700 | 1.69
2650 | https://doi.org/10.1063/1.3682585 | Extended MRL | Ba8 Si40.85 Au5.15 | 300 | 1.86
2651 | https://doi.org/10.1063/1.3682585 | Extended MRL | Ba8 Si40.85 Au5.15 | 400 | 1.61
2652 | https://doi.org/10.1063/1.3682585 | Extended MRL | Ba8 Si40.85 Au5.15 | 700 | 2.45
2653 | https://doi.org/10.1063/1.3682585 | Extended MRL | Ba8 Si40.55 Au5.45 | 300 | 1.77
2654 | https://doi.org/10.1063/1.3682585 | Extended MRL | Ba8 Si40.55 Au5.45 | 400 | 1.62
2655 | https://doi.org/10.1063/1.3682585 | Extended MRL | Ba8 Si40.55 Au5.45 | 700 | 2.41
2656 | https://doi.org/10.1063/1.3682585 | Extended MRL | Ba4 Si20 Au3 | 300 | 2.18
2657 | https://doi.org/10.1063/1.3682585 | Extended MRL | Ba4 Si20 Au3 | 400 | 2.33
2658 | https://doi.org/10.1063/1.3682585 | Extended MRL | Ba4 Si20 Au3 | 700 | 2.95
2659 | https://doi.org/10.1002/chin.199644003 | Extended MRL | K1 Bi6.33 S10 | 300 | 1.3
2662 | https://doi.org/10.1021/cm050412c | Extended MRL | Tl2 Cu2 Sn1 Te4 | 300 | 0.377
2663 | https://doi.org/10.1039/C1JM10827A | Extended MRL | Mg2 Si0.999 Bi0.001 | 300 | 8.52
2664 | https://doi.org/10.1039/C1JM10827A | Extended MRL | Mg2 Si0.999 Bi0.001 | 400 | 5.7
2665 | https://doi.org/10.1039/C1JM10827A | Extended MRL | Mg2 Si0.999 Bi0.001 | 700 | 3.66
2666 | https://doi.org/10.1039/C1JM10827A | Extended MRL | Mg2 Si0.9985 Bi0.0015 | 300 | 7.08
2667 | https://doi.org/10.1039/C1JM10827A | Extended MRL | Mg2 Si0.9985 Bi0.0015 | 400 | 5.07
2668 | https://doi.org/10.1039/C1JM10827A | Extended MRL | Mg2 Si0.9985 Bi0.0015 | 700 | 3.29
2669 | https://doi.org/10.1039/C1JM10827A | Extended MRL | Mg2 Si0.997 Bi0.003 | 300 | 6.16
2670 | https://doi.org/10.1039/C1JM10827A | Extended MRL | Mg2 Si0.997 Bi0.003 | 400 | 4.76
2671 | https://doi.org/10.1039/C1JM10827A | Extended MRL | Mg2 Si0.997 Bi0.003 | 700 | 3.53
2672 | https://doi.org/10.1039/C1JM10827A | Extended MRL | Mg2 Si0.995 Bi0.005 | 300 | 6.55
2673 | https://doi.org/10.1039/C1JM10827A | Extended MRL | Mg2 Si0.995 Bi0.005 | 400 | 5.41
2674 | https://doi.org/10.1039/C1JM10827A | Extended MRL | Mg2 Si0.995 Bi0.005 | 700 | 4.29
2675 | https://doi.org/10.1039/C1JM10827A | Extended MRL | Mg2 Si0.994 Bi0.006 | 300 | 6.55
2676 | https://doi.org/10.1039/C1JM10827A | Extended MRL | Mg2 Si0.993 Bi0.007 | 400 | 5.68
2677 | https://doi.org/10.1039/C1JM10827A | Extended MRL | Mg2 Si0.993 Bi0.007 | 700 | 4.4
2678 | https://doi.org/10.1007/s11664-009-0735-1 | Extended MRL | Mg2 Si0.98 Bi0.02 | 300 | 7.13
2679 | https://doi.org/10.1007/s11664-009-0735-1 | Extended MRL | Mg2 Si0.98 Bi0.02 | 400 | 5.63
2680 | https://doi.org/10.1007/s11664-009-0735-1 | Extended MRL | Mg2 Si0.98 Bi0.02 | 700 | 3.6
2681 | https://doi.org/10.1007/s11664-009-0735-1 | Extended MRL | Mg2 Si0.98 Bi0.02 | 1000 | 2.75
2682 | https://doi.org/10.1007/s11664-009-0735-1 | Extended MRL | Mg2 Si0.6 Ge0.4 Bi0.02 | 300 | 2.98
2683 | https://doi.org/10.1007/s11664-009-0735-1 | Extended MRL | Mg2 Si0.6 Ge0.4 Bi0.02 | 400 | 2.62
2684 | https://doi.org/10.1007/s11664-009-0735-1 | Extended MRL | Mg2 Si0.6 Ge0.4 Bi0.02 | 700 | 1.94
2685 | https://doi.org/10.1007/s11664-009-0735-1 | Extended MRL | Mg2 Si0.6 Ge0.4 Bi0.02 | 1000 | 1.73
2687 | https://doi.org/10.1007/s11664-009-0735-1 | Extended MRL | Mg2 Si0.98 Ag0.02 | 400 | 6.06
2688 | https://doi.org/10.1007/s11664-009-0735-1 | Extended MRL | Mg2 Si0.98 Ag0.02 | 700 | 3.67
2689 | https://doi.org/10.1007/s11664-009-0735-1 | Extended MRL | Mg2 Si0.98 Ag0.02 | 1000 | 3.16
2690 | https://doi.org/10.1007/s11664-009-0735-1 | Extended MRL | Mg2 Si0.6 Ag0.02 Ge0.4 | 300 | 4.11
2691 | https://doi.org/10.1007/s11664-009-0735-1 | Extended MRL | Mg2 Si0.6 Ag0.02 Ge0.4 | 400 | 3.09
2692 | https://doi.org/10.1007/s11664-009-0735-1 | Extended MRL | Mg2 Si0.6 Ag0.02 Ge0.4 | 700 | 2.57
2693 | https://doi.org/10.1007/s11664-009-0735-1 | Extended MRL | Mg2 Si0.6 Ag0.02 Ge0.4 | 1000 | 3.48
2694 | https://doi.org/10.1063/1.2009828 | Extended MRL | Tl1 Ag9 Te5 | 300 | 0.2
2695 | https://doi.org/10.1063/1.2009828 | Extended MRL | Tl1 Ag9 Te5 | 400 | 0.21
2696 | https://doi.org/10.1063/1.2009828 | Extended MRL | Tl1 Ag9 Te5 | 700 | 0.2
2698 | https://doi.org/10.1063/1.124182 | Extended MRL | Tl2 Ge1 Te5 | 300 | 9.07
2701 | https://doi.org/10.1063/1.121747 | Extended MRL | Sr0.145 Ga0.302 Ge0.553 | 300 | 0.81
2702 | https://doi.org/10.1063/1.121747 | Extended MRL | Sr0.147 Ga0.298 Ge0.555 | 300 | 1.216
2703 | https://doi.org/10.1063/1.121747 | Extended MRL | Sr0.146 Ga0.285 Ge0.569 | 300 | 1.06
2727 | https://doi.org/10.1016/j.jallcom.2007.09.101 | Extended MRL | Ca0.05 Mg1.95 Si1 | 300 | 5.6
2728 | https://doi.org/10.1016/j.jallcom.2007.09.101 | Extended MRL | Ca0.05 Mg1.95 Si1 | 400 | 4.9
2729 | https://doi.org/10.1016/j.jallcom.2007.09.101 | Extended MRL | Ca0.05 Mg1.95 Si1 | 700 | 3.8
2730 | https://doi.org/10.1016/j.jallcom.2007.09.101 | Extended MRL | Ca0.1 Mg1.9 Si1 | 300 | 5.2
2731 | https://doi.org/10.1016/j.jallcom.2007.09.101 | Extended MRL | Ca0.1 Mg1.9 Si1 | 400 | 4.7
2732 | https://doi.org/10.1016/j.jallcom.2007.09.101 | Extended MRL | Ca0.1 Mg1.9 Si1 | 700 | 3.8
2740 | https://doi.org/10.1038/nmat3273 | Extended MRL | Cu1.98 Se1 | 300 | 1.25
2741 | https://doi.org/10.1038/nmat3273 | Extended MRL | Cu1.98 Se1 | 400 | 1.73
2742 | https://doi.org/10.1038/nmat3273 | Extended MRL | Cu1.98 Se1 | 700 | 1.45
2743 | https://doi.org/10.1038/nmat3273 | Extended MRL | Cu1.98 Se1 | 1000 | 1.015
2752 | https://doi.org/10.1063/1.1480115 | Extended MRL | Na0.3 Ca2.7 Co4 O9 | 300 | 2
2753 | https://doi.org/10.1063/1.1480115 | Extended MRL | Na0.3 Ca2.7 Co4 O9 | 400 | 1.9
2754 | https://doi.org/10.1063/1.1480115 | Extended MRL | Na0.3 Ca2.7 Co4 O9 | 700 | 2
2755 | https://doi.org/10.1063/1.1480115 | Extended MRL | Na0.3 Ca2.7 Co4 O9 | 1000 | 2.05
2756 | https://doi.org/10.1063/1.1480115 | Extended MRL | Ca2.7 Co4 Bi0.3 O9 | 300 | 2
2757 | https://doi.org/10.1063/1.1480115 | Extended MRL | Ca2.7 Co4 Bi0.3 O9 | 400 | 1.9
2758 | https://doi.org/10.1063/1.1480115 | Extended MRL | Ca2.7 Co4 Bi0.3 O9 | 700 | 2
2759 | https://doi.org/10.1063/1.1480115 | Extended MRL | Ca2.7 Co4 Bi0.3 O9 | 1000 | 2.05
2760 | https://doi.org/10.1063/1.1480115 | Extended MRL | Na0.3 Ca2.4 Co4 Bi0.3 O9 | 300 | 2
2761 | https://doi.org/10.1063/1.1480115 | Extended MRL | Na0.3 Ca2.4 Co4 Bi0.3 O9 | 400 | 1.9
2762 | https://doi.org/10.1063/1.1480115 | Extended MRL | Na0.3 Ca2.4 Co4 Bi0.3 O9 | 700 | 1.8
2763 | https://doi.org/10.1063/1.1480115 | Extended MRL | Na0.3 Ca2.4 Co4 Bi0.3 O9 | 1000 | 1.75
2764 | https://doi.org/10.1143/JJAP.43.L540 | Extended MRL | Sr0.9 Y0.1 Ti1 O3 | 300 | 7
2765 | https://doi.org/10.1143/JJAP.43.L540 | Extended MRL | Sr0.9 Y0.1 Ti1 O3 | 400 | 6
2766 | https://doi.org/10.1143/JJAP.43.L540 | Extended MRL | Sr0.9 Y0.1 Ti1 O3 | 700 | 5
2767 | https://doi.org/10.1143/JJAP.43.L540 | Extended MRL | Sr0.9 Y0.1 Ti1 O3 | 1000 | 4.5
2768 | https://doi.org/10.1016/j.jallcom.2003.07.016 | Extended MRL | Ba0.3 Sr0.6 La0.1 Ti1 O3 | 300 | 4.07
2769 | https://doi.org/10.1016/j.jallcom.2003.07.016 | Extended MRL | Ba0.3 Sr0.6 La0.1 Ti1 O3 | 400 | 3.36
2770 | https://doi.org/10.1016/j.jallcom.2003.07.016 | Extended MRL | Ba0.3 Sr0.6 La0.1 Ti1 O3 | 700 | 1.91
2787 | https://doi.org/10.1039/c0ee00517g | Extended MRL | Ca3 Al1 Sb3 | 300 | 1.45
2788 | https://doi.org/10.1039/c0ee00517g | Extended MRL | Ca3 Al1 Sb3 | 400 | 1.1
2789 | https://doi.org/10.1039/c0ee00517g | Extended MRL | Ca3 Al1 Sb3 | 700 | 0.745
2790 | https://doi.org/10.1039/c0ee00517g | Extended MRL | Ca3 Al1 Sb3 | 1000 | 0.692
2791 | https://doi.org/10.1039/c0ee00517g | Extended MRL | Na0.03 Ca2.97 Al1 Sb3 | 300 | 1.67
2792 | https://doi.org/10.1039/c0ee00517g | Extended MRL | Na0.03 Ca2.97 Al1 Sb3 | 400 | 1.24
2793 | https://doi.org/10.1039/c0ee00517g | Extended MRL | Na0.03 Ca2.97 Al1 Sb3 | 700 | 0.84
2794 | https://doi.org/10.1039/c0ee00517g | Extended MRL | Na0.03 Ca2.97 Al1 Sb3 | 1000 | 0.67
2795 | https://doi.org/10.1039/c0ee00517g | Extended MRL | Na0.06 Ca2.94 Al1 Sb3 | 300 | 1.65
2796 | https://doi.org/10.1039/c0ee00517g | Extended MRL | Na0.06 Ca2.94 Al1 Sb3 | 400 | 1.27
2797 | https://doi.org/10.1039/c0ee00517g | Extended MRL | Na0.06 Ca2.94 Al1 Sb3 | 700 | 0.86
2798 | https://doi.org/10.1039/c0ee00517g | Extended MRL | Na0.06 Ca2.94 Al1 Sb3 | 1000 | 0.698
2799 | https://doi.org/10.1039/c0ee00517g | Extended MRL | Na0.15 Ca2.85 Al1 Sb3 | 300 | 1.59
2800 | https://doi.org/10.1039/c0ee00517g | Extended MRL | Na0.15 Ca2.85 Al1 Sb3 | 400 | 1.24
2801 | https://doi.org/10.1039/c0ee00517g | Extended MRL | Na0.15 Ca2.85 Al1 Sb3 | 700 | 0.84
2802 | https://doi.org/10.1039/c0ee00517g | Extended MRL | Na0.15 Ca2.85 Al1 Sb3 | 1000 | 0.68
2803 | https://doi.org/10.1016/j.jallcom.2005.04.060 | Extended MRL | Fe0.998 Co0.002 Si2 | 300 | 5.69
2804 | https://doi.org/10.1016/j.jallcom.2005.04.060 | Extended MRL | Fe0.998 Co0.002 Si2 | 400 | 5.34
2805 | https://doi.org/10.1016/j.jallcom.2005.04.060 | Extended MRL | Fe0.998 Co0.002 Si2 | 700 | 4.9
2806 | https://doi.org/10.1016/j.jallcom.2005.04.060 | Extended MRL | Fe0.998 Co0.002 Si2 | 1000 | 5.02
2807 | https://doi.org/10.1016/j.jallcom.2005.04.060 | Extended MRL | Y0.04 Fe0.978 Co0.00196 Si1.96 O0.06 | 300 | 4.59
2808 | https://doi.org/10.1016/j.jallcom.2005.04.060 | Extended MRL | Y0.04 Fe0.978 Co0.00196 Si1.96 O0.06 | 400 | 4.09
2809 | https://doi.org/10.1016/j.jallcom.2005.04.060 | Extended MRL | Y0.04 Fe0.978 Co0.00196 Si1.96 O0.06 | 700 | 3.95
2810 | https://doi.org/10.1016/j.jallcom.2005.04.060 | Extended MRL | Y0.04 Fe0.978 Co0.00196 Si1.96 O0.06 | 1000 | 4.21
2811 | https://doi.org/10.1016/j.jallcom.2005.04.060 | Extended MRL | Y0.12 Fe0.978 Co0.00196 Si1.96 O0.18 | 300 | 2.86
2812 | https://doi.org/10.1016/j.jallcom.2005.04.060 | Extended MRL | Y0.12 Fe0.978 Co0.00196 Si1.96 O0.18 | 400 | 2.64
2813 | https://doi.org/10.1016/j.jallcom.2005.04.060 | Extended MRL | Y0.12 Fe0.978 Co0.00196 Si1.96 O0.18 | 700 | 2.96
2814 | https://doi.org/10.1016/j.jallcom.2005.04.060 | Extended MRL | Y0.12 Fe0.978 Co0.00196 Si1.96 O0.18 | 1000 | 3.22
2815 | https://doi.org/10.1002/adfm.201000970 | Extended MRL | Ca5 Al2 Sb6 | 300 | 1.54
2816 | https://doi.org/10.1002/adfm.201000970 | Extended MRL | Ca5 Al2 Sb6 | 400 | 1.23
2817 | https://doi.org/10.1002/adfm.201000970 | Extended MRL | Ca5 Al2 Sb6 | 700 | 0.764
2818 | https://doi.org/10.1002/adfm.201000970 | Extended MRL | Na0.05 Ca4.95 Al2 Sb6 | 300 | 1.49
2819 | https://doi.org/10.1002/adfm.201000970 | Extended MRL | Na0.05 Ca4.95 Al2 Sb6 | 400 | 1.2
2820 | https://doi.org/10.1002/adfm.201000970 | Extended MRL | Na0.05 Ca4.95 Al2 Sb6 | 700 | 0.833
2821 | https://doi.org/10.1002/adfm.201000970 | Extended MRL | Na0.25 Ca4.75 Al2 Sb6 | 300 | 1.45
2822 | https://doi.org/10.1002/adfm.201000970 | Extended MRL | Na0.25 Ca4.75 Al2 Sb6 | 400 | 1.16
2823 | https://doi.org/10.1002/adfm.201000970 | Extended MRL | Na0.25 Ca4.75 Al2 Sb6 | 700 | 0.82
2824 | https://doi.org/10.1002/adfm.201000970 | Extended MRL | Na0.25 Ca4.75 Al2 Sb6 | 1000 | 0.703
2829 | https://doi.org/10.1016/S0925-8388(01)01804-7 | Extended MRL | Ti0.04 Fe1.96 O3 | 300 | 7.82
2830 | https://doi.org/10.1016/S0925-8388(01)01804-7 | Extended MRL | Ti0.04 Fe1.96 O3 | 400 | 6.87
2831 | https://doi.org/10.1016/S0925-8388(01)01804-7 | Extended MRL | Ti0.04 Fe1.96 O3 | 700 | 4.7
2832 | https://doi.org/10.1016/S0925-8388(01)01804-7 | Extended MRL | Ti0.04 Fe1.96 O3 | 1000 | 3.54
2833 | https://doi.org/10.1016/S0925-8388(01)01804-7 | Extended MRL | Ti0.06 Fe1.94 O3 | 300 | 6.39
2834 | https://doi.org/10.1016/S0925-8388(01)01804-7 | Extended MRL | Ti0.06 Fe1.94 O3 | 400 | 5.93
2835 | https://doi.org/10.1016/S0925-8388(01)01804-7 | Extended MRL | Ti0.06 Fe1.94 O3 | 700 | 4.34
2836 | https://doi.org/10.1016/S0925-8388(01)01804-7 | Extended MRL | Ti0.06 Fe1.94 O3 | 1000 | 3.35
2841 | https://doi.org/10.1016/S0925-8388(01)01804-7 | Extended MRL | Fe1.96 Sn0.04 O3 | 300 | 6.84
2842 | https://doi.org/10.1016/S0925-8388(01)01804-7 | Extended MRL | Fe1.96 Sn0.04 O3 | 400 | 6.17
2843 | https://doi.org/10.1016/S0925-8388(01)01804-7 | Extended MRL | Fe1.96 Sn0.04 O3 | 700 | 4.22
2844 | https://doi.org/10.1016/S0925-8388(01)01804-7 | Extended MRL | Fe1.96 Sn0.04 O3 | 1000 | 3.08
2845 | https://doi.org/10.1016/j.jssc.2011.02.027 | Extended MRL | Ba7 Sr1 Al16 Si30 | 300 | 2.31
2846 | https://doi.org/10.1016/j.jssc.2011.02.027 | Extended MRL | Ba7 Sr1 Al16 Si30 | 400 | 2.33
2847 | https://doi.org/10.1016/j.jssc.2011.02.027 | Extended MRL | Ba7 Sr1 Al16 Si30 | 700 | 2.46
2848 | https://doi.org/10.1016/j.jssc.2011.02.027 | Extended MRL | Ba7 Sr1 Al16 Si30 | 1000 | 2.57
2849 | https://doi.org/10.1002/chin.200318015 | Extended MRL | Nd2 Cu1 O4 | 300 | 29.6
2850 | https://doi.org/10.1002/chin.200318015 | Extended MRL | Nd2 Cu1 O4 | 400 | 13.7
2851 | https://doi.org/10.1002/chin.200318015 | Extended MRL | Nd2 Cu1 O4 | 700 | 4.19
2852 | https://doi.org/10.1002/chin.200318015 | Extended MRL | Nd2 Cu1 O4 | 1000 | 3.94
2853 | https://doi.org/10.1002/chin.200318015 | Extended MRL | Nd2 Cu0.98 Ni0.02 O4 | 300 | 9.811
2854 | https://doi.org/10.1002/chin.200318015 | Extended MRL | Nd2 Cu0.98 Ni0.02 O4 | 400 | 8.03
2855 | https://doi.org/10.1002/chin.200318015 | Extended MRL | Nd2 Cu0.98 Ni0.02 O4 | 700 | 5.25
2856 | https://doi.org/10.1002/chin.200318015 | Extended MRL | Nd2 Cu0.98 Ni0.02 O4 | 1000 | 3.902
2857 | https://doi.org/10.1002/chin.200318015 | Extended MRL | Nd2 Zn0.02 Cu0.98 O4 | 300 | 17.1
2858 | https://doi.org/10.1002/chin.200318015 | Extended MRL | Nd2 Zn0.02 Cu0.98 O4 | 400 | 11.1
2859 | https://doi.org/10.1002/chin.200318015 | Extended MRL | Nd2 Zn0.02 Cu0.98 O4 | 700 | 5.22
2860 | https://doi.org/10.1002/chin.200318015 | Extended MRL | Nd2 Zn0.02 Cu0.98 O4 | 1000 | 3.63
2861 | https://doi.org/10.1103/PhysRevB.81.125205 | Extended MRL | La3 Sb0.2 Te3.8 | 300 | 2.402
2862 | https://doi.org/10.1103/PhysRevB.81.125205 | Extended MRL | La3 Sb0.2 Te3.8 | 400 | 2.58
2863 | https://doi.org/10.1103/PhysRevB.81.125205 | Extended MRL | La3 Sb0.2 Te3.8 | 700 | 2.72
2864 | https://doi.org/10.1103/PhysRevB.81.125205 | Extended MRL | La3 Sb0.2 Te3.8 | 1000 | 2.66
2865 | https://doi.org/10.1103/PhysRevB.81.125205 | Extended MRL | La3 Sb0.35 Te3.65 | 300 | 2.05
2866 | https://doi.org/10.1103/PhysRevB.81.125205 | Extended MRL | La3 Sb0.35 Te3.65 | 400 | 2.06
2867 | https://doi.org/10.1103/PhysRevB.81.125205 | Extended MRL | La3 Sb0.35 Te3.65 | 700 | 1.98
2868 | https://doi.org/10.1103/PhysRevB.81.125205 | Extended MRL | La3 Sb0.35 Te3.65 | 1000 | 1.85
2869 | https://doi.org/10.1103/PhysRevB.81.125205 | Extended MRL | La3 Sb0.65 Te3.35 | 300 | 1.47
2870 | https://doi.org/10.1103/PhysRevB.81.125205 | Extended MRL | La3 Sb0.65 Te3.35 | 400 | 1.36
2871 | https://doi.org/10.1103/PhysRevB.81.125205 | Extended MRL | La3 Sb0.65 Te3.35 | 700 | 1.17
2872 | https://doi.org/10.1103/PhysRevB.81.125205 | Extended MRL | La3 Sb0.65 Te3.35 | 1000 | 0.987
2873 | https://doi.org/10.1103/PhysRevB.81.125205 | Extended MRL | La3 Bi0.65 Te3.35 | 300 | 1.967
2874 | https://doi.org/10.1103/PhysRevB.81.125205 | Extended MRL | La3 Bi0.65 Te3.35 | 400 | 1.83
2875 | https://doi.org/10.1103/PhysRevB.81.125205 | Extended MRL | La3 Bi0.65 Te3.35 | 700 | 1.56
2876 | https://doi.org/10.1103/PhysRevB.81.125205 | Extended MRL | La3 Bi0.65 Te3.35 | 1000 | 1.37
2877 | https://doi.org/10.1103/PhysRevB.81.125205 | Extended MRL | La2.99 Te4 | 300 | 2.46
2878 | https://doi.org/10.1103/PhysRevB.81.125205 | Extended MRL | La2.99 Te4 | 400 | 2.605
2879 | https://doi.org/10.1103/PhysRevB.81.125205 | Extended MRL | La2.99 Te4 | 700 | 2.84
2880 | https://doi.org/10.1103/PhysRevB.81.125205 | Extended MRL | La2.99 Te4 | 1000 | 2.87
2881 | https://doi.org/10.1103/PhysRevB.81.125205 | Extended MRL | La2.74 Te4 | 300 | 1.24
2882 | https://doi.org/10.1103/PhysRevB.81.125205 | Extended MRL | La2.74 Te4 | 400 | 1.17
2883 | https://doi.org/10.1103/PhysRevB.81.125205 | Extended MRL | La2.74 Te4 | 700 | 1
2884 | https://doi.org/10.1103/PhysRevB.81.125205 | Extended MRL | La2.74 Te4 | 1000 | 0.893
2885 | https://doi.org/10.1021/nl202439h | Extended MRL | Al0.0025 Zn0.9975 O1 | 300 | 2.78
2886 | https://doi.org/10.1021/nl202439h | Extended MRL | Al0.0025 Zn0.9975 O1 | 400 | 2.687
2887 | https://doi.org/10.1021/nl202439h | Extended MRL | Al0.0025 Zn0.9975 O1 | 700 | 2.283
2888 | https://doi.org/10.1021/nl202439h | Extended MRL | Al0.0025 Zn0.9975 O1 | 1000 | 1.9089
2896 | https://doi.org/10.1111/j.1551-2916.2012.05169.x | Extended MRL | Sr4.5 Nb4.5 O15.5 | 300 | 2.45
2897 | https://doi.org/10.1111/j.1551-2916.2012.05169.x | Extended MRL | Sr1.6 La0.4 Nb2 O7 | 300 | 1.8
2898 | https://doi.org/10.1021/nl8026795 | Extended MRL | Si0.8 Ge0.2 | 300 | 2.44922
2899 | https://doi.org/10.1021/nl8026795 | Extended MRL | Si0.8 Ge0.2 | 400 | 2.51953
2900 | https://doi.org/10.1021/nl8026795 | Extended MRL | Si0.8 Ge0.2 | 700 | 2.56641
2901 | https://doi.org/10.1021/nl8026795 | Extended MRL | Si0.8 Ge0.2 | 1000 | 2.55469
2902 | https://doi.org/10.1038/nature11439 | Extended MRL | Na0.02 Sr0.04 Te1 Pb0.96 | 300 | 2.85
2903 | https://doi.org/10.1038/nature11439 | Extended MRL | Na0.02 Sr0.04 Te1 Pb0.96 | 400 | 2.126
2904 | https://doi.org/10.1038/nature11439 | Extended MRL | Na0.02 Sr0.04 Te1 Pb0.96 | 700 | 1.18
2906 | https://doi.org/10.1038/nature11439 | Extended MRL | Na0.01 Sr0.02 Te1 Pb0.98 | 300 | 3.065
2907 | https://doi.org/10.1038/nature11439 | Extended MRL | Na0.01 Sr0.02 Te1 Pb0.98 | 400 | 2.23
2908 | https://doi.org/10.1038/nature11439 | Extended MRL | Na0.01 Sr0.02 Te1 Pb0.98 | 700 | 1.03
2909 | https://doi.org/10.1038/nature11439 | Extended MRL | Na0.02 Te1 Pb0.98 | 300 | 4.29
2910 | https://doi.org/10.1038/nature11439 | Extended MRL | Na0.02 Te1 Pb0.98 | 400 | 3.18
2911 | https://doi.org/10.1038/nature11439 | Extended MRL | Na0.02 Te1 Pb0.98 | 700 | 1.44
2916 | https://doi.org/10.1039/C8EE03374A | Extended MRL | Mg0.305 Bi0.013993 Sb0.005997 Te0.001 | 300 | 1.3968
2917 | https://doi.org/10.1039/C8EE03374A | Extended MRL | Mg0.305 Bi0.013993 Sb0.005997 Te0.001 | 400 | 1.21657
2919 | https://doi.org/10.1039/C8EE03374A | Extended MRL | Mg0.305 Bi0.0139825 Sb0.0059925 Te0.00025 | 300 | 0.930233
2920 | https://doi.org/10.1039/C8EE03374A | Extended MRL | Mg0.305 Bi0.0139825 Sb0.0059925 Te0.00025 | 400 | 0.912791
2926 | https://doi.org/10.1002/aenm.201502423 | Extended MRL | Ca0.01 Cu1 Bi0.98 Pb0.01 Se1 O1 | 320 | 0.79474
2927 | https://doi.org/10.1002/aenm.201502423 | Extended MRL | Ca0.01 Cu1 Bi0.98 Pb0.01 Se1 O1 | 400 | 0.69323
2928 | https://doi.org/10.1002/aenm.201502423 | Extended MRL | Ca0.01 Cu1 Bi0.98 Pb0.01 Se1 O1 | 700 | 0.48271
2929 | https://doi.org/10.1002/aenm.201502423 | Extended MRL | Ca0.01 Cu1 Bi0.98 Pb0.01 Se1 O1 | 850 | 0.47519
2930 | https://doi.org/10.1002/aenm.201502423 | Extended MRL | Ca0.02 Cu1 Bi0.94 Pb0.02 Se1 O1 | 320 | 0.83985
2931 | https://doi.org/10.1002/aenm.201502423 | Extended MRL | Ca0.02 Cu1 Bi0.94 Pb0.02 Se1 O1 | 400 | 0.73835
2932 | https://doi.org/10.1002/aenm.201502423 | Extended MRL | Ca0.02 Cu1 Bi0.94 Pb0.02 Se1 O1 | 700 | 0.53158
2933 | https://doi.org/10.1002/aenm.201502423 | Extended MRL | Ca0.02 Cu1 Bi0.94 Pb0.02 Se1 O1 | 850 | 0.51654
2934 | https://doi.org/10.1002/aenm.201502423 | Extended MRL | Ca0.04 Cu1 Bi0.92 Pb0.04 Se1 O1 | 320 | 0.83985
2935 | https://doi.org/10.1002/aenm.201502423 | Extended MRL | Ca0.04 Cu1 Bi0.92 Pb0.04 Se1 O1 | 400 | 0.74586
2936 | https://doi.org/10.1002/aenm.201502423 | Extended MRL | Ca0.04 Cu1 Bi0.92 Pb0.04 Se1 O1 | 700 | 0.52782
2937 | https://doi.org/10.1002/aenm.201502423 | Extended MRL | Ca0.04 Cu1 Bi0.92 Pb0.04 Se1 O1 | 850 | 0.48647
2938 | https://doi.org/10.1002/aenm.201502423 | Extended MRL | Ca0.06 Cu1 Bi0.88 Pb0.06 Se1 O1 | 320 | 0.77594
2939 | https://doi.org/10.1002/aenm.201502423 | Extended MRL | Ca0.06 Cu1 Bi0.88 Pb0.06 Se1 O1 | 400 | 0.70075
2940 | https://doi.org/10.1002/aenm.201502423 | Extended MRL | Ca0.06 Cu1 Bi0.88 Pb0.06 Se1 O1 | 700 | 0.5203
2941 | https://doi.org/10.1002/aenm.201502423 | Extended MRL | Ca0.06 Cu1 Bi0.88 Pb0.06 Se1 O1 | 850 | 0.50902
2942 | https://doi.org/10.1002/aenm.201502423 | Extended MRL | Ca0.08 Cu1 Bi0.84 Pb0.08 Se1 O1 | 320 | 0.84737
2943 | https://doi.org/10.1002/aenm.201502423 | Extended MRL | Ca0.08 Cu1 Bi0.84 Pb0.08 Se1 O1 | 400 | 0.73835
2944 | https://doi.org/10.1002/aenm.201502423 | Extended MRL | Ca0.08 Cu1 Bi0.84 Pb0.08 Se1 O1 | 700 | 0.50902
2945 | https://doi.org/10.1002/aenm.201502423 | Extended MRL | Ca0.08 Cu1 Bi0.84 Pb0.08 Se1 O1 | 850 | 0.50902
2946 | https://doi.org/10.1002/aenm.201502423 | Extended MRL | Ca0.1 Cu1 Bi0.8 Pb0.1 Se1 O1 | 320 | 0.84737
2947 | https://doi.org/10.1002/aenm.201502423 | Extended MRL | Ca0.1 Cu1 Bi0.8 Pb0.1 Se1 O1 | 400 | 0.75714
2948 | https://doi.org/10.1002/aenm.201502423 | Extended MRL | Ca0.1 Cu1 Bi0.8 Pb0.1 Se1 O1 | 700 | 0.57293
2949 | https://doi.org/10.1002/aenm.201502423 | Extended MRL | Ca0.1 Cu1 Bi0.8 Pb0.1 Se1 O1 | 850 | 0.54286
2973 | https://doi.org/10.1002/aenm.201900354 | Extended MRL | Bi2 Se1 O2 | 700 | 0.953226
2974 | https://doi.org/10.1002/aenm.201900354 | Extended MRL | Ta0.06 Bi1.94 O2 | 300 | 1.61267
2975 | https://doi.org/10.1002/aenm.201900354 | Extended MRL | Ta0.06 Bi1.94 O2 | 400 | 1.33479
2976 | https://doi.org/10.1002/aenm.201900354 | Extended MRL | Ta0.06 Bi1.94 O2 | 700 | 0.953226
2977 | https://doi.org/10.1002/aenm.201900354 | Extended MRL | Ta0.08 Bi1.92 O2 | 300 | 1.62097
2978 | https://doi.org/10.1002/aenm.201900354 | Extended MRL | Ta0.08 Bi1.92 O2 | 400 | 1.32235
2979 | https://doi.org/10.1002/aenm.201900354 | Extended MRL | Ta0.08 Bi1.92 O2 | 700 | 0.942857
2980 | https://doi.org/10.1002/aenm.201900354 | Extended MRL | Ta0.1 Bi1.9 O2 | 300 | 1.57327
2981 | https://doi.org/10.1002/aenm.201900354 | Extended MRL | Ta0.1 Bi1.9 O2 | 400 | 1.30576
2982 | https://doi.org/10.1002/aenm.201900354 | Extended MRL | Ta0.1 Bi1.9 O2 | 700 | 0.895161
2983 | https://doi.org/10.1002/aenm.201900354 | Extended MRL | Ta0.12 Bi1.88 O2 | 300 | 1.59608
2984 | https://doi.org/10.1002/aenm.201900354 | Extended MRL | Ta0.12 Bi1.88 O2 | 400 | 1.29332
2985 | https://doi.org/10.1002/aenm.201900354 | Extended MRL | Ta0.12 Bi1.88 O2 | 700 | 0.899309
2986 | https://doi.org/10.1016/j.jssc.2016.03.032 | Extended MRL | Y1 Cu2 Bi2 Se2 O4 | 300 | 1.827966102
2987 | https://doi.org/10.1016/j.jssc.2016.03.032 | Extended MRL | Y1 Cu2 Bi2 Se2 O4 | 400 | 1.680508475
2988 | https://doi.org/10.1016/j.jssc.2016.03.032 | Extended MRL | Y1 Cu2 Bi2 Se2 O4 | 700 | 1.080508475
2990 | https://doi.org/10.1016/j.jssc.2016.03.032 | Extended MRL | Y1 Cu2 Bi2 Se1.95 I0.05 O4 | 300 | 1.426271186
2991 | https://doi.org/10.1016/j.jssc.2016.03.032 | Extended MRL | Y1 Cu2 Bi2 Se1.95 I0.05 O4 | 400 | 1.192372881
2992 | https://doi.org/10.1016/j.jssc.2016.03.032 | Extended MRL | Y1 Cu2 Bi2 Se1.95 I0.05 O4 | 700 | 0.800847458
2993 | https://doi.org/10.1016/j.jssc.2016.03.032 | Extended MRL | Y1 Cu2 Bi2 Se1.9 I0.1 O4 | 300 | 1.822881356
2994 | https://doi.org/10.1016/j.jssc.2016.03.032 | Extended MRL | Y1 Cu2 Bi2 Se1.9 I0.1 O4 | 400 | 1.522881356
2995 | https://doi.org/10.1016/j.jssc.2016.03.032 | Extended MRL | Y1 Cu2 Bi2 Se1.9 I0.1 O4 | 700 | 1.004237288
2997 | https://doi.org/10.1016/j.jssc.2016.03.032 | Extended MRL | Y1 Cu2 Bi2 Se1.85 I0.15 O4 | 300 | 0.996610169
2998 | https://doi.org/10.1016/j.jssc.2016.03.032 | Extended MRL | Y1 Cu2 Bi2 Se1.85 I0.15 O4 | 400 | 0.968644068
2999 | https://doi.org/10.1016/j.jssc.2016.03.032 | Extended MRL | Y1 Cu2 Bi2 Se1.85 I0.15 O4 | 700 | 0.780508475
3000 | https://doi.org/10.1016/j.jssc.2016.03.032 | Extended MRL | Y1 Cu2 Bi2 Se1.8 I0.2 O4 | 300 | 1.899152542
3001 | https://doi.org/10.1016/j.jssc.2016.03.032 | Extended MRL | Y1 Cu2 Bi2 Se1.8 I0.2 O4 | 400 | 1.616949153
3002 | https://doi.org/10.1016/j.jssc.2016.03.032 | Extended MRL | Y1 Cu2 Bi2 Se1.8 I0.2 O4 | 700 | 0.978813559
3028 | https://doi.org/10.1039/C9TA01962F | Extended MRL | Bi0.38 Sb1.62 Te3 | 300 | 1.38276
3029 | https://doi.org/10.1039/C9TA01962F | Extended MRL | Bi0.38 Sb1.62 Te3 | 400 | 1.33103
3031 | https://doi.org/10.1039/C9TA01962F | Extended MRL | Mn0.0025 Ge0.0025 Bi0.3781 Sb1.6119 Te2.99 | 300 | 1.53448
3032 | https://doi.org/10.1039/C9TA01962F | Extended MRL | Mn0.0025 Ge0.0025 Bi0.3781 Sb1.6119 Te2.99 | 400 | 1.42069
3034 | https://doi.org/10.1039/C9TA01962F | Extended MRL | Mn0.005 Ge0.005 Bi0.3762 Sb1.6038 Te2.98 | 300 | 1.68621
3035 | https://doi.org/10.1039/C9TA01962F | Extended MRL | Mn0.005 Ge0.005 Bi0.3762 Sb1.6038 Te2.98 | 400 | 1.5069
3037 | https://doi.org/10.1039/C9TA01962F | Extended MRL | Mn0.0075 Ge0.0075 Bi0.3743 Sb1.5957 Te2.97 | 300 | 1.89655
3038 | https://doi.org/10.1039/C9TA01962F | Extended MRL | Mn0.0075 Ge0.0075 Bi0.3743 Sb1.5957 Te2.97 | 400 | 1.66207
3041 | https://doi.org/10.1039/c5ra28088e | Extended MRL | Bi1 Sb1 Te1.5 Se1.5 | 400 | 0.603394
3043 | https://doi.org/10.1039/c5ra28088e | Extended MRL | Ag0.003 Bi0.997 Sb0.997 Te1.4955 Se1.4955 | 300 | 0.589687
3044 | https://doi.org/10.1039/c5ra28088e | Extended MRL | Ag0.003 Bi0.997 Sb0.997 Te1.4955 Se1.4955 | 400 | 0.541253
3046 | https://doi.org/10.1039/c5ra28088e | Extended MRL | Ag0.006 Bi0.994 Sb0.994 Te1.491 Se1.491 | 300 | 0.615274
3047 | https://doi.org/10.1039/c5ra28088e | Extended MRL | Ag0.006 Bi0.994 Sb0.994 Te1.491 Se1.491 | 400 | 0.568668
3049 | https://doi.org/10.1039/c5ra28088e | Extended MRL | Ag0.009 Bi0.991 Sb0.991 Te1.4865 Se1.4865 | 300 | 0.511097
3050 | https://doi.org/10.1039/c5ra28088e | Extended MRL | Ag0.009 Bi0.991 Sb0.991 Te1.4865 Se1.4865 | 400 | 0.440731
3052 | https://doi.org/10.1039/c5ra28088e | Extended MRL | Ag0.012 Bi0.988 Sb0.988 Te1.482 Se1.482 | 300 | 0.570496
3053 | https://doi.org/10.1039/c5ra28088e | Extended MRL | Ag0.012 Bi0.988 Sb0.988 Te1.482 Se1.482 | 400 | 0.563185
3055 | https://doi.org/10.1016/j.jallcom.2017.02.182 | Extended MRL | Bi0.5 Sb1.5 Te2.7 Se0.3 | 300 | 0.96035
3056 | https://doi.org/10.1016/j.jallcom.2017.02.182 | Extended MRL | Bi0.5 Sb1.5 Te2.7 Se0.3 | 400 | 0.805248
3057 | https://doi.org/10.1016/j.jallcom.2017.02.182 | Extended MRL | Bi0.5 Sb1.5 Te2.7 Se0.3 | 650 | 0.867055
3058 | https://doi.org/10.1016/j.jallcom.2017.02.182 | Extended MRL | Bi0.5 Sb1.5 Te2.5 Se0.5 | 300 | 0.972012
3059 | https://doi.org/10.1016/j.jallcom.2017.02.182 | Extended MRL | Bi0.5 Sb1.5 Te2.5 Se0.5 | 400 | 0.863557
3060 | https://doi.org/10.1016/j.jallcom.2017.02.182 | Extended MRL | Bi0.5 Sb1.5 Te2.5 Se0.5 | 650 | 0.94519
3061 | https://doi.org/10.1016/j.jallcom.2017.02.182 | Extended MRL | Bi0.5 Sb1.5 Te2.25 Se0.75 | 300 | 0.793586
3062 | https://doi.org/10.1016/j.jallcom.2017.02.182 | Extended MRL | Bi0.5 Sb1.5 Te2.25 Se0.75 | 400 | 0.695627
3063 | https://doi.org/10.1016/j.jallcom.2017.02.182 | Extended MRL | Bi0.5 Sb1.5 Te2.25 Se0.75 | 650 | 1.03265
3076 | https://doi.org/10.1021/acsami.8b06533 | Extended MRL | Bi2 Te2.4 Se0.6 | 300 | 1.025668449
3077 | https://doi.org/10.1021/acsami.8b06533 | Extended MRL | Bi2 Te2.4 Se0.6 | 400 | 1.16684492
3079 | https://doi.org/10.1021/acsami.8b06533 | Extended MRL | Bi2 Te2.3 Se0.6 I0.1 | 300 | 1.885561497
3080 | https://doi.org/10.1021/acsami.8b06533 | Extended MRL | Bi2 Te2.3 Se0.6 I0.1 | 400 | 1.609625668
3082 | https://doi.org/10.1021/acsami.8b06533 | Extended MRL | Bi2 Te2.2 Se0.6 I0.2 | 300 | 2.238502674
3083 | https://doi.org/10.1021/acsami.8b06533 | Extended MRL | Bi2 Te2.2 Se0.6 I0.2 | 400 | 1.911229947
3085 | https://doi.org/10.1021/acsami.8b06533 | Extended MRL | Bi2 Te2.5 Se0.6 | 300 | 1.30802139
3097 | https://doi.org/10.1007/s10854-018-8765-1 | Extended MRL | Bi0.07183631 Sb0.22748164 Te0.44927561 Pb0.00029869 | 300 | 1.930257511
3100 | https://doi.org/10.1007/s10854-018-8765-1 | Extended MRL | Bi0.09029204 B0.2859248 Te0.56477329 Pb0.00044803 S0.18810842 | 300 | 1.846566524
3124 | https://doi.org/10.1088/1674-1056/26/1/017202 | Extended MRL | Bi0.48 B1.52 Te3 S1 | 300 | 0.787273
3125 | https://doi.org/10.1088/1674-1056/26/1/017202 | Extended MRL | Bi0.48 B1.52 Te3 S1 | 400 | 0.941818
3127 | https://doi.org/10.1088/1674-1056/26/1/017202 | Extended MRL | Mn0.01 Bi0.48 B1.52 Sb0.02 Te3 Se0.04 S1 | 300 | 0.976364
3128 | https://doi.org/10.1088/1674-1056/26/1/017202 | Extended MRL | Mn0.01 Bi0.48 B1.52 Sb0.02 Te3 Se0.04 S1 | 400 | 0.958182
3130 | https://doi.org/10.1088/1674-1056/26/1/017202 | Extended MRL | Mn0.02 Bi0.48 B1.52 Sb0.04 Te3 Se0.08 S1 | 300 | 0.915455
3131 | https://doi.org/10.1088/1674-1056/26/1/017202 | Extended MRL | Mn0.02 Bi0.48 B1.52 Sb0.04 Te3 Se0.08 S1 | 400 | 0.939091
3133 | https://doi.org/10.1088/1674-1056/26/1/017202 | Extended MRL | Mn0.03 Bi0.48 B1.52 Sb0.06 Te3 Se0.12 S1 | 300 | 0.835455
3134 | https://doi.org/10.1088/1674-1056/26/1/017202 | Extended MRL | Mn0.03 Bi0.48 B1.52 Sb0.06 Te3 Se0.12 S1 | 400 | 0.884545
3136 | https://doi.org/10.1088/1674-1056/26/1/017202 | Extended MRL | Mn0.04 Bi0.48 B1.52 Sb0.08 Te3 Se0.16 S1 | 300 | 0.815455
3137 | https://doi.org/10.1088/1674-1056/26/1/017202 | Extended MRL | Mn0.04 Bi0.48 B1.52 Sb0.08 Te3 Se0.16 S1 | 400 | 0.879091
3139 | https://doi.org/10.1088/1674-1056/26/1/017202 | Extended MRL | Mn0.016 Cu0.004 Bi0.48 B1.52 Sb0.04 Te3 Se0.08 S1 | 300 | 0.876364
3140 | https://doi.org/10.1088/1674-1056/26/1/017202 | Extended MRL | Mn0.016 Cu0.004 Bi0.48 B1.52 Sb0.04 Te3 Se0.08 S1 | 400 | 0.874545
3146 | https://doi.org/10.1039/c3ta12508d | Extended MRL | Cu1.98 Ag0.02 Se1 | 300 | 0.816754
3147 | https://doi.org/10.1039/c3ta12508d | Extended MRL | Cu1.98 Ag0.02 Se1 | 400 | 2.33508
3148 | https://doi.org/10.1039/c3ta12508d | Extended MRL | Cu1.98 Ag0.02 Se1 | 700 | 0.450262
3149 | https://doi.org/10.1039/c3ta12508d | Extended MRL | Cu1.98 Ag0.02 Se1 | 900 | 0.366492
3150 | https://doi.org/10.1039/c3ta12508d | Extended MRL | Cu2 Te1 | 300 | 4.06283
3151 | https://doi.org/10.1039/c3ta12508d | Extended MRL | Cu2 Te1 | 400 | 4.26178
3152 | https://doi.org/10.1039/c3ta12508d | Extended MRL | Cu2 Te1 | 700 | 3.72775
3154 | https://doi.org/10.1039/c3ta12508d | Extended MRL | Cu1.98 Ag0.02 Te1 | 300 | 1.93717
3155 | https://doi.org/10.1039/c3ta12508d | Extended MRL | Cu1.98 Ag0.02 Te1 | 400 | 1.79058
3156 | https://doi.org/10.1039/c3ta12508d | Extended MRL | Cu1.98 Ag0.02 Te1 | 700 | 1.3822
3257 | https://doi.org/10.1039/c2cc30318c | Extended MRL | In1 Cu1 Te2 | 850 | 1.04839
3281 | https://doi.org/10.1016/j.nanoen.2016.11.010 | Extended MRL | Mg1 Ag0.97 Sb0.98 Pb0.01 | 550 | 0.96487383
3282 | https://doi.org/10.1016/j.intermet.2016.11.002 | Extended MRL | Bi1 Sb1 Te1 | 300 | 1.0086
3294 | https://doi.org/10.1002/ejic.201100284 | Extended MRL | Ba1 Cu5.7 Te6.4 Se0.6 | 350 | 0.512698
3295 | https://doi.org/10.1002/ejic.201100284 | Extended MRL | Ba1 Cu5.7 Te6.4 Se0.6 | 400 | 0.481746
3313 | https://doi.org/10.1021/ic502055z | Extended MRL | Ba1 Cu5.9 Te6 Se1 | 300 | 0.655446
3314 | https://doi.org/10.1021/ic502055z | Extended MRL | Ba1 Cu5.9 Te6 Se1 | 400 | 0.60396
3315 | https://doi.org/10.1021/ic502055z | Extended MRL | Ba1 Cu5.9 Te6 Se1 | 600 | 0.453465
3316 | https://doi.org/10.1021/ic502055z | Extended MRL | Ba1 Cu5.9 Te6 S1 | 300 | 0.621782
3317 | https://doi.org/10.1021/ic502055z | Extended MRL | Ba1 Cu5.9 Te6 S1 | 400 | 0.49901
3339 | https://doi.org/10.1021/ja111199y | Extended MRL | Ba0.06 La0.05 Yb0.02 Co4 Sb12 | 300 | 2.95134
3340 | https://doi.org/10.1021/ja111199y | Extended MRL | Ba0.06 La0.05 Yb0.02 Co4 Sb12 | 400 | 2.9154
3341 | https://doi.org/10.1021/ja111199y | Extended MRL | Ba0.06 La0.05 Yb0.02 Co4 Sb12 | 700 | 2.76566
3342 | https://doi.org/10.1021/ja111199y | Extended MRL | Ba0.06 La0.05 Yb0.02 Co4 Sb12 | 850 | 2.93855
3343 | https://doi.org/10.1021/ja111199y | Extended MRL | Ba0.08 La0.05 Yb0.04 Co4 Sb12 | 300 | 2.69423
3344 | https://doi.org/10.1021/ja111199y | Extended MRL | Ba0.08 La0.05 Yb0.04 Co4 Sb12 | 400 | 2.71284
3345 | https://doi.org/10.1021/ja111199y | Extended MRL | Ba0.08 La0.05 Yb0.04 Co4 Sb12 | 700 | 2.6005
3346 | https://doi.org/10.1021/ja111199y | Extended MRL | Ba0.08 La0.05 Yb0.04 Co4 Sb12 | 850 | 2.66432
3347 | https://doi.org/10.1021/ja111199y | Extended MRL | Ba0.1 La0.05 Yb0.07 Co4 Sb12 | 300 | 3.12421
3348 | https://doi.org/10.1021/ja111199y | Extended MRL | Ba0.1 La0.05 Yb0.07 Co4 Sb12 | 400 | 3.11642
3349 | https://doi.org/10.1021/ja111199y | Extended MRL | Ba0.1 La0.05 Yb0.07 Co4 Sb12 | 700 | 3.01651
3350 | https://doi.org/10.1021/ja111199y | Extended MRL | Ba0.1 La0.05 Yb0.07 Co4 Sb12 | 850 | 3.04916
3351 | https://doi.org/10.1021/ja111199y | Extended MRL | Ba0.09 La0.04 Yb0.13 Co4 Sb12 | 300 | 3.05568
3352 | https://doi.org/10.1021/ja111199y | Extended MRL | Ba0.09 La0.04 Yb0.13 Co4 Sb12 | 400 | 3.16158
3353 | https://doi.org/10.1021/ja111199y | Extended MRL | Ba0.09 La0.04 Yb0.13 Co4 Sb12 | 700 | 3.22057
3354 | https://doi.org/10.1021/ja111199y | Extended MRL | Ba0.09 La0.04 Yb0.13 Co4 Sb12 | 850 | 3.22516
3355 | https://doi.org/10.1021/ja111199y | Extended MRL | Ba0.09 La0.04 Yb0.14 Co4 Sb12 | 300 | 3.05252
3356 | https://doi.org/10.1021/ja111199y | Extended MRL | Ba0.09 La0.04 Yb0.14 Co4 Sb12 | 400 | 3.19581
3357 | https://doi.org/10.1021/ja111199y | Extended MRL | Ba0.09 La0.04 Yb0.14 Co4 Sb12 | 700 | 3.34835
3360 | https://doi.org/10.1007/s11664-014-3075-8 | Extended MRL | Cu2 Sn1 Hg1 Te4 | 400 | 2.381579
3363 | https://doi.org/10.1007/s11664-014-3075-8 | Extended MRL | Cu2 Sn1 Hg1 Te3.2 Se0.8 | 400 | 1.657895
3366 | https://doi.org/10.1007/s11664-014-3075-8 | Extended MRL | Cu2 Sn1 Hg1 Te2 Se2 | 400 | 0.743421
3367 | https://doi.org/10.1007/s11664-014-3075-8 | Extended MRL | Cu2 Sn1 Hg1 Te2 Se2 | 700 | 0.5625
3368 | https://doi.org/10.1007/s11664-014-3075-8 | Extended MRL | Cu2 Sn1 Hg1 Te0.8 Se3.2 | 300 | 0.858553
3369 | https://doi.org/10.1007/s11664-014-3075-8 | Extended MRL | Cu2 Sn1 Hg1 Te0.8 Se3.2 | 400 | 0.595395
3370 | https://doi.org/10.1007/s11664-014-3075-8 | Extended MRL | Cu2 Sn1 Hg1 Te0.8 Se3.2 | 700 | 0.398026
3371 | https://doi.org/10.1007/s11664-014-3075-8 | Extended MRL | Cu2 Sn1 Hg1 Se4 | 300 | 0.828947
3372 | https://doi.org/10.1007/s11664-014-3075-8 | Extended MRL | Cu2 Sn1 Hg1 Se4 | 400 | 0.559211
3373 | https://doi.org/10.1007/s11664-014-3075-8 | Extended MRL | Cu2 Sn1 Hg1 Se4 | 700 | 0.351974
4185 | https://doi.org/10.1002/adfm.201806558 | ESTM | Bi1 Sb1 Se2.76 Br0.24 | 300 | 0.63
4186 | https://doi.org/10.1002/adfm.201806558 | ESTM | Bi1 Sb1 Se2.76 Br0.24 | 400 | 0.57
4187 | https://doi.org/10.1002/adfm.201806558 | ESTM | Bi1 Sb1 Se2.76 Br0.24 | 500 | 0.53
4188 | https://doi.org/10.1002/adfm.201806558 | ESTM | Bi1 Sb1 Se2.76 Br0.24 | 600 | 0.51
4189 | https://doi.org/10.1002/adfm.201806558 | ESTM | Bi1 Sb1 Se2.76 Br0.24 | 700 | 0.5
4190 | https://doi.org/10.1002/adfm.201806558 | ESTM | Bi1 Sb1 Se2.76 Br0.24 | 800 | 0.44
4191 | https://doi.org/10.1002/adfm.201806558 | ESTM | Bi1 Sb1 Se2.82 Br0.18 | 300 | 0.64
4192 | https://doi.org/10.1002/adfm.201806558 | ESTM | Bi1 Sb1 Se2.82 Br0.18 | 400 | 0.57
4193 | https://doi.org/10.1002/adfm.201806558 | ESTM | Bi1 Sb1 Se2.82 Br0.18 | 500 | 0.53
4194 | https://doi.org/10.1002/adfm.201806558 | ESTM | Bi1 Sb1 Se2.82 Br0.18 | 600 | 0.51
4195 | https://doi.org/10.1002/adfm.201806558 | ESTM | Bi1 Sb1 Se2.82 Br0.18 | 700 | 0.5
4196 | https://doi.org/10.1002/adfm.201806558 | ESTM | Bi1 Sb1 Se2.82 Br0.18 | 800 | 0.44
4198 | https://doi.org/10.1002/adfm.201806558 | ESTM | Bi1 Sb1 Se2.88 Br0.12 | 400 | 0.59
4199 | https://doi.org/10.1002/adfm.201806558 | ESTM | Bi1 Sb1 Se2.88 Br0.12 | 500 | 0.55
4200 | https://doi.org/10.1002/adfm.201806558 | ESTM | Bi1 Sb1 Se2.88 Br0.12 | 600 | 0.53
4201 | https://doi.org/10.1002/adfm.201806558 | ESTM | Bi1 Sb1 Se2.88 Br0.12 | 700 | 0.5
4202 | https://doi.org/10.1002/adfm.201806558 | ESTM | Bi1 Sb1 Se2.88 Br0.12 | 800 | 0.45
4203 | https://doi.org/10.1002/adfm.201806558 | ESTM | Bi1 Sb1 Se2.94 Br0.06 | 300 | 0.68
4204 | https://doi.org/10.1002/adfm.201806558 | ESTM | Bi1 Sb1 Se2.94 Br0.06 | 400 | 0.61
4205 | https://doi.org/10.1002/adfm.201806558 | ESTM | Bi1 Sb1 Se2.94 Br0.06 | 500 | 0.58
4206 | https://doi.org/10.1002/adfm.201806558 | ESTM | Bi1 Sb1 Se2.94 Br0.06 | 600 | 0.56
4207 | https://doi.org/10.1002/adfm.201806558 | ESTM | Bi1 Sb1 Se2.94 Br0.06 | 700 | 0.53
4208 | https://doi.org/10.1002/adfm.201806558 | ESTM | Bi1 Sb1 Se2.94 Br0.06 | 800 | 0.48
4209 | https://doi.org/10.1002/adma.200900409 | ESTM | Cd0.975 Cu2.025 Sn1 Se4 | 300 | 2.673
4210 | https://doi.org/10.1002/adma.200900409 | ESTM | Cd0.975 Cu2.025 Sn1 Se4 | 350 | 2.236
4211 | https://doi.org/10.1002/adma.200900409 | ESTM | Cd0.975 Cu2.025 Sn1 Se4 | 400 | 1.875
4212 | https://doi.org/10.1002/adma.200900409 | ESTM | Cd0.975 Cu2.025 Sn1 Se4 | 450 | 1.555
4213 | https://doi.org/10.1002/adma.200900409 | ESTM | Cd0.975 Cu2.025 Sn1 Se4 | 500 | 1.3149
4214 | https://doi.org/10.1002/adma.200900409 | ESTM | Cd0.975 Cu2.025 Sn1 Se4 | 550 | 1.13
4215 | https://doi.org/10.1002/adma.200900409 | ESTM | Cd0.975 Cu2.025 Sn1 Se4 | 600 | 0.993
4216 | https://doi.org/10.1002/adma.200900409 | ESTM | Cd0.975 Cu2.025 Sn1 Se4 | 650 | 0.854
4217 | https://doi.org/10.1002/adma.200900409 | ESTM | Cd0.975 Cu2.025 Sn1 Se4 | 700 | 0.75
4218 | https://doi.org/10.1002/adma.200900409 | ESTM | Cd0.95 Cu2.05 Sn1 Se4 | 300 | 2.338
4219 | https://doi.org/10.1002/adma.200900409 | ESTM | Cd0.95 Cu2.05 Sn1 Se4 | 350 | 1.953
4220 | https://doi.org/10.1002/adma.200900409 | ESTM | Cd0.95 Cu2.05 Sn1 Se4 | 400 | 1.677
4221 | https://doi.org/10.1002/adma.200900409 | ESTM | Cd0.95 Cu2.05 Sn1 Se4 | 450 | 1.394
4222 | https://doi.org/10.1002/adma.200900409 | ESTM | Cd0.95 Cu2.05 Sn1 Se4 | 500 | 1.15
4223 | https://doi.org/10.1002/adma.200900409 | ESTM | Cd0.95 Cu2.05 Sn1 Se4 | 550 | 0.9646
4224 | https://doi.org/10.1002/adma.200900409 | ESTM | Cd0.95 Cu2.05 Sn1 Se4 | 600 | 0.8346
4225 | https://doi.org/10.1002/adma.200900409 | ESTM | Cd0.95 Cu2.05 Sn1 Se4 | 650 | 0.7
4226 | https://doi.org/10.1002/adma.200900409 | ESTM | Cd0.95 Cu2.05 Sn1 Se4 | 700 | 0.607
4227 | https://doi.org/10.1002/adma.200900409 | ESTM | Cd0.9 Cu2.1 Sn1 Se4 | 300 | 2.05
4228 | https://doi.org/10.1002/adma.200900409 | ESTM | Cd0.9 Cu2.1 Sn1 Se4 | 350 | 1.713
4229 | https://doi.org/10.1002/adma.200900409 | ESTM | Cd0.9 Cu2.1 Sn1 Se4 | 400 | 1.45
4230 | https://doi.org/10.1002/adma.200900409 | ESTM | Cd0.9 Cu2.1 Sn1 Se4 | 450 | 1.224
4231 | https://doi.org/10.1002/adma.200900409 | ESTM | Cd0.9 Cu2.1 Sn1 Se4 | 500 | 1.008
4232 | https://doi.org/10.1002/adma.200900409 | ESTM | Cd0.9 Cu2.1 Sn1 Se4 | 550 | 0.8346
4233 | https://doi.org/10.1002/adma.200900409 | ESTM | Cd0.9 Cu2.1 Sn1 Se4 | 600 | 0.72
4234 | https://doi.org/10.1002/adma.200900409 | ESTM | Cd0.9 Cu2.1 Sn1 Se4 | 650 | 0.598
4235 | https://doi.org/10.1002/adma.200900409 | ESTM | Cd0.9 Cu2.1 Sn1 Se4 | 700 | 0.5
4236 | https://doi.org/10.1002/adma.200900409 | ESTM | Cd1 Cu2 Sn1 Se4 | 300 | 2.776
4237 | https://doi.org/10.1002/adma.200900409 | ESTM | Cd1 Cu2 Sn1 Se4 | 350 | 2.35
4238 | https://doi.org/10.1002/adma.200900409 | ESTM | Cd1 Cu2 Sn1 Se4 | 400 | 2.024
4239 | https://doi.org/10.1002/adma.200900409 | ESTM | Cd1 Cu2 Sn1 Se4 | 450 | 1.74
4240 | https://doi.org/10.1002/adma.200900409 | ESTM | Cd1 Cu2 Sn1 Se4 | 500 | 1.52
4241 | https://doi.org/10.1002/adma.200900409 | ESTM | Cd1 Cu2 Sn1 Se4 | 550 | 1.37
4242 | https://doi.org/10.1002/adma.200900409 | ESTM | Cd1 Cu2 Sn1 Se4 | 600 | 1.25
4243 | https://doi.org/10.1002/adma.200900409 | ESTM | Cd1 Cu2 Sn1 Se4 | 650 | 1.122
4244 | https://doi.org/10.1002/adma.200900409 | ESTM | Cd1 Cu2 Sn1 Se4 | 700 | 1.012
4245 | https://doi.org/10.1002/adma.201004739 | ESTM | In4 Se2.32 Cl0.03 | 323 | 1.2467
4246 | https://doi.org/10.1002/adma.201004739 | ESTM | In4 Se2.32 Cl0.03 | 698 | 0.705
4247 | https://doi.org/10.1002/adma.201004739 | ESTM | In4 Se2.32 Cl0.03 | 373 | 1.087
4248 | https://doi.org/10.1002/adma.201004739 | ESTM | In4 Se2.32 Cl0.03 | 423 | 0.993
4249 | https://doi.org/10.1002/adma.201004739 | ESTM | In4 Se2.32 Cl0.03 | 473 | 0.907
4250 | https://doi.org/10.1002/adma.201004739 | ESTM | In4 Se2.32 Cl0.03 | 523 | 0.82
4251 | https://doi.org/10.1002/adma.201004739 | ESTM | In4 Se2.32 Cl0.03 | 598 | 0.743
4252 | https://doi.org/10.1002/adma.201004739 | ESTM | In4 Se2.32 Cl0.03 | 623 | 0.738
4253 | https://doi.org/10.1002/adma.201004739 | ESTM | In4 Se2.32 Cl0.03 | 648 | 0.7327
4254 | https://doi.org/10.1002/adma.201004739 | ESTM | In4 Se2.32 Cl0.03 | 673 | 0.7247
4255 | https://doi.org/10.1002/adma.201004739 | ESTM | In4 Se2.67 Cl0.03 | 323 | 0.88
4256 | https://doi.org/10.1002/adma.201004739 | ESTM | In4 Se2.67 Cl0.03 | 423 | 0.742
4258 | https://doi.org/10.1002/adma.201004739 | ESTM | In4 Se2.67 Cl0.03 | 523 | 0.661
4259 | https://doi.org/10.1002/adma.201004739 | ESTM | In4 Se2.67 Cl0.03 | 573 | 0.618
4260 | https://doi.org/10.1002/adma.201004739 | ESTM | In4 Se2.67 Cl0.03 | 598 | 0.6173
4261 | https://doi.org/10.1002/adma.201004739 | ESTM | In4 Se2.67 Cl0.03 | 623 | 0.612
4262 | https://doi.org/10.1002/adma.201004739 | ESTM | In4 Se2.67 Cl0.03 | 648 | 0.6
4263 | https://doi.org/10.1002/adma.201004739 | ESTM | In4 Se2.67 Cl0.03 | 698 | 0.575
4264 | https://doi.org/10.1002/adma.201302038 | ESTM | In3.94 Pb0.06 Se3 | 330 | 1.52
4265 | https://doi.org/10.1002/adma.201302038 | ESTM | In3.94 Pb0.06 Se3 | 405 | 1.345
4266 | https://doi.org/10.1002/adma.201302038 | ESTM | In3.94 Pb0.06 Se3 | 480 | 1.22
4267 | https://doi.org/10.1002/adma.201302038 | ESTM | In3.94 Pb0.06 Se3 | 518 | 1.174
4268 | https://doi.org/10.1002/adma.201302038 | ESTM | In3.95 Pb0.05 Se3 | 330 | 1.055
4269 | https://doi.org/10.1002/adma.201302038 | ESTM | In3.95 Pb0.05 Se3 | 405 | 0.93
4270 | https://doi.org/10.1002/adma.201302038 | ESTM | In3.95 Pb0.05 Se3 | 480 | 0.86
4271 | https://doi.org/10.1002/adma.201302038 | ESTM | In3.95 Pb0.05 Se3 | 518 | 0.81
4272 | https://doi.org/10.1002/adma.201302038 | ESTM | In3.96 Pb0.04 Se3 | 330 | 1.243
4273 | https://doi.org/10.1002/adma.201302038 | ESTM | In3.96 Pb0.04 Se3 | 405 | 1.04
4274 | https://doi.org/10.1002/adma.201302038 | ESTM | In3.96 Pb0.04 Se3 | 480 | 0.91
4275 | https://doi.org/10.1002/adma.201302038 | ESTM | In3.96 Pb0.04 Se3 | 518 | 0.86
4276 | https://doi.org/10.1002/adma.201302038 | ESTM | In3.99 Pb0.01 Se3 | 330 | 1.12
4277 | https://doi.org/10.1002/adma.201302038 | ESTM | In3.99 Pb0.01 Se3 | 405 | 0.97
4278 | https://doi.org/10.1002/adma.201302038 | ESTM | In3.99 Pb0.01 Se3 | 480 | 0.91
4279 | https://doi.org/10.1002/adma.201302038 | ESTM | In3.99 Pb0.01 Se3 | 518 | 0.88
4280 | https://doi.org/10.1002/adma.201302660 | ESTM | Cu2 Se1 | 410 | 0.8589
4282 | https://doi.org/10.1002/adma.201302660 | ESTM | Cu2 Se1 | 425 | 0.856
4285 | https://doi.org/10.1002/adma.201302660 | ESTM | Cu2 Se1 | 359 | 0.73
4286 | https://doi.org/10.1002/adma.201302660 | ESTM | Cu2 Se1 | 365 | 0.67
4287 | https://doi.org/10.1002/adma.201302660 | ESTM | Cu2 Se1 | 375 | 0.54
4288 | https://doi.org/10.1002/adma.201302660 | ESTM | Cu2 Se1 | 385 | 0.3835
4290 | https://doi.org/10.1002/adma.201302660 | ESTM | Cu2 Se0.92 I0.08 | 300 | 0.4739
4291 | https://doi.org/10.1002/adma.201302660 | ESTM | Cu2 Se0.92 I0.08 | 385 | 0.5055
4292 | https://doi.org/10.1002/adma.201302660 | ESTM | Cu2 Se0.92 I0.08 | 400 | 0.518
4293 | https://doi.org/10.1002/adma.201302660 | ESTM | Cu2 Se0.92 I0.08 | 410 | 0.519
4294 | https://doi.org/10.1002/adma.201302660 | ESTM | Cu2 Se0.92 I0.08 | 425 | 0.522
4295 | https://doi.org/10.1002/adma.201302660 | ESTM | Cu2 Se0.92 I0.08 | 375 | 0.385
4296 | https://doi.org/10.1002/adma.201302660 | ESTM | Cu2 Se0.92 I0.08 | 450 | 0.518
4297 | https://doi.org/10.1002/adma.201302660 | ESTM | Cu2 Se0.92 I0.08 | 365 | 0.248
4298 | https://doi.org/10.1002/adma.201302660 | ESTM | Cu2 Se0.92 I0.08 | 350 | 0.256
4299 | https://doi.org/10.1002/adma.201302660 | ESTM | Cu2 Se0.92 I0.08 | 359 | 0.14
4300 | https://doi.org/10.1002/adma.201302660 | ESTM | Cu2 Se0.96 I0.04 | 300 | 0.74
4301 | https://doi.org/10.1002/adma.201302660 | ESTM | Cu2 Se0.96 I0.04 | 385 | 0.644
4302 | https://doi.org/10.1002/adma.201302660 | ESTM | Cu2 Se0.96 I0.04 | 400 | 0.78767
4303 | https://doi.org/10.1002/adma.201302660 | ESTM | Cu2 Se0.96 I0.04 | 410 | 0.78767
4304 | https://doi.org/10.1002/adma.201302660 | ESTM | Cu2 Se0.96 I0.04 | 425 | 0.79
4305 | https://doi.org/10.1002/adma.201302660 | ESTM | Cu2 Se0.96 I0.04 | 450 | 0.79
4306 | https://doi.org/10.1002/adma.201302660 | ESTM | Cu2 Se0.96 I0.04 | 350 | 0.5
4307 | https://doi.org/10.1002/adma.201302660 | ESTM | Cu2 Se0.96 I0.04 | 359 | 0.41
4308 | https://doi.org/10.1002/adma.201302660 | ESTM | Cu2 Se0.96 I0.04 | 365 | 0.35
4309 | https://doi.org/10.1002/adma.201302660 | ESTM | Cu2 Se0.96 I0.04 | 375 | 0.245
4310 | https://doi.org/10.1002/chem.201404453 | ESTM | Tm1 Cu1 Te2 | 320 | 1.5774
4311 | https://doi.org/10.1002/chem.201404453 | ESTM | Tm1 Cu1 Te2 | 363 | 1.5
4312 | https://doi.org/10.1002/chem.201404453 | ESTM | Tm1 Cu1 Te2 | 410 | 1.386015
4313 | https://doi.org/10.1002/chem.201404453 | ESTM | Tm1 Cu1 Te2 | 457 | 1.323723
4314 | https://doi.org/10.1002/chem.201404453 | ESTM | Tm1 Cu1 Te2 | 503 | 1.182723
4315 | https://doi.org/10.1002/chem.201404453 | ESTM | Tm1 Cu1 Te2 | 600 | 1.164415
4316 | https://doi.org/10.1002/chem.201404453 | ESTM | Tm1 Cu1 Te2 | 550 | 1.062607
4317 | https://doi.org/10.1002/chem.201404453 | ESTM | Tm1 Cu1 Te2 | 818 | 0.6939166
4318 | https://doi.org/10.1002/chem.201404453 | ESTM | Tm1 Cu1 Te2 | 720 | 0.7109627
4319 | https://doi.org/10.1002/pssr.200701302 | ESTM | Ag8 Ge1 Te6 | 329 | 0.253
4320 | https://doi.org/10.1002/pssr.200701302 | ESTM | Ag8 Ge1 Te6 | 413 | 0.267
4321 | https://doi.org/10.1002/pssr.200701302 | ESTM | Ag8 Ge1 Te6 | 509 | 0.283
4322 | https://doi.org/10.1002/pssr.200701302 | ESTM | Ag8 Ge1 Te6 | 607 | 0.3085
4323 | https://doi.org/10.1002/pssr.200701302 | ESTM | Ag8 Ge1 Te6 | 703 | 0.34
4324 | https://doi.org/10.1002/pssr.201700372 | ESTM | Yb1 Si2 | 522 | 10.4
4325 | https://doi.org/10.1002/pssr.201700372 | ESTM | Yb1 Si2 | 475 | 9.933
4326 | https://doi.org/10.1002/pssr.201700372 | ESTM | Yb1 Si2 | 426 | 9.5
4327 | https://doi.org/10.1002/pssr.201700372 | ESTM | Yb1 Si2 | 377 | 9.15
4328 | https://doi.org/10.1002/pssr.201700372 | ESTM | Yb1 Si2 | 330 | 8.76
4329 | https://doi.org/10.1002/pssr.201700372 | ESTM | Yb1 Si2 | 300 | 8.6
4330 | https://doi.org/10.1007/s00339-010-5711-3 | ESTM | Ba0.18 Sr0.11 Co4 Sb12.09 | 300 | 4.64
4331 | https://doi.org/10.1007/s00339-010-5711-3 | ESTM | Ba0.18 Sr0.11 Co4 Sb12.09 | 350 | 4.45
4332 | https://doi.org/10.1007/s00339-010-5711-3 | ESTM | Ba0.18 Sr0.11 Co4 Sb12.09 | 400 | 4.25
4333 | https://doi.org/10.1007/s00339-010-5711-3 | ESTM | Ba0.18 Sr0.11 Co4 Sb12.09 | 450 | 4.16
4334 | https://doi.org/10.1007/s00339-010-5711-3 | ESTM | Ba0.18 Sr0.11 Co4 Sb12.09 | 500 | 4.06
4335 | https://doi.org/10.1007/s00339-010-5711-3 | ESTM | Ba0.18 Sr0.11 Co4 Sb12.09 | 550 | 4
4336 | https://doi.org/10.1007/s00339-010-5711-3 | ESTM | Ba0.18 Sr0.11 Co4 Sb12.09 | 600 | 3.93
4337 | https://doi.org/10.1007/s00339-010-5711-3 | ESTM | Ba0.18 Sr0.11 Co4 Sb12.09 | 650 | 3.9
4338 | https://doi.org/10.1007/s00339-010-5711-3 | ESTM | Ba0.18 Sr0.11 Co4 Sb12.09 | 700 | 3.87
4339 | https://doi.org/10.1007/s00339-010-5711-3 | ESTM | Ba0.18 Sr0.11 Co4 Sb12.09 | 750 | 3.9
4340 | https://doi.org/10.1007/s00339-010-5711-3 | ESTM | Ba0.18 Sr0.11 Co4 Sb12.09 | 800 | 3.93
4341 | https://doi.org/10.1007/s00339-010-5711-3 | ESTM | Ba0.18 Sr0.11 Co4 Sb12.09 | 850 | 3.97
4342 | https://doi.org/10.1007/s00339-010-5711-3 | ESTM | Sr0.16 Yb0.03 Co4 Sb11.82 | 300 | 4.05
4343 | https://doi.org/10.1007/s00339-010-5711-3 | ESTM | Sr0.16 Yb0.03 Co4 Sb11.82 | 350 | 3.9
4344 | https://doi.org/10.1007/s00339-010-5711-3 | ESTM | Sr0.16 Yb0.03 Co4 Sb11.82 | 400 | 3.74
4345 | https://doi.org/10.1007/s00339-010-5711-3 | ESTM | Sr0.16 Yb0.03 Co4 Sb11.82 | 450 | 3.63
4346 | https://doi.org/10.1007/s00339-010-5711-3 | ESTM | Sr0.16 Yb0.03 Co4 Sb11.82 | 500 | 3.5
4347 | https://doi.org/10.1007/s00339-010-5711-3 | ESTM | Sr0.16 Yb0.03 Co4 Sb11.82 | 550 | 3.45
4348 | https://doi.org/10.1007/s00339-010-5711-3 | ESTM | Sr0.16 Yb0.03 Co4 Sb11.82 | 600 | 3.4
4349 | https://doi.org/10.1007/s00339-010-5711-3 | ESTM | Sr0.16 Yb0.03 Co4 Sb11.82 | 650 | 3.4
4350 | https://doi.org/10.1007/s00339-010-5711-3 | ESTM | Sr0.16 Yb0.03 Co4 Sb11.82 | 700 | 3.41
4351 | https://doi.org/10.1007/s00339-010-5711-3 | ESTM | Sr0.16 Yb0.03 Co4 Sb11.82 | 750 | 3.46
4352 | https://doi.org/10.1007/s00339-010-5711-3 | ESTM | Sr0.16 Yb0.03 Co4 Sb11.82 | 800 | 3.5
4353 | https://doi.org/10.1007/s00339-010-5711-3 | ESTM | Sr0.16 Yb0.03 Co4 Sb11.82 | 850 | 3.62
4354 | https://doi.org/10.1007/s00339-010-5711-3 | ESTM | Sr0.21 Co4 Sb12.25 | 300 | 4.87
4355 | https://doi.org/10.1007/s00339-010-5711-3 | ESTM | Sr0.21 Co4 Sb12.25 | 350 | 4.58
4356 | https://doi.org/10.1007/s00339-010-5711-3 | ESTM | Sr0.21 Co4 Sb12.25 | 400 | 4.29
4357 | https://doi.org/10.1007/s00339-010-5711-3 | ESTM | Sr0.21 Co4 Sb12.25 | 450 | 4.11
4358 | https://doi.org/10.1007/s00339-010-5711-3 | ESTM | Sr0.21 Co4 Sb12.25 | 500 | 3.92
4359 | https://doi.org/10.1007/s00339-010-5711-3 | ESTM | Sr0.21 Co4 Sb12.25 | 550 | 3.8
4360 | https://doi.org/10.1007/s00339-010-5711-3 | ESTM | Sr0.21 Co4 Sb12.25 | 600 | 3.68
4361 | https://doi.org/10.1007/s00339-010-5711-3 | ESTM | Sr0.21 Co4 Sb12.25 | 650 | 3.65
4362 | https://doi.org/10.1007/s00339-010-5711-3 | ESTM | Sr0.21 Co4 Sb12.25 | 700 | 3.62
4363 | https://doi.org/10.1007/s00339-010-5711-3 | ESTM | Sr0.21 Co4 Sb12.25 | 750 | 3.65
4364 | https://doi.org/10.1007/s00339-010-5711-3 | ESTM | Sr0.21 Co4 Sb12.25 | 800 | 3.68
4365 | https://doi.org/10.1007/s00339-010-5711-3 | ESTM | Sr0.21 Co4 Sb12.25 | 850 | 3.8
4366 | https://doi.org/10.1007/s00339-010-5711-3 | ESTM | Sr0.21 Yb0.03 Co4 Sb12.12 | 300 | 4.23
4367 | https://doi.org/10.1007/s00339-010-5711-3 | ESTM | Sr0.21 Yb0.03 Co4 Sb12.12 | 350 | 4.08
4368 | https://doi.org/10.1007/s00339-010-5711-3 | ESTM | Sr0.21 Yb0.03 Co4 Sb12.12 | 400 | 3.94
4369 | https://doi.org/10.1007/s00339-010-5711-3 | ESTM | Sr0.21 Yb0.03 Co4 Sb12.12 | 450 | 3.85
4370 | https://doi.org/10.1007/s00339-010-5711-3 | ESTM | Sr0.21 Yb0.03 Co4 Sb12.12 | 500 | 3.77
4371 | https://doi.org/10.1007/s00339-010-5711-3 | ESTM | Sr0.21 Yb0.03 Co4 Sb12.12 | 550 | 3.72
4372 | https://doi.org/10.1007/s00339-010-5711-3 | ESTM | Sr0.21 Yb0.03 Co4 Sb12.12 | 600 | 3.68
4373 | https://doi.org/10.1007/s00339-010-5711-3 | ESTM | Sr0.21 Yb0.03 Co4 Sb12.12 | 650 | 3.64
4374 | https://doi.org/10.1007/s00339-010-5711-3 | ESTM | Sr0.21 Yb0.03 Co4 Sb12.12 | 700 | 3.6
4375 | https://doi.org/10.1007/s00339-010-5711-3 | ESTM | Sr0.21 Yb0.03 Co4 Sb12.12 | 750 | 3.64
4376 | https://doi.org/10.1007/s00339-010-5711-3 | ESTM | Sr0.21 Yb0.03 Co4 Sb12.12 | 800 | 3.67
4377 | https://doi.org/10.1007/s00339-010-5711-3 | ESTM | Sr0.21 Yb0.03 Co4 Sb12.12 | 850 | 3.7
4379 | https://doi.org/10.1007/s11664-010-1149-9 | ESTM | Ca1 Yb13 Mn1 Sb11 | 573 | 0.897
4381 | https://doi.org/10.1007/s11664-010-1149-9 | ESTM | Ca1 Yb13 Mn1 Sb11 | 973 | 0.83
4382 | https://doi.org/10.1007/s11664-010-1149-9 | ESTM | Ca1 Yb13 Mn1 Sb11 | 1163 | 0.88
4383 | https://doi.org/10.1007/s11664-010-1149-9 | ESTM | Yb14 Mn1 Sb11 | 325 | 1
4384 | https://doi.org/10.1007/s11664-010-1149-9 | ESTM | Yb14 Mn1 Sb11 | 525 | 1.06
4385 | https://doi.org/10.1007/s11664-010-1149-9 | ESTM | Yb14 Mn1 Sb11 | 725 | 1.025
4386 | https://doi.org/10.1007/s11664-010-1149-9 | ESTM | Yb14 Mn1 Sb11 | 925 | 0.95
4387 | https://doi.org/10.1007/s11664-010-1149-9 | ESTM | Yb14 Mn1 Sb11 | 1125 | 0.94
4392 | https://doi.org/10.1016/j.jallcom.2010.04.055 | ESTM | Ca3 Ti0.3 Co3.7 O9 | 300 | 2.3
4393 | https://doi.org/10.1016/j.jallcom.2010.04.055 | ESTM | Ca3 Ti0.3 Co3.7 O9 | 500 | 2.172
4394 | https://doi.org/10.1016/j.jallcom.2010.04.055 | ESTM | Ca3 Ti0.3 Co3.7 O9 | 700 | 2.012
4395 | https://doi.org/10.1016/j.jallcom.2010.04.055 | ESTM | Ca3 Ti0.3 Co3.7 O9 | 900 | 1.89
4396 | https://doi.org/10.1016/j.jallcom.2010.04.055 | ESTM | Ca3 Ti0.3 Co3.7 O9 | 1000 | 1.79
4397 | https://doi.org/10.1016/j.jallcom.2010.04.055 | ESTM | Ca3 Ti0.2 Co3.8 O9 | 300 | 2.49
4398 | https://doi.org/10.1016/j.jallcom.2010.04.055 | ESTM | Ca3 Ti0.2 Co3.8 O9 | 500 | 2.306
4399 | https://doi.org/10.1016/j.jallcom.2010.04.055 | ESTM | Ca3 Ti0.2 Co3.8 O9 | 700 | 2.11
4400 | https://doi.org/10.1016/j.jallcom.2010.04.055 | ESTM | Ca3 Ti0.2 Co3.8 O9 | 900 | 1.988
4401 | https://doi.org/10.1016/j.jallcom.2010.04.055 | ESTM | Ca3 Ti0.2 Co3.8 O9 | 1000 | 1.918
4402 | https://doi.org/10.1016/j.jallcom.2010.04.055 | ESTM | Ca3 Ti0.1 Co3.9 O9 | 300 | 2.59
4403 | https://doi.org/10.1016/j.jallcom.2010.04.055 | ESTM | Ca3 Ti0.1 Co3.9 O9 | 500 | 2.434
4404 | https://doi.org/10.1016/j.jallcom.2010.04.055 | ESTM | Ca3 Ti0.1 Co3.9 O9 | 700 | 2.258
4405 | https://doi.org/10.1016/j.jallcom.2010.04.055 | ESTM | Ca3 Ti0.1 Co3.9 O9 | 900 | 2.12
4406 | https://doi.org/10.1016/j.jallcom.2010.04.055 | ESTM | Ca3 Ti0.1 Co3.9 O9 | 1000 | 2.034
4408 | https://doi.org/10.1016/j.jallcom.2010.04.055 | ESTM | Ca3 Co4 O9 | 500 | 2.6
4410 | https://doi.org/10.1016/j.jallcom.2010.04.055 | ESTM | Ca3 Co4 O9 | 900 | 2.264
4412 | https://doi.org/10.1021/acs.jpcc.6b09379 | ESTM | Cu3 Ge0.15 Sb0.85 S4 | 300 | 2.183
4413 | https://doi.org/10.1021/acs.jpcc.6b09379 | ESTM | Cu3 Ge0.15 Sb0.85 S4 | 373 | 1.7935
4414 | https://doi.org/10.1021/acs.jpcc.6b09379 | ESTM | Cu3 Ge0.15 Sb0.85 S4 | 473 | 1.413
4415 | https://doi.org/10.1021/acs.jpcc.6b09379 | ESTM | Cu3 Ge0.15 Sb0.85 S4 | 573 | 1.178
4416 | https://doi.org/10.1021/acs.jpcc.6b09379 | ESTM | Cu3 Ge0.075 Sb0.925 S4 | 300 | 2.0387
4417 | https://doi.org/10.1021/acs.jpcc.6b09379 | ESTM | Cu3 Ge0.075 Sb0.925 S4 | 373 | 1.56
4418 | https://doi.org/10.1021/acs.jpcc.6b09379 | ESTM | Cu3 Ge0.075 Sb0.925 S4 | 473 | 1.193
4419 | https://doi.org/10.1021/acs.jpcc.6b09379 | ESTM | Cu3 Ge0.075 Sb0.925 S4 | 573 | 0.96
4420 | https://doi.org/10.1021/acs.jpcc.6b09379 | ESTM | Cu3 Ge0.05 Sb0.95 S4 | 300 | 2
4421 | https://doi.org/10.1021/acs.jpcc.6b09379 | ESTM | Cu3 Ge0.05 Sb0.95 S4 | 373 | 1.538
4422 | https://doi.org/10.1021/acs.jpcc.6b09379 | ESTM | Cu3 Ge0.05 Sb0.95 S4 | 473 | 1.134
4423 | https://doi.org/10.1021/acs.jpcc.6b09379 | ESTM | Cu3 Ge0.05 Sb0.95 S4 | 573 | 0.865
4424 | https://doi.org/10.1021/acs.jpcc.6b09379 | ESTM | Cu3 Ge0.025 Sb0.975 S4 | 300 | 1.918
4425 | https://doi.org/10.1021/acs.jpcc.6b09379 | ESTM | Cu3 Ge0.025 Sb0.975 S4 | 373 | 1.5057
4426 | https://doi.org/10.1021/acs.jpcc.6b09379 | ESTM | Cu3 Ge0.025 Sb0.975 S4 | 473 | 1.052
4427 | https://doi.org/10.1021/acs.jpcc.6b09379 | ESTM | Cu3 Ge0.025 Sb0.975 S4 | 573 | 0.796
4428 | https://doi.org/10.1021/acs.jpcc.6b09379 | ESTM | Cu3 Ge0.0125 Sb0.9875 S4 | 300 | 1.9032
4429 | https://doi.org/10.1021/acs.jpcc.6b09379 | ESTM | Cu3 Ge0.0125 Sb0.9875 S4 | 373 | 1.48
4430 | https://doi.org/10.1021/acs.jpcc.6b09379 | ESTM | Cu3 Ge0.0125 Sb0.9875 S4 | 473 | 1.072
4431 | https://doi.org/10.1021/acs.jpcc.6b09379 | ESTM | Cu3 Ge0.0125 Sb0.9875 S4 | 573 | 0.809
4432 | https://doi.org/10.1021/acs.jpcc.6b09379 | ESTM | Cu3 Ge0.1 Sb0.9 S4 | 300 | 2.1
4433 | https://doi.org/10.1021/acs.jpcc.6b09379 | ESTM | Cu3 Ge0.1 Sb0.9 S4 | 373 | 1.703
4434 | https://doi.org/10.1021/acs.jpcc.6b09379 | ESTM | Cu3 Ge0.1 Sb0.9 S4 | 473 | 1.279
4435 | https://doi.org/10.1021/acs.jpcc.6b09379 | ESTM | Cu3 Ge0.1 Sb0.9 S4 | 573 | 1.025
4436 | https://doi.org/10.1021/acs.jpcc.6b09379 | ESTM | Cu3 Sb1 S4 | 300 | 1.865
4437 | https://doi.org/10.1021/acs.jpcc.6b09379 | ESTM | Cu3 Sb1 S4 | 373 | 1.414
4438 | https://doi.org/10.1021/acs.jpcc.6b09379 | ESTM | Cu3 Sb1 S4 | 473 | 1.0244
4439 | https://doi.org/10.1021/acs.jpcc.6b09379 | ESTM | Cu3 Sb1 S4 | 573 | 0.779
4440 | https://doi.org/10.1021/acs.jpcc.6b10308 | ESTM | In0.08 Fe0.92 Cu1 S2 | 300 | 3.442
4441 | https://doi.org/10.1021/acs.jpcc.6b10308 | ESTM | In0.08 Fe0.92 Cu1 S2 | 390 | 2.826
4442 | https://doi.org/10.1021/acs.jpcc.6b10308 | ESTM | In0.08 Fe0.92 Cu1 S2 | 510 | 2.037
4443 | https://doi.org/10.1021/acs.jpcc.6b10308 | ESTM | In0.08 Fe0.92 Cu1 S2 | 600 | 1.604
4444 | https://doi.org/10.1021/acs.jpcc.6b10308 | ESTM | In0.04 Fe0.96 Cu1 S2 | 300 | 4.2315
4445 | https://doi.org/10.1021/acs.jpcc.6b10308 | ESTM | In0.04 Fe0.96 Cu1 S2 | 390 | 3.337
4446 | https://doi.org/10.1021/acs.jpcc.6b10308 | ESTM | In0.04 Fe0.96 Cu1 S2 | 510 | 2.38
4447 | https://doi.org/10.1021/acs.jpcc.6b10308 | ESTM | In0.04 Fe0.96 Cu1 S2 | 600 | 1.8624
4448 | https://doi.org/10.1021/acs.jpcc.6b10308 | ESTM | In0.02 Fe0.98 Cu1 S2 | 300 | 5.202
4449 | https://doi.org/10.1021/acs.jpcc.6b10308 | ESTM | In0.02 Fe0.98 Cu1 S2 | 390 | 4
4450 | https://doi.org/10.1021/acs.jpcc.6b10308 | ESTM | In0.02 Fe0.98 Cu1 S2 | 510 | 2.743
4451 | https://doi.org/10.1021/acs.jpcc.6b10308 | ESTM | In0.02 Fe0.98 Cu1 S2 | 600 | 2.147
4452 | https://doi.org/10.1021/acs.jpcc.6b10308 | ESTM | Fe1 Cu1 S2 | 300 | 8.425
4453 | https://doi.org/10.1021/acs.jpcc.6b10308 | ESTM | Fe1 Cu1 S2 | 390 | 5.787
4454 | https://doi.org/10.1021/acs.jpcc.6b10308 | ESTM | Fe1 Cu1 S2 | 510 | 3.512
4455 | https://doi.org/10.1021/acs.jpcc.6b10308 | ESTM | Fe1 Cu1 S2 | 600 | 2.615
4456 | https://doi.org/10.1021/acsaem.9b02004 | ESTM | Mg2 In3 Cu3 Te8 | 335 | 3.577
4457 | https://doi.org/10.1021/acsaem.9b02004 | ESTM | Mg2 In3 Cu3 Te8 | 377 | 2.75
4458 | https://doi.org/10.1021/acsaem.9b02004 | ESTM | Mg2 In3 Cu3 Te8 | 427 | 2.31
4459 | https://doi.org/10.1021/acsaem.9b02004 | ESTM | Mg2 In3 Cu3 Te8 | 473 | 2.075
4460 | https://doi.org/10.1021/acsaem.9b02004 | ESTM | Mg2 In3 Cu3 Te8 | 523 | 1.85
4461 | https://doi.org/10.1021/acsaem.9b02004 | ESTM | Mg2 In3 Cu3 Te8 | 572 | 1.73
4462 | https://doi.org/10.1021/acsaem.9b02004 | ESTM | Mg2 In3 Cu3 Te8 | 620 | 1.548
4463 | https://doi.org/10.1021/acsaem.9b02004 | ESTM | Mg2 In3 Cu3 Te8 | 668 | 1.372
4464 | https://doi.org/10.1021/acsaem.9b02004 | ESTM | Mg2 In3 Cu3 Te8 | 720 | 1.197
4465 | https://doi.org/10.1021/acsaem.9b02004 | ESTM | Mg2 In3 Cu3 Te8 | 770 | 1
4467 | https://doi.org/10.1021/cm502570b | ESTM | Zn1 Cu10.5 Ni0.5 Sb4 S13 | 323 | 0.398
4468 | https://doi.org/10.1021/cm502570b | ESTM | Zn1 Cu10.5 Ni0.5 Sb4 S13 | 420 | 0.446
4469 | https://doi.org/10.1021/cm502570b | ESTM | Zn1 Cu10.5 Ni0.5 Sb4 S13 | 517 | 0.47
4470 | https://doi.org/10.1021/cm502570b | ESTM | Zn1 Cu10.5 Ni0.5 Sb4 S13 | 617 | 0.501
4471 | https://doi.org/10.1021/cm502570b | ESTM | Zn1 Cu10.5 Ni0.5 Sb4 S13 | 715 | 0.5023
4472 | https://doi.org/10.1021/cm502570b | ESTM | Zn0.2 Cu10.5 Ni1.3 Sb4 S13 | 517 | 0.658
4473 | https://doi.org/10.1021/cm502570b | ESTM | Zn0.2 Cu10.5 Ni1.3 Sb4 S13 | 617 | 0.7004
4474 | https://doi.org/10.1021/cm502570b | ESTM | Zn0.2 Cu10.5 Ni1.3 Sb4 S13 | 715 | 0.7324
4475 | https://doi.org/10.1021/cm502570b | ESTM | Cu10.5 Ni1.5 Sb4 S13 | 323 | 0.6315
4476 | https://doi.org/10.1021/cm502570b | ESTM | Cu10.5 Ni1.5 Sb4 S13 | 420 | 0.675
4477 | https://doi.org/10.1021/cm502570b | ESTM | Cu10.5 Ni1.5 Sb4 S13 | 517 | 0.716
4478 | https://doi.org/10.1021/cm502570b | ESTM | Cu10.5 Ni1.5 Sb4 S13 | 617 | 0.758
4479 | https://doi.org/10.1021/cm502570b | ESTM | Cu10.5 Ni1.5 Sb4 S13 | 715 | 0.7934
4480 | https://doi.org/10.1021/cm502570b | ESTM | Zn0.5 Cu10.5 Ni1 Sb4 S13 | 323 | 0.5
4481 | https://doi.org/10.1021/cm502570b | ESTM | Zn0.5 Cu10.5 Ni1 Sb4 S13 | 420 | 0.524
4482 | https://doi.org/10.1021/cm502570b | ESTM | Zn0.5 Cu10.5 Ni1 Sb4 S13 | 517 | 0.5495
4483 | https://doi.org/10.1021/cm502570b | ESTM | Zn0.5 Cu10.5 Ni1 Sb4 S13 | 715 | 0.549
4484 | https://doi.org/10.1021/cm504059t | ESTM | Ca14 Mg1 Sb11 | 400 | 0.6
4485 | https://doi.org/10.1021/cm504059t | ESTM | Ca14 Mg1 Sb11 | 600 | 0.665
4486 | https://doi.org/10.1021/cm504059t | ESTM | Ca14 Mg1 Sb11 | 700 | 0.68
4487 | https://doi.org/10.1021/cm504059t | ESTM | Ca14 Mg1 Sb11 | 800 | 0.693
4488 | https://doi.org/10.1021/cm504059t | ESTM | Ca14 Mg1 Sb11 | 900 | 0.7035
4489 | https://doi.org/10.1021/cm504059t | ESTM | Ca14 Mg1 Sb11 | 1000 | 0.72
4490 | https://doi.org/10.1021/cm504059t | ESTM | Ca14 Mg1 Sb11 | 1083 | 0.74
4492 | https://doi.org/10.1021/cm504059t | ESTM | Yb14 Mg1 Sb11 | 400 | 0.81
4493 | https://doi.org/10.1021/cm504059t | ESTM | Yb14 Mg1 Sb11 | 500 | 0.825
4494 | https://doi.org/10.1021/cm504059t | ESTM | Yb14 Mg1 Sb11 | 600 | 0.81
4495 | https://doi.org/10.1021/cm504059t | ESTM | Yb14 Mg1 Sb11 | 700 | 0.771
4496 | https://doi.org/10.1021/cm504059t | ESTM | Yb14 Mg1 Sb11 | 800 | 0.7365
4497 | https://doi.org/10.1021/cm504059t | ESTM | Yb14 Mg1 Sb11 | 900 | 0.7106
4498 | https://doi.org/10.1021/cm504059t | ESTM | Yb14 Mg1 Sb11 | 1000 | 0.703
4499 | https://doi.org/10.1021/cm504059t | ESTM | Yb14 Mg1 Sb11 | 1083 | 0.71
4500 | https://doi.org/10.1021/ja312474n | ESTM | Nb0.04 Ag0.96 Bi1 Se2 | 296 | 0.72
4501 | https://doi.org/10.1021/ja312474n | ESTM | Nb0.04 Ag0.96 Bi1 Se2 | 375 | 0.7148
4502 | https://doi.org/10.1021/ja312474n | ESTM | Nb0.02 Ag0.98 Bi1 Se2 | 296 | 0.7
4503 | https://doi.org/10.1021/ja312474n | ESTM | Nb0.02 Ag0.98 Bi1 Se2 | 375 | 0.69
4504 | https://doi.org/10.1021/ja312474n | ESTM | Nb0.02 Ag0.98 Bi1 Se2 | 425 | 0.68
4505 | https://doi.org/10.1021/ja312474n | ESTM | Nb0.02 Ag0.98 Bi1 Se2 | 478 | 0.666
4506 | https://doi.org/10.1021/ja312474n | ESTM | Nb0.02 Ag0.98 Bi1 Se2 | 528 | 0.61
4507 | https://doi.org/10.1021/ja312474n | ESTM | Nb0.02 Ag0.98 Bi1 Se2 | 577 | 0.487
4508 | https://doi.org/10.1021/ja312474n | ESTM | Nb0.02 Ag0.98 Bi1 Se2 | 625 | 0.474
4509 | https://doi.org/10.1021/ja312474n | ESTM | Nb0.02 Ag0.98 Bi1 Se2 | 675 | 0.48
4510 | https://doi.org/10.1021/ja312474n | ESTM | Ag1 Bi1 Se2 | 296 | 0.645
4511 | https://doi.org/10.1021/ja312474n | ESTM | Ag1 Bi1 Se2 | 375 | 0.67
4512 | https://doi.org/10.1021/ja312474n | ESTM | Ag1 Bi1 Se2 | 478 | 0.635
4513 | https://doi.org/10.1021/ja312474n | ESTM | Ag1 Bi1 Se2 | 425 | 0.674
4514 | https://doi.org/10.1021/ja312474n | ESTM | Ag1 Bi1 Se2 | 528 | 0.574
4515 | https://doi.org/10.1021/ja312474n | ESTM | Ag1 Bi1 Se2 | 577 | 0.43
4516 | https://doi.org/10.1021/ja312474n | ESTM | Ag1 Bi1 Se2 | 625 | 0.443
4517 | https://doi.org/10.1021/ja312474n | ESTM | Ag1 Bi1 Se2 | 675 | 0.46
4518 | https://doi.org/10.1038/ncomms9144 | ESTM | Hf0.14 Nb0.86 Fe1 Sb1 | 300 | 7.339
4519 | https://doi.org/10.1038/ncomms9144 | ESTM | Hf0.14 Nb0.86 Fe1 Sb1 | 400 | 6.4237
4520 | https://doi.org/10.1038/ncomms9144 | ESTM | Hf0.14 Nb0.86 Fe1 Sb1 | 500 | 5.7627
4521 | https://doi.org/10.1038/ncomms9144 | ESTM | Hf0.14 Nb0.86 Fe1 Sb1 | 600 | 5.305
4522 | https://doi.org/10.1038/ncomms9144 | ESTM | Hf0.14 Nb0.86 Fe1 Sb1 | 700 | 4.966
4523 | https://doi.org/10.1038/ncomms9144 | ESTM | Hf0.14 Nb0.86 Fe1 Sb1 | 800 | 4.678
4524 | https://doi.org/10.1038/ncomms9144 | ESTM | Hf0.14 Nb0.86 Fe1 Sb1 | 900 | 4.447
4525 | https://doi.org/10.1038/ncomms9144 | ESTM | Hf0.14 Nb0.86 Fe1 Sb1 | 1000 | 4.29
4526 | https://doi.org/10.1038/ncomms9144 | ESTM | Hf0.14 Nb0.86 Fe1 Sb1 | 1100 | 4.2
4527 | https://doi.org/10.1038/ncomms9144 | ESTM | Hf0.14 Nb0.86 Fe1 Sb1 | 1200 | 4.15
4528 | https://doi.org/10.1038/ncomms9144 | ESTM | Zr0.14 Nb0.86 Fe1 Sb1 | 400 | 9.644
4529 | https://doi.org/10.1038/ncomms9144 | ESTM | Zr0.14 Nb0.86 Fe1 Sb1 | 500 | 8.5763
4530 | https://doi.org/10.1038/ncomms9144 | ESTM | Hf0.12 Nb0.88 Fe1 Sb1 | 300 | 8.32
4531 | https://doi.org/10.1038/ncomms9144 | ESTM | Hf0.12 Nb0.88 Fe1 Sb1 | 400 | 7.05
4532 | https://doi.org/10.1038/ncomms9144 | ESTM | Hf0.12 Nb0.88 Fe1 Sb1 | 500 | 6.2
4533 | https://doi.org/10.1038/ncomms9144 | ESTM | Hf0.12 Nb0.88 Fe1 Sb1 | 600 | 5.59
4534 | https://doi.org/10.1038/ncomms9144 | ESTM | Hf0.12 Nb0.88 Fe1 Sb1 | 700 | 5.186
4535 | https://doi.org/10.1038/ncomms9144 | ESTM | Hf0.12 Nb0.88 Fe1 Sb1 | 800 | 4.83
4536 | https://doi.org/10.1038/ncomms9144 | ESTM | Hf0.12 Nb0.88 Fe1 Sb1 | 900 | 4.576
4537 | https://doi.org/10.1038/ncomms9144 | ESTM | Hf0.12 Nb0.88 Fe1 Sb1 | 1000 | 4.373
4538 | https://doi.org/10.1038/ncomms9144 | ESTM | Hf0.12 Nb0.88 Fe1 Sb1 | 1100 | 4.27
4539 | https://doi.org/10.1038/ncomms9144 | ESTM | Hf0.12 Nb0.88 Fe1 Sb1 | 1200 | 4.186
4540 | https://doi.org/10.1038/ncomms9144 | ESTM | Hf0.08 Nb0.92 Fe1 Sb1 | 300 | 9.458
4541 | https://doi.org/10.1038/ncomms9144 | ESTM | Hf0.08 Nb0.92 Fe1 Sb1 | 400 | 7.86
4542 | https://doi.org/10.1038/ncomms9144 | ESTM | Hf0.08 Nb0.92 Fe1 Sb1 | 500 | 6.84
4543 | https://doi.org/10.1038/ncomms9144 | ESTM | Hf0.08 Nb0.92 Fe1 Sb1 | 600 | 6.15
4544 | https://doi.org/10.1038/ncomms9144 | ESTM | Hf0.08 Nb0.92 Fe1 Sb1 | 700 | 5.626
4545 | https://doi.org/10.1038/ncomms9144 | ESTM | Zr0.08 Nb0.92 Fe1 Sb1 | 300 | 13.27
4546 | https://doi.org/10.1038/ncomms9144 | ESTM | Zr0.08 Nb0.92 Fe1 Sb1 | 500 | 9.5254
4547 | https://doi.org/10.1038/ncomms9144 | ESTM | Zr0.08 Nb0.92 Fe1 Sb1 | 900 | 6.5254
4548 | https://doi.org/10.1038/ncomms9144 | ESTM | Zr0.08 Nb0.92 Fe1 Sb1 | 1100 | 6.27
4549 | https://doi.org/10.1038/ncomms9144 | ESTM | Zr0.08 Nb0.92 Fe1 Sb1 | 1000 | 6.237
4550 | https://doi.org/10.1038/ncomms9144 | ESTM | Hf0.1 Nb0.9 Fe1 Sb1 | 400 | 7.862
4551 | https://doi.org/10.1038/ncomms9144 | ESTM | Hf0.1 Nb0.9 Fe1 Sb1 | 500 | 6.844
4552 | https://doi.org/10.1038/ncomms9144 | ESTM | Zr0.1 Nb0.9 Fe1 Sb1 | 300 | 12.627
4553 | https://doi.org/10.1038/ncomms9144 | ESTM | Zr0.1 Nb0.9 Fe1 Sb1 | 400 | 10.847
4554 | https://doi.org/10.1038/ncomms9144 | ESTM | Zr0.1 Nb0.9 Fe1 Sb1 | 500 | 9.5593
4555 | https://doi.org/10.1038/ncomms9144 | ESTM | Zr0.1 Nb0.9 Fe1 Sb1 | 600 | 8.7288
4556 | https://doi.org/10.1038/ncomms9144 | ESTM | Zr0.1 Nb0.9 Fe1 Sb1 | 700 | 8.068
4557 | https://doi.org/10.1038/ncomms9144 | ESTM | Zr0.1 Nb0.9 Fe1 Sb1 | 800 | 7.525
4558 | https://doi.org/10.1038/ncomms9144 | ESTM | Zr0.1 Nb0.9 Fe1 Sb1 | 900 | 7.117
4559 | https://doi.org/10.1038/ncomms9144 | ESTM | Zr0.1 Nb0.9 Fe1 Sb1 | 1000 | 6.92
4560 | https://doi.org/10.1038/srep32501 | ESTM | Zn0.2 Cu2 Sn0.8 S3 | 323 | 2.575
4561 | https://doi.org/10.1038/srep32501 | ESTM | Zn0.2 Cu2 Sn0.8 S3 | 423 | 2.258
4562 | https://doi.org/10.1038/srep32501 | ESTM | Zn0.2 Cu2 Sn0.8 S3 | 523 | 1.86
4563 | https://doi.org/10.1038/srep32501 | ESTM | Zn0.2 Cu2 Sn0.8 S3 | 623 | 1.554
4564 | https://doi.org/10.1038/srep32501 | ESTM | Zn0.2 Cu2 Sn0.8 S3 | 723 | 1.28
4565 | https://doi.org/10.1038/srep32501 | ESTM | Zn0.05 Cu2 Sn0.95 S3 | 323 | 1.588
4566 | https://doi.org/10.1038/srep32501 | ESTM | Zn0.05 Cu2 Sn0.95 S3 | 423 | 1.21
4567 | https://doi.org/10.1038/srep32501 | ESTM | Zn0.05 Cu2 Sn0.95 S3 | 523 | 0.964
4568 | https://doi.org/10.1038/srep32501 | ESTM | Zn0.05 Cu2 Sn0.95 S3 | 623 | 0.762
4569 | https://doi.org/10.1038/srep32501 | ESTM | Zn0.05 Cu2 Sn0.95 S3 | 723 | 0.492
4570 | https://doi.org/10.1038/srep32501 | ESTM | Zn0.1 Cu2 Sn0.9 S3 | 323 | 1.878
4571 | https://doi.org/10.1038/srep32501 | ESTM | Zn0.1 Cu2 Sn0.9 S3 | 423 | 1.588
4572 | https://doi.org/10.1038/srep32501 | ESTM | Zn0.1 Cu2 Sn0.9 S3 | 523 | 1.368
4573 | https://doi.org/10.1038/srep32501 | ESTM | Zn0.1 Cu2 Sn0.9 S3 | 623 | 1.16
4574 | https://doi.org/10.1038/srep32501 | ESTM | Zn0.1 Cu2 Sn0.9 S3 | 723 | 0.827
4575 | https://doi.org/10.1038/srep32501 | ESTM | Cu2 Sn1 S3 | 323 | 2.38
4576 | https://doi.org/10.1038/srep32501 | ESTM | Cu2 Sn1 S3 | 423 | 1.63
4577 | https://doi.org/10.1038/srep32501 | ESTM | Cu2 Sn1 S3 | 523 | 1.23
4578 | https://doi.org/10.1038/srep32501 | ESTM | Cu2 Sn1 S3 | 623 | 0.984
4579 | https://doi.org/10.1038/srep32501 | ESTM | Cu2 Sn1 S3 | 723 | 0.792
4580 | https://doi.org/10.1039/B916346H | ESTM | Eu1 Zn1 Cd1 Sb2 | 300 | 1.595
4581 | https://doi.org/10.1039/B916346H | ESTM | Eu1 Zn1 Cd1 Sb2 | 350 | 1.432
4582 | https://doi.org/10.1039/B916346H | ESTM | Eu1 Zn1 Cd1 Sb2 | 400 | 1.3
4583 | https://doi.org/10.1039/B916346H | ESTM | Eu1 Zn1 Cd1 Sb2 | 450 | 1.2
4584 | https://doi.org/10.1039/B916346H | ESTM | Eu1 Zn1 Cd1 Sb2 | 500 | 1.115
4585 | https://doi.org/10.1039/B916346H | ESTM | Eu1 Zn1 Cd1 Sb2 | 550 | 1.03
4586 | https://doi.org/10.1039/B916346H | ESTM | Eu1 Zn1 Cd1 Sb2 | 600 | 1
4587 | https://doi.org/10.1039/B916346H | ESTM | Eu1 Zn1 Cd1 Sb2 | 650 | 0.978
4588 | https://doi.org/10.1039/B916346H | ESTM | Eu1 Zn1.4 Cd0.6 Sb2 | 300 | 1.838
4589 | https://doi.org/10.1039/B916346H | ESTM | Eu1 Zn1.4 Cd0.6 Sb2 | 350 | 1.67
4590 | https://doi.org/10.1039/B916346H | ESTM | Eu1 Zn1.4 Cd0.6 Sb2 | 400 | 1.538
4591 | https://doi.org/10.1039/B916346H | ESTM | Eu1 Zn1.4 Cd0.6 Sb2 | 450 | 1.409
4592 | https://doi.org/10.1039/B916346H | ESTM | Eu1 Zn1.4 Cd0.6 Sb2 | 500 | 1.306
4593 | https://doi.org/10.1039/B916346H | ESTM | Eu1 Zn1.4 Cd0.6 Sb2 | 550 | 1.23
4594 | https://doi.org/10.1039/B916346H | ESTM | Eu1 Zn1.4 Cd0.6 Sb2 | 600 | 1.16
4595 | https://doi.org/10.1039/B916346H | ESTM | Eu1 Zn1.4 Cd0.6 Sb2 | 650 | 1.117
4596 | https://doi.org/10.1039/B916346H | ESTM | Eu1 Zn1.8 Cd0.2 Sb2 | 300 | 2.29
4597 | https://doi.org/10.1039/B916346H | ESTM | Eu1 Zn1.8 Cd0.2 Sb2 | 350 | 2.08
4598 | https://doi.org/10.1039/B916346H | ESTM | Eu1 Zn1.8 Cd0.2 Sb2 | 400 | 1.91
4599 | https://doi.org/10.1039/B916346H | ESTM | Eu1 Zn1.8 Cd0.2 Sb2 | 450 | 1.75
4600 | https://doi.org/10.1039/B916346H | ESTM | Eu1 Zn1.8 Cd0.2 Sb2 | 500 | 1.6147
4601 | https://doi.org/10.1039/B916346H | ESTM | Eu1 Zn1.8 Cd0.2 Sb2 | 550 | 1.518
4602 | https://doi.org/10.1039/B916346H | ESTM | Eu1 Zn1.8 Cd0.2 Sb2 | 600 | 1.44
4603 | https://doi.org/10.1039/B916346H | ESTM | Eu1 Zn1.8 Cd0.2 Sb2 | 650 | 1.392
4604 | https://doi.org/10.1039/B916346H | ESTM | Eu1 Cd2 Sb2 | 300 | 1.412
4605 | https://doi.org/10.1039/B916346H | ESTM | Eu1 Cd2 Sb2 | 350 | 1.224
4606 | https://doi.org/10.1039/B916346H | ESTM | Eu1 Cd2 Sb2 | 400 | 1.08
4607 | https://doi.org/10.1039/B916346H | ESTM | Eu1 Cd2 Sb2 | 450 | 0.96
4608 | https://doi.org/10.1039/B916346H | ESTM | Eu1 Cd2 Sb2 | 500 | 0.874
4609 | https://doi.org/10.1039/B916346H | ESTM | Eu1 Cd2 Sb2 | 550 | 0.81
4610 | https://doi.org/10.1039/B916346H | ESTM | Eu1 Cd2 Sb2 | 600 | 0.7647
4611 | https://doi.org/10.1039/B916346H | ESTM | Eu1 Cd2 Sb2 | 650 | 0.74
4612 | https://doi.org/10.1039/B916346H | ESTM | Eu1 Zn2 Sb2 | 300 | 2.606
4613 | https://doi.org/10.1039/B916346H | ESTM | Eu1 Zn2 Sb2 | 350 | 2.26
4614 | https://doi.org/10.1039/B916346H | ESTM | Eu1 Zn2 Sb2 | 400 | 2
4615 | https://doi.org/10.1039/B916346H | ESTM | Eu1 Zn2 Sb2 | 450 | 1.8
4616 | https://doi.org/10.1039/B916346H | ESTM | Eu1 Zn2 Sb2 | 500 | 1.674
4617 | https://doi.org/10.1039/B916346H | ESTM | Eu1 Zn2 Sb2 | 550 | 1.574
4618 | https://doi.org/10.1039/B916346H | ESTM | Eu1 Zn2 Sb2 | 600 | 1.49
4619 | https://doi.org/10.1039/B916346H | ESTM | Eu1 Zn2 Sb2 | 650 | 1.417
4620 | https://doi.org/10.1039/c1jm13888j | ESTM | Ag1.9 Te1 Pb0.05 | 350 | 0.821
4621 | https://doi.org/10.1039/c1jm13888j | ESTM | Ag1.9 Te1 Pb0.05 | 450 | 0.502
4622 | https://doi.org/10.1039/c1jm13888j | ESTM | Ag1.9 Te1 Pb0.05 | 550 | 0.469
4623 | https://doi.org/10.1039/c1jm13888j | ESTM | Ag1.9 Te1 Pb0.05 | 650 | 0.415
4624 | https://doi.org/10.1039/c1jm13888j | ESTM | Ag1.9 Te1 Pb0.05 | 600 | 0.441
4625 | https://doi.org/10.1039/c1jm13888j | ESTM | Ag1.8 Te1 Pb0.1 | 300 | 0.901
4626 | https://doi.org/10.1039/c1jm13888j | ESTM | Ag1.8 Te1 Pb0.1 | 350 | 0.784
4627 | https://doi.org/10.1039/c1jm13888j | ESTM | Ag1.8 Te1 Pb0.1 | 450 | 0.53
4628 | https://doi.org/10.1039/c1jm13888j | ESTM | Ag1.8 Te1 Pb0.1 | 550 | 0.532
4629 | https://doi.org/10.1039/c1jm13888j | ESTM | Ag1.8 Te1 Pb0.1 | 600 | 0.5147
4632 | https://doi.org/10.1039/c1jm13888j | ESTM | Ag1.7 Te1 Pb0.15 | 450 | 0.555
4633 | https://doi.org/10.1039/c1jm13888j | ESTM | Ag1.7 Te1 Pb0.15 | 500 | 0.543
4634 | https://doi.org/10.1039/c1jm13888j | ESTM | Ag1.7 Te1 Pb0.15 | 650 | 0.4638
4635 | https://doi.org/10.1039/c1jm13888j | ESTM | Ag1.7 Te1 Pb0.15 | 550 | 0.5233
4636 | https://doi.org/10.1039/c1jm13888j | ESTM | Ag1.7 Te1 Pb0.15 | 600 | 0.493
4637 | https://doi.org/10.1039/c1jm13888j | ESTM | Ag2 Te1 | 500 | 0.5763
4638 | https://doi.org/10.1039/c1jm13888j | ESTM | Ag2 Te1 | 550 | 0.6013
4639 | https://doi.org/10.1039/c1jm13888j | ESTM | Ag2 Te1 | 600 | 0.63
4640 | https://doi.org/10.1039/c1jm13888j | ESTM | Ag2 Te1 | 650 | 0.66
4641 | https://doi.org/10.1039/c2ee21274a | ESTM | Cu1 Bi1 Se1 O1 | 773 | 0.48
4642 | https://doi.org/10.1039/c2ee21554c | ESTM | Hf0.5 Ti0.5 Co1 Sn0.2 Sb0.8 | 305 | 2.533
4643 | https://doi.org/10.1039/c2ee21554c | ESTM | Hf0.5 Ti0.5 Co1 Sn0.2 Sb0.8 | 377 | 2.512
4644 | https://doi.org/10.1039/c2ee21554c | ESTM | Hf0.5 Ti0.5 Co1 Sn0.2 Sb0.8 | 473 | 2.514
4645 | https://doi.org/10.1039/c2ee21554c | ESTM | Hf0.5 Ti0.5 Co1 Sn0.2 Sb0.8 | 574.6 | 2.51
4646 | https://doi.org/10.1039/c2ee21554c | ESTM | Hf0.5 Ti0.5 Co1 Sn0.2 Sb0.8 | 676 | 2.467
4647 | https://doi.org/10.1039/c2ee21554c | ESTM | Hf0.5 Ti0.5 Co1 Sn0.2 Sb0.8 | 779 | 2.465
4648 | https://doi.org/10.1039/c2ee21554c | ESTM | Hf0.5 Ti0.5 Co1 Sn0.2 Sb0.8 | 885 | 2.49
4649 | https://doi.org/10.1039/c2ee21554c | ESTM | Hf0.5 Ti0.5 Co1 Sn0.2 Sb0.8 | 989 | 2.57
4650 | https://doi.org/10.1039/c2ee21554c | ESTM | Hf0.7 Ti0.3 Co1 Sn0.2 Sb0.8 | 305 | 2.781
4651 | https://doi.org/10.1039/c2ee21554c | ESTM | Hf0.7 Ti0.3 Co1 Sn0.2 Sb0.8 | 377 | 2.8
4652 | https://doi.org/10.1039/c2ee21554c | ESTM | Hf0.7 Ti0.3 Co1 Sn0.2 Sb0.8 | 473 | 2.81
4653 | https://doi.org/10.1039/c2ee21554c | ESTM | Hf0.7 Ti0.3 Co1 Sn0.2 Sb0.8 | 574.6 | 2.83
4654 | https://doi.org/10.1039/c2ee21554c | ESTM | Hf0.7 Ti0.3 Co1 Sn0.2 Sb0.8 | 676 | 2.835
4655 | https://doi.org/10.1039/c2ee21554c | ESTM | Hf0.7 Ti0.3 Co1 Sn0.2 Sb0.8 | 779 | 2.85
4656 | https://doi.org/10.1039/c2ee21554c | ESTM | Hf0.7 Ti0.3 Co1 Sn0.2 Sb0.8 | 885 | 2.863
4657 | https://doi.org/10.1039/c2ee21554c | ESTM | Hf0.7 Ti0.3 Co1 Sn0.2 Sb0.8 | 989 | 2.871
4658 | https://doi.org/10.1039/c2ee21554c | ESTM | Hf0.7 Ti0.3 Co1 Sn0.2 Sb0.8 | 1088 | 2.895
4659 | https://doi.org/10.1039/c2ee21554c | ESTM | Hf0.8 Ti0.2 Co1 Sn0.2 Sb0.8 | 305 | 2.764
4660 | https://doi.org/10.1039/c2ee21554c | ESTM | Hf0.8 Ti0.2 Co1 Sn0.2 Sb0.8 | 377 | 2.8
4661 | https://doi.org/10.1039/c2ee21554c | ESTM | Hf0.8 Ti0.2 Co1 Sn0.2 Sb0.8 | 480 | 2.792
4662 | https://doi.org/10.1039/c2ee21554c | ESTM | Hf0.8 Ti0.2 Co1 Sn0.2 Sb0.8 | 580 | 2.8
4663 | https://doi.org/10.1039/c2ee21554c | ESTM | Hf0.8 Ti0.2 Co1 Sn0.2 Sb0.8 | 682 | 2.73
4664 | https://doi.org/10.1039/c2ee21554c | ESTM | Hf0.8 Ti0.2 Co1 Sn0.2 Sb0.8 | 784 | 2.676
4665 | https://doi.org/10.1039/c2ee21554c | ESTM | Hf0.8 Ti0.2 Co1 Sn0.2 Sb0.8 | 885 | 2.669
4666 | https://doi.org/10.1039/c2ee21554c | ESTM | Hf0.8 Ti0.2 Co1 Sn0.2 Sb0.8 | 987 | 2.67
4667 | https://doi.org/10.1039/c2ee21554c | ESTM | Hf0.8 Ti0.2 Co1 Sn0.2 Sb0.8 | 1088 | 2.75
4668 | https://doi.org/10.1039/c2ee21554c | ESTM | Hf0.9 Ti0.1 Co1 Sn0.2 Sb0.8 | 305 | 3.45
4669 | https://doi.org/10.1039/c2ee21554c | ESTM | Hf0.9 Ti0.1 Co1 Sn0.2 Sb0.8 | 377 | 3.39
4670 | https://doi.org/10.1039/c2ee21554c | ESTM | Hf0.9 Ti0.1 Co1 Sn0.2 Sb0.8 | 473 | 3.38
4671 | https://doi.org/10.1039/c2ee21554c | ESTM | Hf0.9 Ti0.1 Co1 Sn0.2 Sb0.8 | 574.6 | 3.353
4672 | https://doi.org/10.1039/c2ee21554c | ESTM | Hf0.9 Ti0.1 Co1 Sn0.2 Sb0.8 | 676.4 | 3.3
4673 | https://doi.org/10.1039/c2ee21554c | ESTM | Hf0.9 Ti0.1 Co1 Sn0.2 Sb0.8 | 779 | 3.24
4674 | https://doi.org/10.1039/c2ee21554c | ESTM | Hf0.9 Ti0.1 Co1 Sn0.2 Sb0.8 | 885 | 3.244
4675 | https://doi.org/10.1039/c2ee21554c | ESTM | Hf0.9 Ti0.1 Co1 Sn0.2 Sb0.8 | 989 | 3.292
4676 | https://doi.org/10.1039/c2ee21554c | ESTM | Hf0.9 Ti0.1 Co1 Sn0.2 Sb0.8 | 1088 | 3.31
4677 | https://doi.org/10.1039/c2jm31324c | ESTM | Ca3 Al0.95 Zn0.05 Sb3 | 422 | 1.06
4678 | https://doi.org/10.1039/c2jm31324c | ESTM | Ca3 Al0.95 Zn0.05 Sb3 | 522 | 0.922
4679 | https://doi.org/10.1039/c2jm31324c | ESTM | Ca3 Al0.95 Zn0.05 Sb3 | 622 | 0.81
4680 | https://doi.org/10.1039/c2jm31324c | ESTM | Ca3 Al0.95 Zn0.05 Sb3 | 722 | 0.718
4681 | https://doi.org/10.1039/c2jm31324c | ESTM | Ca3 Al0.95 Zn0.05 Sb3 | 822 | 0.6602
4682 | https://doi.org/10.1039/c2jm31324c | ESTM | Ca3 Al0.98 Zn0.02 Sb3 | 422 | 1.103
4683 | https://doi.org/10.1039/c2jm31324c | ESTM | Ca3 Al0.98 Zn0.02 Sb3 | 522 | 0.947
4684 | https://doi.org/10.1039/c2jm31324c | ESTM | Ca3 Al0.98 Zn0.02 Sb3 | 622 | 0.83
4685 | https://doi.org/10.1039/c2jm31324c | ESTM | Ca3 Al0.98 Zn0.02 Sb3 | 722 | 0.7375
4686 | https://doi.org/10.1039/c2jm31324c | ESTM | Ca3 Al0.98 Zn0.02 Sb3 | 822 | 0.672
4687 | https://doi.org/10.1039/c2jm31324c | ESTM | Ca3 Al0.99 Zn0.01 Sb3 | 422 | 1.269
4688 | https://doi.org/10.1039/c2jm31324c | ESTM | Ca3 Al0.99 Zn0.01 Sb3 | 522 | 1.07
4689 | https://doi.org/10.1039/c2jm31324c | ESTM | Ca3 Al0.99 Zn0.01 Sb3 | 822 | 0.718
4691 | https://doi.org/10.1039/c2jm31324c | ESTM | Ca3 Al1 Sb3 | 522 | 0.85
4692 | https://doi.org/10.1039/c2jm31324c | ESTM | Ca3 Al1 Sb3 | 722 | 0.67
4693 | https://doi.org/10.1039/c2jm31324c | ESTM | Ca3 Al1 Sb3 | 822 | 0.622
4694 | https://doi.org/10.1039/c3dt50428j | ESTM | Ca5 Zn0.05 In1.95 Sb6 | 622 | 0.91
4695 | https://doi.org/10.1039/c3dt50428j | ESTM | Ca5 Zn0.05 In1.95 Sb6 | 722 | 0.83
4696 | https://doi.org/10.1039/c3dt50428j | ESTM | Ca5 Zn0.05 In1.95 Sb6 | 822 | 0.812
4697 | https://doi.org/10.1039/c3dt50428j | ESTM | Ca5 Zn0.05 In1.95 Sb6 | 922 | 0.815
4698 | https://doi.org/10.1039/c3dt50428j | ESTM | Ca5 Zn0.02 In1.98 Sb6 | 422 | 0.9328
4699 | https://doi.org/10.1039/c3dt50428j | ESTM | Ca5 Zn0.02 In1.98 Sb6 | 522 | 0.812
4700 | https://doi.org/10.1039/c3dt50428j | ESTM | Ca5 Zn0.02 In1.98 Sb6 | 622 | 0.728
4701 | https://doi.org/10.1039/c3dt50428j | ESTM | Ca5 Zn0.02 In1.98 Sb6 | 922 | 0.6977
4702 | https://doi.org/10.1039/c3dt50428j | ESTM | Ca5 Zn0.02 In1.98 Sb6 | 722 | 0.6656
4703 | https://doi.org/10.1039/c3dt50428j | ESTM | Ca5 Zn0.02 In1.98 Sb6 | 822 | 0.655
4704 | https://doi.org/10.1039/c3dt50428j | ESTM | Ca5 Zn0.1 In1.9 Sb6 | 422 | 1.1084
4705 | https://doi.org/10.1039/c3dt50428j | ESTM | Ca5 Zn0.1 In1.9 Sb6 | 522 | 1.008
4706 | https://doi.org/10.1039/c3dt50428j | ESTM | Ca5 Zn0.1 In1.9 Sb6 | 622 | 0.922
4707 | https://doi.org/10.1039/c3dt50428j | ESTM | Ca5 Zn0.1 In1.9 Sb6 | 722 | 0.842
4708 | https://doi.org/10.1039/c3dt50428j | ESTM | Ca5 In2 Sb6 | 422 | 0.8656
4710 | https://doi.org/10.1039/c3dt50428j | ESTM | Ca5 In2 Sb6 | 520 | 0.7496
4711 | https://doi.org/10.1039/c3dt50428j | ESTM | Ca5 In2 Sb6 | 620 | 0.688
4712 | https://doi.org/10.1039/c3ra40457a | ESTM | Mg3 Bi0.4 Sb1.6 | 332 | 0.95
4713 | https://doi.org/10.1039/c3ra40457a | ESTM | Mg3 Bi0.4 Sb1.6 | 470 | 0.66
4714 | https://doi.org/10.1039/c3ra40457a | ESTM | Mg3 Bi0.4 Sb1.6 | 750 | 0.416
4715 | https://doi.org/10.1039/c3ra40457a | ESTM | Mg3 Bi0.4 Sb1.6 | 565 | 0.53
4716 | https://doi.org/10.1039/c3ra40457a | ESTM | Mg3 Bi0.4 Sb1.6 | 660 | 0.47
4717 | https://doi.org/10.1039/c3ra40457a | ESTM | Mg3 Bi0.2 Sb1.8 | 332 | 1.17
4718 | https://doi.org/10.1039/c3ra40457a | ESTM | Mg3 Bi0.2 Sb1.8 | 470 | 0.91
4719 | https://doi.org/10.1039/c3ra40457a | ESTM | Mg3 Bi0.2 Sb1.8 | 565 | 0.74
4720 | https://doi.org/10.1039/c3ra40457a | ESTM | Mg3 Bi0.2 Sb1.8 | 660 | 0.61
4721 | https://doi.org/10.1039/c3ra40457a | ESTM | Mg3 Bi0.2 Sb1.8 | 750 | 0.55
4722 | https://doi.org/10.1039/c3ra40457a | ESTM | Mg3 Bi0.1 Sb1.9 | 332 | 1.32
4723 | https://doi.org/10.1039/c3ra40457a | ESTM | Mg3 Bi0.1 Sb1.9 | 470 | 0.98
4724 | https://doi.org/10.1039/c3ra40457a | ESTM | Mg3 Bi0.1 Sb1.9 | 565 | 0.77
4725 | https://doi.org/10.1039/c3ra40457a | ESTM | Mg3 Bi0.1 Sb1.9 | 660 | 0.66
4726 | https://doi.org/10.1039/c3ra40457a | ESTM | Mg3 Bi0.1 Sb1.9 | 750 | 0.6
4727 | https://doi.org/10.1039/c3ra40457a | ESTM | Mg3 Sb2 | 332 | 1.34
4728 | https://doi.org/10.1039/c3ra40457a | ESTM | Mg3 Sb2 | 470 | 1.13
4729 | https://doi.org/10.1039/c3ra40457a | ESTM | Mg3 Sb2 | 565 | 0.89
4730 | https://doi.org/10.1039/c3ra40457a | ESTM | Mg3 Sb2 | 660 | 0.67
4731 | https://doi.org/10.1039/c3ra40457a | ESTM | Mg3 Sb2 | 750 | 0.6
4732 | https://doi.org/10.1039/c3ta00844d | ESTM | Ca5 Al1.9 Zn0.1 Sb6 | 425 | 1.27
4733 | https://doi.org/10.1039/c3ta00844d | ESTM | Ca5 Al1.9 Zn0.1 Sb6 | 525 | 1.175
4734 | https://doi.org/10.1039/c3ta00844d | ESTM | Ca5 Al1.9 Zn0.1 Sb6 | 624 | 1.096
4735 | https://doi.org/10.1039/c3ta00844d | ESTM | Ca5 Al1.9 Zn0.1 Sb6 | 724 | 1.0185
4736 | https://doi.org/10.1039/c3ta00844d | ESTM | Ca5 Al1.9 Zn0.1 Sb6 | 773 | 0.98
4737 | https://doi.org/10.1039/c3ta00844d | ESTM | Ca5 Zn0.3 Ga1.7 Sb6 | 425 | 1.6772
4738 | https://doi.org/10.1039/c3ta00844d | ESTM | Ca5 Zn0.3 Ga1.7 Sb6 | 525 | 1.5503
4739 | https://doi.org/10.1039/c3ta00844d | ESTM | Ca5 Zn0.3 Ga1.7 Sb6 | 624 | 1.436
4740 | https://doi.org/10.1039/c3ta00844d | ESTM | Ca5 Zn0.3 Ga1.7 Sb6 | 724 | 1.34
4741 | https://doi.org/10.1039/c3ta00844d | ESTM | Ca5 Zn0.3 Ga1.7 Sb6 | 773 | 1.3
4742 | https://doi.org/10.1039/c3ta00844d | ESTM | Ca5 Zn0.2 Ga1.8 Sb6 | 425 | 1.64
4743 | https://doi.org/10.1039/c3ta00844d | ESTM | Ca5 Zn0.2 Ga1.8 Sb6 | 525 | 1.51
4744 | https://doi.org/10.1039/c3ta00844d | ESTM | Ca5 Zn0.2 Ga1.8 Sb6 | 624 | 1.413
4745 | https://doi.org/10.1039/c3ta00844d | ESTM | Ca5 Zn0.2 Ga1.8 Sb6 | 724 | 1.307
4746 | https://doi.org/10.1039/c3ta00844d | ESTM | Ca5 Zn0.2 Ga1.8 Sb6 | 773 | 1.262
4747 | https://doi.org/10.1039/c3ta00844d | ESTM | Ca5 Zn0.05 Ga1.95 Sb6 | 425 | 1.186
4748 | https://doi.org/10.1039/c3ta00844d | ESTM | Ca5 Zn0.05 Ga1.95 Sb6 | 525 | 1.064
4749 | https://doi.org/10.1039/c3ta00844d | ESTM | Ca5 Zn0.05 Ga1.95 Sb6 | 624 | 0.981
4750 | https://doi.org/10.1039/c3ta00844d | ESTM | Ca5 Zn0.05 Ga1.95 Sb6 | 773 | 0.9054
4751 | https://doi.org/10.1039/c3ta00844d | ESTM | Ca5 Zn0.05 Ga1.95 Sb6 | 724 | 0.914
4752 | https://doi.org/10.1039/c3ta00844d | ESTM | Ca5 Zn0.1 Ga1.9 Sb6 | 425 | 1.403
4753 | https://doi.org/10.1039/c3ta00844d | ESTM | Ca5 Zn0.1 Ga1.9 Sb6 | 525 | 1.258
4754 | https://doi.org/10.1039/c3ta00844d | ESTM | Ca5 Zn0.1 Ga1.9 Sb6 | 624 | 1.16
4755 | https://doi.org/10.1039/c3ta00844d | ESTM | Ca5 Zn0.1 Ga1.9 Sb6 | 724 | 1.097
4756 | https://doi.org/10.1039/c3ta00844d | ESTM | Ca5 Zn0.1 Ga1.9 Sb6 | 773 | 1.082
4758 | https://doi.org/10.1039/c3ta00844d | ESTM | Ca5 Ga2 Sb6 | 525 | 1.005
4759 | https://doi.org/10.1039/c3ta00844d | ESTM | Ca5 Ga2 Sb6 | 425 | 1.0952
4760 | https://doi.org/10.1039/c3ta14532h | ESTM | Na0.015 Cu1 Bi0.985 Se1 O1 | 300 | 0.81
4761 | https://doi.org/10.1039/c3ta14532h | ESTM | Na0.015 Cu1 Bi0.985 Se1 O1 | 923 | 0.5
4762 | https://doi.org/10.1039/c4dt03432e | ESTM | In4 Sn0.03 Pb0.01 Se2.9 Cl0.02 | 323 | 0.9462
4763 | https://doi.org/10.1039/c4dt03432e | ESTM | In4 Sn0.03 Pb0.01 Se2.9 Cl0.02 | 373 | 0.846
4764 | https://doi.org/10.1039/c4dt03432e | ESTM | In4 Sn0.03 Pb0.01 Se2.9 Cl0.02 | 473 | 0.744
4765 | https://doi.org/10.1039/c4dt03432e | ESTM | In4 Sn0.03 Pb0.01 Se2.9 Cl0.02 | 523 | 0.6917
4766 | https://doi.org/10.1039/c4dt03432e | ESTM | In4 Sn0.03 Pb0.01 Se2.9 Cl0.02 | 623 | 0.592
4767 | https://doi.org/10.1039/c4dt03432e | ESTM | In4 Sn0.03 Pb0.01 Se2.9 Cl0.02 | 673 | 0.5683
4768 | https://doi.org/10.1039/c4dt03432e | ESTM | In4 Sn0.03 Pb0.01 Se2.9 Cl0.02 | 723 | 0.562
4769 | https://doi.org/10.1039/c4dt03432e | ESTM | In4 Sn0.03 Pb0.01 Se2.9 Cl0.04 | 323 | 0.911
4770 | https://doi.org/10.1039/c4dt03432e | ESTM | In4 Sn0.03 Pb0.01 Se2.9 Cl0.04 | 623 | 0.5814
4771 | https://doi.org/10.1039/c4dt03432e | ESTM | In4 Sn0.03 Pb0.01 Se2.9 Cl0.04 | 673 | 0.554
4772 | https://doi.org/10.1039/c4dt03432e | ESTM | In4 Sn0.03 Pb0.01 Se2.9 Cl0.04 | 723 | 0.542
4773 | https://doi.org/10.1039/c4dt03432e | ESTM | In4 Sn0.03 Pb0.01 Se2.9 Cl0.06 | 323 | 0.944
4774 | https://doi.org/10.1039/c4dt03432e | ESTM | In4 Sn0.03 Pb0.01 Se2.9 Cl0.06 | 373 | 0.844
4775 | https://doi.org/10.1039/c4dt03432e | ESTM | In4 Sn0.03 Pb0.01 Se2.9 Cl0.06 | 423 | 0.772
4776 | https://doi.org/10.1039/c4dt03432e | ESTM | In4 Sn0.03 Pb0.01 Se2.9 Cl0.06 | 523 | 0.666
4778 | https://doi.org/10.1039/c4dt03432e | ESTM | In4 Sn0.03 Pb0.01 Se2.9 Cl0.06 | 573 | 0.61448
4779 | https://doi.org/10.1039/c4dt03432e | ESTM | In4 Sn0.03 Pb0.01 Se2.9 Cl0.06 | 623 | 0.568
4780 | https://doi.org/10.1039/c4dt03432e | ESTM | In4 Sn0.03 Pb0.01 Se2.9 Cl0.06 | 673 | 0.542
4781 | https://doi.org/10.1039/c4dt03432e | ESTM | In4 Sn0.03 Pb0.01 Se2.9 Cl0.06 | 723 | 0.532
4782 | https://doi.org/10.1021/ja2091195 | ESTM | Cu0.9 Bi1 Se1 O1 | 323 | 1.19
4783 | https://doi.org/10.1021/ja2091195 | ESTM | Cu0.9 Bi1 Se1 O1 | 523 | 0.914
4784 | https://doi.org/10.1021/ja2091195 | ESTM | Cu0.9 Bi1 Se1 O1 | 723 | 0.71
4785 | https://doi.org/10.1021/ja2091195 | ESTM | Cu0.9 Bi1 Se1 O1 | 923 | 0.6467
4786 | https://doi.org/10.1021/ja2091195 | ESTM | Cu0.925 Bi1 Se1 O1 | 323 | 1.4
4787 | https://doi.org/10.1021/ja2091195 | ESTM | Cu0.925 Bi1 Se1 O1 | 523 | 1.1
4788 | https://doi.org/10.1021/ja2091195 | ESTM | Cu0.925 Bi1 Se1 O1 | 723 | 0.93
4789 | https://doi.org/10.1021/ja2091195 | ESTM | Cu0.925 Bi1 Se1 O1 | 923 | 0.8747
4790 | https://doi.org/10.1021/ja2091195 | ESTM | Cu0.975 Bi1 Se1 O1 | 323 | 0.787
4792 | https://doi.org/10.1021/ja2091195 | ESTM | Cu0.975 Bi1 Se1 O1 | 723 | 0.4636
4793 | https://doi.org/10.1021/ja2091195 | ESTM | Cu0.975 Bi1 Se1 O1 | 923 | 0.477
4798 | https://doi.org/10.1039/c4ee03042g | ESTM | Ti0.2 Nb0.8 Fe1 Sb1 | 300 | 7.5
4799 | https://doi.org/10.1039/c4ee03042g | ESTM | Ti0.2 Nb0.8 Fe1 Sb1 | 500 | 5.9
4800 | https://doi.org/10.1039/c4ee03042g | ESTM | Ti0.2 Nb0.8 Fe1 Sb1 | 700 | 5.3
4801 | https://doi.org/10.1039/c4ee03042g | ESTM | Ti0.2 Nb0.8 Fe1 Sb1 | 900 | 4.7
4802 | https://doi.org/10.1039/c4ee03042g | ESTM | Ti0.12 Nb0.88 Fe1 Sb1 | 300 | 11.3
4803 | https://doi.org/10.1039/c4ee03042g | ESTM | Ti0.12 Nb0.88 Fe1 Sb1 | 500 | 8.24
4804 | https://doi.org/10.1039/c4ee03042g | ESTM | Ti0.12 Nb0.88 Fe1 Sb1 | 700 | 6.5
4805 | https://doi.org/10.1039/c4ee03042g | ESTM | Ti0.12 Nb0.88 Fe1 Sb1 | 900 | 5.5
4806 | https://doi.org/10.1039/c4ee03042g | ESTM | Ti0.08 Nb0.92 Fe1 Sb1 | 300 | 13
4807 | https://doi.org/10.1039/c4ee03042g | ESTM | Ti0.08 Nb0.92 Fe1 Sb1 | 500 | 9.4
4808 | https://doi.org/10.1039/c4ee03042g | ESTM | Ti0.08 Nb0.92 Fe1 Sb1 | 700 | 7.4
4809 | https://doi.org/10.1039/c4ee03042g | ESTM | Ti0.08 Nb0.92 Fe1 Sb1 | 900 | 6.3
4810 | https://doi.org/10.1039/c4ee03042g | ESTM | Ti0.04 Nb0.96 Fe1 Sb1 | 300 | 15
4811 | https://doi.org/10.1039/c4ee03042g | ESTM | Ti0.04 Nb0.96 Fe1 Sb1 | 500 | 10.31
4812 | https://doi.org/10.1039/c4ee03042g | ESTM | Ti0.04 Nb0.96 Fe1 Sb1 | 700 | 8
4813 | https://doi.org/10.1039/c4ee03042g | ESTM | Ti0.04 Nb0.96 Fe1 Sb1 | 900 | 6.43
4814 | https://doi.org/10.1039/c4ta05530f | ESTM | Ag1 Sn15 Bi1 Te17 | 300 | 2.6
4815 | https://doi.org/10.1039/c4ta05530f | ESTM | Ag1 Sn15 Bi1 Te17 | 400 | 2.41
4816 | https://doi.org/10.1039/c4ta05530f | ESTM | Ag1 Sn15 Bi1 Te17 | 500 | 2.09
4817 | https://doi.org/10.1039/c4ta05530f | ESTM | Ag1 Sn15 Bi1 Te17 | 600 | 1.765
4818 | https://doi.org/10.1039/c4ta05530f | ESTM | Ag1 Sn25 Bi1 Te27 | 300 | 3.41
4819 | https://doi.org/10.1039/c4ta05530f | ESTM | Ag1 Sn25 Bi1 Te27 | 400 | 3.19
4820 | https://doi.org/10.1039/c4ta05530f | ESTM | Ag1 Sn25 Bi1 Te27 | 500 | 2.87
4821 | https://doi.org/10.1039/c4ta05530f | ESTM | Ag1 Sn25 Bi1 Te27 | 600 | 2.53
4822 | https://doi.org/10.1039/c4ta05530f | ESTM | Ag1 Sn5 Bi1 Te7 | 300 | 1.61
4823 | https://doi.org/10.1039/c4ta05530f | ESTM | Ag1 Sn5 Bi1 Te7 | 400 | 1.63
4824 | https://doi.org/10.1039/c4ta05530f | ESTM | Ag1 Sn5 Bi1 Te7 | 600 | 2.13
4825 | https://doi.org/10.1039/c4ta05530f | ESTM | Ag1 Sn5 Bi1 Te7 | 500 | 1.8235
4826 | https://doi.org/10.1039/c4ta05530f | ESTM | Sn1 Te1 | 300 | 7.95
4827 | https://doi.org/10.1039/c4ta05530f | ESTM | Sn1 Te1 | 400 | 7.365
4828 | https://doi.org/10.1039/c4ta05530f | ESTM | Sn1 Te1 | 500 | 6.55
4830 | https://doi.org/10.1039/c6ta03126a | ESTM | Sc0.02 Zn0.85 Cd0.15 O1.03 | 300 | 7.58
4831 | https://doi.org/10.1039/c6ta03126a | ESTM | Sc0.02 Zn0.85 Cd0.15 O1.03 | 373 | 6.583
4832 | https://doi.org/10.1039/c6ta03126a | ESTM | Sc0.02 Zn0.85 Cd0.15 O1.03 | 473 | 5.75
4833 | https://doi.org/10.1039/c6ta03126a | ESTM | Sc0.02 Zn0.85 Cd0.15 O1.03 | 573 | 5
4834 | https://doi.org/10.1039/c6ta03126a | ESTM | Sc0.02 Zn0.85 Cd0.15 O1.03 | 673 | 4.42
4835 | https://doi.org/10.1039/c6ta03126a | ESTM | Sc0.02 Zn0.85 Cd0.15 O1.03 | 773 | 4.08
4836 | https://doi.org/10.1039/c6ta03126a | ESTM | Sc0.02 Zn0.85 Cd0.15 O1.03 | 873 | 3.8
4837 | https://doi.org/10.1039/c6ta03126a | ESTM | Sc0.02 Zn0.85 Cd0.15 O1.03 | 973 | 3.33
4838 | https://doi.org/10.1039/c6ta03126a | ESTM | Sc0.02 Zn0.85 Cd0.15 O1.03 | 1073 | 3.25
4839 | https://doi.org/10.1039/c6ta03126a | ESTM | Sc0.02 Zn0.85 Cd0.15 O1.03 | 1173 | 3.15
4840 | https://doi.org/10.1039/c6ta03126a | ESTM | Sc0.02 Zn0.875 Cd0.125 O1.03 | 300 | 6.75
4841 | https://doi.org/10.1039/c6ta03126a | ESTM | Sc0.02 Zn0.875 Cd0.125 O1.03 | 373 | 5.67
4842 | https://doi.org/10.1039/c6ta03126a | ESTM | Sc0.02 Zn0.875 Cd0.125 O1.03 | 473 | 5.08
4843 | https://doi.org/10.1039/c6ta03126a | ESTM | Sc0.02 Zn0.875 Cd0.125 O1.03 | 573 | 4.25
4844 | https://doi.org/10.1039/c6ta03126a | ESTM | Sc0.02 Zn0.875 Cd0.125 O1.03 | 673 | 3.83
4845 | https://doi.org/10.1039/c6ta03126a | ESTM | Sc0.02 Zn0.875 Cd0.125 O1.03 | 773 | 3.58
4846 | https://doi.org/10.1039/c6ta03126a | ESTM | Sc0.02 Zn0.875 Cd0.125 O1.03 | 873 | 3.3
4847 | https://doi.org/10.1039/c6ta03126a | ESTM | Sc0.02 Zn0.875 Cd0.125 O1.03 | 973 | 3
4848 | https://doi.org/10.1039/c6ta03126a | ESTM | Sc0.02 Zn0.875 Cd0.125 O1.03 | 1073 | 2.85
4849 | https://doi.org/10.1039/c6ta03126a | ESTM | Sc0.02 Zn0.875 Cd0.125 O1.03 | 1173 | 2.583
4850 | https://doi.org/10.1039/c6ta03126a | ESTM | Sc0.02 Zn0.95 Cd0.05 O1.03 | 300 | 11.5
4851 | https://doi.org/10.1039/c6ta03126a | ESTM | Sc0.02 Zn0.95 Cd0.05 O1.03 | 373 | 9.75
4852 | https://doi.org/10.1039/c6ta03126a | ESTM | Sc0.02 Zn0.95 Cd0.05 O1.03 | 473 | 8
4853 | https://doi.org/10.1039/c6ta03126a | ESTM | Sc0.02 Zn0.95 Cd0.05 O1.03 | 573 | 6.75
4854 | https://doi.org/10.1039/c6ta03126a | ESTM | Sc0.02 Zn0.95 Cd0.05 O1.03 | 673 | 5.92
4855 | https://doi.org/10.1039/c6ta03126a | ESTM | Sc0.02 Zn0.95 Cd0.05 O1.03 | 773 | 5.2
4856 | https://doi.org/10.1039/c6ta03126a | ESTM | Sc0.02 Zn0.95 Cd0.05 O1.03 | 873 | 4.58
4857 | https://doi.org/10.1039/c6ta03126a | ESTM | Sc0.02 Zn0.95 Cd0.05 O1.03 | 973 | 4.08
4858 | https://doi.org/10.1039/c6ta03126a | ESTM | Sc0.02 Zn0.95 Cd0.05 O1.03 | 1073 | 3.75
4859 | https://doi.org/10.1039/c6ta03126a | ESTM | Sc0.02 Zn0.95 Cd0.05 O1.03 | 1173 | 3.43
4860 | https://doi.org/10.1039/c6ta03126a | ESTM | Sc0.006 Zn0.9 Cd0.1 O1.009 | 300 | 8.44
4861 | https://doi.org/10.1039/c6ta03126a | ESTM | Sc0.006 Zn0.9 Cd0.1 O1.009 | 773 | 4.23
4862 | https://doi.org/10.1039/c6ta03126a | ESTM | Sc0.006 Zn0.9 Cd0.1 O1.009 | 973 | 3.4
4863 | https://doi.org/10.1039/c6ta03126a | ESTM | Sc0.006 Zn0.9 Cd0.1 O1.009 | 1073 | 3.2
4864 | https://doi.org/10.1039/c6ta03126a | ESTM | Sc0.006 Zn0.9 Cd0.1 O1.009 | 1173 | 2.92
4865 | https://doi.org/10.1039/c6ta03126a | ESTM | Sc0.01 Zn0.9 Cd0.1 O1.015 | 300 | 8.17
4866 | https://doi.org/10.1039/c6ta03126a | ESTM | Sc0.01 Zn0.9 Cd0.1 O1.015 | 473 | 5.7
4867 | https://doi.org/10.1039/c6ta03126a | ESTM | Sc0.01 Zn0.9 Cd0.1 O1.015 | 573 | 4.94
4868 | https://doi.org/10.1039/c6ta03126a | ESTM | Sc0.01 Zn0.9 Cd0.1 O1.015 | 673 | 4.394
4869 | https://doi.org/10.1039/c6ta03126a | ESTM | Sc0.01 Zn0.9 Cd0.1 O1.015 | 773 | 4
4870 | https://doi.org/10.1039/c6ta03126a | ESTM | Sc0.02 Zn0.9 Cd0.1 O1.03 | 300 | 7.83
4871 | https://doi.org/10.1039/c6ta03126a | ESTM | Sc0.02 Zn0.9 Cd0.1 O1.03 | 373 | 6.5
4872 | https://doi.org/10.1039/c6ta03126a | ESTM | Sc0.02 Zn0.9 Cd0.1 O1.03 | 473 | 5.5
4873 | https://doi.org/10.1039/c6ta03126a | ESTM | Sc0.02 Zn0.9 Cd0.1 O1.03 | 573 | 5
4874 | https://doi.org/10.1039/c6ta03126a | ESTM | Sc0.02 Zn0.9 Cd0.1 O1.03 | 673 | 4.34
4875 | https://doi.org/10.1039/c6ta03126a | ESTM | Sc0.02 Zn0.9 Cd0.1 O1.03 | 773 | 3.83
4876 | https://doi.org/10.1039/c6ta03126a | ESTM | Sc0.02 Zn0.9 Cd0.1 O1.03 | 873 | 3.583
4877 | https://doi.org/10.1039/c6ta03126a | ESTM | Sc0.02 Zn0.9 Cd0.1 O1.03 | 973 | 3.26
4878 | https://doi.org/10.1039/c6ta03126a | ESTM | Sc0.02 Zn0.9 Cd0.1 O1.03 | 1073 | 3.1
4879 | https://doi.org/10.1039/c6ta03126a | ESTM | Sc0.02 Zn0.9 Cd0.1 O1.03 | 1173 | 2.83
4880 | https://doi.org/10.1039/c6ta03126a | ESTM | Sc0.03 Zn0.9 Cd0.1 O1.045 | 300 | 7.91
4881 | https://doi.org/10.1039/c6ta03126a | ESTM | Sc0.03 Zn0.9 Cd0.1 O1.045 | 373 | 6.6
4882 | https://doi.org/10.1039/c6ta03126a | ESTM | Sc0.03 Zn0.9 Cd0.1 O1.045 | 473 | 5.62
4883 | https://doi.org/10.1039/c6ta03126a | ESTM | Sc0.03 Zn0.9 Cd0.1 O1.045 | 573 | 4.93
4884 | https://doi.org/10.1039/c6ta03126a | ESTM | Sc0.03 Zn0.9 Cd0.1 O1.045 | 673 | 4.38
4885 | https://doi.org/10.1039/c6ta03126a | ESTM | Sc0.03 Zn0.9 Cd0.1 O1.045 | 773 | 3.94
4886 | https://doi.org/10.1039/c6ta03126a | ESTM | Sc0.03 Zn0.9 Cd0.1 O1.045 | 873 | 3.61
4887 | https://doi.org/10.1039/c6ta03126a | ESTM | Sc0.03 Zn0.9 Cd0.1 O1.045 | 973 | 3.303
4888 | https://doi.org/10.1039/c6ta03126a | ESTM | Sc0.03 Zn0.9 Cd0.1 O1.045 | 1073 | 3.02
4889 | https://doi.org/10.1039/c6ta03126a | ESTM | Sc0.03 Zn0.9 Cd0.1 O1.045 | 1173 | 2.76
4890 | https://doi.org/10.1039/c6ta03126a | ESTM | Sc0.04 Zn0.9 Cd0.1 O1.06 | 300 | 8
4891 | https://doi.org/10.1039/c6ta03126a | ESTM | Sc0.04 Zn0.9 Cd0.1 O1.06 | 373 | 6.8
4892 | https://doi.org/10.1039/c6ta03126a | ESTM | Sc0.04 Zn0.9 Cd0.1 O1.06 | 473 | 5.7
4893 | https://doi.org/10.1039/c6ta03126a | ESTM | Sc0.04 Zn0.9 Cd0.1 O1.06 | 573 | 4.9545
4894 | https://doi.org/10.1039/c6ta03126a | ESTM | Sc0.04 Zn0.9 Cd0.1 O1.06 | 673 | 4.38
4895 | https://doi.org/10.1039/c6ta03126a | ESTM | Sc0.04 Zn0.9 Cd0.1 O1.06 | 773 | 3.9545
4896 | https://doi.org/10.1039/c6ta03126a | ESTM | Sc0.04 Zn0.9 Cd0.1 O1.06 | 873 | 3.56
4897 | https://doi.org/10.1039/c6ta03126a | ESTM | Sc0.04 Zn0.9 Cd0.1 O1.06 | 973 | 3.25
4898 | https://doi.org/10.1039/c6ta03126a | ESTM | Sc0.04 Zn0.9 Cd0.1 O1.06 | 1073 | 2.9545
4899 | https://doi.org/10.1039/c6ta03126a | ESTM | Sc0.04 Zn0.9 Cd0.1 O1.06 | 1173 | 2.7
4902 | https://doi.org/10.1039/c6ta03126a | ESTM | Sc0.02 Zn1 O1.03 | 473 | 26.083
4903 | https://doi.org/10.1039/c6ta03126a | ESTM | Sc0.02 Zn1 O1.03 | 573 | 19.583
4904 | https://doi.org/10.1039/c6ta03126a | ESTM | Sc0.02 Zn1 O1.03 | 673 | 15.083
4905 | https://doi.org/10.1039/c6ta03126a | ESTM | Sc0.02 Zn1 O1.03 | 773 | 12.083
4906 | https://doi.org/10.1039/c6ta03126a | ESTM | Sc0.02 Zn1 O1.03 | 873 | 10
4907 | https://doi.org/10.1039/c6ta03126a | ESTM | Sc0.02 Zn1 O1.03 | 973 | 8.083
4908 | https://doi.org/10.1039/c6ta03126a | ESTM | Sc0.02 Zn1 O1.03 | 1073 | 6.75
4909 | https://doi.org/10.1039/c6ta03126a | ESTM | Sc0.02 Zn1 O1.03 | 1173 | 5.7
4910 | https://doi.org/10.1039/c6ta11120c | ESTM | Mn0.03 Ga0.97 Cu1 Te2 | 325 | 6.142
4911 | https://doi.org/10.1039/c6ta11120c | ESTM | Mn0.03 Ga0.97 Cu1 Te2 | 375 | 5.234
4912 | https://doi.org/10.1039/c6ta11120c | ESTM | Mn0.03 Ga0.97 Cu1 Te2 | 425 | 4.163
4913 | https://doi.org/10.1039/c6ta11120c | ESTM | Mn0.03 Ga0.97 Cu1 Te2 | 475 | 3.652
4914 | https://doi.org/10.1039/c6ta11120c | ESTM | Mn0.03 Ga0.97 Cu1 Te2 | 525 | 3.184
4915 | https://doi.org/10.1039/c6ta11120c | ESTM | Mn0.03 Ga0.97 Cu1 Te2 | 625 | 4.072
4916 | https://doi.org/10.1039/c6ta11120c | ESTM | Mn0.03 Ga0.97 Cu1 Te2 | 575 | 2.794
4917 | https://doi.org/10.1039/c6ta11120c | ESTM | Mn0.03 Ga0.97 Cu1 Te2 | 670 | 2.461
4918 | https://doi.org/10.1039/c6ta11120c | ESTM | Mn0.02 Ga0.98 Cu1 Te2 | 425 | 4.532
4919 | https://doi.org/10.1039/c6ta11120c | ESTM | Mn0.02 Ga0.98 Cu1 Te2 | 475 | 3.957
4920 | https://doi.org/10.1039/c6ta11120c | ESTM | Mn0.02 Ga0.98 Cu1 Te2 | 525 | 3.3546
4921 | https://doi.org/10.1039/c6ta11120c | ESTM | Mn0.02 Ga0.98 Cu1 Te2 | 575 | 2.943
4922 | https://doi.org/10.1039/c6ta11120c | ESTM | Mn0.02 Ga0.98 Cu1 Te2 | 625 | 3.844
4923 | https://doi.org/10.1039/c6ta11120c | ESTM | Mn0.02 Ga0.98 Cu1 Te2 | 670 | 2.55
4924 | https://doi.org/10.1039/c6ta11120c | ESTM | Mn0.01 Ga0.99 Cu1 Te2 | 325 | 5.383
4925 | https://doi.org/10.1039/c6ta11120c | ESTM | Mn0.01 Ga0.99 Cu1 Te2 | 375 | 4.44
4926 | https://doi.org/10.1039/c6ta11120c | ESTM | Mn0.01 Ga0.99 Cu1 Te2 | 425 | 3.46
4927 | https://doi.org/10.1039/c6ta11120c | ESTM | Mn0.01 Ga0.99 Cu1 Te2 | 475 | 2.957
4928 | https://doi.org/10.1039/c6ta11120c | ESTM | Mn0.01 Ga0.99 Cu1 Te2 | 525 | 2.589
4929 | https://doi.org/10.1039/c6ta11120c | ESTM | Mn0.01 Ga0.99 Cu1 Te2 | 575 | 2.262
4930 | https://doi.org/10.1039/c6ta11120c | ESTM | Mn0.01 Ga0.99 Cu1 Te2 | 718 | 1.95
4931 | https://doi.org/10.1039/c6ta11120c | ESTM | Mn0.01 Ga0.99 Cu1 Te2 | 768 | 1.85
4932 | https://doi.org/10.1039/c6ta11120c | ESTM | Mn0.01 Ga0.99 Cu1 Te2 | 818 | 1.752
4933 | https://doi.org/10.1039/c6ta11120c | ESTM | Mn0.01 Ga0.99 Cu1 Te2 | 868 | 1.645
4934 | https://doi.org/10.1039/c6ta11120c | ESTM | Ga1 Cu1 Te2 | 325 | 6.9645
4936 | https://doi.org/10.1039/c6ta11120c | ESTM | Ga1 Cu1 Te2 | 718 | 2.568
4937 | https://doi.org/10.1039/c6ta11120c | ESTM | Ga1 Cu1 Te2 | 775 | 2.412
4938 | https://doi.org/10.1039/c6ta11120c | ESTM | Ga1 Cu1 Te2 | 818 | 2.24
4939 | https://doi.org/10.1039/c6ta11120c | ESTM | Ga1 Cu1 Te2 | 868 | 2.087
4940 | https://doi.org/10.1039/c7cp04931e | ESTM | Mn0.18 Sn0.656 Ge0.164 Te1 | 300 | 2.134
4941 | https://doi.org/10.1039/c7cp04931e | ESTM | Mn0.18 Sn0.656 Ge0.164 Te1 | 673 | 1.54
4942 | https://doi.org/10.1039/c7cp04931e | ESTM | Mn0.18 Sn0.656 Ge0.164 Te1 | 773 | 1.535
4943 | https://doi.org/10.1039/c7cp04931e | ESTM | Mn0.18 Sn0.656 Ge0.164 Te1 | 873 | 1.512
4944 | https://doi.org/10.1039/c7cp04931e | ESTM | Mn0.15 Sn0.68 Ge0.17 Te1 | 373 | 1.975
4945 | https://doi.org/10.1039/c7cp04931e | ESTM | Mn0.15 Sn0.68 Ge0.17 Te1 | 473 | 1.732
4946 | https://doi.org/10.1039/c7cp04931e | ESTM | Mn0.15 Sn0.68 Ge0.17 Te1 | 573 | 1.638
4947 | https://doi.org/10.1039/c7cp04931e | ESTM | Mn0.15 Sn0.68 Ge0.17 Te1 | 673 | 1.55
4948 | https://doi.org/10.1039/c7cp04931e | ESTM | Mn0.15 Sn0.68 Ge0.17 Te1 | 773 | 1.408
4949 | https://doi.org/10.1039/c7cp04931e | ESTM | Mn0.15 Sn0.68 Ge0.17 Te1 | 873 | 1.378
4950 | https://doi.org/10.1039/c7cp04931e | ESTM | Mn0.12 Sn0.704 Ge0.176 Te1 | 298 | 2.559
4951 | https://doi.org/10.1039/c7cp04931e | ESTM | Mn0.12 Sn0.704 Ge0.176 Te1 | 373 | 2.486
4952 | https://doi.org/10.1039/c7cp04931e | ESTM | Mn0.12 Sn0.704 Ge0.176 Te1 | 473 | 2.064
4953 | https://doi.org/10.1039/c7cp04931e | ESTM | Mn0.12 Sn0.704 Ge0.176 Te1 | 573 | 1.95
4954 | https://doi.org/10.1039/c7cp04931e | ESTM | Mn0.12 Sn0.704 Ge0.176 Te1 | 673 | 1.8268
4955 | https://doi.org/10.1039/c7cp04931e | ESTM | Mn0.12 Sn0.704 Ge0.176 Te1 | 773 | 1.74
4956 | https://doi.org/10.1039/c7cp04931e | ESTM | Mn0.12 Sn0.704 Ge0.176 Te1 | 873 | 1.677
4957 | https://doi.org/10.1039/c7cp04931e | ESTM | Mn0.2 Sn0.64 Ge0.16 Te1 | 298 | 2.227
4958 | https://doi.org/10.1039/c7cp04931e | ESTM | Mn0.2 Sn0.64 Ge0.16 Te1 | 373 | 1.984
4959 | https://doi.org/10.1039/c7cp04931e | ESTM | Mn0.2 Sn0.64 Ge0.16 Te1 | 473 | 1.74
4960 | https://doi.org/10.1039/c7cp04931e | ESTM | Mn0.2 Sn0.64 Ge0.16 Te1 | 573 | 1.677
4961 | https://doi.org/10.1039/c7cp04931e | ESTM | Mn0.2 Sn0.64 Ge0.16 Te1 | 673 | 1.567
4962 | https://doi.org/10.1039/c7cp04931e | ESTM | Mn0.2 Sn0.64 Ge0.16 Te1 | 773 | 1.56
4963 | https://doi.org/10.1039/c7cp04931e | ESTM | Mn0.2 Sn0.64 Ge0.16 Te1 | 873 | 1.512
4964 | https://doi.org/10.1039/c7cp04931e | ESTM | Mn0.09 Sn0.728 Ge0.182 Te1 | 373 | 2.52756
4965 | https://doi.org/10.1039/c7cp04931e | ESTM | Mn0.09 Sn0.728 Ge0.182 Te1 | 473 | 2.213
4966 | https://doi.org/10.1039/c7cp04931e | ESTM | Mn0.09 Sn0.728 Ge0.182 Te1 | 573 | 2.11
4967 | https://doi.org/10.1039/c7cp04931e | ESTM | Mn0.09 Sn0.728 Ge0.182 Te1 | 773 | 1.9449
4968 | https://doi.org/10.1039/c7cp04931e | ESTM | Mn0.06 Sn0.752 Ge0.188 Te1 | 373 | 2.875
4969 | https://doi.org/10.1039/c7cp04931e | ESTM | Mn0.06 Sn0.752 Ge0.188 Te1 | 473 | 2.58
4970 | https://doi.org/10.1039/c7cp04931e | ESTM | Mn0.06 Sn0.752 Ge0.188 Te1 | 573 | 2.46
4971 | https://doi.org/10.1039/c7cp04931e | ESTM | Mn0.06 Sn0.752 Ge0.188 Te1 | 673 | 2.21
4972 | https://doi.org/10.1039/c7cp04931e | ESTM | Mn0.06 Sn0.752 Ge0.188 Te1 | 773 | 2.053
4973 | https://doi.org/10.1039/c7cp04931e | ESTM | Mn0.06 Sn0.752 Ge0.188 Te1 | 873 | 1.875
4974 | https://doi.org/10.1039/c7cp04931e | ESTM | Mn0.03 Sn0.776 Ge0.194 Te1 | 573 | 2.984
4975 | https://doi.org/10.1039/c7cp04931e | ESTM | Mn0.03 Sn0.776 Ge0.194 Te1 | 673 | 2.679
4976 | https://doi.org/10.1039/c7cp04931e | ESTM | Mn0.03 Sn0.776 Ge0.194 Te1 | 773 | 2.36
4977 | https://doi.org/10.1039/c7cp04931e | ESTM | Mn0.03 Sn0.776 Ge0.194 Te1 | 873 | 2.0385
4978 | https://doi.org/10.1039/c7cp04931e | ESTM | Sn0.8 Ge0.2 Te1 | 373 | 4.84
4979 | https://doi.org/10.1039/c7cp04931e | ESTM | Sn0.8 Ge0.2 Te1 | 473 | 4.719
4980 | https://doi.org/10.1039/c7cp04931e | ESTM | Sn0.8 Ge0.2 Te1 | 573 | 4.367
4981 | https://doi.org/10.1039/c7cp04931e | ESTM | Sn0.8 Ge0.2 Te1 | 673 | 3.663
4982 | https://doi.org/10.1039/c7cp04931e | ESTM | Sn0.8 Ge0.2 Te1 | 773 | 3.454
4983 | https://doi.org/10.1039/c7cp04931e | ESTM | Sn0.8 Ge0.2 Te1 | 873 | 3.1
4990 | https://doi.org/10.1039/c7cp04931e | ESTM | Sn1 Te1 | 873 | 3.602
4991 | https://doi.org/10.1039/c7dt04821a | ESTM | Ag1 Bi1 Se2 | 323 | 0.605
4992 | https://doi.org/10.1039/c7dt04821a | ESTM | Ag1 Bi1 Se2 | 514 | 0.71
4993 | https://doi.org/10.1039/c7dt04821a | ESTM | Ag1 Bi1 Se2 | 418 | 0.59
4994 | https://doi.org/10.1039/c7dt04821a | ESTM | Ag1 Bi1 Se2 | 612 | 0.5
4995 | https://doi.org/10.1039/c7dt04821a | ESTM | Ag1 Bi1 Se2 | 660 | 0.4672
4996 | https://doi.org/10.1039/c7dt04821a | ESTM | Ag1 Bi1 Se2 | 710 | 0.4656
4997 | https://doi.org/10.1039/c7dt04821a | ESTM | Ag1 Bi1 Se2 | 757 | 0.489
4998 | https://doi.org/10.1039/C9EE00317G | ESTM | Ge0.99 Te1 | 323 | 5.7
4999 | https://doi.org/10.1039/C9EE00317G | ESTM | Ge0.99 Te1 | 423 | 4.72
5000 | https://doi.org/10.1039/C9EE00317G | ESTM | Ge0.99 Te1 | 523 | 3.71
5001 | https://doi.org/10.1039/C9EE00317G | ESTM | Ge0.99 Te1 | 623 | 3.26
5002 | https://doi.org/10.1039/C9EE00317G | ESTM | Ge0.99 Te1 | 673 | 3.5
5004 | https://doi.org/10.1039/C9EE00317G | ESTM | Ge1.04 Te1 | 423 | 4.105
5005 | https://doi.org/10.1039/C9EE00317G | ESTM | Ge1.04 Te1 | 523 | 3.06
5006 | https://doi.org/10.1039/C9EE00317G | ESTM | Ge1.04 Te1 | 623 | 2.38
5007 | https://doi.org/10.1039/C9EE00317G | ESTM | Ge1.04 Te1 | 673 | 2.237
5013 | https://doi.org/10.1039/c9ta05115e | ESTM | Cu2.82 Ag0.18 Sb1 Se4 | 298 | 1.75
5014 | https://doi.org/10.1039/c9ta05115e | ESTM | Cu2.82 Ag0.18 Sb1 Se4 | 323 | 1.54
5015 | https://doi.org/10.1039/c9ta05115e | ESTM | Cu2.82 Ag0.18 Sb1 Se4 | 348 | 1.38
5016 | https://doi.org/10.1039/c9ta05115e | ESTM | Cu2.82 Ag0.18 Sb1 Se4 | 373 | 1.24
5017 | https://doi.org/10.1039/c9ta05115e | ESTM | Cu2.82 Ag0.18 Sb1 Se4 | 398 | 1.15
5018 | https://doi.org/10.1039/c9ta05115e | ESTM | Cu2.82 Ag0.18 Sb1 Se4 | 423 | 1.08
5019 | https://doi.org/10.1039/c9ta05115e | ESTM | Cu2.82 Ag0.18 Sb1 Se4 | 448 | 1
5020 | https://doi.org/10.1039/c9ta05115e | ESTM | Cu2.82 Ag0.18 Sb1 Se4 | 473 | 0.93
5021 | https://doi.org/10.1039/c9ta05115e | ESTM | Cu2.82 Ag0.18 Sb1 Se4 | 498 | 0.9
5022 | https://doi.org/10.1039/c9ta05115e | ESTM | Cu2.82 Ag0.18 Sb1 Se4 | 523 | 0.85
5023 | https://doi.org/10.1039/c9ta05115e | ESTM | Cu2.82 Ag0.18 Sb1 Se4 | 548 | 0.83
5024 | https://doi.org/10.1039/c9ta05115e | ESTM | Cu2.82 Ag0.18 Sb1 Se4 | 573 | 0.8
5025 | https://doi.org/10.1039/c9ta05115e | ESTM | Cu2.82 Ag0.18 Sb1 Se4 | 598 | 0.76
5026 | https://doi.org/10.1039/c9ta05115e | ESTM | Cu2.88 Ag0.12 Sb1 Se4 | 298 | 2
5027 | https://doi.org/10.1039/c9ta05115e | ESTM | Cu2.88 Ag0.12 Sb1 Se4 | 323 | 1.87
5028 | https://doi.org/10.1039/c9ta05115e | ESTM | Cu2.88 Ag0.12 Sb1 Se4 | 348 | 1.68
5029 | https://doi.org/10.1039/c9ta05115e | ESTM | Cu2.88 Ag0.12 Sb1 Se4 | 373 | 1.49
5030 | https://doi.org/10.1039/c9ta05115e | ESTM | Cu2.88 Ag0.12 Sb1 Se4 | 398 | 1.39
5031 | https://doi.org/10.1039/c9ta05115e | ESTM | Cu2.88 Ag0.12 Sb1 Se4 | 423 | 1.29
5032 | https://doi.org/10.1039/c9ta05115e | ESTM | Cu2.88 Ag0.12 Sb1 Se4 | 448 | 1.19
5033 | https://doi.org/10.1039/c9ta05115e | ESTM | Cu2.88 Ag0.12 Sb1 Se4 | 473 | 1.09
5034 | https://doi.org/10.1039/c9ta05115e | ESTM | Cu2.88 Ag0.12 Sb1 Se4 | 498 | 1.04
5035 | https://doi.org/10.1039/c9ta05115e | ESTM | Cu2.88 Ag0.12 Sb1 Se4 | 523 | 1
5036 | https://doi.org/10.1039/c9ta05115e | ESTM | Cu2.88 Ag0.12 Sb1 Se4 | 573 | 0.9
5037 | https://doi.org/10.1039/c9ta05115e | ESTM | Cu2.88 Ag0.12 Sb1 Se4 | 548 | 0.94
5038 | https://doi.org/10.1039/c9ta05115e | ESTM | Cu2.88 Ag0.12 Sb1 Se4 | 598 | 0.85
5039 | https://doi.org/10.1039/c9ta05115e | ESTM | Cu2.88 Ag0.12 Sb1 Se4 | 623 | 0.79
5040 | https://doi.org/10.1039/c9ta05115e | ESTM | Cu2.94 Ag0.06 Sb1 Se4 | 298 | 2.23
5041 | https://doi.org/10.1039/c9ta05115e | ESTM | Cu2.94 Ag0.06 Sb1 Se4 | 323 | 2.05
5042 | https://doi.org/10.1039/c9ta05115e | ESTM | Cu2.94 Ag0.06 Sb1 Se4 | 348 | 1.85
5043 | https://doi.org/10.1039/c9ta05115e | ESTM | Cu2.94 Ag0.06 Sb1 Se4 | 373 | 1.65
5044 | https://doi.org/10.1039/c9ta05115e | ESTM | Cu2.94 Ag0.06 Sb1 Se4 | 398 | 1.54
5045 | https://doi.org/10.1039/c9ta05115e | ESTM | Cu2.94 Ag0.06 Sb1 Se4 | 423 | 1.42
5046 | https://doi.org/10.1039/c9ta05115e | ESTM | Cu2.94 Ag0.06 Sb1 Se4 | 448 | 1.31
5047 | https://doi.org/10.1039/c9ta05115e | ESTM | Cu2.94 Ag0.06 Sb1 Se4 | 473 | 1.2
5048 | https://doi.org/10.1039/c9ta05115e | ESTM | Cu2.94 Ag0.06 Sb1 Se4 | 498 | 1.15
5049 | https://doi.org/10.1039/c9ta05115e | ESTM | Cu2.94 Ag0.06 Sb1 Se4 | 523 | 1.1
5050 | https://doi.org/10.1039/c9ta05115e | ESTM | Cu2.94 Ag0.06 Sb1 Se4 | 548 | 1.04
5051 | https://doi.org/10.1039/c9ta05115e | ESTM | Cu2.94 Ag0.06 Sb1 Se4 | 573 | 1
5052 | https://doi.org/10.1039/c9ta05115e | ESTM | Cu2.94 Ag0.06 Sb1 Se4 | 598 | 0.96
5053 | https://doi.org/10.1039/c9ta05115e | ESTM | Cu2.94 Ag0.06 Sb1 Se4 | 623 | 0.93
5054 | https://doi.org/10.1039/c9ta05115e | ESTM | Cu3 Sb1 Se4 | 298 | 2.75
5056 | https://doi.org/10.1039/c9ta05115e | ESTM | Cu3 Sb1 Se4 | 348 | 2.15
5057 | https://doi.org/10.1039/c9ta05115e | ESTM | Cu3 Sb1 Se4 | 373 | 1.9
5058 | https://doi.org/10.1039/c9ta05115e | ESTM | Cu3 Sb1 Se4 | 398 | 1.76
5060 | https://doi.org/10.1039/c9ta05115e | ESTM | Cu3 Sb1 Se4 | 448 | 1.5
5062 | https://doi.org/10.1039/c9ta05115e | ESTM | Cu3 Sb1 Se4 | 498 | 1.3
5064 | https://doi.org/10.1039/c9ta05115e | ESTM | Cu3 Sb1 Se4 | 548 | 1.2
5066 | https://doi.org/10.1039/c9ta05115e | ESTM | Cu3 Sb1 Se4 | 598 | 1.06
5068 | https://doi.org/10.1039/d0ra04065g | ESTM | Bi1.2 Sb0.8 Se2.76 Cl0.24 | 300 | 0.72
5069 | https://doi.org/10.1039/d0ra04065g | ESTM | Bi1.2 Sb0.8 Se2.76 Cl0.24 | 400 | 0.69
5070 | https://doi.org/10.1039/d0ra04065g | ESTM | Bi1.2 Sb0.8 Se2.76 Cl0.24 | 500 | 0.65
5071 | https://doi.org/10.1039/d0ra04065g | ESTM | Bi1.2 Sb0.8 Se2.76 Cl0.24 | 600 | 0.62
5072 | https://doi.org/10.1039/d0ra04065g | ESTM | Bi1.2 Sb0.8 Se2.76 Cl0.24 | 700 | 0.57
5073 | https://doi.org/10.1039/d0ra04065g | ESTM | Bi1.2 Sb0.8 Se2.82 Cl0.18 | 300 | 0.83
5074 | https://doi.org/10.1039/d0ra04065g | ESTM | Bi1.2 Sb0.8 Se2.82 Cl0.18 | 400 | 0.77
5075 | https://doi.org/10.1039/d0ra04065g | ESTM | Bi1.2 Sb0.8 Se2.82 Cl0.18 | 500 | 0.71
5076 | https://doi.org/10.1039/d0ra04065g | ESTM | Bi1.2 Sb0.8 Se2.82 Cl0.18 | 600 | 0.66
5077 | https://doi.org/10.1039/d0ra04065g | ESTM | Bi1.2 Sb0.8 Se2.82 Cl0.18 | 700 | 0.62
5078 | https://doi.org/10.1039/d0ra04065g | ESTM | Bi1.2 Sb0.8 Se2.88 Cl0.12 | 300 | 0.82
5079 | https://doi.org/10.1039/d0ra04065g | ESTM | Bi1.2 Sb0.8 Se2.88 Cl0.12 | 400 | 0.77
5080 | https://doi.org/10.1039/d0ra04065g | ESTM | Bi1.2 Sb0.8 Se2.88 Cl0.12 | 500 | 0.71
5081 | https://doi.org/10.1039/d0ra04065g | ESTM | Bi1.2 Sb0.8 Se2.88 Cl0.12 | 600 | 0.67
5082 | https://doi.org/10.1039/d0ra04065g | ESTM | Bi1.2 Sb0.8 Se2.88 Cl0.12 | 700 | 0.62
5083 | https://doi.org/10.1039/d0ra04065g | ESTM | Bi1 Sb1 Se2.76 Cl0.24 | 300 | 0.58
5084 | https://doi.org/10.1039/d0ra04065g | ESTM | Bi1 Sb1 Se2.76 Cl0.24 | 400 | 0.54
5085 | https://doi.org/10.1039/d0ra04065g | ESTM | Bi1 Sb1 Se2.76 Cl0.24 | 500 | 0.49
5086 | https://doi.org/10.1039/d0ra04065g | ESTM | Bi1 Sb1 Se2.76 Cl0.24 | 600 | 0.45
5087 | https://doi.org/10.1039/d0ra04065g | ESTM | Bi1 Sb1 Se2.76 Cl0.24 | 700 | 0.41
5088 | https://doi.org/10.1039/d0ra04065g | ESTM | Bi1 Sb1 Se2.82 Cl0.18 | 300 | 0.62
5089 | https://doi.org/10.1039/d0ra04065g | ESTM | Bi1 Sb1 Se2.82 Cl0.18 | 400 | 0.58
5090 | https://doi.org/10.1039/d0ra04065g | ESTM | Bi1 Sb1 Se2.82 Cl0.18 | 500 | 0.55
5091 | https://doi.org/10.1039/d0ra04065g | ESTM | Bi1 Sb1 Se2.82 Cl0.18 | 600 | 0.52
5092 | https://doi.org/10.1039/d0ra04065g | ESTM | Bi1 Sb1 Se2.82 Cl0.18 | 700 | 0.48
5093 | https://doi.org/10.1039/d0ra04065g | ESTM | Bi1 Sb1 Se2.88 Cl0.12 | 300 | 0.56
5094 | https://doi.org/10.1039/d0ra04065g | ESTM | Bi1 Sb1 Se2.88 Cl0.12 | 400 | 0.52
5095 | https://doi.org/10.1039/d0ra04065g | ESTM | Bi1 Sb1 Se2.88 Cl0.12 | 500 | 0.47
5096 | https://doi.org/10.1039/d0ra04065g | ESTM | Bi1 Sb1 Se2.88 Cl0.12 | 600 | 0.44
5097 | https://doi.org/10.1039/d0ra04065g | ESTM | Bi1 Sb1 Se2.88 Cl0.12 | 700 | 0.416
5098 | https://doi.org/10.1063/1.2194187 | ESTM | Sr14.1 Ga29.6 Ge56.3 | 367 | 1.465
5099 | https://doi.org/10.1063/1.2194187 | ESTM | Sr14.1 Ga29.6 Ge56.3 | 774 | 1.891
5100 | https://doi.org/10.1063/1.2194187 | ESTM | Sr14.1 Ga29.6 Ge56.3 | 463 | 1.51
5101 | https://doi.org/10.1063/1.2194187 | ESTM | Sr14.1 Ga29.6 Ge56.3 | 568 | 1.74
5102 | https://doi.org/10.1063/1.2194187 | ESTM | Sr14.1 Ga29.6 Ge56.3 | 669 | 1.6246
5103 | https://doi.org/10.1063/1.2194187 | ESTM | Sr14.5 Ga29.2 Ge56.3 | 367 | 1.6
5104 | https://doi.org/10.1063/1.2194187 | ESTM | Sr14.5 Ga29.2 Ge56.3 | 463 | 1.572
5105 | https://doi.org/10.1063/1.2194187 | ESTM | Sr14.5 Ga29.2 Ge56.3 | 564 | 1.8
5106 | https://doi.org/10.1063/1.2194187 | ESTM | Sr14.5 Ga29.2 Ge56.3 | 669 | 1.6779
5107 | https://doi.org/10.1063/1.2194187 | ESTM | Sr14.5 Ga29.2 Ge56.3 | 774 | 1.7535
5108 | https://doi.org/10.1063/1.2194187 | ESTM | Sr14.7 Ga28.7 Ge56.6 | 563 | 1.742
5109 | https://doi.org/10.1063/1.2194187 | ESTM | Sr14.7 Ga28.7 Ge56.6 | 666 | 1.532
5110 | https://doi.org/10.1063/1.2194187 | ESTM | Sr14.7 Ga28.7 Ge56.6 | 772 | 1.5126
5111 | https://doi.org/10.1063/1.2194187 | ESTM | Sr14.8 Ga28.6 Ge56.6 | 408 | 2.151
5112 | https://doi.org/10.1063/1.2194187 | ESTM | Sr14.8 Ga28.6 Ge56.6 | 510 | 2.16
5113 | https://doi.org/10.1063/1.2194187 | ESTM | Sr14.8 Ga28.6 Ge56.6 | 613 | 2.4146
5114 | https://doi.org/10.1063/1.2194187 | ESTM | Sr14.8 Ga28.6 Ge56.6 | 711 | 2.23249
5115 | https://doi.org/10.1063/1.2194187 | ESTM | Sr15 Ga29.5 Ge55.6 | 375 | 1.022
5116 | https://doi.org/10.1063/1.2194187 | ESTM | Sr15 Ga29.5 Ge55.6 | 774 | 1.555
5117 | https://doi.org/10.1063/1.2194187 | ESTM | Sr15 Ga29.5 Ge55.6 | 468 | 1.045
5118 | https://doi.org/10.1063/1.2194187 | ESTM | Sr15 Ga29.5 Ge55.6 | 568 | 1.21
5119 | https://doi.org/10.1063/1.2194187 | ESTM | Sr15 Ga29.5 Ge55.6 | 669 | 1.22
5120 | https://doi.org/10.1063/1.5099291 | ESTM | Ba1 Cu3.96 S3 | 300 | 0.6848
5121 | https://doi.org/10.1063/1.5099291 | ESTM | Ba1 Cu3.96 S3 | 400 | 0.7144
5122 | https://doi.org/10.1063/1.5099291 | ESTM | Ba1 Cu3.96 S3 | 500 | 0.7728
5123 | https://doi.org/10.1063/1.5099291 | ESTM | Ba1 Cu3.96 S3 | 600 | 0.844
5124 | https://doi.org/10.1063/1.5099291 | ESTM | Ba1 Cu3.96 S3 | 700 | 0.8328
5125 | https://doi.org/10.1063/1.5099291 | ESTM | Ba1 Cu4 S3 | 300 | 0.7
5126 | https://doi.org/10.1063/1.5099291 | ESTM | Ba1 Cu4 S3 | 400 | 0.75
5127 | https://doi.org/10.1063/1.5099291 | ESTM | Ba1 Cu4 S3 | 500 | 0.81
5128 | https://doi.org/10.1063/1.5099291 | ESTM | Ba1 Cu4 S3 | 600 | 0.875
5129 | https://doi.org/10.1063/1.5099291 | ESTM | Ba1 Cu4 S3 | 700 | 0.864
5131 | https://doi.org/10.1103/PhysRevB.87.115206 | ESTM | Ba8.02 Cu4.98 Si35 Ge5.99 | 417 | 2.17
5132 | https://doi.org/10.1103/PhysRevB.87.115206 | ESTM | Ba8.02 Cu4.98 Si35 Ge5.99 | 466 | 2.19
5133 | https://doi.org/10.1103/PhysRevB.87.115206 | ESTM | Ba8.02 Cu4.98 Si35 Ge5.99 | 517 | 2.225
5134 | https://doi.org/10.1103/PhysRevB.87.115206 | ESTM | Ba8.02 Cu4.98 Si35 Ge5.99 | 566 | 2.25
5135 | https://doi.org/10.1103/PhysRevB.87.115206 | ESTM | Ba8.02 Cu4.98 Si35 Ge5.99 | 615 | 2.25
5136 | https://doi.org/10.1103/PhysRevB.87.115206 | ESTM | Ba8.02 Cu4.98 Si35 Ge5.99 | 665 | 2.253
5137 | https://doi.org/10.1103/PhysRevB.87.115206 | ESTM | Ba8.02 Cu4.98 Si35 Ge5.99 | 713 | 2.29
5138 | https://doi.org/10.1103/PhysRevB.87.115206 | ESTM | Ba8.02 Cu4.98 Si35 Ge5.99 | 763 | 2.3546
5139 | https://doi.org/10.1103/PhysRevB.87.115206 | ESTM | Ba8.02 Cu4.98 Si35 Ge5.99 | 811 | 2.408
5140 | https://doi.org/10.1103/PhysRevB.87.115206 | ESTM | Ba8.02 Cu5.04 Si6 Ge34.93 | 566 | 1.4
5141 | https://doi.org/10.1103/PhysRevB.87.115206 | ESTM | Ba8.02 Cu5.04 Si6 Ge34.93 | 615 | 1.3773
5142 | https://doi.org/10.1103/PhysRevB.87.115206 | ESTM | Ba8.02 Cu5.04 Si6 Ge34.93 | 665 | 1.4
5143 | https://doi.org/10.1103/PhysRevB.87.115206 | ESTM | Ba8.02 Cu5.04 Si6 Ge34.93 | 716 | 1.33
5144 | https://doi.org/10.1103/PhysRevB.87.115206 | ESTM | Ba8.02 Cu5.04 Si6 Ge34.93 | 766 | 1.371
5145 | https://doi.org/10.1103/PhysRevB.87.115206 | ESTM | Ba8.02 Cu5.04 Si6 Ge34.93 | 814 | 1.39
5146 | https://doi.org/10.1103/PhysRevB.87.115206 | ESTM | Ba8.03 Cu5 Ge40.97 | 415 | 1.32
5147 | https://doi.org/10.1103/PhysRevB.87.115206 | ESTM | Ba8.03 Cu5 Ge40.97 | 465 | 1.27
5148 | https://doi.org/10.1103/PhysRevB.87.115206 | ESTM | Ba8.03 Cu5 Ge40.97 | 514 | 1.249
5149 | https://doi.org/10.1103/PhysRevB.87.115206 | ESTM | Ba8.03 Cu5 Ge40.97 | 564 | 1.237
5150 | https://doi.org/10.1103/PhysRevB.87.115206 | ESTM | Ba8.03 Cu5 Ge40.97 | 613 | 1.2536
5151 | https://doi.org/10.1103/PhysRevB.87.115206 | ESTM | Ba8.03 Cu5 Ge40.97 | 809 | 1.488
5152 | https://doi.org/10.1103/PhysRevB.87.115206 | ESTM | Ba8.03 Cu5 Ge40.97 | 760 | 1.38
5153 | https://doi.org/10.1103/PhysRevB.87.115206 | ESTM | Ba8.03 Cu5 Ge40.97 | 711 | 1.32
5154 | https://doi.org/10.1103/PhysRevB.87.115206 | ESTM | Ba8.03 Cu5 Ge40.97 | 661 | 1.28
5155 | https://doi.org/10.1103/PhysRevB.87.115206 | ESTM | Ba8.04 Cu4.99 Si18 Ge22.98 | 760 | 1.87
5156 | https://doi.org/10.1103/PhysRevB.87.115206 | ESTM | Ba8.04 Cu4.99 Si18 Ge22.98 | 712 | 1.76
5157 | https://doi.org/10.1103/PhysRevB.87.115206 | ESTM | Ba8.04 Cu4.99 Si18 Ge22.98 | 417 | 1.3
5158 | https://doi.org/10.1103/PhysRevB.87.115206 | ESTM | Ba8.04 Cu4.99 Si18 Ge22.98 | 663 | 1.649
5159 | https://doi.org/10.1103/PhysRevB.87.115206 | ESTM | Ba8.04 Cu4.99 Si18 Ge22.98 | 615 | 1.526
5160 | https://doi.org/10.1103/PhysRevB.87.115206 | ESTM | Ba8.04 Cu4.99 Si18 Ge22.98 | 466 | 1.307
5161 | https://doi.org/10.1103/PhysRevB.87.115206 | ESTM | Ba8.04 Cu4.99 Si18 Ge22.98 | 514 | 1.36
5162 | https://doi.org/10.1103/PhysRevB.87.115206 | ESTM | Ba8.04 Cu4.99 Si18 Ge22.98 | 566 | 1.416
5163 | https://doi.org/10.1103/PhysRevB.87.115206 | ESTM | Ba8.04 Cu4.9 Si3.23 Ge37.83 | 417 | 1.563
5164 | https://doi.org/10.1103/PhysRevB.87.115206 | ESTM | Ba8.04 Cu4.9 Si3.23 Ge37.83 | 466 | 1.55
5165 | https://doi.org/10.1103/PhysRevB.87.115206 | ESTM | Ba8.04 Cu4.9 Si3.23 Ge37.83 | 517 | 1.522
5166 | https://doi.org/10.1103/PhysRevB.87.115206 | ESTM | Ba8.04 Cu4.9 Si3.23 Ge37.83 | 663 | 1.506
5167 | https://doi.org/10.1103/PhysRevB.87.115206 | ESTM | Ba8.04 Cu4.9 Si3.23 Ge37.83 | 712 | 1.514
5168 | https://doi.org/10.1103/PhysRevB.87.115206 | ESTM | Ba8.04 Cu4.9 Si3.23 Ge37.83 | 763 | 1.53
5169 | https://doi.org/10.1103/PhysRevB.87.115206 | ESTM | Ba8.04 Cu4.9 Si3.23 Ge37.83 | 810 | 1.5258
5170 | https://doi.org/10.1103/PhysRevB.87.115206 | ESTM | Ba8.07 Cu4.89 Si41.03 | 417 | 2.861
5171 | https://doi.org/10.1103/PhysRevB.87.115206 | ESTM | Ba8.07 Cu4.89 Si41.03 | 466 | 2.715
5172 | https://doi.org/10.1103/PhysRevB.87.115206 | ESTM | Ba8.07 Cu4.89 Si41.03 | 517 | 2.7
5173 | https://doi.org/10.1103/PhysRevB.87.115206 | ESTM | Ba8.07 Cu4.89 Si41.03 | 566 | 2.685
5174 | https://doi.org/10.1103/PhysRevB.87.115206 | ESTM | Ba8.07 Cu4.89 Si41.03 | 615 | 2.7
5175 | https://doi.org/10.1103/PhysRevB.87.115206 | ESTM | Ba8.07 Cu4.89 Si41.03 | 665 | 2.723
5176 | https://doi.org/10.1103/PhysRevB.87.115206 | ESTM | Ba8.07 Cu4.89 Si41.03 | 713 | 2.8
5177 | https://doi.org/10.1103/PhysRevB.87.115206 | ESTM | Ba8.07 Cu4.89 Si41.03 | 763 | 2.88
5178 | https://doi.org/10.1103/PhysRevB.87.115206 | ESTM | Ba8.07 Cu4.89 Si41.03 | 811 | 2.918
5179 | https://doi.org/10.1103/PhysRevB.87.115206 | ESTM | Ba8 Cu5.04 Si13.01 Ge27.96 | 417 | 1.873
5180 | https://doi.org/10.1103/PhysRevB.87.115206 | ESTM | Ba8 Cu5.04 Si13.01 Ge27.96 | 466 | 1.87
5181 | https://doi.org/10.1103/PhysRevB.87.115206 | ESTM | Ba8 Cu5.04 Si13.01 Ge27.96 | 517 | 1.864
5182 | https://doi.org/10.1103/PhysRevB.87.115206 | ESTM | Ba8 Cu5.04 Si13.01 Ge27.96 | 566 | 1.843
5183 | https://doi.org/10.1103/PhysRevB.87.115206 | ESTM | Ba8 Cu5.04 Si13.01 Ge27.96 | 615 | 1.821
5184 | https://doi.org/10.1103/PhysRevB.87.115206 | ESTM | Ba8 Cu5.04 Si13.01 Ge27.96 | 665 | 1.814
5185 | https://doi.org/10.1103/PhysRevB.87.115206 | ESTM | Ba8 Cu5.04 Si13.01 Ge27.96 | 713 | 1.81
5186 | https://doi.org/10.1103/PhysRevB.87.115206 | ESTM | Ba8 Cu5.04 Si13.01 Ge27.96 | 763 | 1.81
5187 | https://doi.org/10.1103/PhysRevB.87.115206 | ESTM | Ba8 Cu5.04 Si13.01 Ge27.96 | 811 | 1.81
5188 | https://doi.org/10.1103/PhysRevB.87.115206 | ESTM | Ba8 Cu5.18 Si9.98 Ge30.85 | 415 | 1.67
5189 | https://doi.org/10.1103/PhysRevB.87.115206 | ESTM | Ba8 Cu5.18 Si9.98 Ge30.85 | 466 | 1.68
5190 | https://doi.org/10.1103/PhysRevB.87.115206 | ESTM | Ba8 Cu5.18 Si9.98 Ge30.85 | 514 | 1.654
5191 | https://doi.org/10.1103/PhysRevB.87.115206 | ESTM | Ba8 Cu5.18 Si9.98 Ge30.85 | 566 | 1.67
5192 | https://doi.org/10.1103/PhysRevB.87.115206 | ESTM | Ba8 Cu5.18 Si9.98 Ge30.85 | 613 | 1.7
5193 | https://doi.org/10.1103/PhysRevB.87.115206 | ESTM | Ba8 Cu5.18 Si9.98 Ge30.85 | 663 | 1.64
5194 | https://doi.org/10.1103/PhysRevB.87.115206 | ESTM | Ba8 Cu5.18 Si9.98 Ge30.85 | 809 | 1.64
5195 | https://doi.org/10.1103/PhysRevB.87.115206 | ESTM | Ba8 Cu5.18 Si9.98 Ge30.85 | 711 | 1.666
5196 | https://doi.org/10.1103/PhysRevB.87.115206 | ESTM | Ba8 Cu5.18 Si9.98 Ge30.85 | 760 | 1.66
5197 | https://doi.org/10.1103/PhysRevB.87.115206 | ESTM | Ba8 Cu5 Si25 Ge16 | 415 | 1.88
5198 | https://doi.org/10.1103/PhysRevB.87.115206 | ESTM | Ba8 Cu5 Si25 Ge16 | 465 | 1.87
5199 | https://doi.org/10.1103/PhysRevB.87.115206 | ESTM | Ba8 Cu5 Si25 Ge16 | 514 | 1.885
5200 | https://doi.org/10.1103/PhysRevB.87.115206 | ESTM | Ba8 Cu5 Si25 Ge16 | 564 | 1.895
5201 | https://doi.org/10.1103/PhysRevB.87.115206 | ESTM | Ba8 Cu5 Si25 Ge16 | 613 | 1.903
5202 | https://doi.org/10.1103/PhysRevB.87.115206 | ESTM | Ba8 Cu5 Si25 Ge16 | 661 | 1.91
5203 | https://doi.org/10.1103/PhysRevB.87.115206 | ESTM | Ba8 Cu5 Si25 Ge16 | 711 | 1.914
5204 | https://doi.org/10.1103/PhysRevB.87.115206 | ESTM | Ba8 Cu5 Si25 Ge16 | 809 | 2.05
5205 | https://doi.org/10.1103/PhysRevB.87.115206 | ESTM | Ba8 Cu5 Si25 Ge16 | 760 | 1.924
5206 | https://doi.org/10.1126/science.aax5123 | ESTM | Sn1 S1 | 300 | 3.279
5207 | https://doi.org/10.1126/science.aax5123 | ESTM | Sn1 S1 | 423 | 2.155
5208 | https://doi.org/10.1126/science.aax5123 | ESTM | Sn1 S1 | 573 | 1.466
5209 | https://doi.org/10.1126/science.aax5123 | ESTM | Sn1 S1 | 723 | 1.032
5210 | https://doi.org/10.1126/science.aax5123 | ESTM | Sn1 S1 | 873 | 0.729
5211 | https://doi.org/10.1126/science.aax5123 | ESTM | Sn1 Se0.12 S0.88 | 300 | 2.37
5212 | https://doi.org/10.1126/science.aax5123 | ESTM | Sn1 Se0.12 S0.88 | 423 | 1.82
5213 | https://doi.org/10.1126/science.aax5123 | ESTM | Sn1 Se0.12 S0.88 | 573 | 1.27
5215 | https://doi.org/10.1126/science.aax5123 | ESTM | Sn1 Se0.12 S0.88 | 723 | 0.99
5216 | https://doi.org/10.1126/science.aax5123 | ESTM | Sn1 Se0.09 S0.91 | 300 | 2.3
5217 | https://doi.org/10.1126/science.aax5123 | ESTM | Sn1 Se0.09 S0.91 | 423 | 1.71
5218 | https://doi.org/10.1126/science.aax5123 | ESTM | Sn1 Se0.09 S0.91 | 573 | 1.217
5219 | https://doi.org/10.1126/science.aax5123 | ESTM | Sn1 Se0.09 S0.91 | 723 | 0.873
5220 | https://doi.org/10.1126/science.aax5123 | ESTM | Sn1 Se0.09 S0.91 | 873 | 0.628
5221 | https://doi.org/10.1126/science.aax5123 | ESTM | Sn1 Se0.06 S0.94 | 300 | 2.55
5222 | https://doi.org/10.1126/science.aax5123 | ESTM | Sn1 Se0.06 S0.94 | 423 | 1.81
5223 | https://doi.org/10.1126/science.aax5123 | ESTM | Sn1 Se0.06 S0.94 | 573 | 1.33
5224 | https://doi.org/10.1126/science.aax5123 | ESTM | Sn1 Se0.06 S0.94 | 723 | 1.03
5225 | https://doi.org/10.1126/science.aax5123 | ESTM | Sn1 Se0.06 S0.94 | 873 | 0.67
5226 | https://doi.org/10.1126/science.aax5123 | ESTM | Sn1 Se0.03 S0.97 | 300 | 2.92
5227 | https://doi.org/10.1126/science.aax5123 | ESTM | Sn1 Se0.03 S0.97 | 423 | 2.19
5228 | https://doi.org/10.1126/science.aax5123 | ESTM | Sn1 Se0.03 S0.97 | 573 | 1.49
5229 | https://doi.org/10.1021/cm400365q | ESTM | Tl1 Cr5 Se8 | 323 | 0.706
5230 | https://doi.org/10.1021/cm400365q | ESTM | Tl1 Cr5 Se8 | 423 | 0.706
5231 | https://doi.org/10.1021/cm400365q | ESTM | Tl1 Cr5 Se8 | 523 | 0.705
5232 | https://doi.org/10.1021/cm400365q | ESTM | Tl1 Cr5 Se8 | 623 | 0.69
5233 | https://doi.org/10.1021/cm400365q | ESTM | Tl1 Cr5 Se8 | 723 | 0.68
5234 | https://doi.org/10.1021/cm400365q | ESTM | Tl1 Cr5 Se8 | 823 | 0.7047
5235 | https://doi.org/10.1021/jp3021408 | ESTM | La1 Fe0.25 Co0.5 Ni0.25 O3 | 300 | 0.07
5238 | https://doi.org/10.1021/jp3021408 | ESTM | La1 Co0.75 Ni0.25 O3 | 300 | 0.33
5239 | https://doi.org/10.1021/jp3021408 | ESTM | La1 Fe0.1 Co0.8 Ni0.1 O3 | 300 | 0.1568
5240 | https://doi.org/10.1021/jp3021408 | ESTM | La1 Fe0.05 Co0.9 Ni0.05 O3 | 300 | 0.48
5242 | https://doi.org/10.1021/jp3021408 | ESTM | La1 Co0.95 Ni0.05 O3 | 300 | 0.551
5244 | https://doi.org/10.1021/jp3021408 | ESTM | La1 Co0.9 Ni0.1 O3 | 300 | 0.425
5246 | https://doi.org/10.1016/j.jeurceramsoc.2014.09.015 | ESTM | Cu1 Ag0.08 Bi0.92 Se1 O1 | 323 | 0.5263
5247 | https://doi.org/10.1016/j.jeurceramsoc.2014.09.015 | ESTM | Cu1 Ag0.08 Bi0.92 Se1 O1 | 373 | 0.525
5248 | https://doi.org/10.1016/j.jeurceramsoc.2014.09.015 | ESTM | Cu1 Ag0.08 Bi0.92 Se1 O1 | 423 | 0.484
5249 | https://doi.org/10.1016/j.jeurceramsoc.2014.09.015 | ESTM | Cu1 Ag0.08 Bi0.92 Se1 O1 | 473 | 0.445
5250 | https://doi.org/10.1016/j.jeurceramsoc.2014.09.015 | ESTM | Cu1 Ag0.08 Bi0.92 Se1 O1 | 523 | 0.44
5251 | https://doi.org/10.1016/j.jeurceramsoc.2014.09.015 | ESTM | Cu1 Ag0.08 Bi0.92 Se1 O1 | 573 | 0.425
5252 | https://doi.org/10.1016/j.jeurceramsoc.2014.09.015 | ESTM | Cu1 Ag0.08 Bi0.92 Se1 O1 | 673 | 0.428
5253 | https://doi.org/10.1016/j.jeurceramsoc.2014.09.015 | ESTM | Cu1 Ag0.08 Bi0.92 Se1 O1 | 723 | 0.411
5254 | https://doi.org/10.1016/j.jeurceramsoc.2014.09.015 | ESTM | Cu1 Ag0.08 Bi0.92 Se1 O1 | 773 | 0.404
5255 | https://doi.org/10.1016/j.jeurceramsoc.2014.09.015 | ESTM | Cu1 Ag0.06 Bi0.94 Se1 O1 | 323 | 0.552
5256 | https://doi.org/10.1016/j.jeurceramsoc.2014.09.015 | ESTM | Cu1 Ag0.06 Bi0.94 Se1 O1 | 373 | 0.55
5257 | https://doi.org/10.1016/j.jeurceramsoc.2014.09.015 | ESTM | Cu1 Ag0.06 Bi0.94 Se1 O1 | 423 | 0.518
5258 | https://doi.org/10.1016/j.jeurceramsoc.2014.09.015 | ESTM | Cu1 Ag0.06 Bi0.94 Se1 O1 | 473 | 0.497
5259 | https://doi.org/10.1016/j.jeurceramsoc.2014.09.015 | ESTM | Cu1 Ag0.06 Bi0.94 Se1 O1 | 523 | 0.492
5260 | https://doi.org/10.1016/j.jeurceramsoc.2014.09.015 | ESTM | Cu1 Ag0.06 Bi0.94 Se1 O1 | 573 | 0.48
5261 | https://doi.org/10.1016/j.jeurceramsoc.2014.09.015 | ESTM | Cu1 Ag0.06 Bi0.94 Se1 O1 | 673 | 0.487
5262 | https://doi.org/10.1016/j.jeurceramsoc.2014.09.015 | ESTM | Cu1 Ag0.04 Bi0.96 Se1 O1 | 323 | 0.575
5263 | https://doi.org/10.1016/j.jeurceramsoc.2014.09.015 | ESTM | Cu1 Ag0.04 Bi0.96 Se1 O1 | 373 | 0.57
5264 | https://doi.org/10.1016/j.jeurceramsoc.2014.09.015 | ESTM | Cu1 Ag0.04 Bi0.96 Se1 O1 | 423 | 0.538
5265 | https://doi.org/10.1016/j.jeurceramsoc.2014.09.015 | ESTM | Cu1 Ag0.04 Bi0.96 Se1 O1 | 473 | 0.526
5266 | https://doi.org/10.1016/j.jeurceramsoc.2014.09.015 | ESTM | Cu1 Ag0.04 Bi0.96 Se1 O1 | 523 | 0.52
5267 | https://doi.org/10.1016/j.jeurceramsoc.2014.09.015 | ESTM | Cu1 Ag0.04 Bi0.96 Se1 O1 | 573 | 0.513
5268 | https://doi.org/10.1016/j.jeurceramsoc.2014.09.015 | ESTM | Cu1 Ag0.04 Bi0.96 Se1 O1 | 623 | 0.52
5269 | https://doi.org/10.1016/j.jeurceramsoc.2014.09.015 | ESTM | Cu1 Ag0.04 Bi0.96 Se1 O1 | 723 | 0.49
5270 | https://doi.org/10.1016/j.jeurceramsoc.2014.09.015 | ESTM | Cu1 Ag0.04 Bi0.96 Se1 O1 | 823 | 0.468
5271 | https://doi.org/10.1016/j.jeurceramsoc.2014.09.015 | ESTM | Cu1 Ag0.04 Bi0.96 Se1 O1 | 873 | 0.466
5272 | https://doi.org/10.1016/j.jeurceramsoc.2014.09.015 | ESTM | Cu1 Ag0.1 Bi0.9 Se1 O1 | 323 | 0.56
5273 | https://doi.org/10.1016/j.jeurceramsoc.2014.09.015 | ESTM | Cu1 Ag0.1 Bi0.9 Se1 O1 | 373 | 0.555
5274 | https://doi.org/10.1016/j.jeurceramsoc.2014.09.015 | ESTM | Cu1 Ag0.1 Bi0.9 Se1 O1 | 423 | 0.55
5275 | https://doi.org/10.1016/j.jeurceramsoc.2014.09.015 | ESTM | Cu1 Ag0.1 Bi0.9 Se1 O1 | 473 | 0.53
5276 | https://doi.org/10.1016/j.jeurceramsoc.2014.09.015 | ESTM | Cu1 Ag0.1 Bi0.9 Se1 O1 | 523 | 0.52
5277 | https://doi.org/10.1016/j.jeurceramsoc.2014.09.015 | ESTM | Cu1 Ag0.1 Bi0.9 Se1 O1 | 573 | 0.504
5278 | https://doi.org/10.1016/j.jeurceramsoc.2014.09.015 | ESTM | Cu1 Ag0.1 Bi0.9 Se1 O1 | 623 | 0.495
5279 | https://doi.org/10.1016/j.jeurceramsoc.2014.09.015 | ESTM | Cu1 Ag0.1 Bi0.9 Se1 O1 | 673 | 0.484
5280 | https://doi.org/10.1016/j.jeurceramsoc.2014.09.015 | ESTM | Cu1 Ag0.1 Bi0.9 Se1 O1 | 723 | 0.464
5281 | https://doi.org/10.1016/j.jeurceramsoc.2014.09.015 | ESTM | Cu1 Ag0.1 Bi0.9 Se1 O1 | 773 | 0.45
5282 | https://doi.org/10.1016/j.jeurceramsoc.2014.09.015 | ESTM | Cu1 Ag0.1 Bi0.9 Se1 O1 | 823 | 0.435
5283 | https://doi.org/10.1016/j.jeurceramsoc.2014.09.015 | ESTM | Cu1 Ag0.1 Bi0.9 Se1 O1 | 873 | 0.425
5285 | https://doi.org/10.1016/j.jeurceramsoc.2014.09.015 | ESTM | Cu1 Bi1 Se1 O1 | 373 | 0.722
5286 | https://doi.org/10.1016/j.jeurceramsoc.2014.09.015 | ESTM | Cu1 Bi1 Se1 O1 | 423 | 0.658
5287 | https://doi.org/10.1016/j.jeurceramsoc.2014.09.015 | ESTM | Cu1 Bi1 Se1 O1 | 473 | 0.6086
5289 | https://doi.org/10.1016/j.jeurceramsoc.2014.09.015 | ESTM | Cu1 Bi1 Se1 O1 | 573 | 0.541
5291 | https://doi.org/10.1016/j.jeurceramsoc.2014.09.015 | ESTM | Cu1 Bi1 Se1 O1 | 673 | 0.493
5293 | https://doi.org/10.1016/j.jeurceramsoc.2014.09.015 | ESTM | Cu1 Bi1 Se1 O1 | 873 | 0.437
5294 | https://doi.org/10.1016/j.pnsc.2013.06.007 | ESTM | Bi2 Te3 | 373 | 0.9
5295 | https://doi.org/10.1016/j.pnsc.2013.06.007 | ESTM | Bi2 Te3 | 473 | 0.9587
5296 | https://doi.org/10.1016/j.pnsc.2013.06.007 | ESTM | Bi2 Te3 | 498 | 0.9386
5297 | https://doi.org/10.1016/j.pnsc.2013.06.007 | ESTM | Bi2 Te3 | 398 | 0.8415
5298 | https://doi.org/10.1016/j.pnsc.2013.06.007 | ESTM | Bi2 Te3 | 458 | 0.8682
5299 | https://doi.org/10.1016/j.pnsc.2013.06.007 | ESTM | Bi2 Te3 | 423 | 0.755
5300 | https://doi.org/10.1016/j.pnsc.2013.06.007 | ESTM | Ce0.2 Bi1.8 Te3 | 498 | 0.67
5301 | https://doi.org/10.1016/j.pnsc.2013.06.007 | ESTM | Ce0.2 Bi1.8 Te3 | 373 | 0.577
5302 | https://doi.org/10.1016/j.pnsc.2013.06.007 | ESTM | Ce0.2 Bi1.8 Te3 | 458 | 0.566
5303 | https://doi.org/10.1016/j.pnsc.2013.06.007 | ESTM | Ce0.2 Bi1.8 Te3 | 473 | 0.5693
5304 | https://doi.org/10.1016/j.pnsc.2013.06.007 | ESTM | Ce0.2 Bi1.8 Te3 | 423 | 0.5386
5305 | https://doi.org/10.1016/j.pnsc.2013.06.007 | ESTM | Ce0.2 Bi1.8 Te3 | 398 | 0.514
5306 | https://doi.org/10.1016/j.pnsc.2013.06.007 | ESTM | Sm0.2 Bi1.8 Te3 | 373 | 0.734
5307 | https://doi.org/10.1016/j.pnsc.2013.06.007 | ESTM | Sm0.2 Bi1.8 Te3 | 498 | 0.81
5308 | https://doi.org/10.1016/j.pnsc.2013.06.007 | ESTM | Sm0.2 Bi1.8 Te3 | 473 | 0.7364
5309 | https://doi.org/10.1016/j.pnsc.2013.06.007 | ESTM | Sm0.2 Bi1.8 Te3 | 458 | 0.69
5310 | https://doi.org/10.1016/j.pnsc.2013.06.007 | ESTM | Sm0.2 Bi1.8 Te3 | 398 | 0.6
5311 | https://doi.org/10.1016/j.pnsc.2013.06.007 | ESTM | Sm0.2 Bi1.8 Te3 | 423 | 0.621
5312 | https://doi.org/10.1016/j.pnsc.2013.06.007 | ESTM | Y0.2 Bi1.8 Te3 | 498 | 0.829
5313 | https://doi.org/10.1016/j.pnsc.2013.06.007 | ESTM | Y0.2 Bi1.8 Te3 | 473 | 0.753
5314 | https://doi.org/10.1016/j.pnsc.2013.06.007 | ESTM | Y0.2 Bi1.8 Te3 | 458 | 0.74
5315 | https://doi.org/10.1016/j.pnsc.2013.06.007 | ESTM | Y0.2 Bi1.8 Te3 | 373 | 0.631
5316 | https://doi.org/10.1016/j.pnsc.2013.06.007 | ESTM | Y0.2 Bi1.8 Te3 | 398 | 0.596
5317 | https://doi.org/10.1016/j.pnsc.2013.06.007 | ESTM | Y0.2 Bi1.8 Te3 | 423 | 0.58
5318 | https://doi.org/10.1002/adfm.202000973 | ESTM | Cu3 Ge0.4 P0.6 S4 | 350 | 1.63
5319 | https://doi.org/10.1002/adfm.202000973 | ESTM | Cu3 Ge0.4 P0.6 S4 | 400 | 1.582
5320 | https://doi.org/10.1002/adfm.202000973 | ESTM | Cu3 Ge0.4 P0.6 S4 | 500 | 1.52
5321 | https://doi.org/10.1002/adfm.202000973 | ESTM | Cu3 Ge0.3 P0.7 S4 | 350 | 1.307
5322 | https://doi.org/10.1002/adfm.202000973 | ESTM | Cu3 Ge0.3 P0.7 S4 | 400 | 1.26
5323 | https://doi.org/10.1002/adfm.202000973 | ESTM | Cu3 Ge0.3 P0.7 S4 | 500 | 1.2
5324 | https://doi.org/10.1002/adfm.202000973 | ESTM | Cu3 Ge0.2 P0.8 S4 | 350 | 1.035
5325 | https://doi.org/10.1002/adfm.202000973 | ESTM | Cu3 Ge0.2 P0.8 S4 | 400 | 0.982
5326 | https://doi.org/10.1002/adfm.202000973 | ESTM | Cu3 Ge0.2 P0.8 S4 | 500 | 0.9248
5327 | https://doi.org/10.1002/adfm.202000973 | ESTM | Cu3 Ge0.1 P0.9 S4 | 350 | 0.792
5328 | https://doi.org/10.1002/adfm.202000973 | ESTM | Cu3 Ge0.1 P0.9 S4 | 400 | 0.7345
5329 | https://doi.org/10.1002/adfm.202000973 | ESTM | Cu3 Ge0.1 P0.9 S4 | 500 | 0.6748
5330 | https://doi.org/10.1002/asia.201200827 | ESTM | La1 Yb10 Cd1 Sb9 | 323 | 0.8866
5331 | https://doi.org/10.1002/asia.201200827 | ESTM | La1 Yb10 Cd1 Sb9 | 473 | 0.8472
5332 | https://doi.org/10.1002/asia.201200827 | ESTM | La1 Yb10 Cd1 Sb9 | 573 | 0.85648
5333 | https://doi.org/10.1002/asia.201200827 | ESTM | La1 Yb10 Cd1 Sb9 | 673 | 0.882
5334 | https://doi.org/10.1002/asia.201200827 | ESTM | La1 Yb10 Cd1 Sb9 | 1023 | 1.5926
5335 | https://doi.org/10.1002/asia.201200827 | ESTM | La1 Yb10 Cd1 Sb9 | 773 | 0.9144
5336 | https://doi.org/10.1002/asia.201200827 | ESTM | La1 Yb10 Cd1 Sb9 | 973 | 1.287
5337 | https://doi.org/10.1002/asia.201200827 | ESTM | La1 Yb10 Cd1 Sb9 | 873 | 1
5338 | https://doi.org/10.1007/s11467-018-0845-4 | ESTM | Bi2 Se0.21 S2.79 | 323 | 0.716
5339 | https://doi.org/10.1007/s11467-018-0845-4 | ESTM | Bi2 Se0.21 S2.79 | 423 | 0.608
5340 | https://doi.org/10.1007/s11467-018-0845-4 | ESTM | Bi2 Se0.21 S2.79 | 523 | 0.55
5341 | https://doi.org/10.1007/s11467-018-0845-4 | ESTM | Bi2 Se0.21 S2.79 | 623 | 0.51
5342 | https://doi.org/10.1007/s11467-018-0845-4 | ESTM | Bi2 Se0.21 S2.79 | 723 | 0.48
5343 | https://doi.org/10.1007/s11467-018-0845-4 | ESTM | Bi2 Se0.15 S2.85 | 323 | 0.77
5344 | https://doi.org/10.1007/s11467-018-0845-4 | ESTM | Bi2 Se0.15 S2.85 | 423 | 0.64
5345 | https://doi.org/10.1007/s11467-018-0845-4 | ESTM | Bi2 Se0.15 S2.85 | 523 | 0.57
5346 | https://doi.org/10.1007/s11467-018-0845-4 | ESTM | Bi2 Se0.15 S2.85 | 623 | 0.53
5347 | https://doi.org/10.1007/s11467-018-0845-4 | ESTM | Bi2 Se0.15 S2.85 | 723 | 0.51
5348 | https://doi.org/10.1007/s11467-018-0845-4 | ESTM | Bi2 Se0.09 S2.91 | 323 | 0.8147
5349 | https://doi.org/10.1007/s11467-018-0845-4 | ESTM | Bi2 Se0.09 S2.91 | 423 | 0.66
5350 | https://doi.org/10.1007/s11467-018-0845-4 | ESTM | Bi2 Se0.09 S2.91 | 523 | 0.585
5351 | https://doi.org/10.1007/s11467-018-0845-4 | ESTM | Bi2 Se0.09 S2.91 | 623 | 0.55
5352 | https://doi.org/10.1007/s11467-018-0845-4 | ESTM | Bi2 Se0.09 S2.91 | 723 | 0.52
5357 | https://doi.org/10.1007/s11467-018-0845-4 | ESTM | Bi2 S3 | 723 | 0.44
5358 | https://doi.org/10.1007/s11664-014-3064-y | ESTM | Cu3 Ge0.1 Sb0.9 S4 | 323 | 3.995224
5359 | https://doi.org/10.1007/s11664-014-3064-y | ESTM | Cu3 Ge0.08 Sb0.92 S4 | 323 | 3.882449
5360 | https://doi.org/10.1007/s11664-014-3064-y | ESTM | Cu3 Ge0.06 Sb0.94 S4 | 323 | 3.443827
5361 | https://doi.org/10.1007/s11664-014-3064-y | ESTM | Cu3 Ge0.02 Sb0.98 S4 | 323 | 3.427707
5362 | https://doi.org/10.1007/s11664-014-3064-y | ESTM | Cu3 Sb1 S4 | 323 | 4.205861
5363 | https://doi.org/10.1007/s11664-020-08258-9 | ESTM | Bi2 Te1.95 Se1.05 | 323 | 0.98
5364 | https://doi.org/10.1007/s11664-020-08258-9 | ESTM | Bi2 Te1.95 Se1.05 | 373 | 0.96
5365 | https://doi.org/10.1007/s11664-020-08258-9 | ESTM | Bi2 Te1.95 Se1.05 | 423 | 0.925
5366 | https://doi.org/10.1007/s11664-020-08258-9 | ESTM | Bi2 Te1.95 Se1.05 | 573 | 0.9322
5367 | https://doi.org/10.1007/s11664-020-08258-9 | ESTM | Bi2 Te1.95 Se1.05 | 473 | 0.908
5368 | https://doi.org/10.1007/s11664-020-08258-9 | ESTM | Bi2 Te1.95 Se1.05 | 523 | 0.907
5369 | https://doi.org/10.1007/s11664-020-08258-9 | ESTM | Bi2 Te2.01 Se0.99 | 323 | 1.053
5370 | https://doi.org/10.1007/s11664-020-08258-9 | ESTM | Bi2 Te2.01 Se0.99 | 373 | 1.014
5371 | https://doi.org/10.1007/s11664-020-08258-9 | ESTM | Bi2 Te2.01 Se0.99 | 423 | 0.981
5372 | https://doi.org/10.1007/s11664-020-08258-9 | ESTM | Bi2 Te2.01 Se0.99 | 473 | 0.963
5373 | https://doi.org/10.1007/s11664-020-08258-9 | ESTM | Bi2 Te2.01 Se0.99 | 523 | 0.96
5374 | https://doi.org/10.1007/s11664-020-08258-9 | ESTM | Bi2 Te2.1 Se0.9 | 323 | 1.149
5375 | https://doi.org/10.1007/s11664-020-08258-9 | ESTM | Bi2 Te2.1 Se0.9 | 373 | 1.114
5376 | https://doi.org/10.1007/s11664-020-08258-9 | ESTM | Bi2 Te2.1 Se0.9 | 423 | 1.07
5377 | https://doi.org/10.1007/s11664-020-08258-9 | ESTM | Bi2 Te2.1 Se0.9 | 573 | 1.081
5378 | https://doi.org/10.1007/s11664-020-08258-9 | ESTM | Bi2 Te2.1 Se0.9 | 473 | 1.0535
5379 | https://doi.org/10.1007/s11664-020-08258-9 | ESTM | Bi2 Te2.1 Se0.9 | 523 | 1.055
5380 | https://doi.org/10.1007/s11664-020-08258-9 | ESTM | Bi2 Te2.55 Se0.45 | 323 | 1.1965
5381 | https://doi.org/10.1007/s11664-020-08258-9 | ESTM | Bi2 Te2.55 Se0.45 | 373 | 1.173
5382 | https://doi.org/10.1007/s11664-020-08258-9 | ESTM | Bi2 Te2.55 Se0.45 | 573 | 1.227
5383 | https://doi.org/10.1007/s11664-020-08258-9 | ESTM | Bi2 Te2.55 Se0.45 | 423 | 1.15
5384 | https://doi.org/10.1007/s11664-020-08258-9 | ESTM | Bi2 Te2.55 Se0.45 | 523 | 1.168
5385 | https://doi.org/10.1007/s11664-020-08258-9 | ESTM | Bi2 Te2.55 Se0.45 | 473 | 1.139
5386 | https://doi.org/10.1007/s11664-020-08258-9 | ESTM | Bi2 Te2.7 Se0.3 | 323 | 1.33
5387 | https://doi.org/10.1007/s11664-020-08258-9 | ESTM | Bi2 Te2.7 Se0.3 | 573 | 1.4196
5388 | https://doi.org/10.1007/s11664-020-08258-9 | ESTM | Bi2 Te2.7 Se0.3 | 373 | 1.305
5389 | https://doi.org/10.1007/s11664-020-08258-9 | ESTM | Bi2 Te2.7 Se0.3 | 423 | 1.286
5390 | https://doi.org/10.1007/s11664-020-08258-9 | ESTM | Bi2 Te2.7 Se0.3 | 523 | 1.315
5391 | https://doi.org/10.1007/s11664-020-08258-9 | ESTM | Bi2 Te2.7 Se0.3 | 473 | 1.27
5392 | https://doi.org/10.1016/j.actamat.2010.10.046 | ESTM | Cr1 N0.9 O0.09 | 50 | 1.22
5393 | https://doi.org/10.1016/j.actamat.2010.10.046 | ESTM | Cr1 N0.9 O0.09 | 100 | 3.06
5394 | https://doi.org/10.1016/j.actamat.2010.10.046 | ESTM | Cr1 N0.9 O0.09 | 150 | 4.194
5395 | https://doi.org/10.1016/j.actamat.2010.10.046 | ESTM | Cr1 N0.9 O0.09 | 200 | 4.594
5396 | https://doi.org/10.1016/j.actamat.2010.10.046 | ESTM | Cr1 N0.9 O0.09 | 250 | 4.388
5397 | https://doi.org/10.1016/j.actamat.2010.10.046 | ESTM | Cr1 N0.9 O0.09 | 275 | 2.681
5398 | https://doi.org/10.1016/j.actamat.2010.10.046 | ESTM | Cr1 N0.9 O0.09 | 300 | 2.75
5399 | https://doi.org/10.1016/j.actamat.2015.04.023 | ESTM | Na0.025 Mg2.975 Sb2 | 323 | 2.01
5400 | https://doi.org/10.1016/j.actamat.2015.04.023 | ESTM | Na0.025 Mg2.975 Sb2 | 373 | 1.84
5401 | https://doi.org/10.1016/j.actamat.2015.04.023 | ESTM | Na0.025 Mg2.975 Sb2 | 473 | 1.556
5402 | https://doi.org/10.1016/j.actamat.2015.04.023 | ESTM | Na0.025 Mg2.975 Sb2 | 573 | 1.345
5403 | https://doi.org/10.1016/j.actamat.2015.04.023 | ESTM | Na0.025 Mg2.975 Sb2 | 673 | 1.21
5404 | https://doi.org/10.1016/j.actamat.2015.04.023 | ESTM | Na0.0125 Mg2.9875 Sb2 | 323 | 1.73
5405 | https://doi.org/10.1016/j.actamat.2015.04.023 | ESTM | Na0.0125 Mg2.9875 Sb2 | 373 | 1.563
5406 | https://doi.org/10.1016/j.actamat.2015.04.023 | ESTM | Na0.0125 Mg2.9875 Sb2 | 473 | 1.3
5407 | https://doi.org/10.1016/j.actamat.2015.04.023 | ESTM | Na0.0125 Mg2.9875 Sb2 | 573 | 1.11
5408 | https://doi.org/10.1016/j.actamat.2015.04.023 | ESTM | Na0.0125 Mg2.9875 Sb2 | 673 | 1
5409 | https://doi.org/10.1016/j.actamat.2015.04.023 | ESTM | Na0.006 Mg2.994 Sb2 | 323 | 1.514
5410 | https://doi.org/10.1016/j.actamat.2015.04.023 | ESTM | Na0.006 Mg2.994 Sb2 | 370 | 1.379
5411 | https://doi.org/10.1016/j.actamat.2015.04.023 | ESTM | Na0.006 Mg2.994 Sb2 | 468 | 1.156
5412 | https://doi.org/10.1016/j.actamat.2015.04.023 | ESTM | Na0.006 Mg2.994 Sb2 | 565 | 0.98
5413 | https://doi.org/10.1016/j.actamat.2015.04.023 | ESTM | Na0.006 Mg2.994 Sb2 | 663 | 0.865
5414 | https://doi.org/10.1016/j.cej.2021.131121 | ESTM | Ca1 Ti1 O3 | 321 | 4.692
5415 | https://doi.org/10.1016/j.cej.2021.131121 | ESTM | Ca1 Ti1 O3 | 538 | 3.67
5416 | https://doi.org/10.1016/j.cej.2021.131121 | ESTM | Ca1 Ti1 O3 | 432 | 4.03
5417 | https://doi.org/10.1016/j.cej.2021.131121 | ESTM | Ca1 Ti1 O3 | 640 | 3.46
5418 | https://doi.org/10.1016/j.cej.2021.131121 | ESTM | Ca1 Ti1 O3 | 740 | 3.35
5419 | https://doi.org/10.1016/j.cej.2021.131121 | ESTM | Ca1 Ti1 O3 | 840 | 3.14
5420 | https://doi.org/10.1016/j.cej.2021.131121 | ESTM | Ca1 Ti1 O3 | 1016 | 2.75
5421 | https://doi.org/10.1016/j.cej.2021.131121 | ESTM | Ca0.85 La0.15 Ti1 O3 | 432 | 3.85
5422 | https://doi.org/10.1016/j.cej.2021.131121 | ESTM | Ca0.85 La0.15 Ti1 O3 | 538 | 3.496
5423 | https://doi.org/10.1016/j.cej.2021.131121 | ESTM | Ca0.85 La0.15 Ti1 O3 | 640 | 3.21
5424 | https://doi.org/10.1016/j.cej.2021.131121 | ESTM | Ca0.85 La0.15 Ti1 O3 | 740 | 3.04
5425 | https://doi.org/10.1016/j.cej.2021.131121 | ESTM | Ca0.9 La0.1 Ti1 O3 | 538 | 3.5
5426 | https://doi.org/10.1016/j.cej.2021.131121 | ESTM | Ca0.9 La0.1 Ti1 O3 | 640 | 3.238
5427 | https://doi.org/10.1016/j.cej.2021.131121 | ESTM | Ca0.9 La0.1 Ti1 O3 | 740 | 3.028
5428 | https://doi.org/10.1016/j.cej.2021.131121 | ESTM | Ca0.9 La0.1 Ti1 O3 | 840 | 2.94
5429 | https://doi.org/10.1016/j.cej.2021.131121 | ESTM | Ca0.75 La0.25 Ti1 O3 | 321 | 4.063
5430 | https://doi.org/10.1016/j.cej.2021.131121 | ESTM | Ca0.75 La0.25 Ti1 O3 | 432 | 3.66
5431 | https://doi.org/10.1016/j.cej.2021.131121 | ESTM | Ca0.75 La0.25 Ti1 O3 | 538 | 3.3
5432 | https://doi.org/10.1016/j.cej.2021.131121 | ESTM | Ca0.75 La0.25 Ti1 O3 | 640 | 3.07
5433 | https://doi.org/10.1016/j.cej.2021.131121 | ESTM | Ca0.75 La0.25 Ti1 O3 | 740 | 2.965
5434 | https://doi.org/10.1016/j.cej.2021.131121 | ESTM | Ca0.75 La0.25 Ti1 O3 | 840 | 2.9
5435 | https://doi.org/10.1016/j.cej.2021.131121 | ESTM | Ca0.75 La0.25 Ti1 O3 | 1016 | 2.65
5436 | https://doi.org/10.1016/j.cej.2021.131121 | ESTM | Ca0.8 La0.2 Ti1 O3 | 321 | 4.273
5437 | https://doi.org/10.1016/j.cej.2021.131121 | ESTM | Ca0.8 La0.2 Ti1 O3 | 432 | 3.776
5438 | https://doi.org/10.1016/j.cej.2021.131121 | ESTM | Ca0.8 La0.2 Ti1 O3 | 538 | 3.41
5439 | https://doi.org/10.1016/j.cej.2021.131121 | ESTM | Ca0.8 La0.2 Ti1 O3 | 740 | 2.958
5440 | https://doi.org/10.1016/j.cej.2021.131121 | ESTM | Ca0.8 La0.2 Ti1 O3 | 840 | 2.846
5441 | https://doi.org/10.1016/j.cej.2021.131121 | ESTM | Ca0.8 La0.2 Ti1 O3 | 1016 | 2.61
5442 | https://doi.org/10.1016/j.intermet.2004.02.030 | ESTM | Zn3.8 In0.2 Sb3 | 323 | 0.862
5443 | https://doi.org/10.1016/j.intermet.2004.02.030 | ESTM | Zn3.8 In0.2 Sb3 | 348 | 0.85
5444 | https://doi.org/10.1016/j.intermet.2004.02.030 | ESTM | Zn3.8 In0.2 Sb3 | 373 | 0.843
5445 | https://doi.org/10.1016/j.intermet.2004.02.030 | ESTM | Zn3.8 In0.2 Sb3 | 398 | 0.83
5446 | https://doi.org/10.1016/j.intermet.2004.02.030 | ESTM | Zn3.8 In0.2 Sb3 | 448 | 0.81
5447 | https://doi.org/10.1016/j.intermet.2004.02.030 | ESTM | Zn3.8 In0.2 Sb3 | 473 | 0.805
5448 | https://doi.org/10.1016/j.intermet.2004.02.030 | ESTM | Zn3.92 In0.08 Sb3 | 323 | 0.842
5449 | https://doi.org/10.1016/j.intermet.2004.02.030 | ESTM | Zn3.92 In0.08 Sb3 | 373 | 0.824
5450 | https://doi.org/10.1016/j.intermet.2004.02.030 | ESTM | Zn3.92 In0.08 Sb3 | 423 | 0.81
5451 | https://doi.org/10.1016/j.intermet.2004.02.030 | ESTM | Zn3.6 In0.4 Sb3 | 323 | 0.887
5452 | https://doi.org/10.1016/j.intermet.2004.02.030 | ESTM | Zn3.6 In0.4 Sb3 | 373 | 0.835
5453 | https://doi.org/10.1016/j.intermet.2004.02.030 | ESTM | Zn3.6 In0.4 Sb3 | 423 | 0.82
5454 | https://doi.org/10.1016/j.intermet.2004.02.030 | ESTM | Zn3.6 In0.4 Sb3 | 473 | 0.814
5456 | https://doi.org/10.1016/j.jallcom.2004.08.049 | ESTM | Ag0.4 Sb1.1 Te18.8 Pb19.6 | 473 | 1.456
5457 | https://doi.org/10.1016/j.jallcom.2004.08.049 | ESTM | Ag0.4 Sb1.1 Te18.8 Pb19.6 | 373 | 1.663
5458 | https://doi.org/10.1016/j.jallcom.2004.08.049 | ESTM | Ag0.4 Sb1.1 Te18.8 Pb19.6 | 523 | 1.378
5459 | https://doi.org/10.1016/j.jallcom.2004.08.049 | ESTM | Ag0.4 Sb1.1 Te18.8 Pb19.6 | 573 | 1.34
5460 | https://doi.org/10.1016/j.jallcom.2004.08.049 | ESTM | Ag0.4 Sb1.1 Te18.8 Pb19.6 | 623 | 1.34
5461 | https://doi.org/10.1016/j.jallcom.2004.08.049 | ESTM | Ag0.4 Sb1.1 Te18.8 Pb19.6 | 673 | 1.367
5462 | https://doi.org/10.1016/j.jallcom.2004.08.049 | ESTM | Ag0.5 Sb1.1 Te18.8 Pb19.6 | 423 | 1.633
5463 | https://doi.org/10.1016/j.jallcom.2004.08.049 | ESTM | Ag0.5 Sb1.1 Te18.8 Pb19.6 | 373 | 1.725
5464 | https://doi.org/10.1016/j.jallcom.2004.08.049 | ESTM | Ag0.5 Sb1.1 Te18.8 Pb19.6 | 473 | 1.555
5465 | https://doi.org/10.1016/j.jallcom.2004.08.049 | ESTM | Ag0.5 Sb1.1 Te18.8 Pb19.6 | 523 | 1.474
5466 | https://doi.org/10.1016/j.jallcom.2004.08.049 | ESTM | Ag0.5 Sb1.1 Te18.8 Pb19.6 | 573 | 1.422
5467 | https://doi.org/10.1016/j.jallcom.2004.08.049 | ESTM | Ag0.5 Sb1.1 Te18.8 Pb19.6 | 623 | 1.4
5468 | https://doi.org/10.1016/j.jallcom.2004.08.049 | ESTM | Ag0.5 Sb1.1 Te18.8 Pb19.6 | 673 | 1.443
5469 | https://doi.org/10.1016/j.jallcom.2004.08.049 | ESTM | Ag0.6 Sb0.9 Te19.1 Pb19.5 | 573 | 1.654
5470 | https://doi.org/10.1016/j.jallcom.2004.08.049 | ESTM | Ag0.6 Sb0.9 Te19.1 Pb19.5 | 623 | 1.666
5471 | https://doi.org/10.1016/j.jallcom.2004.08.049 | ESTM | Ag0.6 Sb0.9 Te19.1 Pb19.5 | 673 | 1.7
5472 | https://doi.org/10.1016/j.jallcom.2004.08.049 | ESTM | Ag0.8 Sb0.8 Te20 Pb18.3 | 373 | 0.917
5473 | https://doi.org/10.1016/j.jallcom.2004.08.049 | ESTM | Ag0.8 Sb0.8 Te20 Pb18.3 | 423 | 0.8555
5474 | https://doi.org/10.1016/j.jallcom.2004.08.049 | ESTM | Ag0.8 Sb0.8 Te20 Pb18.3 | 473 | 0.81
5475 | https://doi.org/10.1016/j.jallcom.2004.08.049 | ESTM | Ag0.8 Sb0.8 Te20 Pb18.3 | 523 | 0.76
5476 | https://doi.org/10.1016/j.jallcom.2004.08.049 | ESTM | Ag0.8 Sb0.8 Te20 Pb18.3 | 573 | 0.7346
5477 | https://doi.org/10.1016/j.jallcom.2004.08.049 | ESTM | Ag0.8 Sb0.8 Te20 Pb18.3 | 623 | 0.72
5478 | https://doi.org/10.1016/j.jallcom.2004.08.049 | ESTM | Ag0.8 Sb0.8 Te20 Pb18.3 | 673 | 0.701
5479 | https://doi.org/10.1016/j.jallcom.2004.08.049 | ESTM | Ag0.9 Sb0.9 Te19.9 Pb18.3 | 373 | 1.038
5480 | https://doi.org/10.1016/j.jallcom.2004.08.049 | ESTM | Ag0.9 Sb0.9 Te19.9 Pb18.3 | 423 | 0.955
5481 | https://doi.org/10.1016/j.jallcom.2004.08.049 | ESTM | Ag0.9 Sb0.9 Te19.9 Pb18.3 | 473 | 0.91
5482 | https://doi.org/10.1016/j.jallcom.2004.08.049 | ESTM | Ag0.9 Sb0.9 Te19.9 Pb18.3 | 523 | 0.858
5483 | https://doi.org/10.1016/j.jallcom.2004.08.049 | ESTM | Ag1.1 Sb0.8 Te22.6 Pb15.5 | 573 | 0.936
5484 | https://doi.org/10.1016/j.jallcom.2004.08.049 | ESTM | Ag1.1 Sb0.8 Te22.6 Pb15.5 | 623 | 0.908
5485 | https://doi.org/10.1016/j.jallcom.2004.08.049 | ESTM | Ag1.1 Sb0.8 Te22.6 Pb15.5 | 673 | 0.962
5486 | https://doi.org/10.1016/j.jallcom.2004.08.049 | ESTM | Ag1.1 Sb0.8 Te22.6 Pb15.5 | 373 | 1.11
5487 | https://doi.org/10.1016/j.jallcom.2004.08.049 | ESTM | Ag1.1 Sb0.8 Te22.6 Pb15.5 | 423 | 1.048
5488 | https://doi.org/10.1016/j.jallcom.2004.08.049 | ESTM | Ag1.1 Sb0.8 Te22.6 Pb15.5 | 473 | 1.48
5489 | https://doi.org/10.1016/j.jallcom.2004.08.049 | ESTM | Ag1.1 Sb0.8 Te22.6 Pb15.5 | 523 | 0.968
5490 | https://doi.org/10.1016/j.jallcom.2004.08.049 | ESTM | Ag1.2 Sb0.8 Te22.7 Pb14.9 | 523 | 1.01
5491 | https://doi.org/10.1016/j.jallcom.2004.08.049 | ESTM | Ag1.2 Sb0.8 Te22.7 Pb14.9 | 473 | 1.05
5492 | https://doi.org/10.1016/j.jallcom.2004.08.049 | ESTM | Ag1.2 Sb0.8 Te22.7 Pb14.9 | 573 | 0.9547
5493 | https://doi.org/10.1016/j.jallcom.2004.08.049 | ESTM | Ag1.2 Sb0.8 Te22.7 Pb14.9 | 373 | 1.09
5494 | https://doi.org/10.1016/j.jallcom.2004.08.049 | ESTM | Ag1.2 Sb0.8 Te22.7 Pb14.9 | 423 | 1.06
5495 | https://doi.org/10.1016/j.jallcom.2004.08.049 | ESTM | Ag1.2 Sb0.8 Te22.7 Pb14.9 | 623 | 0.92
5496 | https://doi.org/10.1016/j.jallcom.2004.08.049 | ESTM | Ag1.2 Sb0.8 Te22.7 Pb14.9 | 673 | 0.95
5497 | https://doi.org/10.1016/j.jallcom.2004.08.049 | ESTM | Ag1.3 Sb0.9 Te22 Pb15.7 | 623 | 1.05
5498 | https://doi.org/10.1016/j.jallcom.2004.08.049 | ESTM | Ag1.3 Sb0.9 Te22 Pb15.7 | 473 | 0.993
5499 | https://doi.org/10.1016/j.jallcom.2004.08.049 | ESTM | Ag1.3 Sb0.9 Te22 Pb15.7 | 573 | 1.0284
5500 | https://doi.org/10.1016/j.jallcom.2004.08.049 | ESTM | Ag1.3 Sb0.9 Te22 Pb15.7 | 423 | 1
5501 | https://doi.org/10.1016/j.jallcom.2004.08.049 | ESTM | Ag1.3 Sb0.9 Te22 Pb15.7 | 523 | 1.01
5502 | https://doi.org/10.1016/j.jallcom.2004.08.049 | ESTM | Ag1.3 Sb0.9 Te22 Pb15.7 | 673 | 1.06
5504 | https://doi.org/10.1016/j.jallcom.2004.09.036 | ESTM | Co1 Si1 | 320 | 13.694
5505 | https://doi.org/10.1016/j.jallcom.2004.09.036 | ESTM | Co1 Si0.98 Ge0.02 | 320 | 12.08
5506 | https://doi.org/10.1016/j.jallcom.2004.09.036 | ESTM | Co1 Si0.995 B0.005 | 320 | 14.06
5508 | https://doi.org/10.1016/j.jallcom.2016.01.190 | ESTM | In0.02 Sn0.98 Se1 | 373 | 0.8
5509 | https://doi.org/10.1016/j.jallcom.2016.01.190 | ESTM | In0.02 Sn0.98 Se1 | 423 | 0.716
5511 | https://doi.org/10.1016/j.jallcom.2016.01.190 | ESTM | In0.02 Sn0.98 Se1 | 523 | 0.631
5513 | https://doi.org/10.1016/j.jallcom.2016.01.190 | ESTM | In0.02 Sn0.98 Se1 | 623 | 0.62
5514 | https://doi.org/10.1016/j.jallcom.2016.01.190 | ESTM | In0.02 Sn0.98 Se1 | 673 | 0.63
5515 | https://doi.org/10.1016/j.jallcom.2016.01.190 | ESTM | In0.02 Sn0.98 Se1 | 723 | 0.639
5516 | https://doi.org/10.1016/j.jallcom.2016.01.190 | ESTM | In0.02 Sn0.98 Se1 | 773 | 0.67
5517 | https://doi.org/10.1016/j.jallcom.2016.01.190 | ESTM | Sn1 Se1 | 323 | 0.88
5520 | https://doi.org/10.1016/j.jallcom.2016.01.190 | ESTM | Sn1 Se1 | 523 | 0.6
5523 | https://doi.org/10.1016/j.jallcom.2016.01.190 | ESTM | Sn1 Se1 | 623 | 0.59
5528 | https://doi.org/10.1016/j.jmat.2019.12.003 | ESTM | Sn1 S1 | 400 | 1.09
5529 | https://doi.org/10.1016/j.jmat.2019.12.003 | ESTM | Sn1 S1 | 500 | 0.875
5530 | https://doi.org/10.1016/j.jmat.2019.12.003 | ESTM | Sn1 S1 | 600 | 0.79
5531 | https://doi.org/10.1016/j.jmat.2019.12.003 | ESTM | Sn1 S1 | 700 | 0.754
5532 | https://doi.org/10.1016/j.jmat.2019.12.003 | ESTM | Sn1 S1 | 800 | 0.7
5533 | https://doi.org/10.1016/j.jmst.2020.12.063 | ESTM | Mn0.1 Sn0.87 Bi0.03 Te1 | 323 | 4.237
5534 | https://doi.org/10.1016/j.jmst.2020.12.063 | ESTM | Mn0.1 Sn0.87 Bi0.03 Te1 | 373 | 4.075
5535 | https://doi.org/10.1016/j.jmst.2020.12.063 | ESTM | Mn0.1 Sn0.87 Bi0.03 Te1 | 423 | 4
5536 | https://doi.org/10.1016/j.jmst.2020.12.063 | ESTM | Mn0.1 Sn0.87 Bi0.03 Te1 | 473 | 3.85
5537 | https://doi.org/10.1016/j.jmst.2020.12.063 | ESTM | Mn0.1 Sn0.87 Bi0.03 Te1 | 523 | 3.656
5538 | https://doi.org/10.1016/j.jmst.2020.12.063 | ESTM | Mn0.1 Sn0.87 Bi0.03 Te1 | 623 | 3.366
5539 | https://doi.org/10.1016/j.jmst.2020.12.063 | ESTM | Mn0.1 Sn0.87 Bi0.03 Te1 | 773 | 2.67
5540 | https://doi.org/10.1016/j.jmst.2020.12.063 | ESTM | Mn0.08 Sn0.91 Bi0.01 Te1 | 323 | 4.31
5541 | https://doi.org/10.1016/j.jmst.2020.12.063 | ESTM | Mn0.08 Sn0.91 Bi0.01 Te1 | 373 | 4.226
5542 | https://doi.org/10.1016/j.jmst.2020.12.063 | ESTM | Mn0.08 Sn0.91 Bi0.01 Te1 | 423 | 4.1
5543 | https://doi.org/10.1016/j.jmst.2020.12.063 | ESTM | Mn0.08 Sn0.91 Bi0.01 Te1 | 473 | 3.968
5544 | https://doi.org/10.1016/j.jmst.2020.12.063 | ESTM | Mn0.08 Sn0.91 Bi0.01 Te1 | 523 | 3.7849
5545 | https://doi.org/10.1016/j.jmst.2020.12.063 | ESTM | Mn0.08 Sn0.91 Bi0.01 Te1 | 773 | 2.48
5556 | https://doi.org/10.1016/j.jpcs.2010.06.006 | ESTM | Al0.04 Zn0.96 O1 | 373 | 5.83
5557 | https://doi.org/10.1016/j.jpcs.2010.06.006 | ESTM | Al0.04 Zn0.96 O1 | 473 | 4.52
5558 | https://doi.org/10.1016/j.jpcs.2010.06.006 | ESTM | Al0.04 Zn0.96 O1 | 573 | 3.7
5559 | https://doi.org/10.1016/j.jpcs.2010.06.006 | ESTM | Al0.04 Zn0.96 O1 | 673 | 2.67
5560 | https://doi.org/10.1016/j.jpcs.2010.06.006 | ESTM | Al0.03 Zn0.97 O1 | 373 | 7.4
5561 | https://doi.org/10.1016/j.jpcs.2010.06.006 | ESTM | Al0.03 Zn0.97 O1 | 473 | 6.7
5562 | https://doi.org/10.1016/j.jpcs.2010.06.006 | ESTM | Al0.03 Zn0.97 O1 | 573 | 5.96
5564 | https://doi.org/10.1016/j.jssc.2013.04.041 | ESTM | Mg2.16 Si0.388 Sn0.582 Bi0.03 | 300 | 2.765
5565 | https://doi.org/10.1016/j.jssc.2013.04.041 | ESTM | Mg2.16 Si0.388 Sn0.582 Bi0.03 | 400 | 2.5455
5566 | https://doi.org/10.1016/j.jssc.2013.04.041 | ESTM | Mg2.16 Si0.388 Sn0.582 Bi0.03 | 500 | 2.389
5567 | https://doi.org/10.1016/j.jssc.2013.04.041 | ESTM | Mg2.16 Si0.388 Sn0.582 Bi0.03 | 600 | 2.298
5568 | https://doi.org/10.1016/j.jssc.2013.04.041 | ESTM | Mg2.16 Si0.388 Sn0.582 Bi0.03 | 700 | 2.279
5569 | https://doi.org/10.1016/j.jssc.2013.04.041 | ESTM | Mg2.16 Si0.388 Sn0.582 Bi0.03 | 800 | 2.33
5570 | https://doi.org/10.1016/j.jssc.2013.04.041 | ESTM | Mg2.16 Si0.394 Sn0.591 Bi0.015 | 300 | 2.682
5571 | https://doi.org/10.1016/j.jssc.2013.04.041 | ESTM | Mg2.16 Si0.394 Sn0.591 Bi0.015 | 400 | 2.435
5572 | https://doi.org/10.1016/j.jssc.2013.04.041 | ESTM | Mg2.16 Si0.394 Sn0.591 Bi0.015 | 500 | 2.271
5573 | https://doi.org/10.1016/j.jssc.2013.04.041 | ESTM | Mg2.16 Si0.394 Sn0.591 Bi0.015 | 600 | 2.19
5574 | https://doi.org/10.1016/j.jssc.2013.04.041 | ESTM | Mg2.16 Si0.394 Sn0.591 Bi0.015 | 700 | 2.19
5575 | https://doi.org/10.1016/j.jssc.2013.04.041 | ESTM | Mg2.16 Si0.394 Sn0.591 Bi0.015 | 800 | 2.266
5576 | https://doi.org/10.1016/j.jssc.2013.04.041 | ESTM | Mg2.16 Si0.392 Sn0.588 Bi0.02 | 300 | 2.77
5577 | https://doi.org/10.1016/j.jssc.2013.04.041 | ESTM | Mg2.16 Si0.392 Sn0.588 Bi0.02 | 400 | 2.52
5578 | https://doi.org/10.1016/j.jssc.2013.04.041 | ESTM | Mg2.16 Si0.392 Sn0.588 Bi0.02 | 500 | 2.365
5579 | https://doi.org/10.1016/j.jssc.2013.04.041 | ESTM | Mg2.16 Si0.392 Sn0.588 Bi0.02 | 600 | 2.2854
5580 | https://doi.org/10.1016/j.jssc.2013.04.041 | ESTM | Mg2.16 Si0.392 Sn0.588 Bi0.02 | 700 | 2.273
5581 | https://doi.org/10.1016/j.jssc.2013.04.041 | ESTM | Mg2.16 Si0.392 Sn0.588 Bi0.02 | 800 | 2.308
5582 | https://doi.org/10.1016/j.jssc.2013.04.041 | ESTM | Mg2.16 Si0.398 Sn0.597 Bi0.005 | 300 | 2.2634
5583 | https://doi.org/10.1016/j.jssc.2013.04.041 | ESTM | Mg2.16 Si0.398 Sn0.597 Bi0.005 | 520 | 1.7746
5584 | https://doi.org/10.1016/j.jssc.2013.04.041 | ESTM | Mg2.16 Si0.398 Sn0.597 Bi0.005 | 760 | 2.035
5585 | https://doi.org/10.1016/j.jssc.2013.04.041 | ESTM | Mg2.16 Si0.398 Sn0.597 Bi0.005 | 620 | 1.743
5586 | https://doi.org/10.1016/j.jssc.2013.04.041 | ESTM | Mg2.16 Si0.396 Sn0.594 Bi0.01 | 300 | 2.546
5587 | https://doi.org/10.1016/j.jssc.2013.04.041 | ESTM | Mg2.16 Si0.396 Sn0.594 Bi0.01 | 400 | 2.244
5588 | https://doi.org/10.1016/j.jssc.2013.04.041 | ESTM | Mg2.16 Si0.396 Sn0.594 Bi0.01 | 500 | 2.0538
5589 | https://doi.org/10.1016/j.jssc.2013.04.041 | ESTM | Mg2.16 Si0.396 Sn0.594 Bi0.01 | 600 | 1.993
5590 | https://doi.org/10.1016/j.jssc.2013.04.041 | ESTM | Mg2.16 Si0.396 Sn0.594 Bi0.01 | 800 | 2.203
5591 | https://doi.org/10.1016/j.jssc.2013.04.041 | ESTM | Mg2.16 Si0.396 Sn0.594 Bi0.01 | 700 | 2.038
5592 | https://doi.org/10.1016/j.jssc.2013.04.041 | ESTM | Mg2.16 Si0.4 Sn0.6 | 620 | 1.696
5593 | https://doi.org/10.1016/j.jssc.2013.04.041 | ESTM | Mg2.16 Si0.4 Sn0.6 | 760 | 2.41
5594 | https://doi.org/10.1016/j.matchemphys.2005.07.068 | ESTM | La0.1 Co4 Sb12 | 373 | 3.686
5595 | https://doi.org/10.1016/j.matchemphys.2005.07.068 | ESTM | La0.1 Co4 Sb12 | 473 | 3.716
5596 | https://doi.org/10.1016/j.matchemphys.2005.07.068 | ESTM | La0.1 Co4 Sb12 | 573 | 3.657
5597 | https://doi.org/10.1016/j.matchemphys.2005.07.068 | ESTM | La0.1 Co4 Sb12 | 773 | 4.5
5598 | https://doi.org/10.1016/j.matchemphys.2005.07.068 | ESTM | La0.1 Co4 Sb12 | 673 | 3.814
5599 | https://doi.org/10.1016/j.matchemphys.2005.07.068 | ESTM | La0.3 Co4 Sb12 | 373 | 3.85
5600 | https://doi.org/10.1016/j.matchemphys.2005.07.068 | ESTM | La0.3 Co4 Sb12 | 473 | 3.53
5601 | https://doi.org/10.1016/j.matchemphys.2005.07.068 | ESTM | La0.3 Co4 Sb12 | 573 | 3.333
5602 | https://doi.org/10.1016/j.matchemphys.2005.07.068 | ESTM | La0.3 Co4 Sb12 | 673 | 3.58
5603 | https://doi.org/10.1016/j.matchemphys.2005.07.068 | ESTM | La0.5 Co4 Sb12 | 373 | 2.186
5604 | https://doi.org/10.1016/j.matchemphys.2005.07.068 | ESTM | La0.5 Co4 Sb12 | 473 | 2.166
5605 | https://doi.org/10.1016/j.matchemphys.2005.07.068 | ESTM | La0.5 Co4 Sb12 | 773 | 3.42
5606 | https://doi.org/10.1016/j.matchemphys.2005.07.068 | ESTM | La0.5 Co4 Sb12 | 573 | 2.31
5607 | https://doi.org/10.1016/j.matchemphys.2005.07.068 | ESTM | La0.5 Co4 Sb12 | 673 | 2.706
5608 | https://doi.org/10.1016/j.matchemphys.2005.07.068 | ESTM | La0.7 Co4 Sb12 | 373 | 3.157
5609 | https://doi.org/10.1016/j.matchemphys.2005.07.068 | ESTM | La0.7 Co4 Sb12 | 473 | 4.52
5610 | https://doi.org/10.1016/j.matchemphys.2005.07.068 | ESTM | La0.7 Co4 Sb12 | 573 | 4.46
5611 | https://doi.org/10.1016/j.matchemphys.2005.07.068 | ESTM | La0.7 Co4 Sb12 | 773 | 5.58
5612 | https://doi.org/10.1016/j.matchemphys.2005.07.068 | ESTM | La1.25 Co4 Sb12 | 373 | 5.2647
5613 | https://doi.org/10.1016/j.matchemphys.2005.07.068 | ESTM | La1 Co2 Sb6 | 373 | 2.52
5614 | https://doi.org/10.1016/j.matchemphys.2005.07.068 | ESTM | La1 Co4 Sb12 | 373 | 3.07
5615 | https://doi.org/10.1016/j.matdes.2016.03.001 | ESTM | In0.004 Cu3 Sb0.996 Se4 | 323 | 2.522
5616 | https://doi.org/10.1016/j.matdes.2016.03.001 | ESTM | In0.004 Cu3 Sb0.996 Se4 | 373 | 2
5617 | https://doi.org/10.1016/j.matdes.2016.03.001 | ESTM | In0.004 Cu3 Sb0.996 Se4 | 423 | 1.704
5618 | https://doi.org/10.1016/j.matdes.2016.03.001 | ESTM | In0.004 Cu3 Sb0.996 Se4 | 473 | 1.42
5619 | https://doi.org/10.1016/j.matdes.2016.03.001 | ESTM | In0.004 Cu3 Sb0.996 Se4 | 523 | 1.274
5620 | https://doi.org/10.1016/j.matdes.2016.03.001 | ESTM | In0.004 Cu3 Sb0.996 Se4 | 573 | 1.133
5621 | https://doi.org/10.1016/j.matdes.2016.03.001 | ESTM | In0.004 Cu3 Sb0.996 Se4 | 623 | 1.03
5622 | https://doi.org/10.1016/j.matdes.2016.03.001 | ESTM | In0.003 Cu3 Sb0.997 Se4 | 323 | 2.48
5623 | https://doi.org/10.1016/j.matdes.2016.03.001 | ESTM | In0.003 Cu3 Sb0.997 Se4 | 373 | 1.95
5624 | https://doi.org/10.1016/j.matdes.2016.03.001 | ESTM | In0.003 Cu3 Sb0.997 Se4 | 423 | 1.68
5625 | https://doi.org/10.1016/j.matdes.2016.03.001 | ESTM | In0.003 Cu3 Sb0.997 Se4 | 473 | 1.41
5626 | https://doi.org/10.1016/j.matdes.2016.03.001 | ESTM | In0.003 Cu3 Sb0.997 Se4 | 573 | 1.115
5627 | https://doi.org/10.1016/j.matdes.2016.03.001 | ESTM | In0.003 Cu3 Sb0.997 Se4 | 623 | 1.01
5628 | https://doi.org/10.1016/j.matdes.2016.03.001 | ESTM | In0.002 Cu3 Sb0.998 Se4 | 323 | 2.403
5629 | https://doi.org/10.1016/j.matdes.2016.03.001 | ESTM | In0.002 Cu3 Sb0.998 Se4 | 373 | 1.92
5630 | https://doi.org/10.1016/j.matdes.2016.03.001 | ESTM | In0.002 Cu3 Sb0.998 Se4 | 423 | 1.65
5631 | https://doi.org/10.1016/j.matdes.2016.03.001 | ESTM | In0.002 Cu3 Sb0.998 Se4 | 473 | 1.376
5632 | https://doi.org/10.1016/j.matdes.2016.03.001 | ESTM | In0.002 Cu3 Sb0.998 Se4 | 523 | 1.25
5633 | https://doi.org/10.1016/j.matdes.2016.03.001 | ESTM | In0.002 Cu3 Sb0.998 Se4 | 573 | 1.12
5640 | https://doi.org/10.1016/j.mtphys.2019.100156 | ESTM | Ce0.03 Sn0.97 Te1 | 323 | 4.175
5641 | https://doi.org/10.1016/j.mtphys.2019.100156 | ESTM | Ce0.03 Sn0.97 Te1 | 423 | 3.5
5642 | https://doi.org/10.1016/j.mtphys.2019.100156 | ESTM | Ce0.03 Sn0.97 Te1 | 523 | 2.83
5643 | https://doi.org/10.1016/j.mtphys.2019.100156 | ESTM | Ce0.03 Sn0.97 Te1 | 623 | 2.245
5644 | https://doi.org/10.1016/j.mtphys.2019.100156 | ESTM | Ce0.03 Sn0.97 Te1 | 723 | 2
5645 | https://doi.org/10.1016/j.mtphys.2019.100156 | ESTM | Ce0.02 Sn0.98 Te1 | 323 | 5
5646 | https://doi.org/10.1016/j.mtphys.2019.100156 | ESTM | Ce0.02 Sn0.98 Te1 | 423 | 4.1546
5647 | https://doi.org/10.1016/j.mtphys.2019.100156 | ESTM | Ce0.02 Sn0.98 Te1 | 523 | 3.33
5648 | https://doi.org/10.1016/j.mtphys.2019.100156 | ESTM | Ce0.02 Sn0.98 Te1 | 623 | 2.536
5649 | https://doi.org/10.1016/j.mtphys.2019.100156 | ESTM | Ce0.02 Sn0.98 Te1 | 723 | 2.09
5650 | https://doi.org/10.1016/j.mtphys.2019.100156 | ESTM | Ce0.01 Sn0.99 Te1 | 323 | 6.152
5651 | https://doi.org/10.1016/j.mtphys.2019.100156 | ESTM | Ce0.01 Sn0.99 Te1 | 423 | 5.324
5652 | https://doi.org/10.1016/j.mtphys.2019.100156 | ESTM | Ce0.01 Sn0.99 Te1 | 523 | 4.34
5653 | https://doi.org/10.1016/j.mtphys.2019.100156 | ESTM | Ce0.01 Sn0.99 Te1 | 623 | 3.35
5654 | https://doi.org/10.1016/j.mtphys.2019.100156 | ESTM | Ce0.01 Sn0.99 Te1 | 723 | 2.6
5655 | https://doi.org/10.1016/j.mtphys.2020.100180 | ESTM | Er1 Cu2.7 Ag0.3 Te3 | 300 | 2.35
5656 | https://doi.org/10.1016/j.mtphys.2020.100180 | ESTM | Er1 Cu2.7 Ag0.3 Te3 | 400 | 2.33
5657 | https://doi.org/10.1016/j.mtphys.2020.100180 | ESTM | Er1 Cu2.7 Ag0.3 Te3 | 500 | 2.07
5658 | https://doi.org/10.1016/j.mtphys.2020.100180 | ESTM | Er1 Cu2.7 Ag0.3 Te3 | 600 | 1.34
5659 | https://doi.org/10.1016/j.mtphys.2020.100180 | ESTM | Er1 Cu2.7 Ag0.3 Te3 | 700 | 0.5949
5660 | https://doi.org/10.1016/j.mtphys.2020.100180 | ESTM | Er1 Cu2.7 Ag0.3 Te3 | 800 | 0.66
5661 | https://doi.org/10.1016/j.mtphys.2020.100180 | ESTM | Er1 Cu2.7 Ag0.3 Te3 | 900 | 0.61
5662 | https://doi.org/10.1016/j.mtphys.2020.100180 | ESTM | Er1 Cu2.9 Ag0.1 Te3 | 300 | 2.26
5663 | https://doi.org/10.1016/j.mtphys.2020.100180 | ESTM | Er1 Cu2.9 Ag0.1 Te3 | 400 | 2.24
5664 | https://doi.org/10.1016/j.mtphys.2020.100180 | ESTM | Er1 Cu2.9 Ag0.1 Te3 | 500 | 2.06
5665 | https://doi.org/10.1016/j.mtphys.2020.100180 | ESTM | Er1 Cu2.9 Ag0.1 Te3 | 600 | 1.64
5666 | https://doi.org/10.1016/j.mtphys.2020.100180 | ESTM | Er1 Cu2.9 Ag0.1 Te3 | 700 | 0.68
5667 | https://doi.org/10.1016/j.mtphys.2020.100180 | ESTM | Er1 Cu2.9 Ag0.1 Te3 | 800 | 0.75
5668 | https://doi.org/10.1016/j.mtphys.2020.100180 | ESTM | Er1 Cu2.9 Ag0.1 Te3 | 900 | 0.66
5669 | https://doi.org/10.1016/j.mtphys.2020.100180 | ESTM | Er1 Cu3 Te3 | 300 | 2.56
5670 | https://doi.org/10.1016/j.mtphys.2020.100180 | ESTM | Er1 Cu3 Te3 | 400 | 2.38
5671 | https://doi.org/10.1016/j.mtphys.2020.100180 | ESTM | Er1 Cu3 Te3 | 500 | 2.18
5672 | https://doi.org/10.1016/j.mtphys.2020.100180 | ESTM | Er1 Cu3 Te3 | 600 | 1.74
5673 | https://doi.org/10.1016/j.mtphys.2020.100180 | ESTM | Er1 Cu3 Te3 | 800 | 0.7
5674 | https://doi.org/10.1016/j.mtphys.2020.100180 | ESTM | Er1 Cu3 Te3 | 700 | 0.62
5675 | https://doi.org/10.1016/j.mtphys.2020.100180 | ESTM | Er1 Cu3 Te3 | 900 | 0.62
5676 | https://doi.org/10.1016/S0925-8388(00)01275-5 | ESTM | Co1 Sb3 | 523 | 4.79
5677 | https://doi.org/10.1016/S0925-8388(00)01275-5 | ESTM | Co1 Sb3 | 473 | 5.1
5678 | https://doi.org/10.1016/S0925-8388(00)01275-5 | ESTM | Co1 Sb3 | 323 | 6.9
5679 | https://doi.org/10.1016/S0925-8388(00)01275-5 | ESTM | Co1 Sb3 | 373 | 6.1
5680 | https://doi.org/10.1016/S0925-8388(00)01275-5 | ESTM | Co1 Sb3 | 423 | 5.4
5681 | https://doi.org/10.1016/S0925-8388(00)01275-5 | ESTM | Co1 Sb3 | 573 | 4.5
5682 | https://doi.org/10.1016/S0925-8388(00)01275-5 | ESTM | Co1 Sb3 | 623 | 4.3
5683 | https://doi.org/10.1016/S0925-8388(00)01275-5 | ESTM | Co1 Sb3 | 673 | 4.4
5684 | https://doi.org/10.1016/S0925-8388(00)01275-5 | ESTM | Co1 Sb3 | 723 | 4.4
5685 | https://doi.org/10.1016/S1003-6326(08)60326-X | ESTM | Ag1 Te4 Mo3 | 500 | 3.881
5686 | https://doi.org/10.1016/S1003-6326(08)60326-X | ESTM | Ag1 Te4 Mo3 | 600 | 4
5687 | https://doi.org/10.1016/S1003-6326(08)60326-X | ESTM | Ag1 Te4 Mo3 | 700 | 4.1144
5688 | https://doi.org/10.1016/S1003-6326(08)60326-X | ESTM | Ag1 Te4 Mo3 | 800 | 4.2076
5690 | https://doi.org/10.1016/S1003-6326(08)60326-X | ESTM | Ag1 Te8 Mo6 | 500 | 3.99
5691 | https://doi.org/10.1016/S1003-6326(08)60326-X | ESTM | Ag1 Te8 Mo6 | 600 | 4.17
5692 | https://doi.org/10.1016/S1003-6326(08)60326-X | ESTM | Ag1 Te8 Mo6 | 700 | 4.3983
5693 | https://doi.org/10.1016/S1003-6326(08)60326-X | ESTM | Ag1 Te8 Mo6 | 800 | 4.5127
5694 | https://doi.org/10.1016/S1003-6326(08)60326-X | ESTM | Cu1 Te4 Mo3 | 500 | 3.31
5695 | https://doi.org/10.1016/S1003-6326(08)60326-X | ESTM | Cu1 Te8 Mo6 | 400 | 3.661
5696 | https://doi.org/10.1016/S1003-6326(08)60326-X | ESTM | Cu1 Te8 Mo6 | 500 | 3.6525
5697 | https://doi.org/10.1016/S1003-6326(08)60326-X | ESTM | Cu1 Te8 Mo6 | 600 | 3.64
5698 | https://doi.org/10.1016/S1003-6326(08)60326-X | ESTM | Cu1 Te8 Mo6 | 700 | 3.9449
5699 | https://doi.org/10.1016/S1003-6326(08)60326-X | ESTM | Cu1 Te8 Mo6 | 800 | 4.165
5700 | https://doi.org/10.1021/acs.chemmater.0c00481 | ESTM | Ag1 Bi0.94 Pb0.06 Se2.12 | 300 | 0.6
5701 | https://doi.org/10.1021/acs.chemmater.0c00481 | ESTM | Ag1 Bi0.94 Pb0.06 Se2.12 | 350 | 0.644
5702 | https://doi.org/10.1021/acs.chemmater.0c00481 | ESTM | Ag1 Bi0.94 Pb0.06 Se2.12 | 400 | 0.68
5703 | https://doi.org/10.1021/acs.chemmater.0c00481 | ESTM | Ag1 Bi0.95 Pb0.05 Se2.12 | 300 | 0.57
5704 | https://doi.org/10.1021/acs.chemmater.0c00481 | ESTM | Ag1 Bi0.95 Pb0.05 Se2.12 | 350 | 0.588
5705 | https://doi.org/10.1021/acs.chemmater.0c00481 | ESTM | Ag1 Bi0.95 Pb0.05 Se2.12 | 400 | 0.658
5706 | https://doi.org/10.1021/acs.chemmater.0c00481 | ESTM | Ag1 Bi0.96 Pb0.04 Se2.12 | 300 | 0.5477
5707 | https://doi.org/10.1021/acs.chemmater.0c00481 | ESTM | Ag1 Bi0.96 Pb0.04 Se2.12 | 350 | 0.553
5708 | https://doi.org/10.1021/acs.chemmater.0c00481 | ESTM | Ag1 Bi0.96 Pb0.04 Se2.12 | 400 | 0.609
5709 | https://doi.org/10.1021/acs.chemmater.0c00481 | ESTM | Ag1 Bi0.97 Pb0.03 Se2.12 | 300 | 0.517
5710 | https://doi.org/10.1021/acs.chemmater.0c00481 | ESTM | Ag1 Bi0.97 Pb0.03 Se2.12 | 350 | 0.534
5711 | https://doi.org/10.1021/acs.chemmater.0c00481 | ESTM | Ag1 Bi0.97 Pb0.03 Se2.12 | 400 | 0.5954
5712 | https://doi.org/10.1021/acs.chemmater.0c00481 | ESTM | Ag1 Bi0.97 Pb0.03 Se2.12 | 450 | 0.617
5713 | https://doi.org/10.1021/acs.chemmater.0c00481 | ESTM | Ag1 Bi0.98 Pb0.02 Se2.12 | 300 | 0.504
5714 | https://doi.org/10.1021/acs.chemmater.0c00481 | ESTM | Ag1 Bi0.98 Pb0.02 Se2.12 | 350 | 0.527
5715 | https://doi.org/10.1021/acs.chemmater.0c00481 | ESTM | Ag1 Bi0.98 Pb0.02 Se2.12 | 400 | 0.57
5716 | https://doi.org/10.1021/acs.chemmater.0c00481 | ESTM | Ag1 Bi0.98 Pb0.02 Se2.12 | 450 | 0.621
5717 | https://doi.org/10.1021/acs.chemmater.0c00481 | ESTM | Ag1 Bi0.99 Pb0.01 Se2.12 | 300 | 0.556
5718 | https://doi.org/10.1021/acs.chemmater.0c00481 | ESTM | Ag1 Bi0.99 Pb0.01 Se2.12 | 350 | 0.5385
5719 | https://doi.org/10.1021/acs.chemmater.0c00481 | ESTM | Ag1 Bi0.99 Pb0.01 Se2.12 | 400 | 0.5312
5720 | https://doi.org/10.1021/acs.chemmater.0c00481 | ESTM | Ag1 Bi0.99 Pb0.01 Se2.12 | 450 | 0.55
5721 | https://doi.org/10.1021/acs.chemmater.0c00481 | ESTM | Ag1 Bi1 Se2.12 | 300 | 0.6394
5722 | https://doi.org/10.1021/acs.chemmater.0c00481 | ESTM | Ag1 Bi1 Se2.12 | 350 | 0.645
5723 | https://doi.org/10.1021/acs.chemmater.0c00481 | ESTM | Ag1 Bi1 Se2.12 | 400 | 0.644
5724 | https://doi.org/10.1021/acs.chemmater.0c00481 | ESTM | Ag1 Bi1 Se2.12 | 450 | 0.653
5725 | https://doi.org/10.1021/acs.chemmater.0c00703 | ESTM | Rb2 Bi8 Se12.909 | 330 | 0.84
5726 | https://doi.org/10.1021/acs.chemmater.0c00703 | ESTM | Rb2 Bi8 Se12.909 | 428 | 0.7137
5727 | https://doi.org/10.1021/acs.chemmater.0c00703 | ESTM | Rb2 Bi8 Se12.909 | 526 | 0.6548
5728 | https://doi.org/10.1021/acs.chemmater.0c00703 | ESTM | Rb2 Bi8 Se12.909 | 625 | 0.6294
5729 | https://doi.org/10.1021/acs.chemmater.0c00703 | ESTM | Rb2 Bi8 Se12.909 | 724 | 0.625
5730 | https://doi.org/10.1021/acs.chemmater.0c00703 | ESTM | Rb2 Bi8 Se12.909 | 823 | 0.62
5731 | https://doi.org/10.1021/acs.chemmater.0c00703 | ESTM | Rb2 Bi8 Se12.9415 | 330 | 0.7533
5732 | https://doi.org/10.1021/acs.chemmater.0c00703 | ESTM | Rb2 Bi8 Se12.9415 | 428 | 0.664
5733 | https://doi.org/10.1021/acs.chemmater.0c00703 | ESTM | Rb2 Bi8 Se12.9415 | 526 | 0.594
5734 | https://doi.org/10.1021/acs.chemmater.0c00703 | ESTM | Rb2 Bi8 Se12.9415 | 625 | 0.5868
5735 | https://doi.org/10.1021/acs.chemmater.0c00703 | ESTM | Rb2 Bi8 Se12.9415 | 724 | 0.59
5736 | https://doi.org/10.1021/acs.chemmater.0c00703 | ESTM | Rb2 Bi8 Se12.9415 | 823 | 0.599
5737 | https://doi.org/10.1021/acs.chemmater.0c00703 | ESTM | Rb2 Bi8 Se12.961 | 330 | 0.6822
5738 | https://doi.org/10.1021/acs.chemmater.0c00703 | ESTM | Rb2 Bi8 Se12.961 | 428 | 0.587
5739 | https://doi.org/10.1021/acs.chemmater.0c00703 | ESTM | Rb2 Bi8 Se12.961 | 526 | 0.535
5740 | https://doi.org/10.1021/acs.chemmater.0c00703 | ESTM | Rb2 Bi8 Se12.961 | 625 | 0.5208
5741 | https://doi.org/10.1021/acs.chemmater.0c00703 | ESTM | Rb2 Bi8 Se12.961 | 724 | 0.5259
5742 | https://doi.org/10.1021/acs.chemmater.0c00703 | ESTM | Rb2 Bi8 Se12.961 | 823 | 0.543
5743 | https://doi.org/10.1021/acs.chemmater.0c00703 | ESTM | Rb2 Bi8 Se12.974 Cl0.026 | 330 | 0.9
5744 | https://doi.org/10.1021/acs.chemmater.0c00703 | ESTM | Rb2 Bi8 Se12.974 Cl0.026 | 428 | 0.769
5745 | https://doi.org/10.1021/acs.chemmater.0c00703 | ESTM | Rb2 Bi8 Se12.974 Cl0.026 | 526 | 0.732
5746 | https://doi.org/10.1021/acs.chemmater.0c00703 | ESTM | Rb2 Bi8 Se12.974 Cl0.026 | 625 | 0.71
5747 | https://doi.org/10.1021/acs.chemmater.0c00703 | ESTM | Rb2 Bi8 Se12.974 Cl0.026 | 724 | 0.703
5748 | https://doi.org/10.1021/acs.chemmater.0c00703 | ESTM | Rb2 Bi8 Se12.974 Cl0.026 | 823 | 0.692
5749 | https://doi.org/10.1021/acs.chemmater.0c00703 | ESTM | Rb2 Bi8 Se12.9805 | 330 | 0.74
5750 | https://doi.org/10.1021/acs.chemmater.0c00703 | ESTM | Rb2 Bi8 Se12.9805 | 428 | 0.619
5751 | https://doi.org/10.1021/acs.chemmater.0c00703 | ESTM | Rb2 Bi8 Se12.9805 | 526 | 0.55
5752 | https://doi.org/10.1021/acs.chemmater.0c00703 | ESTM | Rb2 Bi8 Se12.9805 | 625 | 0.54
5753 | https://doi.org/10.1021/acs.chemmater.0c00703 | ESTM | Rb2 Bi8 Se12.9805 | 724 | 0.571
5754 | https://doi.org/10.1021/acs.chemmater.0c00703 | ESTM | Rb2 Bi8 Se12.9805 | 823 | 0.5685
5755 | https://doi.org/10.1021/acs.chemmater.0c00703 | ESTM | Rb2 Bi8 Se12.9805 Cl0.0195 | 330 | 0.8
5756 | https://doi.org/10.1021/acs.chemmater.0c00703 | ESTM | Rb2 Bi8 Se12.9805 Cl0.0195 | 428 | 0.7046
5757 | https://doi.org/10.1021/acs.chemmater.0c00703 | ESTM | Rb2 Bi8 Se12.9805 Cl0.0195 | 526 | 0.6477
5758 | https://doi.org/10.1021/acs.chemmater.0c00703 | ESTM | Rb2 Bi8 Se12.9805 Cl0.0195 | 625 | 0.6284
5759 | https://doi.org/10.1021/acs.chemmater.0c00703 | ESTM | Rb2 Bi8 Se12.9805 Cl0.0195 | 724 | 0.623
5760 | https://doi.org/10.1021/acs.chemmater.0c00703 | ESTM | Rb2 Bi8 Se12.9805 Cl0.0195 | 823 | 0.6041
5761 | https://doi.org/10.1021/acs.chemmater.0c00703 | ESTM | Rb2 Bi8 Se12.9909 Cl0.0091 | 330 | 0.6599
5762 | https://doi.org/10.1021/acs.chemmater.0c00703 | ESTM | Rb2 Bi8 Se12.9909 Cl0.0091 | 428 | 0.59
5763 | https://doi.org/10.1021/acs.chemmater.0c00703 | ESTM | Rb2 Bi8 Se12.9909 Cl0.0091 | 526 | 0.537
5764 | https://doi.org/10.1021/acs.chemmater.0c00703 | ESTM | Rb2 Bi8 Se12.9909 Cl0.0091 | 625 | 0.5208
5765 | https://doi.org/10.1021/acs.chemmater.0c00703 | ESTM | Rb2 Bi8 Se12.9909 Cl0.0091 | 724 | 0.5208
5766 | https://doi.org/10.1021/acs.chemmater.0c00703 | ESTM | Rb2 Bi8 Se12.9909 Cl0.0091 | 823 | 0.53
5767 | https://doi.org/10.1021/acs.chemmater.0c00703 | ESTM | Rb2 Bi8 Se12.9935 | 330 | 0.7117
5768 | https://doi.org/10.1021/acs.chemmater.0c00703 | ESTM | Rb2 Bi8 Se12.9935 | 428 | 0.608
5769 | https://doi.org/10.1021/acs.chemmater.0c00703 | ESTM | Rb2 Bi8 Se12.9935 | 526 | 0.532
5770 | https://doi.org/10.1021/acs.chemmater.0c00703 | ESTM | Rb2 Bi8 Se12.9935 | 625 | 0.534
5771 | https://doi.org/10.1021/acs.chemmater.0c00703 | ESTM | Rb2 Bi8 Se12.9935 | 724 | 0.53
5772 | https://doi.org/10.1021/acs.chemmater.0c00703 | ESTM | Rb2 Bi8 Se12.9935 | 823 | 0.5594
5773 | https://doi.org/10.1021/acs.chemmater.0c00703 | ESTM | Rb2 Bi8 Se12.9935 Cl0.0065 | 330 | 0.6223
5774 | https://doi.org/10.1021/acs.chemmater.0c00703 | ESTM | Rb2 Bi8 Se12.9935 Cl0.0065 | 428 | 0.5289
5775 | https://doi.org/10.1021/acs.chemmater.0c00703 | ESTM | Rb2 Bi8 Se12.9935 Cl0.0065 | 526 | 0.477
5776 | https://doi.org/10.1021/acs.chemmater.0c00703 | ESTM | Rb2 Bi8 Se12.9935 Cl0.0065 | 625 | 0.474
5777 | https://doi.org/10.1021/acs.chemmater.0c00703 | ESTM | Rb2 Bi8 Se12.9935 Cl0.0065 | 724 | 0.495
5778 | https://doi.org/10.1021/acs.chemmater.0c00703 | ESTM | Rb2 Bi8 Se12.9935 Cl0.0065 | 823 | 0.485
5779 | https://doi.org/10.1021/acs.chemmater.0c00703 | ESTM | Rb2 Bi8 Se13 | 330 | 0.5096
5780 | https://doi.org/10.1021/acs.chemmater.0c00703 | ESTM | Rb2 Bi8 Se13 | 428 | 0.455
5781 | https://doi.org/10.1021/acs.chemmater.0c00703 | ESTM | Rb2 Bi8 Se13 | 526 | 0.4386
5782 | https://doi.org/10.1021/acs.chemmater.0c00703 | ESTM | Rb2 Bi8 Se13 | 625 | 0.445
5783 | https://doi.org/10.1021/acs.chemmater.0c00703 | ESTM | Rb2 Bi8 Se13 | 724 | 0.48
5784 | https://doi.org/10.1021/acs.chemmater.0c00703 | ESTM | Rb2 Bi8 Se13 | 823 | 0.503
5785 | https://doi.org/10.1021/acs.chemmater.0c01189 | ESTM | V1 Fe1 Sb1 | 350 | 6.747
5788 | https://doi.org/10.1021/acs.chemmater.0c01189 | ESTM | V1 Fe1 Sb1 | 550 | 4.9639
5791 | https://doi.org/10.1021/acs.chemmater.0c01189 | ESTM | V1 Fe1 Sb1 | 800 | 4.048
5792 | https://doi.org/10.1021/acs.chemmater.0c03043 | ESTM | Yb13.43 Ce0.44 Mn1.07 Sb11.07 | 300 | 0.72
5793 | https://doi.org/10.1021/acs.chemmater.0c03043 | ESTM | Yb13.43 Ce0.44 Mn1.07 Sb11.07 | 373 | 0.7312
5794 | https://doi.org/10.1021/acs.chemmater.0c03043 | ESTM | Yb13.43 Ce0.44 Mn1.07 Sb11.07 | 473 | 0.72
5795 | https://doi.org/10.1021/acs.chemmater.0c03043 | ESTM | Yb13.43 Ce0.44 Mn1.07 Sb11.07 | 573 | 0.716
5796 | https://doi.org/10.1021/acs.chemmater.0c03043 | ESTM | Yb13.43 Ce0.44 Mn1.07 Sb11.07 | 673 | 0.6831
5797 | https://doi.org/10.1021/acs.chemmater.0c03043 | ESTM | Yb13.43 Ce0.44 Mn1.07 Sb11.07 | 773 | 0.655
5798 | https://doi.org/10.1021/acs.chemmater.0c03043 | ESTM | Yb13.43 Ce0.44 Mn1.07 Sb11.07 | 873 | 0.632
5799 | https://doi.org/10.1021/acs.chemmater.0c03043 | ESTM | Yb13.43 Ce0.44 Mn1.07 Sb11.07 | 973 | 0.619
5800 | https://doi.org/10.1021/acs.chemmater.0c03043 | ESTM | Yb13.43 Ce0.44 Mn1.07 Sb11.07 | 1073 | 0.629
5801 | https://doi.org/10.1021/acs.chemmater.0c03043 | ESTM | Yb13.43 Ce0.44 Mn1.07 Sb11.07 | 1173 | 0.6883
5802 | https://doi.org/10.1021/acs.chemmater.0c03043 | ESTM | Yb13.44 Ce0.4 Mn1.09 Sb11.07 | 300 | 0.75
5803 | https://doi.org/10.1021/acs.chemmater.0c03043 | ESTM | Yb13.44 Ce0.4 Mn1.09 Sb11.07 | 373 | 0.763
5804 | https://doi.org/10.1021/acs.chemmater.0c03043 | ESTM | Yb13.44 Ce0.4 Mn1.09 Sb11.07 | 473 | 0.742
5805 | https://doi.org/10.1021/acs.chemmater.0c03043 | ESTM | Yb13.44 Ce0.4 Mn1.09 Sb11.07 | 573 | 0.739
5806 | https://doi.org/10.1021/acs.chemmater.0c03043 | ESTM | Yb13.44 Ce0.4 Mn1.09 Sb11.07 | 673 | 0.715
5807 | https://doi.org/10.1021/acs.chemmater.0c03043 | ESTM | Yb13.44 Ce0.4 Mn1.09 Sb11.07 | 773 | 0.677
5808 | https://doi.org/10.1021/acs.chemmater.0c03043 | ESTM | Yb13.44 Ce0.4 Mn1.09 Sb11.07 | 873 | 0.6636
5809 | https://doi.org/10.1021/acs.chemmater.0c03043 | ESTM | Yb13.44 Ce0.4 Mn1.09 Sb11.07 | 973 | 0.645
5810 | https://doi.org/10.1021/acs.chemmater.0c03043 | ESTM | Yb13.44 Ce0.4 Mn1.09 Sb11.07 | 1073 | 0.656
5811 | https://doi.org/10.1021/acs.chemmater.0c03043 | ESTM | Yb13.44 Ce0.4 Mn1.09 Sb11.07 | 1173 | 0.726
5812 | https://doi.org/10.1021/acs.chemmater.0c03043 | ESTM | Yb13.49 Ce0.39 Mn1.05 Sb11.08 | 300 | 0.7688
5813 | https://doi.org/10.1021/acs.chemmater.0c03043 | ESTM | Yb13.49 Ce0.39 Mn1.05 Sb11.08 | 473 | 0.774
5814 | https://doi.org/10.1021/acs.chemmater.0c03043 | ESTM | Yb13.49 Ce0.39 Mn1.05 Sb11.08 | 573 | 0.7584
5815 | https://doi.org/10.1021/acs.chemmater.0c03043 | ESTM | Yb13.49 Ce0.39 Mn1.05 Sb11.08 | 673 | 0.7338
5816 | https://doi.org/10.1021/acs.chemmater.0c03043 | ESTM | Yb13.49 Ce0.39 Mn1.05 Sb11.08 | 873 | 0.677
5817 | https://doi.org/10.1021/acs.chemmater.0c03043 | ESTM | Yb13.49 Ce0.39 Mn1.05 Sb11.08 | 973 | 0.648
5818 | https://doi.org/10.1021/acs.chemmater.0c03043 | ESTM | Yb13.49 Ce0.39 Mn1.05 Sb11.08 | 1073 | 0.662
5819 | https://doi.org/10.1021/acs.chemmater.0c03043 | ESTM | Yb13.49 Ce0.39 Mn1.05 Sb11.08 | 1173 | 0.71
5820 | https://doi.org/10.1021/acs.chemmater.0c03043 | ESTM | Yb13.6 Ce0.363 Mn0.99 Sb11.05 | 300 | 0.8571
5821 | https://doi.org/10.1021/acs.chemmater.0c03043 | ESTM | Yb13.6 Ce0.363 Mn0.99 Sb11.05 | 373 | 0.8766
5822 | https://doi.org/10.1021/acs.chemmater.0c03043 | ESTM | Yb13.6 Ce0.363 Mn0.99 Sb11.05 | 473 | 0.874
5823 | https://doi.org/10.1021/acs.chemmater.0c03043 | ESTM | Yb13.6 Ce0.363 Mn0.99 Sb11.05 | 573 | 0.8623
5824 | https://doi.org/10.1021/acs.chemmater.0c03043 | ESTM | Yb13.6 Ce0.363 Mn0.99 Sb11.05 | 673 | 0.83247
5825 | https://doi.org/10.1021/acs.chemmater.0c03043 | ESTM | Yb13.6 Ce0.363 Mn0.99 Sb11.05 | 773 | 0.7844
5826 | https://doi.org/10.1021/acs.chemmater.0c03043 | ESTM | Yb13.6 Ce0.363 Mn0.99 Sb11.05 | 873 | 0.77532
5827 | https://doi.org/10.1021/acs.chemmater.0c03043 | ESTM | Yb13.6 Ce0.363 Mn0.99 Sb11.05 | 973 | 0.74026
5828 | https://doi.org/10.1021/acs.chemmater.0c03043 | ESTM | Yb13.6 Ce0.363 Mn0.99 Sb11.05 | 1073 | 0.74286
5829 | https://doi.org/10.1021/acs.chemmater.0c03043 | ESTM | Yb13.6 Ce0.363 Mn0.99 Sb11.05 | 1173 | 0.77013
5830 | https://doi.org/10.1021/acs.chemmater.0c03581 | ESTM | Gd2.75 Se4 | 350 | 0.8792
5831 | https://doi.org/10.1021/acs.chemmater.0c03581 | ESTM | Gd2.75 Se4 | 450 | 0.8377
5832 | https://doi.org/10.1021/acs.chemmater.0c03581 | ESTM | Gd2.75 Se4 | 550 | 0.8113
5833 | https://doi.org/10.1021/acs.chemmater.0c03581 | ESTM | Gd2.75 Se4 | 650 | 0.789
5834 | https://doi.org/10.1021/acs.chemmater.0c03581 | ESTM | Gd2.75 Se4 | 750 | 0.765
5835 | https://doi.org/10.1021/acs.chemmater.0c03581 | ESTM | Gd2.75 Se4 | 850 | 0.7434
5836 | https://doi.org/10.1021/acs.chemmater.0c03581 | ESTM | Gd2.79 Se4 | 350 | 1.2943
5837 | https://doi.org/10.1021/acs.chemmater.0c03581 | ESTM | Gd2.79 Se4 | 450 | 1.283
5838 | https://doi.org/10.1021/acs.chemmater.0c03581 | ESTM | Gd2.79 Se4 | 550 | 1.268
5839 | https://doi.org/10.1021/acs.chemmater.0c03581 | ESTM | Gd2.79 Se4 | 650 | 1.264
5840 | https://doi.org/10.1021/acs.chemmater.0c03581 | ESTM | Gd2.79 Se4 | 750 | 1.255
5841 | https://doi.org/10.1021/acs.chemmater.0c03581 | ESTM | Gd2.79 Se4 | 850 | 1.26
5842 | https://doi.org/10.1021/acs.chemmater.0c03581 | ESTM | Gd2.84 Se4 | 350 | 1.283
5843 | https://doi.org/10.1021/acs.chemmater.0c03581 | ESTM | Gd2.84 Se4 | 450 | 1.287
5844 | https://doi.org/10.1021/acs.chemmater.0c03581 | ESTM | Gd2.84 Se4 | 550 | 1.2717
5845 | https://doi.org/10.1021/acs.chemmater.0c03581 | ESTM | Gd2.84 Se4 | 650 | 1.265
5846 | https://doi.org/10.1021/acs.chemmater.0c03581 | ESTM | Gd2.84 Se4 | 750 | 1.2566
5847 | https://doi.org/10.1021/acs.chemmater.0c03581 | ESTM | Gd2.84 Se4 | 850 | 1.29
5848 | https://doi.org/10.1021/acs.chemmater.0c03581 | ESTM | Gd2 Se2.92 | 350 | 1.913
5849 | https://doi.org/10.1021/acs.chemmater.0c03581 | ESTM | Gd2 Se2.92 | 450 | 1.6038
5850 | https://doi.org/10.1021/acs.chemmater.0c03581 | ESTM | Gd2 Se2.92 | 550 | 1.4
5851 | https://doi.org/10.1021/acs.chemmater.0c03581 | ESTM | Gd2 Se2.92 | 650 | 1.2453
5852 | https://doi.org/10.1021/acs.chemmater.0c03581 | ESTM | Gd2 Se2.92 | 750 | 1.125
5853 | https://doi.org/10.1021/acs.chemmater.0c03581 | ESTM | Gd2 Se2.92 | 850 | 1.022
5854 | https://doi.org/10.1021/acs.chemmater.0c03581 | ESTM | Gd2 Se2.94 | 350 | 2.13
5855 | https://doi.org/10.1021/acs.chemmater.0c03581 | ESTM | Gd2 Se2.94 | 450 | 1.774
5856 | https://doi.org/10.1021/acs.chemmater.0c03581 | ESTM | Gd2 Se2.94 | 550 | 1.532
5857 | https://doi.org/10.1021/acs.chemmater.0c03581 | ESTM | Gd2 Se2.94 | 650 | 1.374
5858 | https://doi.org/10.1021/acs.chemmater.0c03581 | ESTM | Gd2 Se2.94 | 750 | 1.253
5859 | https://doi.org/10.1021/acs.chemmater.0c03581 | ESTM | Gd2 Se2.94 | 850 | 1.162
5860 | https://doi.org/10.1021/acs.chemmater.0c03581 | ESTM | Gd2 Se2.98 | 350 | 2.03
5861 | https://doi.org/10.1021/acs.chemmater.0c03581 | ESTM | Gd2 Se2.98 | 450 | 1.71
5862 | https://doi.org/10.1021/acs.chemmater.0c03581 | ESTM | Gd2 Se2.98 | 550 | 1.5057
5863 | https://doi.org/10.1021/acs.chemmater.0c03581 | ESTM | Gd2 Se2.98 | 650 | 1.358
5864 | https://doi.org/10.1021/acs.chemmater.0c03581 | ESTM | Gd2 Se2.98 | 750 | 1.237
5865 | https://doi.org/10.1021/acs.chemmater.0c03581 | ESTM | Gd2 Se2.98 | 850 | 1.117
5866 | https://doi.org/10.1021/acs.chemmater.0c03657 | ESTM | Cd0.025 Sn0.965 Pb0.01 Se1 | 300 | 1.016
5867 | https://doi.org/10.1021/acs.chemmater.0c03657 | ESTM | Cd0.025 Sn0.965 Pb0.01 Se1 | 373 | 0.7826
5868 | https://doi.org/10.1021/acs.chemmater.0c03657 | ESTM | Cd0.025 Sn0.965 Pb0.01 Se1 | 423 | 0.6957
5869 | https://doi.org/10.1021/acs.chemmater.0c03657 | ESTM | Cd0.025 Sn0.965 Pb0.01 Se1 | 473 | 0.6236
5870 | https://doi.org/10.1021/acs.chemmater.0c03657 | ESTM | Cd0.025 Sn0.965 Pb0.01 Se1 | 573 | 0.4969
5871 | https://doi.org/10.1021/acs.chemmater.0c03657 | ESTM | Cd0.025 Sn0.965 Pb0.01 Se1 | 673 | 0.405
5872 | https://doi.org/10.1021/acs.chemmater.0c03657 | ESTM | Cd0.025 Sn0.965 Pb0.01 Se1 | 723 | 0.41
5873 | https://doi.org/10.1021/acs.chemmater.0c03657 | ESTM | Cd0.025 Sn0.965 Pb0.01 Se1 | 823 | 0.4248
5874 | https://doi.org/10.1021/acs.chemmater.0c03657 | ESTM | Cd0.025 Sn0.965 Pb0.01 Se1 | 873 | 0.4149
5875 | https://doi.org/10.1021/acs.chemmater.0c03657 | ESTM | Cd0.035 Sn0.96 Pb0.01 Se1 | 300 | 0.8845
5876 | https://doi.org/10.1021/acs.chemmater.0c03657 | ESTM | Cd0.035 Sn0.96 Pb0.01 Se1 | 373 | 0.6708
5877 | https://doi.org/10.1021/acs.chemmater.0c03657 | ESTM | Cd0.035 Sn0.96 Pb0.01 Se1 | 423 | 0.5739
5878 | https://doi.org/10.1021/acs.chemmater.0c03657 | ESTM | Cd0.035 Sn0.96 Pb0.01 Se1 | 473 | 0.5068
5879 | https://doi.org/10.1021/acs.chemmater.0c03657 | ESTM | Cd0.035 Sn0.96 Pb0.01 Se1 | 573 | 0.4149
5880 | https://doi.org/10.1021/acs.chemmater.0c03657 | ESTM | Cd0.035 Sn0.96 Pb0.01 Se1 | 673 | 0.33789
5881 | https://doi.org/10.1021/acs.chemmater.0c03657 | ESTM | Cd0.035 Sn0.96 Pb0.01 Se1 | 723 | 0.3379
5882 | https://doi.org/10.1021/acs.chemmater.0c03657 | ESTM | Cd0.035 Sn0.96 Pb0.01 Se1 | 823 | 0.3553
5883 | https://doi.org/10.1021/acs.chemmater.0c03657 | ESTM | Cd0.035 Sn0.96 Pb0.01 Se1 | 873 | 0.3429
5884 | https://doi.org/10.1021/acs.chemmater.0c03657 | ESTM | Cd0.015 Sn0.975 Pb0.01 Se1 | 300 | 1.2373
5885 | https://doi.org/10.1021/acs.chemmater.0c03657 | ESTM | Cd0.015 Sn0.975 Pb0.01 Se1 | 373 | 0.964
5886 | https://doi.org/10.1021/acs.chemmater.0c03657 | ESTM | Cd0.015 Sn0.975 Pb0.01 Se1 | 423 | 0.852
5887 | https://doi.org/10.1021/acs.chemmater.0c03657 | ESTM | Cd0.015 Sn0.975 Pb0.01 Se1 | 473 | 0.7627
5888 | https://doi.org/10.1021/acs.chemmater.0c03657 | ESTM | Cd0.015 Sn0.975 Pb0.01 Se1 | 573 | 0.6236
5889 | https://doi.org/10.1021/acs.chemmater.0c03657 | ESTM | Cd0.015 Sn0.975 Pb0.01 Se1 | 673 | 0.5217
5890 | https://doi.org/10.1021/acs.chemmater.0c03657 | ESTM | Cd0.015 Sn0.975 Pb0.01 Se1 | 723 | 0.5193
5891 | https://doi.org/10.1021/acs.chemmater.0c03657 | ESTM | Cd0.015 Sn0.975 Pb0.01 Se1 | 823 | 0.5342
5892 | https://doi.org/10.1021/acs.chemmater.0c03657 | ESTM | Cd0.015 Sn0.975 Pb0.01 Se1 | 873 | 0.5242
5893 | https://doi.org/10.1021/acs.chemmater.0c03657 | ESTM | Cd0.025 Sn0.97 Pb0.01 Se1 | 300 | 1.1304
5894 | https://doi.org/10.1021/acs.chemmater.0c03657 | ESTM | Cd0.025 Sn0.97 Pb0.01 Se1 | 373 | 0.877
5895 | https://doi.org/10.1021/acs.chemmater.0c03657 | ESTM | Cd0.025 Sn0.97 Pb0.01 Se1 | 423 | 0.7876
5896 | https://doi.org/10.1021/acs.chemmater.0c03657 | ESTM | Cd0.025 Sn0.97 Pb0.01 Se1 | 473 | 0.7031
5897 | https://doi.org/10.1021/acs.chemmater.0c03657 | ESTM | Cd0.025 Sn0.97 Pb0.01 Se1 | 573 | 0.564
5898 | https://doi.org/10.1021/acs.chemmater.0c03657 | ESTM | Cd0.025 Sn0.97 Pb0.01 Se1 | 673 | 0.477
5899 | https://doi.org/10.1021/acs.chemmater.0c03657 | ESTM | Cd0.025 Sn0.97 Pb0.01 Se1 | 723 | 0.482
5900 | https://doi.org/10.1021/acs.chemmater.0c03657 | ESTM | Cd0.025 Sn0.97 Pb0.01 Se1 | 823 | 0.497
5901 | https://doi.org/10.1021/acs.chemmater.0c03657 | ESTM | Cd0.025 Sn0.97 Pb0.01 Se1 | 873 | 0.477
5909 | https://doi.org/10.1021/acs.chemmater.0c03657 | ESTM | Sn1 Se1 | 823 | 0.6385
5911 | https://doi.org/10.1021/acs.chemmater.0c04940 | ESTM | Ca10 Ga1 Sb9 | 398 | 0.6767
5912 | https://doi.org/10.1021/acs.chemmater.0c04940 | ESTM | Ca10 Ga1 Sb9 | 473 | 0.6478
5913 | https://doi.org/10.1021/acs.chemmater.0c04940 | ESTM | Ca10 Ga1 Sb9 | 573 | 0.6031
5914 | https://doi.org/10.1021/acs.chemmater.0c04940 | ESTM | Ca10 Ga1 Sb9 | 673 | 0.6132
5915 | https://doi.org/10.1021/acs.chemmater.0c04940 | ESTM | Ca10 In1 Sb9 | 398 | 0.791
5916 | https://doi.org/10.1021/acs.chemmater.0c04940 | ESTM | Ca10 In1 Sb9 | 573 | 0.72
5917 | https://doi.org/10.1021/acs.chemmater.0c04940 | ESTM | Ca10 In1 Sb9 | 673 | 0.712
5918 | https://doi.org/10.1021/acs.chemmater.0c04940 | ESTM | Ca10 In1 Sb9 | 772 | 0.72
5921 | https://doi.org/10.1021/acs.chemmater.0c04940 | ESTM | Ca10 Mn1 Sb9 | 573 | 0.6195
5923 | https://doi.org/10.1021/acs.chemmater.0c04940 | ESTM | Ca10 Zn1 Sb9 | 473 | 0.5956
5924 | https://doi.org/10.1021/acs.chemmater.0c04940 | ESTM | Ca10 Zn1 Sb9 | 573 | 0.581
5925 | https://doi.org/10.1021/acs.chemmater.1c00331 | ESTM | Mn0.05 Ge0.87 Sb0.08 Te1 | 298 | 2.01
5926 | https://doi.org/10.1021/acs.chemmater.1c00331 | ESTM | Mn0.05 Ge0.87 Sb0.08 Te1 | 398 | 1.86
5927 | https://doi.org/10.1021/acs.chemmater.1c00331 | ESTM | Mn0.05 Ge0.87 Sb0.08 Te1 | 498 | 1.665
5928 | https://doi.org/10.1021/acs.chemmater.1c00331 | ESTM | Mn0.05 Ge0.87 Sb0.08 Te1 | 598 | 1.617
5929 | https://doi.org/10.1021/acs.chemmater.1c00331 | ESTM | Mn0.05 Ge0.87 Sb0.08 Te1 | 648 | 1.543
5930 | https://doi.org/10.1021/acs.chemmater.1c00331 | ESTM | Mn0.05 Ge0.87 Sb0.08 Te1 | 698 | 1.489
5931 | https://doi.org/10.1021/acs.chemmater.1c00331 | ESTM | Mn0.05 Ge0.87 Sb0.08 Te1 | 773 | 1.49
5932 | https://doi.org/10.1021/acs.chemmater.1c00331 | ESTM | Mn0.05 Ge0.95 Te1 | 298 | 4.7914
5933 | https://doi.org/10.1021/acs.chemmater.1c00331 | ESTM | Mn0.05 Ge0.95 Te1 | 398 | 4.2888
5934 | https://doi.org/10.1021/acs.chemmater.1c00331 | ESTM | Mn0.05 Ge0.95 Te1 | 498 | 3.508
5935 | https://doi.org/10.1021/acs.chemmater.1c00331 | ESTM | Mn0.05 Ge0.95 Te1 | 598 | 2.7914
5936 | https://doi.org/10.1021/acs.chemmater.1c00331 | ESTM | Mn0.05 Ge0.95 Te1 | 648 | 2.5455
5937 | https://doi.org/10.1021/acs.chemmater.1c00331 | ESTM | Mn0.05 Ge0.95 Te1 | 698 | 2.3957
5938 | https://doi.org/10.1021/acs.chemmater.1c00331 | ESTM | Mn0.05 Ge0.95 Te1 | 773 | 2.4813
5939 | https://doi.org/10.1021/acs.chemmater.1c00331 | ESTM | Mn0.02 Ge0.96 Sb0.02 Te1 | 298 | 4.545
5940 | https://doi.org/10.1021/acs.chemmater.1c00331 | ESTM | Mn0.02 Ge0.96 Sb0.02 Te1 | 398 | 3.7754
5941 | https://doi.org/10.1021/acs.chemmater.1c00331 | ESTM | Mn0.02 Ge0.96 Sb0.02 Te1 | 498 | 2.92
5942 | https://doi.org/10.1021/acs.chemmater.1c00331 | ESTM | Mn0.02 Ge0.96 Sb0.02 Te1 | 598 | 2.0107
5943 | https://doi.org/10.1021/acs.chemmater.1c00331 | ESTM | Mn0.02 Ge0.96 Sb0.02 Te1 | 648 | 1.8075
5944 | https://doi.org/10.1021/acs.chemmater.1c00331 | ESTM | Mn0.02 Ge0.96 Sb0.02 Te1 | 698 | 1.786
5945 | https://doi.org/10.1021/acs.chemmater.1c00331 | ESTM | Mn0.02 Ge0.96 Sb0.02 Te1 | 773 | 2.1711
5946 | https://doi.org/10.1021/acs.chemmater.1c00331 | ESTM | Mn0.01 Ge0.98 Sb0.01 Te1 | 298 | 6.0749
5947 | https://doi.org/10.1021/acs.chemmater.1c00331 | ESTM | Mn0.01 Ge0.98 Sb0.01 Te1 | 398 | 5.1872
5948 | https://doi.org/10.1021/acs.chemmater.1c00331 | ESTM | Mn0.01 Ge0.98 Sb0.01 Te1 | 498 | 3.8289
5949 | https://doi.org/10.1021/acs.chemmater.1c00331 | ESTM | Mn0.01 Ge0.98 Sb0.01 Te1 | 598 | 2.6096
5950 | https://doi.org/10.1021/acs.chemmater.1c00331 | ESTM | Mn0.01 Ge0.98 Sb0.01 Te1 | 648 | 2.2353
5951 | https://doi.org/10.1021/acs.chemmater.1c00331 | ESTM | Mn0.01 Ge0.98 Sb0.01 Te1 | 698 | 2.1497
5952 | https://doi.org/10.1021/acs.chemmater.1c00331 | ESTM | Mn0.01 Ge0.98 Sb0.01 Te1 | 773 | 2.6738
5953 | https://doi.org/10.1021/acs.chemmater.1c00331 | ESTM | Mn0.02 Ge0.98 Te1 | 298 | 5.8503
5954 | https://doi.org/10.1021/acs.chemmater.1c00331 | ESTM | Mn0.02 Ge0.98 Te1 | 398 | 5.1337
5955 | https://doi.org/10.1021/acs.chemmater.1c00331 | ESTM | Mn0.02 Ge0.98 Te1 | 498 | 4
5956 | https://doi.org/10.1021/acs.chemmater.1c00331 | ESTM | Mn0.02 Ge0.98 Te1 | 598 | 3.0267
5957 | https://doi.org/10.1021/acs.chemmater.1c00331 | ESTM | Mn0.02 Ge0.98 Te1 | 648 | 2.706
5958 | https://doi.org/10.1021/acs.chemmater.1c00331 | ESTM | Mn0.02 Ge0.98 Te1 | 698 | 2.385
5959 | https://doi.org/10.1021/acs.chemmater.1c00331 | ESTM | Mn0.01 Ge0.99 Te1 | 298 | 6.781
5960 | https://doi.org/10.1021/acs.chemmater.1c00331 | ESTM | Mn0.01 Ge0.99 Te1 | 398 | 5.9144
5961 | https://doi.org/10.1021/acs.chemmater.1c00331 | ESTM | Mn0.01 Ge0.99 Te1 | 498 | 4.4064
5962 | https://doi.org/10.1021/acs.chemmater.1c00331 | ESTM | Mn0.01 Ge0.99 Te1 | 648 | 2.4706
5963 | https://doi.org/10.1021/acs.chemmater.1c00331 | ESTM | Mn0.05 Ge0.9 Sb0.05 Te1 | 298 | 2.941
5964 | https://doi.org/10.1021/acs.chemmater.1c00331 | ESTM | Mn0.05 Ge0.9 Sb0.05 Te1 | 398 | 2.61
5965 | https://doi.org/10.1021/acs.chemmater.1c00331 | ESTM | Mn0.05 Ge0.9 Sb0.05 Te1 | 498 | 2.0856
5966 | https://doi.org/10.1021/acs.chemmater.1c00331 | ESTM | Mn0.05 Ge0.9 Sb0.05 Te1 | 598 | 1.7754
5967 | https://doi.org/10.1021/acs.chemmater.1c00331 | ESTM | Mn0.05 Ge0.9 Sb0.05 Te1 | 648 | 1.7112
5968 | https://doi.org/10.1021/acs.chemmater.1c00331 | ESTM | Mn0.05 Ge0.9 Sb0.05 Te1 | 698 | 1.69
5969 | https://doi.org/10.1021/acs.chemmater.1c00331 | ESTM | Mn0.05 Ge0.9 Sb0.05 Te1 | 773 | 1.7
5970 | https://doi.org/10.1021/acs.chemmater.1c00331 | ESTM | Ge1 Te1 | 298 | 8.043
5971 | https://doi.org/10.1021/acs.chemmater.1c00331 | ESTM | Ge1 Te1 | 398 | 6.727
5972 | https://doi.org/10.1021/acs.chemmater.1c00331 | ESTM | Ge1 Te1 | 498 | 4.9626
5973 | https://doi.org/10.1021/acs.chemmater.1c00331 | ESTM | Ge1 Te1 | 598 | 3.38
5974 | https://doi.org/10.1021/acs.chemmater.1c00331 | ESTM | Ge1 Te1 | 648 | 2.813
5975 | https://doi.org/10.1021/acs.chemmater.1c00331 | ESTM | Ge1 Te1 | 698 | 2.514
5976 | https://doi.org/10.1021/acs.chemmater.1c00872 | ESTM | Ti2 Cu26 Ge3 Sb3 S32 | 308 | 1.9948
5977 | https://doi.org/10.1021/acs.chemmater.1c00872 | ESTM | Ti2 Cu26 Ge3 Sb3 S32 | 400 | 1.861
5978 | https://doi.org/10.1021/acs.chemmater.1c00872 | ESTM | Ti2 Cu26 Ge3 Sb3 S32 | 498 | 1.747
5979 | https://doi.org/10.1021/acs.chemmater.1c00872 | ESTM | Ti2 Cu26 Ge3 Sb3 S32 | 596 | 1.583
5980 | https://doi.org/10.1021/acs.chemmater.1c00872 | ESTM | Ti2 Cu26 Ge3 Sb3 S32 | 677 | 1.4588
5981 | https://doi.org/10.1021/acs.chemmater.1c00872 | ESTM | Ti1 Cu13 Ge1 Sb2 S16 | 308 | 1.299
5982 | https://doi.org/10.1021/acs.chemmater.1c00872 | ESTM | Ti1 Cu13 Ge1 Sb2 S16 | 400 | 1.1186
5983 | https://doi.org/10.1021/acs.chemmater.1c00872 | ESTM | Ti1 Cu13 Ge1 Sb2 S16 | 498 | 1.0258
5984 | https://doi.org/10.1021/acs.chemmater.1c00872 | ESTM | Ti1 Cu13 Ge1 Sb2 S16 | 596 | 0.9433
5985 | https://doi.org/10.1021/acs.chemmater.1c00872 | ESTM | Ti1 Cu13 Ge1 Sb2 S16 | 677 | 0.902
5986 | https://doi.org/10.1021/acs.chemmater.1c01318 | ESTM | Ca3.2 Yb1.65 Pr0.15 Al2 Sb6 | 323 | 1.47
5987 | https://doi.org/10.1021/acs.chemmater.1c01318 | ESTM | Ca3.2 Yb1.65 Pr0.15 Al2 Sb6 | 423 | 1.46
5988 | https://doi.org/10.1021/acs.chemmater.1c01318 | ESTM | Ca3.2 Yb1.65 Pr0.15 Al2 Sb6 | 523 | 1.455
5989 | https://doi.org/10.1021/acs.chemmater.1c01318 | ESTM | Ca3.2 Yb1.65 Pr0.15 Al2 Sb6 | 623 | 1.4555
5990 | https://doi.org/10.1021/acs.chemmater.1c01318 | ESTM | Ca3.2 Yb1.65 Pr0.15 Al2 Sb6 | 723 | 1.492
5991 | https://doi.org/10.1021/acs.chemmater.1c01318 | ESTM | Ca3.2 Yb1.65 Pr0.15 Al2 Sb6 | 823 | 1.502
5996 | https://doi.org/10.1021/acs.chemmater.1c01318 | ESTM | Ca3.3 Yb1.5 Sm0.2 Al2 Sb6 | 723 | 1.26
5997 | https://doi.org/10.1021/acs.chemmater.1c01318 | ESTM | Ca3.3 Yb1.5 Sm0.2 Al2 Sb6 | 823 | 1.285
6004 | https://doi.org/10.1021/acs.chemmater.1c01318 | ESTM | Ca3.46 Yb1.35 Pr0.19 Al2 Sb6 | 323 | 1.6473
6005 | https://doi.org/10.1021/acs.chemmater.1c01318 | ESTM | Ca3.46 Yb1.35 Pr0.19 Al2 Sb6 | 423 | 1.4464
6006 | https://doi.org/10.1021/acs.chemmater.1c01318 | ESTM | Ca3.46 Yb1.35 Pr0.19 Al2 Sb6 | 523 | 1.325
6007 | https://doi.org/10.1021/acs.chemmater.1c01318 | ESTM | Ca3.46 Yb1.35 Pr0.19 Al2 Sb6 | 623 | 1.27
6008 | https://doi.org/10.1021/acs.chemmater.1c01318 | ESTM | Ca3.46 Yb1.35 Pr0.19 Al2 Sb6 | 723 | 1.2946
6009 | https://doi.org/10.1021/acs.chemmater.1c01318 | ESTM | Ca3.46 Yb1.35 Pr0.19 Al2 Sb6 | 823 | 1.371
6010 | https://doi.org/10.1021/acs.chemmater.1c01856 | ESTM | Cu1.55 S1 | 300 | 3.8425
6011 | https://doi.org/10.1021/acs.chemmater.1c01856 | ESTM | Cu1.55 S1 | 350 | 3.9075
6012 | https://doi.org/10.1021/acs.chemmater.1c01856 | ESTM | Cu1.55 S1 | 400 | 4.55
6013 | https://doi.org/10.1021/acs.chemmater.1c01856 | ESTM | Cu1.55 S1 | 450 | 4.757
6014 | https://doi.org/10.1021/acs.chemmater.1c01856 | ESTM | Cu1.55 S1 | 500 | 4.815
6015 | https://doi.org/10.1021/acs.chemmater.1c01856 | ESTM | Cu1.55 S1 | 550 | 4.791
6016 | https://doi.org/10.1021/acs.chemmater.1c01856 | ESTM | Cu1.55 S1 | 600 | 4.733
6017 | https://doi.org/10.1021/acs.chemmater.1c01856 | ESTM | Cu1.5 S1 | 300 | 4.37
6018 | https://doi.org/10.1021/acs.chemmater.1c01856 | ESTM | Cu1.5 S1 | 350 | 4.36
6019 | https://doi.org/10.1021/acs.chemmater.1c01856 | ESTM | Cu1.5 S1 | 400 | 4.986
6020 | https://doi.org/10.1021/acs.chemmater.1c01856 | ESTM | Cu1.5 S1 | 450 | 5.12
6021 | https://doi.org/10.1021/acs.chemmater.1c01856 | ESTM | Cu1.5 S1 | 500 | 5.147
6022 | https://doi.org/10.1021/acs.chemmater.1c01856 | ESTM | Cu1.5 S1 | 550 | 5.11
6023 | https://doi.org/10.1021/acs.chemmater.1c01856 | ESTM | Cu1.5 S1 | 600 | 5.0788
6024 | https://doi.org/10.1021/acs.chemmater.1c01856 | ESTM | Cu1.6 S1 | 300 | 3.4075
6025 | https://doi.org/10.1021/acs.chemmater.1c01856 | ESTM | Cu1.6 S1 | 350 | 3.541
6026 | https://doi.org/10.1021/acs.chemmater.1c01856 | ESTM | Cu1.6 S1 | 400 | 4.11
6027 | https://doi.org/10.1021/acs.chemmater.1c01856 | ESTM | Cu1.6 S1 | 450 | 4.3185
6028 | https://doi.org/10.1021/acs.chemmater.1c01856 | ESTM | Cu1.6 S1 | 500 | 4.414
6029 | https://doi.org/10.1021/acs.chemmater.1c01856 | ESTM | Cu1.6 S1 | 550 | 4.4
6030 | https://doi.org/10.1021/acs.chemmater.1c01856 | ESTM | Cu1.6 S1 | 600 | 4.332
6031 | https://doi.org/10.1021/acs.chemmater.1c02584 | ESTM | Ba1 Ca3 Yb10 Mg1 Sb11 | 300 | 0.5296
6032 | https://doi.org/10.1021/acs.chemmater.1c02584 | ESTM | Ba1 Ca3 Yb10 Mg1 Sb11 | 500 | 0.59185
6033 | https://doi.org/10.1021/acs.chemmater.1c02584 | ESTM | Ba1 Ca3 Yb10 Mg1 Sb11 | 700 | 0.614
6034 | https://doi.org/10.1021/acs.chemmater.1c02584 | ESTM | Ba1 Ca3 Yb10 Mg1 Sb11 | 800 | 0.6185
6035 | https://doi.org/10.1021/acs.chemmater.1c02584 | ESTM | Ba1 Ca2 Yb11 Mg1 Sb11 | 400 | 0.6474
6036 | https://doi.org/10.1021/acs.chemmater.1c02584 | ESTM | Ba1 Ca2 Yb11 Mg1 Sb11 | 600 | 0.6711
6037 | https://doi.org/10.1021/acs.chemmater.1c02584 | ESTM | Ba1 Ca2 Yb11 Mg1 Sb11 | 800 | 0.6717
6038 | https://doi.org/10.1021/acs.chemmater.1c02584 | ESTM | Ba1 Ca2 Yb11 Mg1 Sb11 | 900 | 0.669
6039 | https://doi.org/10.1021/acs.chemmater.1c02584 | ESTM | Ba1 Ca1 Yb12 Mg1 Sb11 | 400 | 0.6926
6040 | https://doi.org/10.1021/acs.chemmater.1c02584 | ESTM | Ba1 Ca1 Yb12 Mg1 Sb11 | 600 | 0.7185
6041 | https://doi.org/10.1021/acs.chemmater.1c02584 | ESTM | Ba1 Ca1 Yb12 Mg1 Sb11 | 800 | 0.7141
6042 | https://doi.org/10.1021/acs.chemmater.1c02584 | ESTM | Ba1 Ca1 Yb12 Mg1 Sb11 | 1000 | 0.6778
6043 | https://doi.org/10.1021/acs.chemmater.1c02584 | ESTM | Ba1 Ca6 Yb7 Mg1 Sb11 | 300 | 0.528
6044 | https://doi.org/10.1021/acs.chemmater.1c02584 | ESTM | Ba1 Ca6 Yb7 Mg1 Sb11 | 500 | 0.555
6045 | https://doi.org/10.1021/acs.chemmater.1c02584 | ESTM | Ba1 Ca6 Yb7 Mg1 Sb11 | 700 | 0.595
6046 | https://doi.org/10.1021/acs.chemmater.1c02584 | ESTM | Ba1 Ca6 Yb7 Mg1 Sb11 | 900 | 0.622
6047 | https://doi.org/10.1021/acs.chemmater.1c02584 | ESTM | Ba1 Ca6 Yb7 Mg1 Sb11 | 1100 | 0.675
6048 | https://doi.org/10.1021/acs.chemmater.1c02584 | ESTM | Ba1 Ca6 Yb7 Mg1 Sb11 | 1200 | 0.7055
6049 | https://doi.org/10.1021/acs.chemmater.1c02584 | ESTM | Ba1 Ca5 Yb8 Mg1 Sb11 | 300 | 0.529
6050 | https://doi.org/10.1021/acs.chemmater.1c02584 | ESTM | Ba1 Ca5 Yb8 Mg1 Sb11 | 500 | 0.578
6051 | https://doi.org/10.1021/acs.chemmater.1c02584 | ESTM | Ba1 Ca5 Yb8 Mg1 Sb11 | 700 | 0.608
6052 | https://doi.org/10.1021/acs.chemmater.1c02584 | ESTM | Ba1 Ca5 Yb8 Mg1 Sb11 | 900 | 0.611
6053 | https://doi.org/10.1021/acs.chemmater.1c02584 | ESTM | Ba1 Ca5 Yb8 Mg1 Sb11 | 1100 | 0.643
6054 | https://doi.org/10.1021/acs.chemmater.1c02584 | ESTM | Ba1 Ca5 Yb8 Mg1 Sb11 | 1200 | 0.6696
6055 | https://doi.org/10.1021/acs.chemmater.1c02584 | ESTM | Ba1 Ca4 Yb9 Mg1 Sb11 | 300 | 0.503
6056 | https://doi.org/10.1021/acs.chemmater.1c02584 | ESTM | Ba1 Ca4 Yb9 Mg1 Sb11 | 500 | 0.5644
6057 | https://doi.org/10.1021/acs.chemmater.1c02584 | ESTM | Ba1 Ca4 Yb9 Mg1 Sb11 | 700 | 0.5963
6058 | https://doi.org/10.1021/acs.chemmater.1c02584 | ESTM | Ba1 Ca4 Yb9 Mg1 Sb11 | 900 | 0.6022
6059 | https://doi.org/10.1021/acs.chemmater.1c02584 | ESTM | Ba1 Ca4 Yb9 Mg1 Sb11 | 1100 | 0.6015
6060 | https://doi.org/10.1021/acs.chemmater.1c02584 | ESTM | Ba1 Ca4 Yb9 Mg1 Sb11 | 1200 | 0.61037
6066 | https://doi.org/10.1021/acs.chemmater.1c03434 | ESTM | Cu5.133 Sn1.866 S6.3 Cl0.7 | 327 | 2
6067 | https://doi.org/10.1021/acs.chemmater.1c03434 | ESTM | Cu5.133 Sn1.866 S6.3 Cl0.7 | 426 | 1.76
6068 | https://doi.org/10.1021/acs.chemmater.1c03434 | ESTM | Cu5.133 Sn1.866 S6.3 Cl0.7 | 529 | 1.55
6069 | https://doi.org/10.1021/acs.chemmater.1c03434 | ESTM | Cu5.133 Sn1.866 S6.3 Cl0.7 | 633 | 1.4
6070 | https://doi.org/10.1021/acs.chemmater.1c03434 | ESTM | Cu5.133 Sn1.866 S6.3 Cl0.7 | 685 | 1.325
6071 | https://doi.org/10.1021/acs.chemmater.1c03434 | ESTM | Cu5.133 Sn1.866 S6.65 Cl0.35 | 300 | 2.325
6072 | https://doi.org/10.1021/acs.chemmater.1c03434 | ESTM | Cu5.133 Sn1.866 S6.65 Cl0.35 | 415 | 1.9375
6073 | https://doi.org/10.1021/acs.chemmater.1c03434 | ESTM | Cu5.133 Sn1.866 S6.65 Cl0.35 | 515 | 1.6875
6074 | https://doi.org/10.1021/acs.chemmater.1c03434 | ESTM | Cu5.133 Sn1.866 S6.65 Cl0.35 | 617 | 1.5
6075 | https://doi.org/10.1021/acs.chemmater.1c03434 | ESTM | Cu5.133 Sn1.866 S6.65 Cl0.35 | 667 | 1.4375
6076 | https://doi.org/10.1021/acs.chemmater.1c03434 | ESTM | Cu5.133 Sn1.866 S7 | 300 | 6.5625
6077 | https://doi.org/10.1021/acs.chemmater.1c03434 | ESTM | Cu5.133 Sn1.866 S7 | 415 | 5.2125
6078 | https://doi.org/10.1021/acs.chemmater.1c03434 | ESTM | Cu5.133 Sn1.866 S7 | 515 | 4.275
6079 | https://doi.org/10.1021/acs.chemmater.1c03434 | ESTM | Cu5.133 Sn1.866 S7 | 617 | 3.6375
6080 | https://doi.org/10.1021/acs.chemmater.1c03434 | ESTM | Cu5.133 Sn1.866 S7 | 667 | 3.35
6081 | https://doi.org/10.1021/acs.chemmater.1c03434 | ESTM | Cu5 Sn2 S6.65 Cl0.35 | 300 | 2.8375
6082 | https://doi.org/10.1021/acs.chemmater.1c03434 | ESTM | Cu5 Sn2 S6.65 Cl0.35 | 415 | 2.4
6083 | https://doi.org/10.1021/acs.chemmater.1c03434 | ESTM | Cu5 Sn2 S6.65 Cl0.35 | 515 | 2.125
6084 | https://doi.org/10.1021/acs.chemmater.1c03434 | ESTM | Cu5 Sn2 S6.65 Cl0.35 | 617 | 1.85
6085 | https://doi.org/10.1021/acs.chemmater.1c03434 | ESTM | Cu5 Sn2 S6.65 Cl0.35 | 667 | 1.7375
6086 | https://doi.org/10.1021/acs.chemmater.1c03434 | ESTM | Cu5 Sn2 S7 | 300 | 5.5125
6087 | https://doi.org/10.1021/acs.chemmater.1c03434 | ESTM | Cu5 Sn2 S7 | 422 | 4.2375
6088 | https://doi.org/10.1021/acs.chemmater.1c03434 | ESTM | Cu5 Sn2 S7 | 524 | 3.6375
6089 | https://doi.org/10.1021/acs.chemmater.1c03434 | ESTM | Cu5 Sn2 S7 | 627 | 3.125
6090 | https://doi.org/10.1021/acs.chemmater.1c03434 | ESTM | Cu5 Sn2 S7 | 678 | 2.8875
6091 | https://doi.org/10.1021/acs.chemmater.5b00025 | ESTM | Ba7.97 Ga15.95 Sn30.05 | 300 | 0.9872081
6092 | https://doi.org/10.1021/acs.chemmater.5b00025 | ESTM | Ba7.97 Ga15.95 Sn30.06 | 340 | 0.9229205
6093 | https://doi.org/10.1021/acs.chemmater.5b00025 | ESTM | Ba7.97 Ga15.95 Sn30.07 | 580 | 1.233825
6094 | https://doi.org/10.1021/acs.chemmater.5b00025 | ESTM | Ba7.97 Ga15.95 Sn30.08 | 540 | 1.02011
6095 | https://doi.org/10.1021/acs.chemmater.5b00025 | ESTM | Ba7.97 Ga15.95 Sn30.09 | 500 | 0.9006411
6096 | https://doi.org/10.1021/acs.chemmater.5b00025 | ESTM | Ba7.97 Ga15.95 Sn30.1 | 460 | 0.8667929
6097 | https://doi.org/10.1021/acs.chemmater.5b00025 | ESTM | Ba8.01 Zn0.019 Ga15.83 Sn30.15 | 300 | 0.863
6098 | https://doi.org/10.1021/acs.chemmater.5b00025 | ESTM | Ba8.01 Zn0.019 Ga15.83 Sn30.15 | 340 | 0.826
6099 | https://doi.org/10.1021/acs.chemmater.5b00025 | ESTM | Ba8.01 Zn0.019 Ga15.83 Sn30.15 | 380 | 0.787
6100 | https://doi.org/10.1021/acs.chemmater.5b00025 | ESTM | Ba8.01 Zn0.019 Ga15.83 Sn30.15 | 580 | 1.274
6101 | https://doi.org/10.1021/acs.chemmater.5b00025 | ESTM | Ba8.01 Zn0.019 Ga15.83 Sn30.15 | 540 | 1.033
6102 | https://doi.org/10.1021/acs.chemmater.5b00025 | ESTM | Ba8.01 Zn0.019 Ga15.83 Sn30.15 | 420 | 0.757
6103 | https://doi.org/10.1021/acs.chemmater.5b00025 | ESTM | Ba8.01 Zn0.019 Ga15.83 Sn30.15 | 500 | 0.8623
6104 | https://doi.org/10.1021/acs.chemmater.5b00025 | ESTM | Ba8.01 Zn0.019 Ga15.83 Sn30.15 | 460 | 0.778
6105 | https://doi.org/10.1021/acs.chemmater.5b00025 | ESTM | Ba8.01 Zn0.009 Ga15.88 Sn30.11 | 300 | 0.9483213
6106 | https://doi.org/10.1021/acs.chemmater.5b00025 | ESTM | Ba8.01 Zn0.009 Ga15.88 Sn30.11 | 340 | 0.8828212
6107 | https://doi.org/10.1021/acs.chemmater.5b00025 | ESTM | Ba8.01 Zn0.009 Ga15.88 Sn30.11 | 380 | 0.8488367
6108 | https://doi.org/10.1021/acs.chemmater.5b00025 | ESTM | Ba8.01 Zn0.009 Ga15.88 Sn30.11 | 420 | 0.8290636
6109 | https://doi.org/10.1021/acs.chemmater.5b00025 | ESTM | Ba8.01 Zn0.009 Ga15.88 Sn30.11 | 580 | 1.194935
6110 | https://doi.org/10.1021/acs.chemmater.5b00025 | ESTM | Ba8.01 Zn0.009 Ga15.88 Sn30.11 | 460 | 0.8199454
6111 | https://doi.org/10.1021/acs.chemmater.5b00025 | ESTM | Ba8.01 Zn0.009 Ga15.88 Sn30.11 | 540 | 0.9741755
6112 | https://doi.org/10.1021/acs.chemmater.5b00025 | ESTM | Ba8.01 Zn0.009 Ga15.88 Sn30.11 | 500 | 0.8550106
6113 | https://doi.org/10.1021/acs.chemmater.5b00025 | ESTM | Ba8.01 Zn0.006 Ga15.89 Sn30.1 | 300 | 0.9896
6114 | https://doi.org/10.1021/acs.chemmater.5b00025 | ESTM | Ba8.01 Zn0.006 Ga15.89 Sn30.1 | 340 | 0.926
6115 | https://doi.org/10.1021/acs.chemmater.5b00025 | ESTM | Ba8.01 Zn0.006 Ga15.89 Sn30.1 | 380 | 0.896
6116 | https://doi.org/10.1021/acs.chemmater.5b00025 | ESTM | Ba8.01 Zn0.006 Ga15.89 Sn30.1 | 580 | 1.24675
6117 | https://doi.org/10.1021/acs.chemmater.5b00025 | ESTM | Ba8.01 Zn0.006 Ga15.89 Sn30.1 | 420 | 0.8766
6118 | https://doi.org/10.1021/acs.chemmater.5b00025 | ESTM | Ba8.01 Zn0.006 Ga15.89 Sn30.1 | 460 | 0.8714
6119 | https://doi.org/10.1021/acs.chemmater.5b00025 | ESTM | Ba8.01 Zn0.006 Ga15.89 Sn30.1 | 540 | 1.022
6120 | https://doi.org/10.1021/acs.chemmater.5b00025 | ESTM | Ba8.01 Zn0.006 Ga15.89 Sn30.1 | 500 | 0.9078
6121 | https://doi.org/10.1021/acs.chemmater.5b00025 | ESTM | Ba8 Zn0.007 Ga15.88 Sn30.12 | 300 | 1.001645
6122 | https://doi.org/10.1021/acs.chemmater.5b00025 | ESTM | Ba8 Zn0.007 Ga15.88 Sn30.12 | 340 | 0.9373788
6123 | https://doi.org/10.1021/acs.chemmater.5b00025 | ESTM | Ba8 Zn0.007 Ga15.88 Sn30.12 | 380 | 0.9122827
6124 | https://doi.org/10.1021/acs.chemmater.5b00025 | ESTM | Ba8 Zn0.007 Ga15.88 Sn30.12 | 580 | 1.251191
6125 | https://doi.org/10.1021/acs.chemmater.5b00025 | ESTM | Ba8 Zn0.007 Ga15.88 Sn30.12 | 420 | 0.8928366
6126 | https://doi.org/10.1021/acs.chemmater.5b00025 | ESTM | Ba8 Zn0.007 Ga15.88 Sn30.12 | 540 | 1.032772
6127 | https://doi.org/10.1021/acs.chemmater.5b00025 | ESTM | Ba8 Zn0.007 Ga15.88 Sn30.12 | 460 | 0.8857023
6128 | https://doi.org/10.1021/acs.chemmater.5b00025 | ESTM | Ba8 Zn0.007 Ga15.88 Sn30.12 | 500 | 0.9187424
6129 | https://doi.org/10.1021/acs.chemmater.5b02933 | ESTM | Ba0.5 Cr5 Se8 | 300 | 1.090702
6130 | https://doi.org/10.1021/acs.chemmater.5b02933 | ESTM | Ba0.5 Cr5 Se8 | 389 | 1.167392
6131 | https://doi.org/10.1021/acs.chemmater.5b02933 | ESTM | Ba0.5 Cr5 Se8 | 507.37 | 1.277609
6132 | https://doi.org/10.1021/acs.chemmater.5b02933 | ESTM | Ba0.5 Cr5 Se8 | 625.79 | 1.469669
6133 | https://doi.org/10.1021/acs.chemmater.5b02933 | ESTM | Ba0.5 Cr5 Se8 | 743 | 0.9555528
6134 | https://doi.org/10.1021/acs.chemmater.5b02933 | ESTM | Ba0.5 Cr5 Se8 | 803 | 0.850558
6135 | https://doi.org/10.1021/acs.chemmater.5b02933 | ESTM | Ba0.5 Cr5 Se8 | 833 | 0.8603396
6136 | https://doi.org/10.1021/acs.chemmater.5b02933 | ESTM | Ba0.5 Cr5 Se8 | 862 | 0.8670331
6137 | https://doi.org/10.1021/acs.chemmater.6b02772 | ESTM | Ge0.55 Te1 Pb0.45 | 300 | 2.506
6138 | https://doi.org/10.1021/acs.chemmater.6b02772 | ESTM | Ge0.55 Te1 Pb0.45 | 373 | 2.134
6139 | https://doi.org/10.1021/acs.chemmater.6b02772 | ESTM | Ge0.55 Te1 Pb0.45 | 472 | 2.031
6140 | https://doi.org/10.1021/acs.chemmater.6b02772 | ESTM | Ge0.55 Te1 Pb0.45 | 571 | 2.25
6141 | https://doi.org/10.1021/acs.chemmater.6b02772 | ESTM | Ge0.55 Te1 Pb0.45 | 671 | 1.77
6142 | https://doi.org/10.1021/acs.chemmater.6b02772 | ESTM | Ge0.55 Te1 Pb0.45 | 721 | 1.72
6146 | https://doi.org/10.1021/acs.chemmater.6b02772 | ESTM | Ge0.55 Te0.2 Pb0.45 Se0.8 | 569 | 0.9136
6155 | https://doi.org/10.1021/acs.chemmater.6b02772 | ESTM | Ge0.55 Te0.4 Pb0.45 Se0.6 | 300 | 0.908
6156 | https://doi.org/10.1021/acs.chemmater.6b02772 | ESTM | Ge0.55 Te0.4 Pb0.45 Se0.6 | 370 | 0.799
6161 | https://doi.org/10.1021/acs.chemmater.6b02772 | ESTM | Ge0.55 Te0.5 Pb0.45 Se0.5 | 300 | 0.668
6162 | https://doi.org/10.1021/acs.chemmater.6b02772 | ESTM | Ge0.55 Te0.5 Pb0.45 Se0.5 | 370 | 0.6
6163 | https://doi.org/10.1021/acs.chemmater.6b02772 | ESTM | Ge0.55 Te0.5 Pb0.45 Se0.5 | 470 | 0.529
6164 | https://doi.org/10.1021/acs.chemmater.6b02772 | ESTM | Ge0.55 Te0.5 Pb0.45 Se0.5 | 569 | 0.502
6165 | https://doi.org/10.1021/acs.chemmater.6b02772 | ESTM | Ge0.55 Te0.5 Pb0.45 Se0.5 | 668 | 0.39
6166 | https://doi.org/10.1021/acs.chemmater.6b02772 | ESTM | Ge0.55 Te0.5 Pb0.45 Se0.5 | 721 | 0.4555
6168 | https://doi.org/10.1021/acs.chemmater.6b02772 | ESTM | Ge0.55 Te0.8 Pb0.45 Se0.2 | 370 | 0.9955
6169 | https://doi.org/10.1021/acs.chemmater.6b02772 | ESTM | Ge0.55 Te0.8 Pb0.45 Se0.2 | 470 | 0.968
6170 | https://doi.org/10.1021/acs.chemmater.6b02772 | ESTM | Ge0.55 Te0.8 Pb0.45 Se0.2 | 569 | 1.124
6171 | https://doi.org/10.1021/acs.chemmater.6b02772 | ESTM | Ge0.55 Te0.8 Pb0.45 Se0.2 | 668 | 1.028
6172 | https://doi.org/10.1021/acs.chemmater.6b02772 | ESTM | Ge0.55 Te0.8 Pb0.45 Se0.2 | 721 | 1.175
6173 | https://doi.org/10.1021/acs.chemmater.6b04898 | ESTM | Zr1 Ni1 Pb1 | 303 | 7.669
6174 | https://doi.org/10.1021/acs.chemmater.6b04898 | ESTM | Zr1 Ni1 Pb1 | 475 | 5.768
6175 | https://doi.org/10.1021/acs.chemmater.6b04898 | ESTM | Zr1 Ni1 Pb1 | 673 | 5.47
6176 | https://doi.org/10.1021/acs.chemmater.6b04898 | ESTM | Zr1 Ni1 Pb1 | 871 | 6.86
6177 | https://doi.org/10.1021/acs.chemmater.6b04898 | ESTM | Zr1 Ni1 Sn0.6 Bi0.02 Pb0.92 | 303 | 5.9
6178 | https://doi.org/10.1021/acs.chemmater.6b04898 | ESTM | Zr1 Ni1 Sn0.6 Bi0.02 Pb0.92 | 475 | 5.8374
6179 | https://doi.org/10.1021/acs.chemmater.6b04898 | ESTM | Zr1 Ni1 Sn0.6 Bi0.02 Pb0.92 | 673 | 5.854
6180 | https://doi.org/10.1021/acs.chemmater.6b04898 | ESTM | Zr1 Ni1 Sn0.6 Bi0.02 Pb0.92 | 771 | 5.9
6181 | https://doi.org/10.1021/acs.chemmater.6b04898 | ESTM | Zr1 Ni1 Sn0.6 Bi0.02 Pb0.92 | 871 | 5.967
6182 | https://doi.org/10.1021/acs.chemmater.6b04898 | ESTM | Zr1 Ni1 Sn0.4 Bi0.02 Pb0.94 | 303 | 5.9187
6183 | https://doi.org/10.1021/acs.chemmater.6b04898 | ESTM | Zr1 Ni1 Sn0.4 Bi0.02 Pb0.94 | 475 | 5.577
6184 | https://doi.org/10.1021/acs.chemmater.6b04898 | ESTM | Zr1 Ni1 Sn0.4 Bi0.02 Pb0.94 | 673 | 5.309
6185 | https://doi.org/10.1021/acs.chemmater.6b04898 | ESTM | Zr1 Ni1 Sn0.4 Bi0.02 Pb0.94 | 771 | 5.333
6186 | https://doi.org/10.1021/acs.chemmater.6b04898 | ESTM | Zr1 Ni1 Sn0.4 Bi0.02 Pb0.94 | 871 | 5.5122
6187 | https://doi.org/10.1021/acs.chemmater.6b04898 | ESTM | Zr1 Ni1 Sn0.2 Bi0.02 Pb0.96 | 303 | 6.6
6188 | https://doi.org/10.1021/acs.chemmater.6b04898 | ESTM | Zr1 Ni1 Sn0.2 Bi0.02 Pb0.96 | 475 | 6.3415
6189 | https://doi.org/10.1021/acs.chemmater.6b04898 | ESTM | Zr1 Ni1 Sn0.2 Bi0.02 Pb0.96 | 673 | 5.95
6190 | https://doi.org/10.1021/acs.chemmater.6b04898 | ESTM | Zr1 Ni1 Sn0.2 Bi0.02 Pb0.96 | 771 | 6.05
6191 | https://doi.org/10.1021/acs.chemmater.6b04898 | ESTM | Zr1 Ni1 Sn0.2 Bi0.02 Pb0.96 | 871 | 6.26
6192 | https://doi.org/10.1021/acs.chemmater.6b04898 | ESTM | Zr1 Ni1 Bi0.015 Pb0.985 | 303 | 10.803
6193 | https://doi.org/10.1021/acs.chemmater.6b04898 | ESTM | Zr1 Ni1 Bi0.015 Pb0.985 | 475 | 8.361
6194 | https://doi.org/10.1021/acs.chemmater.6b04898 | ESTM | Zr1 Ni1 Bi0.015 Pb0.985 | 673 | 7.24
6195 | https://doi.org/10.1021/acs.chemmater.6b04898 | ESTM | Zr1 Ni1 Bi0.015 Pb0.985 | 771 | 7.114
6196 | https://doi.org/10.1021/acs.chemmater.6b04898 | ESTM | Zr1 Ni1 Bi0.015 Pb0.985 | 871 | 7.23
6197 | https://doi.org/10.1021/acs.chemmater.6b04898 | ESTM | Zr1 Ni1 Bi0.02 Pb0.98 | 303 | 10.836
6198 | https://doi.org/10.1021/acs.chemmater.6b04898 | ESTM | Zr1 Ni1 Bi0.02 Pb0.98 | 475 | 8.59
6199 | https://doi.org/10.1021/acs.chemmater.6b04898 | ESTM | Zr1 Ni1 Bi0.02 Pb0.98 | 673 | 7.33
6200 | https://doi.org/10.1021/acs.chemmater.6b04898 | ESTM | Zr1 Ni1 Bi0.02 Pb0.98 | 771 | 7.11
6201 | https://doi.org/10.1021/acs.chemmater.6b04898 | ESTM | Zr1 Ni1 Bi0.02 Pb0.98 | 871 | 7.14
6202 | https://doi.org/10.1021/acs.chemmater.6b04898 | ESTM | Zr1 Ni1 Bi0.007 Pb0.993 | 303 | 10.377
6203 | https://doi.org/10.1021/acs.chemmater.6b04898 | ESTM | Zr1 Ni1 Bi0.007 Pb0.993 | 475 | 7.5207
6204 | https://doi.org/10.1021/acs.chemmater.6b04898 | ESTM | Zr1 Ni1 Bi0.007 Pb0.993 | 673 | 6.215
6205 | https://doi.org/10.1021/acs.chemmater.6b04898 | ESTM | Zr1 Ni1 Bi0.007 Pb0.993 | 771 | 6.3142
6206 | https://doi.org/10.1021/acs.chemmater.6b04898 | ESTM | Zr1 Ni1 Bi0.007 Pb0.993 | 871 | 6.8264
6207 | https://doi.org/10.1021/acs.chemmater.6b04898 | ESTM | Zr1 Ni1 Bi0.005 Pb0.995 | 303 | 9.7377
6208 | https://doi.org/10.1021/acs.chemmater.6b04898 | ESTM | Zr1 Ni1 Bi0.005 Pb0.995 | 475 | 7.124
6209 | https://doi.org/10.1021/acs.chemmater.6b04898 | ESTM | Zr1 Ni1 Bi0.005 Pb0.995 | 673 | 6.033
6210 | https://doi.org/10.1021/acs.chemmater.6b04898 | ESTM | Zr1 Ni1 Bi0.005 Pb0.995 | 771 | 6.281
6211 | https://doi.org/10.1021/acs.chemmater.6b04898 | ESTM | Zr1 Ni1 Bi0.005 Pb0.995 | 871 | 7.074
6212 | https://doi.org/10.1021/acs.chemmater.6b04898 | ESTM | Zr1 Ni1 Bi0.01 Pb0.99 | 475 | 7.7355
6213 | https://doi.org/10.1021/acs.chemmater.6b04898 | ESTM | Zr1 Ni1 Bi0.01 Pb0.99 | 673 | 6.51
6214 | https://doi.org/10.1021/acs.chemmater.6b04898 | ESTM | Zr1 Ni1 Bi0.01 Pb0.99 | 771 | 6.463
6215 | https://doi.org/10.1021/acs.chemmater.6b04898 | ESTM | Zr1 Ni1 Sn0.8 Bi0.02 Pb0.9 | 303 | 6.439
6216 | https://doi.org/10.1021/acs.chemmater.6b04898 | ESTM | Zr1 Ni1 Sn0.8 Bi0.02 Pb0.9 | 475 | 5.87
6217 | https://doi.org/10.1021/acs.chemmater.6b04898 | ESTM | Zr1 Ni1 Sn0.8 Bi0.02 Pb0.9 | 673 | 5.6585
6218 | https://doi.org/10.1021/acs.chemmater.6b04898 | ESTM | Zr1 Ni1 Sn0.8 Bi0.02 Pb0.9 | 771 | 5.626
6219 | https://doi.org/10.1021/acs.chemmater.6b04898 | ESTM | Zr1 Ni1 Sn0.8 Bi0.02 Pb0.9 | 871 | 5.903
6220 | https://doi.org/10.1021/acs.chemmater.6b04898 | ESTM | Zr1 Ni1 Sn0.98 Bi0.02 | 303 | 9.72
6221 | https://doi.org/10.1021/acs.chemmater.6b04898 | ESTM | Zr1 Ni1 Sn0.98 Bi0.02 | 475 | 7.8374
6222 | https://doi.org/10.1021/acs.chemmater.6b04898 | ESTM | Zr1 Ni1 Sn0.98 Bi0.02 | 673 | 6.8455
6223 | https://doi.org/10.1021/acs.chemmater.6b04898 | ESTM | Zr1 Ni1 Sn0.98 Bi0.02 | 771 | 6.748
6224 | https://doi.org/10.1021/acs.chemmater.6b04898 | ESTM | Zr1 Ni1 Sn0.98 Bi0.02 | 871 | 7
6225 | https://doi.org/10.1021/acs.chemmater.6b04950 | ESTM | Cu12 Sb4 S13 | 322 | 0.4921
6226 | https://doi.org/10.1021/acs.chemmater.6b04950 | ESTM | Cu12 Sb4 S13 | 422 | 0.6053
6227 | https://doi.org/10.1021/acs.chemmater.6b04950 | ESTM | Cu12 Sb4 S13 | 522 | 0.653
6228 | https://doi.org/10.1021/acs.chemmater.6b04950 | ESTM | Cu12 Sb4 S13 | 622 | 0.514
6229 | https://doi.org/10.1021/acs.chemmater.6b04950 | ESTM | Cu12 Sb4 S13 | 720 | 0.448
6230 | https://doi.org/10.1021/acs.chemmater.6b04950 | ESTM | Zn1 Cu11 Sb4 S13 | 322 | 0.43
6231 | https://doi.org/10.1021/acs.chemmater.6b04950 | ESTM | Zn1 Cu11 Sb4 S13 | 422 | 0.453
6232 | https://doi.org/10.1021/acs.chemmater.6b04950 | ESTM | Zn1 Cu11 Sb4 S13 | 522 | 0.4684
6233 | https://doi.org/10.1021/acs.chemmater.6b04950 | ESTM | Zn1 Cu11 Sb4 S13 | 621 | 0.3963
6234 | https://doi.org/10.1021/acs.chemmater.6b04950 | ESTM | Zn1 Cu11 Sb4 S13 | 720 | 0.307
6235 | https://doi.org/10.1021/acs.chemmater.7b01217 | ESTM | K0.975 Ba0.025 Ga1 Sb4 | 324 | 1.125171
6236 | https://doi.org/10.1021/acs.chemmater.7b01217 | ESTM | K0.975 Ba0.025 Ga1 Sb4 | 416 | 0.9766515
6237 | https://doi.org/10.1021/acs.chemmater.7b01217 | ESTM | K0.975 Ba0.025 Ga1 Sb4 | 509 | 0.7957872
6238 | https://doi.org/10.1021/acs.chemmater.7b01217 | ESTM | K0.985 Ba0.015 Ga1 Sb4 | 324 | 1.179818
6239 | https://doi.org/10.1021/acs.chemmater.7b01217 | ESTM | K0.985 Ba0.015 Ga1 Sb4 | 416 | 0.9569479
6240 | https://doi.org/10.1021/acs.chemmater.7b01217 | ESTM | K0.985 Ba0.015 Ga1 Sb4 | 509 | 0.8927703
6241 | https://doi.org/10.1021/acs.chemmater.7b01217 | ESTM | K0.985 Ba0.015 Ga1 Sb4 | 602 | 0.7067179
6242 | https://doi.org/10.1021/acs.chemmater.7b01217 | ESTM | K0.985 Ba0.015 Ga1 Sb4 | 649 | 0.649074
6243 | https://doi.org/10.1021/acs.chemmater.7b01217 | ESTM | K0.98 Ba0.02 Ga1 Sb4 | 324 | 1.251709
6244 | https://doi.org/10.1021/acs.chemmater.7b01217 | ESTM | K0.98 Ba0.02 Ga1 Sb4 | 416 | 0.9603324
6245 | https://doi.org/10.1021/acs.chemmater.7b01217 | ESTM | K0.98 Ba0.02 Ga1 Sb4 | 509 | 0.7815386
6246 | https://doi.org/10.1021/acs.chemmater.7b01217 | ESTM | K0.98 Ba0.02 Ga1 Sb4 | 602 | 0.6700257
6247 | https://doi.org/10.1021/acs.chemmater.7b01217 | ESTM | K0.98 Ba0.02 Ga1 Sb4 | 649 | 0.6476897
6248 | https://doi.org/10.1021/acs.chemmater.7b01217 | ESTM | K0.995 Ba0.005 Ga1 Sb4 | 324 | 0.8728454
6249 | https://doi.org/10.1021/acs.chemmater.7b01217 | ESTM | K0.995 Ba0.005 Ga1 Sb4 | 416 | 0.8025581
6250 | https://doi.org/10.1021/acs.chemmater.7b01217 | ESTM | K0.995 Ba0.005 Ga1 Sb4 | 509 | 0.6686915
6251 | https://doi.org/10.1021/acs.chemmater.7b01217 | ESTM | K0.995 Ba0.005 Ga1 Sb4 | 602 | 0.5556533
6252 | https://doi.org/10.1021/acs.chemmater.7b01217 | ESTM | K0.995 Ba0.005 Ga1 Sb4 | 649 | 0.5202725
6253 | https://doi.org/10.1021/acs.chemmater.7b01217 | ESTM | K0.99 Ba0.01 Ga1 Sb4 | 324 | 1.119937
6254 | https://doi.org/10.1021/acs.chemmater.7b01217 | ESTM | K0.99 Ba0.01 Ga1 Sb4 | 416 | 0.8683366
6255 | https://doi.org/10.1021/acs.chemmater.7b01217 | ESTM | K0.99 Ba0.01 Ga1 Sb4 | 509 | 0.6995209
6256 | https://doi.org/10.1021/acs.chemmater.7b01217 | ESTM | K0.99 Ba0.01 Ga1 Sb4 | 602 | 0.6115027
6257 | https://doi.org/10.1021/acs.chemmater.7b01217 | ESTM | K0.99 Ba0.01 Ga1 Sb4 | 649 | 0.5585515
6258 | https://doi.org/10.1021/acs.chemmater.7b01612 | ESTM | Ag0.01 Sn0.99 Se1 | 322 | 0.5315
6259 | https://doi.org/10.1021/acs.chemmater.7b01612 | ESTM | Ag0.01 Sn0.99 Se1 | 418 | 0.4068
6260 | https://doi.org/10.1021/acs.chemmater.7b01612 | ESTM | Ag0.01 Sn0.99 Se1 | 518 | 0.2863
6261 | https://doi.org/10.1021/acs.chemmater.7b01612 | ESTM | Ag0.01 Sn0.99 Se1 | 567 | 0.2877
6262 | https://doi.org/10.1021/acs.chemmater.7b01612 | ESTM | Ag0.01 Sn0.99 Se1 | 616 | 0.2904
6263 | https://doi.org/10.1021/acs.chemmater.7b01612 | ESTM | Ag0.01 Sn0.99 Se1 | 666 | 0.2918
6264 | https://doi.org/10.1021/acs.chemmater.7b01612 | ESTM | Ag0.01 Sn0.99 Se1 | 763 | 0.2685
6265 | https://doi.org/10.1021/acs.chemmater.7b01612 | ESTM | Ag0.01 Sn0.99 Se1 | 813 | 0.2315
6266 | https://doi.org/10.1021/acs.chemmater.7b01612 | ESTM | Ag0.01 Sn0.99 Se0.65 S0.35 | 322 | 0.2932
6267 | https://doi.org/10.1021/acs.chemmater.7b01612 | ESTM | Ag0.01 Sn0.99 Se0.65 S0.35 | 418 | 0.2329
6268 | https://doi.org/10.1021/acs.chemmater.7b01612 | ESTM | Ag0.01 Sn0.99 Se0.65 S0.35 | 518 | 0.185
6269 | https://doi.org/10.1021/acs.chemmater.7b01612 | ESTM | Ag0.01 Sn0.99 Se0.65 S0.35 | 567 | 0.1767
6270 | https://doi.org/10.1021/acs.chemmater.7b01612 | ESTM | Ag0.01 Sn0.99 Se0.65 S0.35 | 616 | 0.1836
6271 | https://doi.org/10.1021/acs.chemmater.7b01612 | ESTM | Ag0.01 Sn0.99 Se0.65 S0.35 | 666 | 0.19
6272 | https://doi.org/10.1021/acs.chemmater.7b01612 | ESTM | Ag0.01 Sn0.99 Se0.65 S0.35 | 763 | 0.205
6273 | https://doi.org/10.1021/acs.chemmater.7b01612 | ESTM | Ag0.01 Sn0.99 Se0.65 S0.35 | 813 | 0.1822
6274 | https://doi.org/10.1021/acs.chemmater.7b01612 | ESTM | Ag0.01 Sn0.99 Se0.85 S0.15 | 322 | 0.2096
6275 | https://doi.org/10.1021/acs.chemmater.7b01612 | ESTM | Ag0.01 Sn0.99 Se0.85 S0.15 | 418 | 0.1918
6276 | https://doi.org/10.1021/acs.chemmater.7b01612 | ESTM | Ag0.01 Sn0.99 Se0.85 S0.15 | 518 | 0.1616
6277 | https://doi.org/10.1021/acs.chemmater.7b01612 | ESTM | Ag0.01 Sn0.99 Se0.85 S0.15 | 567 | 0.141
6278 | https://doi.org/10.1021/acs.chemmater.7b01612 | ESTM | Ag0.01 Sn0.99 Se0.85 S0.15 | 616 | 0.13
6279 | https://doi.org/10.1021/acs.chemmater.7b01612 | ESTM | Ag0.01 Sn0.99 Se0.85 S0.15 | 666 | 0.1356
6280 | https://doi.org/10.1021/acs.chemmater.7b01612 | ESTM | Ag0.01 Sn0.99 Se0.85 S0.15 | 763 | 0.13
6281 | https://doi.org/10.1021/acs.chemmater.7b01612 | ESTM | Ag0.01 Sn0.99 Se0.85 S0.15 | 813 | 0.1164
6282 | https://doi.org/10.1021/acs.chemmater.7b01612 | ESTM | Ag0.01 Sn0.99 Se0.8 S0.2 | 322 | 0.1986
6283 | https://doi.org/10.1021/acs.chemmater.7b01612 | ESTM | Ag0.01 Sn0.99 Se0.8 S0.2 | 418 | 0.1699
6284 | https://doi.org/10.1021/acs.chemmater.7b01612 | ESTM | Ag0.01 Sn0.99 Se0.8 S0.2 | 518 | 0.1575
6285 | https://doi.org/10.1021/acs.chemmater.7b01612 | ESTM | Ag0.01 Sn0.99 Se0.8 S0.2 | 567 | 0.1589
6286 | https://doi.org/10.1021/acs.chemmater.7b01612 | ESTM | Ag0.01 Sn0.99 Se0.8 S0.2 | 616 | 0.1603
6287 | https://doi.org/10.1021/acs.chemmater.7b01612 | ESTM | Ag0.01 Sn0.99 Se0.8 S0.2 | 666 | 0.1822
6288 | https://doi.org/10.1021/acs.chemmater.7b01612 | ESTM | Ag0.01 Sn0.99 Se0.8 S0.2 | 763 | 0.1849
6289 | https://doi.org/10.1021/acs.chemmater.7b01612 | ESTM | Ag0.01 Sn0.99 Se0.8 S0.2 | 813 | 0.1486
6290 | https://doi.org/10.1021/acs.chemmater.7b01612 | ESTM | Ag0.01 Sn0.99 Se0.9 S0.1 | 322 | 0.3315
6291 | https://doi.org/10.1021/acs.chemmater.7b01612 | ESTM | Ag0.01 Sn0.99 Se0.9 S0.1 | 418 | 0.263
6292 | https://doi.org/10.1021/acs.chemmater.7b01612 | ESTM | Ag0.01 Sn0.99 Se0.9 S0.1 | 518 | 0.197
6293 | https://doi.org/10.1021/acs.chemmater.7b01612 | ESTM | Ag0.01 Sn0.99 Se0.9 S0.1 | 567 | 0.192
6294 | https://doi.org/10.1021/acs.chemmater.7b01612 | ESTM | Ag0.01 Sn0.99 Se0.9 S0.1 | 616 | 0.2123
6295 | https://doi.org/10.1021/acs.chemmater.7b01612 | ESTM | Ag0.01 Sn0.99 Se0.9 S0.1 | 666 | 0.237
6296 | https://doi.org/10.1021/acs.chemmater.7b01612 | ESTM | Ag0.01 Sn0.99 Se0.9 S0.1 | 763 | 0.223
6297 | https://doi.org/10.1021/acs.chemmater.7b01612 | ESTM | Ag0.01 Sn0.99 Se0.9 S0.1 | 813 | 0.1808
6298 | https://doi.org/10.1021/acs.chemmater.7b01687 | ESTM | Cu2 Se1 | 303 | 1.2
6299 | https://doi.org/10.1021/acs.chemmater.7b01687 | ESTM | Cu2 Se1 | 333 | 1.064
6300 | https://doi.org/10.1021/acs.chemmater.7b01687 | ESTM | Cu2 Se1 | 353 | 0.908
6301 | https://doi.org/10.1021/acs.chemmater.7b01687 | ESTM | Cu2 Se1 | 372 | 0.708
6308 | https://doi.org/10.1021/acs.chemmater.7b01687 | ESTM | Cu2 Se0.88 S0.12 | 303 | 0.608
6309 | https://doi.org/10.1021/acs.chemmater.7b01687 | ESTM | Cu2 Se0.88 S0.12 | 333 | 0.564
6310 | https://doi.org/10.1021/acs.chemmater.7b01687 | ESTM | Cu2 Se0.88 S0.12 | 353 | 0.474
6311 | https://doi.org/10.1021/acs.chemmater.7b01687 | ESTM | Cu2 Se0.88 S0.12 | 372 | 0.29
6312 | https://doi.org/10.1021/acs.chemmater.7b01687 | ESTM | Cu2 Se0.88 S0.12 | 450 | 0.694
6313 | https://doi.org/10.1021/acs.chemmater.7b01687 | ESTM | Cu2 Se0.88 S0.12 | 550 | 0.678
6314 | https://doi.org/10.1021/acs.chemmater.7b01687 | ESTM | Cu2 Se0.88 S0.12 | 650 | 0.644
6315 | https://doi.org/10.1021/acs.chemmater.7b01687 | ESTM | Cu2 Se0.88 S0.12 | 750 | 0.622
6316 | https://doi.org/10.1021/acs.chemmater.7b01687 | ESTM | Cu2 Se0.92 S0.08 | 303 | 0.73
6317 | https://doi.org/10.1021/acs.chemmater.7b01687 | ESTM | Cu2 Se0.92 S0.08 | 333 | 0.684
6318 | https://doi.org/10.1021/acs.chemmater.7b01687 | ESTM | Cu2 Se0.92 S0.08 | 353 | 0.586
6319 | https://doi.org/10.1021/acs.chemmater.7b01687 | ESTM | Cu2 Se0.92 S0.08 | 372 | 0.396
6320 | https://doi.org/10.1021/acs.chemmater.7b01687 | ESTM | Cu2 Se0.92 S0.08 | 450 | 0.794
6321 | https://doi.org/10.1021/acs.chemmater.7b01687 | ESTM | Cu2 Se0.92 S0.08 | 550 | 0.754
6322 | https://doi.org/10.1021/acs.chemmater.7b01687 | ESTM | Cu2 Se0.92 S0.08 | 650 | 0.724
6323 | https://doi.org/10.1021/acs.chemmater.7b01687 | ESTM | Cu2 Se0.92 S0.08 | 750 | 0.694
6324 | https://doi.org/10.1021/acs.chemmater.7b01687 | ESTM | Cu2 Se0.92 S0.08 | 850 | 0.644
6325 | https://doi.org/10.1021/acs.chemmater.7b01687 | ESTM | Cu2 Se0.92 S0.08 | 1000 | 0.55
6326 | https://doi.org/10.1021/acs.chemmater.7b01687 | ESTM | Cu2 Se0.94 S0.06 | 303 | 0.788
6327 | https://doi.org/10.1021/acs.chemmater.7b01687 | ESTM | Cu2 Se0.94 S0.06 | 333 | 0.732
6328 | https://doi.org/10.1021/acs.chemmater.7b01687 | ESTM | Cu2 Se0.94 S0.06 | 353 | 0.654
6329 | https://doi.org/10.1021/acs.chemmater.7b01687 | ESTM | Cu2 Se0.94 S0.06 | 372 | 0.468
6330 | https://doi.org/10.1021/acs.chemmater.7b01687 | ESTM | Cu2 Se0.94 S0.06 | 450 | 0.86
6331 | https://doi.org/10.1021/acs.chemmater.7b01687 | ESTM | Cu2 Se0.94 S0.06 | 550 | 0.812
6332 | https://doi.org/10.1021/acs.chemmater.7b01687 | ESTM | Cu2 Se0.94 S0.06 | 650 | 0.77
6333 | https://doi.org/10.1021/acs.chemmater.7b01687 | ESTM | Cu2 Se0.94 S0.06 | 750 | 0.744
6334 | https://doi.org/10.1021/acs.chemmater.7b01687 | ESTM | Cu2 Se0.94 S0.06 | 850 | 0.703
6335 | https://doi.org/10.1021/acs.chemmater.7b01687 | ESTM | Cu2 Se0.94 S0.06 | 1000 | 0.64
6336 | https://doi.org/10.1021/acs.chemmater.7b01687 | ESTM | Cu2 Se0.96 S0.04 | 303 | 0.872
6337 | https://doi.org/10.1021/acs.chemmater.7b01687 | ESTM | Cu2 Se0.96 S0.04 | 333 | 0.816
6338 | https://doi.org/10.1021/acs.chemmater.7b01687 | ESTM | Cu2 Se0.96 S0.04 | 353 | 0.712
6339 | https://doi.org/10.1021/acs.chemmater.7b01687 | ESTM | Cu2 Se0.96 S0.04 | 372 | 0.532
6340 | https://doi.org/10.1021/acs.chemmater.7b01687 | ESTM | Cu2 Se0.96 S0.04 | 450 | 0.942
6341 | https://doi.org/10.1021/acs.chemmater.7b01687 | ESTM | Cu2 Se0.96 S0.04 | 550 | 0.88
6342 | https://doi.org/10.1021/acs.chemmater.7b01687 | ESTM | Cu2 Se0.96 S0.04 | 650 | 0.832
6343 | https://doi.org/10.1021/acs.chemmater.7b01687 | ESTM | Cu2 Se0.96 S0.04 | 750 | 0.8
6344 | https://doi.org/10.1021/acs.chemmater.7b01687 | ESTM | Cu2 Se0.98 S0.02 | 303 | 0.902
6345 | https://doi.org/10.1021/acs.chemmater.7b01687 | ESTM | Cu2 Se0.98 S0.02 | 333 | 0.84
6346 | https://doi.org/10.1021/acs.chemmater.7b01687 | ESTM | Cu2 Se0.98 S0.02 | 353 | 0.742
6347 | https://doi.org/10.1021/acs.chemmater.7b01687 | ESTM | Cu2 Se0.98 S0.02 | 372 | 0.574
6348 | https://doi.org/10.1021/acs.chemmater.7b01687 | ESTM | Cu2 Se0.98 S0.02 | 450 | 0.964
6349 | https://doi.org/10.1021/acs.chemmater.7b01687 | ESTM | Cu2 Se0.98 S0.02 | 550 | 0.902
6350 | https://doi.org/10.1021/acs.chemmater.7b01687 | ESTM | Cu2 Se0.98 S0.02 | 650 | 0.858
6351 | https://doi.org/10.1021/acs.chemmater.7b01687 | ESTM | Cu2 Se0.98 S0.02 | 750 | 0.822
6352 | https://doi.org/10.1021/acs.chemmater.7b01746 | ESTM | Mg3.07 Bi0.44 Sb1.5 Se0.06 | 300 | 0.825
6353 | https://doi.org/10.1021/acs.chemmater.7b01746 | ESTM | Mg3.07 Bi0.44 Sb1.5 Se0.06 | 400 | 0.7931
6354 | https://doi.org/10.1021/acs.chemmater.7b01746 | ESTM | Mg3.07 Bi0.44 Sb1.5 Se0.06 | 500 | 0.7403
6355 | https://doi.org/10.1021/acs.chemmater.7b01746 | ESTM | Mg3.07 Bi0.44 Sb1.5 Se0.06 | 600 | 0.7014
6356 | https://doi.org/10.1021/acs.chemmater.7b01746 | ESTM | Mg3.07 Bi0.44 Sb1.5 Se0.06 | 700 | 0.6764
6357 | https://doi.org/10.1021/acs.chemmater.7b01746 | ESTM | Mg3.07 Bi0.45 Sb1.5 Se0.05 | 300 | 0.8736
6358 | https://doi.org/10.1021/acs.chemmater.7b01746 | ESTM | Mg3.07 Bi0.45 Sb1.5 Se0.05 | 400 | 0.7958
6359 | https://doi.org/10.1021/acs.chemmater.7b01746 | ESTM | Mg3.07 Bi0.45 Sb1.5 Se0.05 | 500 | 0.7375
6360 | https://doi.org/10.1021/acs.chemmater.7b01746 | ESTM | Mg3.07 Bi0.45 Sb1.5 Se0.05 | 600 | 0.7028
6361 | https://doi.org/10.1021/acs.chemmater.7b01746 | ESTM | Mg3.07 Bi0.45 Sb1.5 Se0.05 | 700 | 0.667
6362 | https://doi.org/10.1021/acs.chemmater.7b01746 | ESTM | Mg3.07 Bi0.46 Sb1.5 Se0.04 | 300 | 0.7403
6363 | https://doi.org/10.1021/acs.chemmater.7b01746 | ESTM | Mg3.07 Bi0.46 Sb1.5 Se0.04 | 400 | 0.7069
6364 | https://doi.org/10.1021/acs.chemmater.7b01746 | ESTM | Mg3.07 Bi0.46 Sb1.5 Se0.04 | 500 | 0.682
6365 | https://doi.org/10.1021/acs.chemmater.7b01746 | ESTM | Mg3.07 Bi0.46 Sb1.5 Se0.04 | 600 | 0.657
6366 | https://doi.org/10.1021/acs.chemmater.7b01746 | ESTM | Mg3.07 Bi0.46 Sb1.5 Se0.04 | 700 | 0.6264
6367 | https://doi.org/10.1021/acs.chemmater.7b01746 | ESTM | Mg3.07 Bi0.47 Sb1.5 Se0.03 | 300 | 0.7764
6368 | https://doi.org/10.1021/acs.chemmater.7b01746 | ESTM | Mg3.07 Bi0.47 Sb1.5 Se0.03 | 400 | 0.7347
6369 | https://doi.org/10.1021/acs.chemmater.7b01746 | ESTM | Mg3.07 Bi0.47 Sb1.5 Se0.03 | 500 | 0.7056
6370 | https://doi.org/10.1021/acs.chemmater.7b01746 | ESTM | Mg3.07 Bi0.47 Sb1.5 Se0.03 | 600 | 0.6819
6371 | https://doi.org/10.1021/acs.chemmater.7b01746 | ESTM | Mg3.07 Bi0.47 Sb1.5 Se0.03 | 700 | 0.6556
6372 | https://doi.org/10.1021/acs.chemmater.7b01746 | ESTM | Mg3.07 Bi0.48 Sb1.5 Se0.02 | 300 | 0.7972
6373 | https://doi.org/10.1021/acs.chemmater.7b01746 | ESTM | Mg3.07 Bi0.48 Sb1.5 Se0.02 | 400 | 0.7486
6374 | https://doi.org/10.1021/acs.chemmater.7b01746 | ESTM | Mg3.07 Bi0.48 Sb1.5 Se0.02 | 500 | 0.7069
6375 | https://doi.org/10.1021/acs.chemmater.7b01746 | ESTM | Mg3.07 Bi0.48 Sb1.5 Se0.02 | 600 | 0.67083
6376 | https://doi.org/10.1021/acs.chemmater.7b01746 | ESTM | Mg3.07 Bi0.48 Sb1.5 Se0.02 | 700 | 0.63194
6377 | https://doi.org/10.1021/acs.chemmater.7b02346 | ESTM | Cr1.99 Fe0.01 Ge2 Te6 | 320 | 0.8343
6378 | https://doi.org/10.1021/acs.chemmater.7b02346 | ESTM | Cr1.99 Fe0.01 Ge2 Te6 | 416 | 0.7798
6379 | https://doi.org/10.1021/acs.chemmater.7b02346 | ESTM | Cr1.99 Fe0.01 Ge2 Te6 | 515 | 0.724
6380 | https://doi.org/10.1021/acs.chemmater.7b02346 | ESTM | Cr1.99 Fe0.01 Ge2 Te6 | 614 | 0.6567
6381 | https://doi.org/10.1021/acs.chemmater.7b02346 | ESTM | Cr1.99 Fe0.01 Ge2 Te6 | 713 | 0.6225
6382 | https://doi.org/10.1021/acs.chemmater.7b02346 | ESTM | Cr1.99 Fe0.01 Ge2 Te6 | 812 | 0.6416
6383 | https://doi.org/10.1021/acs.chemmater.7b02346 | ESTM | Mn0.01 Cr1.99 Ge2 Te6 | 320 | 0.8202
6384 | https://doi.org/10.1021/acs.chemmater.7b02346 | ESTM | Mn0.01 Cr1.99 Ge2 Te6 | 416 | 0.763
6385 | https://doi.org/10.1021/acs.chemmater.7b02346 | ESTM | Mn0.01 Cr1.99 Ge2 Te6 | 515 | 0.7157
6386 | https://doi.org/10.1021/acs.chemmater.7b02346 | ESTM | Mn0.01 Cr1.99 Ge2 Te6 | 614 | 0.6579
6387 | https://doi.org/10.1021/acs.chemmater.7b02346 | ESTM | Mn0.01 Cr1.99 Ge2 Te6 | 713 | 0.6275
6388 | https://doi.org/10.1021/acs.chemmater.7b02346 | ESTM | Mn0.01 Cr1.99 Ge2 Te6 | 812 | 0.63258
6389 | https://doi.org/10.1021/acs.chemmater.7b02346 | ESTM | Cr1 Ge1 Te3 | 320 | 0.9157
6390 | https://doi.org/10.1021/acs.chemmater.7b02346 | ESTM | Cr1 Ge1 Te3 | 416 | 0.829
6391 | https://doi.org/10.1021/acs.chemmater.7b02346 | ESTM | Cr1 Ge1 Te3 | 515 | 0.7517
6392 | https://doi.org/10.1021/acs.chemmater.7b02346 | ESTM | Cr1 Ge1 Te3 | 614 | 0.6809
6393 | https://doi.org/10.1021/acs.chemmater.7b02346 | ESTM | Cr1 Ge1 Te3 | 713 | 0.63
6394 | https://doi.org/10.1021/acs.chemmater.7b02346 | ESTM | Cr1 Ge1 Te3 | 812 | 0.63
6395 | https://doi.org/10.1021/acs.chemmater.7b02685 | ESTM | Ti0.925 Mn0.075 Ni1 Sn0.925 Sb0.075 | 297 | 7.1275
6396 | https://doi.org/10.1021/acs.chemmater.7b02685 | ESTM | Ti0.925 Mn0.075 Ni1 Sn0.925 Sb0.075 | 398 | 6.7718
6397 | https://doi.org/10.1021/acs.chemmater.7b02685 | ESTM | Ti0.925 Mn0.075 Ni1 Sn0.925 Sb0.075 | 498 | 6.45
6398 | https://doi.org/10.1021/acs.chemmater.7b02685 | ESTM | Ti0.925 Mn0.075 Ni1 Sn0.925 Sb0.075 | 598 | 6.221
6399 | https://doi.org/10.1021/acs.chemmater.7b02685 | ESTM | Ti0.925 Mn0.075 Ni1 Sn0.925 Sb0.075 | 697 | 5.9664
6400 | https://doi.org/10.1021/acs.chemmater.7b02685 | ESTM | Ti0.925 Mn0.075 Ni1 Sn0.925 Sb0.075 | 797 | 5.8993
6401 | https://doi.org/10.1021/acs.chemmater.7b02685 | ESTM | Ti0.925 Mn0.075 Ni1 Sn0.925 Sb0.075 | 871 | 5.8926
6402 | https://doi.org/10.1021/acs.chemmater.7b02685 | ESTM | Ti0.95 Mn0.05 Ni1 Sn0.95 Sb0.05 | 297 | 6.7047
6403 | https://doi.org/10.1021/acs.chemmater.7b02685 | ESTM | Ti0.95 Mn0.05 Ni1 Sn0.95 Sb0.05 | 398 | 6.328
6404 | https://doi.org/10.1021/acs.chemmater.7b02685 | ESTM | Ti0.95 Mn0.05 Ni1 Sn0.95 Sb0.05 | 498 | 6.05
6405 | https://doi.org/10.1021/acs.chemmater.7b02685 | ESTM | Ti0.95 Mn0.05 Ni1 Sn0.95 Sb0.05 | 598 | 5.855
6406 | https://doi.org/10.1021/acs.chemmater.7b02685 | ESTM | Ti0.95 Mn0.05 Ni1 Sn0.95 Sb0.05 | 697 | 5.644
6407 | https://doi.org/10.1021/acs.chemmater.7b02685 | ESTM | Ti0.95 Mn0.05 Ni1 Sn0.95 Sb0.05 | 797 | 5.5973
6408 | https://doi.org/10.1021/acs.chemmater.7b02685 | ESTM | Ti0.95 Mn0.05 Ni1 Sn0.95 Sb0.05 | 871 | 5.715
6409 | https://doi.org/10.1021/acs.chemmater.7b02685 | ESTM | Ti0.97 Mn0.03 Ni1 Sn0.97 Sb0.03 | 297 | 5.94
6410 | https://doi.org/10.1021/acs.chemmater.7b02685 | ESTM | Ti0.97 Mn0.03 Ni1 Sn0.97 Sb0.03 | 398 | 5.631
6411 | https://doi.org/10.1021/acs.chemmater.7b02685 | ESTM | Ti0.97 Mn0.03 Ni1 Sn0.97 Sb0.03 | 498 | 5.4564
6412 | https://doi.org/10.1021/acs.chemmater.7b02685 | ESTM | Ti0.97 Mn0.03 Ni1 Sn0.97 Sb0.03 | 598 | 5.396
6413 | https://doi.org/10.1021/acs.chemmater.7b02685 | ESTM | Ti0.97 Mn0.03 Ni1 Sn0.97 Sb0.03 | 697 | 5.4
6414 | https://doi.org/10.1021/acs.chemmater.7b02685 | ESTM | Ti0.97 Mn0.03 Ni1 Sn0.97 Sb0.03 | 797 | 5.475
6415 | https://doi.org/10.1021/acs.chemmater.7b02685 | ESTM | Ti0.97 Mn0.03 Ni1 Sn0.97 Sb0.03 | 871 | 5.543
6416 | https://doi.org/10.1021/acs.chemmater.7b02685 | ESTM | Ti0.98 Mn0.02 Ni1 Sn0.98 Sb0.02 | 297 | 6.1275
6417 | https://doi.org/10.1021/acs.chemmater.7b02685 | ESTM | Ti0.98 Mn0.02 Ni1 Sn0.98 Sb0.02 | 398 | 5.7987
6418 | https://doi.org/10.1021/acs.chemmater.7b02685 | ESTM | Ti0.98 Mn0.02 Ni1 Sn0.98 Sb0.02 | 498 | 5.604
6419 | https://doi.org/10.1021/acs.chemmater.7b02685 | ESTM | Ti0.98 Mn0.02 Ni1 Sn0.98 Sb0.02 | 598 | 5.577
6420 | https://doi.org/10.1021/acs.chemmater.7b02685 | ESTM | Ti0.98 Mn0.02 Ni1 Sn0.98 Sb0.02 | 697 | 5.56
6421 | https://doi.org/10.1021/acs.chemmater.7b02685 | ESTM | Ti0.98 Mn0.02 Ni1 Sn0.98 Sb0.02 | 797 | 5.642
6422 | https://doi.org/10.1021/acs.chemmater.7b02685 | ESTM | Ti0.98 Mn0.02 Ni1 Sn0.98 Sb0.02 | 871 | 5.852
6423 | https://doi.org/10.1021/acs.chemmater.7b02685 | ESTM | Ti0.99 Mn0.01 Ni1 Sn0.99 Sb0.01 | 297 | 6.2349
6424 | https://doi.org/10.1021/acs.chemmater.7b02685 | ESTM | Ti0.99 Mn0.01 Ni1 Sn0.99 Sb0.01 | 398 | 5.8255
6425 | https://doi.org/10.1021/acs.chemmater.7b02685 | ESTM | Ti0.99 Mn0.01 Ni1 Sn0.99 Sb0.01 | 498 | 5.5235
6426 | https://doi.org/10.1021/acs.chemmater.7b02685 | ESTM | Ti0.99 Mn0.01 Ni1 Sn0.99 Sb0.01 | 598 | 5.4564
6427 | https://doi.org/10.1021/acs.chemmater.7b02685 | ESTM | Ti0.99 Mn0.01 Ni1 Sn0.99 Sb0.01 | 697 | 5.39
6428 | https://doi.org/10.1021/acs.chemmater.7b02685 | ESTM | Ti0.99 Mn0.01 Ni1 Sn0.99 Sb0.01 | 797 | 5.6
6429 | https://doi.org/10.1021/acs.chemmater.7b02685 | ESTM | Ti0.99 Mn0.01 Ni1 Sn0.99 Sb0.01 | 871 | 5.8926
6430 | https://doi.org/10.1021/acs.chemmater.7b02685 | ESTM | Ti0.9 Mn0.1 Ni1 Sn0.9 Sb0.1 | 297 | 6.859
6431 | https://doi.org/10.1021/acs.chemmater.7b02685 | ESTM | Ti0.9 Mn0.1 Ni1 Sn0.9 Sb0.1 | 398 | 6.4027
6432 | https://doi.org/10.1021/acs.chemmater.7b02685 | ESTM | Ti0.9 Mn0.1 Ni1 Sn0.9 Sb0.1 | 498 | 6.0872
6433 | https://doi.org/10.1021/acs.chemmater.7b02685 | ESTM | Ti0.9 Mn0.1 Ni1 Sn0.9 Sb0.1 | 598 | 5.859
6434 | https://doi.org/10.1021/acs.chemmater.7b02685 | ESTM | Ti0.9 Mn0.1 Ni1 Sn0.9 Sb0.1 | 697 | 5.651
6435 | https://doi.org/10.1021/acs.chemmater.7b02685 | ESTM | Ti0.9 Mn0.1 Ni1 Sn0.9 Sb0.1 | 797 | 5.5503
6436 | https://doi.org/10.1021/acs.chemmater.7b02685 | ESTM | Ti0.9 Mn0.1 Ni1 Sn0.9 Sb0.1 | 871 | 5.547
6437 | https://doi.org/10.1021/acs.chemmater.7b02685 | ESTM | Ti1 Ni1 Sn1 | 297 | 4.7047
6438 | https://doi.org/10.1021/acs.chemmater.7b02685 | ESTM | Ti1 Ni1 Sn1 | 398 | 4.691
6439 | https://doi.org/10.1021/acs.chemmater.7b02685 | ESTM | Ti1 Ni1 Sn1 | 498 | 4.7987
6440 | https://doi.org/10.1021/acs.chemmater.7b02685 | ESTM | Ti1 Ni1 Sn1 | 598 | 5.0872
6441 | https://doi.org/10.1021/acs.chemmater.7b02685 | ESTM | Ti1 Ni1 Sn1 | 697 | 5.255
6442 | https://doi.org/10.1021/acs.chemmater.7b02685 | ESTM | Ti1 Ni1 Sn1 | 797 | 5.67785
6443 | https://doi.org/10.1021/acs.chemmater.7b02685 | ESTM | Ti1 Ni1 Sn1 | 871 | 6.322
6444 | https://doi.org/10.1021/acs.chemmater.7b04123 | ESTM | Ba1 Bi1 Te2.95 Se0.05 | 322 | 0.437
6445 | https://doi.org/10.1021/acs.chemmater.7b04123 | ESTM | Ba1 Bi1 Te2.95 Se0.05 | 373 | 0.4315
6446 | https://doi.org/10.1021/acs.chemmater.7b04123 | ESTM | Ba1 Bi1 Te2.95 Se0.05 | 474 | 0.4142
6447 | https://doi.org/10.1021/acs.chemmater.7b04123 | ESTM | Ba1 Bi1 Te2.95 Se0.05 | 525 | 0.4085
6448 | https://doi.org/10.1021/acs.chemmater.7b04123 | ESTM | Ba1 Bi1 Te2.95 Se0.05 | 575 | 0.4075
6449 | https://doi.org/10.1021/acs.chemmater.7b04123 | ESTM | Ba1 Bi1 Te2.95 Se0.05 | 597 | 0.4102
6450 | https://doi.org/10.1021/acs.chemmater.7b04123 | ESTM | Ba1 Bi1 Te2.9 Se0.1 | 322 | 0.413
6451 | https://doi.org/10.1021/acs.chemmater.7b04123 | ESTM | Ba1 Bi1 Te2.9 Se0.1 | 373 | 0.409
6452 | https://doi.org/10.1021/acs.chemmater.7b04123 | ESTM | Ba1 Bi1 Te2.9 Se0.1 | 474 | 0.396
6453 | https://doi.org/10.1021/acs.chemmater.7b04123 | ESTM | Ba1 Bi1 Te2.9 Se0.1 | 525 | 0.391
6454 | https://doi.org/10.1021/acs.chemmater.7b04123 | ESTM | Ba1 Bi1 Te2.9 Se0.1 | 575 | 0.393
6455 | https://doi.org/10.1021/acs.chemmater.7b04123 | ESTM | Ba1 Bi1 Te2.9 Se0.1 | 597 | 0.397
6456 | https://doi.org/10.1021/acs.chemmater.7b04123 | ESTM | Ba1 Bi1 Te3 | 323 | 0.461
6457 | https://doi.org/10.1021/acs.chemmater.7b04123 | ESTM | Ba1 Bi1 Te3 | 372 | 0.452
6458 | https://doi.org/10.1021/acs.chemmater.7b04123 | ESTM | Ba1 Bi1 Te3 | 474 | 0.43425
6459 | https://doi.org/10.1021/acs.chemmater.7b04123 | ESTM | Ba1 Bi1 Te3 | 524 | 0.42756
6460 | https://doi.org/10.1021/acs.chemmater.7b04123 | ESTM | Ba1 Bi1 Te3 | 574 | 0.4266
6461 | https://doi.org/10.1021/acs.chemmater.7b04123 | ESTM | Ba1 Bi1 Te3 | 598 | 0.43
6462 | https://doi.org/10.1021/acs.chemmater.7b05170 | ESTM | Co1 Sb1 As1 | 350 | 2.819
6463 | https://doi.org/10.1021/acs.chemmater.7b05170 | ESTM | Co1 Sb1 As1 | 400 | 2.8173
6464 | https://doi.org/10.1021/acs.chemmater.7b05170 | ESTM | Co1 Sb1 As1 | 450 | 2.8885
6465 | https://doi.org/10.1021/acs.chemmater.7b05170 | ESTM | Co1 Sb1 As1 | 500 | 3.034
6466 | https://doi.org/10.1021/acs.chemmater.7b05170 | ESTM | Co1 Sb1 As1 | 600 | 3.4673
6467 | https://doi.org/10.1021/acs.chemmater.7b05170 | ESTM | Co1 Sb1 As1 | 700 | 4
6468 | https://doi.org/10.1021/acs.chemmater.7b05170 | ESTM | Co1 Sb1 As1 | 800 | 4.604
6469 | https://doi.org/10.1021/acs.chemmater.7b05170 | ESTM | Co1 Sb1 As1 | 900 | 5.3154
6470 | https://doi.org/10.1021/acs.chemmater.8b02155 | ESTM | Yb1 Zn0.9 Cd1.1 Sb2 | 350 | 1.707
6471 | https://doi.org/10.1021/acs.chemmater.8b02155 | ESTM | Yb1 Zn0.9 Cd1.1 Sb2 | 450 | 1.52
6472 | https://doi.org/10.1021/acs.chemmater.8b02155 | ESTM | Yb1 Zn0.9 Cd1.1 Sb2 | 550 | 1.4
6473 | https://doi.org/10.1021/acs.chemmater.8b02155 | ESTM | Yb1 Zn0.9 Cd1.1 Sb2 | 650 | 1.33
6474 | https://doi.org/10.1021/acs.chemmater.8b02155 | ESTM | Yb1 Zn0.8 Cd1.2 Sb2 | 350 | 1.67
6475 | https://doi.org/10.1021/acs.chemmater.8b02155 | ESTM | Yb1 Zn0.8 Cd1.2 Sb2 | 450 | 1.463
6476 | https://doi.org/10.1021/acs.chemmater.8b02155 | ESTM | Yb1 Zn0.8 Cd1.2 Sb2 | 550 | 1.347
6477 | https://doi.org/10.1021/acs.chemmater.8b02155 | ESTM | Yb1 Zn0.8 Cd1.2 Sb2 | 650 | 1.253
6478 | https://doi.org/10.1021/acs.chemmater.8b02155 | ESTM | Yb1 Zn0.7 Cd1.3 Sb2 | 350 | 1.556
6479 | https://doi.org/10.1021/acs.chemmater.8b02155 | ESTM | Yb1 Zn0.7 Cd1.3 Sb2 | 450 | 1.3965
6480 | https://doi.org/10.1021/acs.chemmater.8b02155 | ESTM | Yb1 Zn0.7 Cd1.3 Sb2 | 550 | 1.242
6481 | https://doi.org/10.1021/acs.chemmater.8b02155 | ESTM | Yb1 Zn0.7 Cd1.3 Sb2 | 650 | 1.172
6482 | https://doi.org/10.1021/acs.chemmater.8b02155 | ESTM | Yb1 Zn0.6 Cd1.4 Sb2 | 350 | 1.67
6483 | https://doi.org/10.1021/acs.chemmater.8b02155 | ESTM | Yb1 Zn0.6 Cd1.4 Sb2 | 450 | 1.46
6484 | https://doi.org/10.1021/acs.chemmater.8b02155 | ESTM | Yb1 Zn0.6 Cd1.4 Sb2 | 550 | 1.305
6485 | https://doi.org/10.1021/acs.chemmater.8b02155 | ESTM | Yb1 Zn0.6 Cd1.4 Sb2 | 650 | 1.2439
6487 | https://doi.org/10.1021/acs.chemmater.8b02155 | ESTM | Yb1 Zn0.5 Cd1.5 Sb2 | 450 | 1.42
6490 | https://doi.org/10.1021/acs.chemmater.8b02155 | ESTM | Yb1 Zn0.4 Cd1.6 Sb2 | 350 | 1.6825
6491 | https://doi.org/10.1021/acs.chemmater.8b02155 | ESTM | Yb1 Zn0.4 Cd1.6 Sb2 | 450 | 1.4772
6492 | https://doi.org/10.1021/acs.chemmater.8b02155 | ESTM | Yb1 Zn0.4 Cd1.6 Sb2 | 550 | 1.308
6493 | https://doi.org/10.1021/acs.chemmater.8b02155 | ESTM | Yb1 Zn0.4 Cd1.6 Sb2 | 650 | 1.196
6494 | https://doi.org/10.1021/acs.chemmater.8b02155 | ESTM | Yb1 Zn0.3 Cd1.7 Sb2 | 350 | 1.76
6495 | https://doi.org/10.1021/acs.chemmater.8b02155 | ESTM | Yb1 Zn0.3 Cd1.7 Sb2 | 450 | 1.54
6496 | https://doi.org/10.1021/acs.chemmater.8b02155 | ESTM | Yb1 Zn0.3 Cd1.7 Sb2 | 550 | 1.375
6497 | https://doi.org/10.1021/acs.chemmater.8b02155 | ESTM | Yb1 Zn0.3 Cd1.7 Sb2 | 650 | 1.2877
6498 | https://doi.org/10.1021/acs.chemmater.8b02155 | ESTM | Yb1 Zn0.2 Cd1.8 Sb2 | 350 | 1.8435
6499 | https://doi.org/10.1021/acs.chemmater.8b02155 | ESTM | Yb1 Zn0.2 Cd1.8 Sb3 | 450 | 1.575
6500 | https://doi.org/10.1021/acs.chemmater.8b02155 | ESTM | Yb1 Zn0.2 Cd1.8 Sb4 | 550 | 1.3737
6501 | https://doi.org/10.1021/acs.chemmater.8b02155 | ESTM | Yb1 Zn0.2 Cd1.8 Sb5 | 650 | 1.281
6502 | https://doi.org/10.1021/acs.chemmater.8b02155 | ESTM | Yb1 Zn0.1 Cd1.9 Sb2 | 350 | 1.955
6503 | https://doi.org/10.1021/acs.chemmater.8b02155 | ESTM | Yb1 Zn0.1 Cd1.9 Sb2 | 450 | 1.6452
6504 | https://doi.org/10.1021/acs.chemmater.8b02155 | ESTM | Yb1 Zn0.1 Cd1.9 Sb2 | 550 | 1.437
6505 | https://doi.org/10.1021/acs.chemmater.8b02155 | ESTM | Yb1 Zn0.1 Cd1.9 Sb2 | 650 | 1.312
6506 | https://doi.org/10.1021/acs.chemmater.8b02155 | ESTM | Yb1 Cd2 Sb2 | 350 | 1.6246
6507 | https://doi.org/10.1021/acs.chemmater.8b02155 | ESTM | Yb1 Cd2 Sb2 | 450 | 1.448
6508 | https://doi.org/10.1021/acs.chemmater.8b02155 | ESTM | Yb1 Cd2 Sb2 | 550 | 1.295
6509 | https://doi.org/10.1021/acs.chemmater.8b02155 | ESTM | Yb1 Cd2 Sb2 | 650 | 1.232
6510 | https://doi.org/10.1021/acs.chemmater.8b03609 | ESTM | Ge12 Sb2 Te15 | 373 | 1.49
6511 | https://doi.org/10.1021/acs.chemmater.8b03609 | ESTM | Ge12 Sb2 Te15 | 473 | 1.497
6512 | https://doi.org/10.1021/acs.chemmater.8b03609 | ESTM | Ge12 Sb2 Te15 | 523 | 1.49
6513 | https://doi.org/10.1021/acs.chemmater.8b03609 | ESTM | Ge12 Sb2 Te15 | 573 | 1.504
6514 | https://doi.org/10.1021/acs.chemmater.8b03609 | ESTM | Ge12 Sb2 Te15 | 623 | 1.53
6515 | https://doi.org/10.1021/acs.chemmater.8b03609 | ESTM | Ge12 Sb2 Te15 | 723 | 1.48
6516 | https://doi.org/10.1021/acs.chemmater.8b03609 | ESTM | Ge4 Sb2 Te7 | 373 | 2.0938
6517 | https://doi.org/10.1021/acs.chemmater.8b03609 | ESTM | Ge4 Sb2 Te7 | 473 | 1.942
6518 | https://doi.org/10.1021/acs.chemmater.8b03609 | ESTM | Ge4 Sb2 Te7 | 523 | 1.888
6519 | https://doi.org/10.1021/acs.chemmater.8b03609 | ESTM | Ge4 Sb2 Te7 | 573 | 1.8214
6520 | https://doi.org/10.1021/acs.chemmater.8b03609 | ESTM | Ge4 Sb2 Te7 | 623 | 1.785
6521 | https://doi.org/10.1021/acs.chemmater.8b03609 | ESTM | Ge4 Sb2 Te7 | 673 | 1.7585
6522 | https://doi.org/10.1021/acs.chemmater.8b03609 | ESTM | Ge4 Sb2 Te7 | 723 | 1.765
6523 | https://doi.org/10.1021/acs.chemmater.8b03609 | ESTM | Li2 Ge11 Sb2 Te15 | 373 | 1.8482
6524 | https://doi.org/10.1021/acs.chemmater.8b03609 | ESTM | Li2 Ge11 Sb2 Te15 | 473 | 1.9018
6525 | https://doi.org/10.1021/acs.chemmater.8b03609 | ESTM | Li2 Ge11 Sb2 Te15 | 523 | 1.875
6526 | https://doi.org/10.1021/acs.chemmater.8b03609 | ESTM | Li2 Ge11 Sb2 Te15 | 573 | 1.848
6527 | https://doi.org/10.1021/acs.chemmater.8b03609 | ESTM | Li2 Ge11 Sb2 Te15 | 623 | 1.7366
6528 | https://doi.org/10.1021/acs.chemmater.8b03609 | ESTM | Li2 Ge11 Sb2 Te15 | 723 | 1.696
6529 | https://doi.org/10.1021/acs.chemmater.8b03609 | ESTM | Li2 Ge3 Sb2 Te7 | 373 | 0.803
6530 | https://doi.org/10.1021/acs.chemmater.8b03609 | ESTM | Li2 Ge3 Sb2 Te7 | 473 | 0.7812
6531 | https://doi.org/10.1021/acs.chemmater.8b03609 | ESTM | Li2 Ge3 Sb2 Te7 | 523 | 0.782
6532 | https://doi.org/10.1021/acs.chemmater.8b03609 | ESTM | Li2 Ge3 Sb2 Te7 | 573 | 0.7815
6533 | https://doi.org/10.1021/acs.chemmater.8b03609 | ESTM | Li2 Ge3 Sb2 Te7 | 623 | 0.782
6534 | https://doi.org/10.1021/acs.chemmater.8b03609 | ESTM | Li2 Ge3 Sb2 Te7 | 673 | 0.7946
6535 | https://doi.org/10.1021/acs.chemmater.8b03609 | ESTM | Li2 Ge3 Sb2 Te7 | 723 | 0.812
6536 | https://doi.org/10.1021/acs.chemmater.8b03609 | ESTM | Li1 Ge11.5 Sb2 Te15 | 373 | 1.352
6537 | https://doi.org/10.1021/acs.chemmater.8b03609 | ESTM | Li1 Ge11.5 Sb2 Te15 | 473 | 1.326
6538 | https://doi.org/10.1021/acs.chemmater.8b03609 | ESTM | Li1 Ge11.5 Sb2 Te15 | 523 | 1.375
6539 | https://doi.org/10.1021/acs.chemmater.8b03609 | ESTM | Li1 Ge11.5 Sb2 Te15 | 573 | 1.366
6540 | https://doi.org/10.1021/acs.chemmater.8b03609 | ESTM | Li1 Ge11.5 Sb2 Te15 | 623 | 1.339
6541 | https://doi.org/10.1021/acs.chemmater.8b03609 | ESTM | Li1 Ge11.5 Sb2 Te15 | 723 | 1.339
6542 | https://doi.org/10.1021/acs.chemmater.8b03609 | ESTM | Li1 Ge3.5 Sb2 Te7 | 373 | 0.933
6543 | https://doi.org/10.1021/acs.chemmater.8b03609 | ESTM | Li1 Ge3.5 Sb2 Te7 | 473 | 0.938
6544 | https://doi.org/10.1021/acs.chemmater.8b03609 | ESTM | Li1 Ge3.5 Sb2 Te7 | 523 | 0.947
6545 | https://doi.org/10.1021/acs.chemmater.8b03609 | ESTM | Li1 Ge3.5 Sb2 Te7 | 573 | 0.946
6547 | https://doi.org/10.1021/acs.chemmater.8b03609 | ESTM | Li1 Ge3.5 Sb2 Te7 | 673 | 0.889
6548 | https://doi.org/10.1021/acs.chemmater.8b03609 | ESTM | Li1 Ge3.5 Sb2 Te7 | 723 | 0.8973
6549 | https://doi.org/10.1021/acs.chemmater.9b00964 | ESTM | Nd2.78 Te4 | 373 | 1.3869
6550 | https://doi.org/10.1021/acs.chemmater.9b00964 | ESTM | Nd2.78 Te4 | 573 | 1.234
6551 | https://doi.org/10.1021/acs.chemmater.9b00964 | ESTM | Nd2.78 Te4 | 773 | 1.132
6552 | https://doi.org/10.1021/acs.chemmater.9b00964 | ESTM | Nd2.78 Te4 | 973 | 0.95
6553 | https://doi.org/10.1021/acs.chemmater.9b00964 | ESTM | Nd2.78 Te4 | 1073 | 0.884
6554 | https://doi.org/10.1021/acs.chemmater.9b00964 | ESTM | Nd2.78 Te4 | 1173 | 0.883
6555 | https://doi.org/10.1021/acs.chemmater.9b00964 | ESTM | Nd2.84 Te4 | 373 | 1.9338
6556 | https://doi.org/10.1021/acs.chemmater.9b00964 | ESTM | Nd2.84 Te4 | 573 | 1.837
6557 | https://doi.org/10.1021/acs.chemmater.9b00964 | ESTM | Nd2.84 Te4 | 773 | 1.721
6558 | https://doi.org/10.1021/acs.chemmater.9b00964 | ESTM | Nd2.84 Te4 | 973 | 1.49
6559 | https://doi.org/10.1021/acs.chemmater.9b00964 | ESTM | Nd2.84 Te4 | 1073 | 1.4044
6560 | https://doi.org/10.1021/acs.chemmater.9b00964 | ESTM | Nd2.84 Te4 | 1173 | 1.419
6561 | https://doi.org/10.1021/acs.chemmater.9b00964 | ESTM | Nd2.86 Te4 | 373 | 2.066
6562 | https://doi.org/10.1021/acs.chemmater.9b00964 | ESTM | Nd2.86 Te4 | 573 | 2
6563 | https://doi.org/10.1021/acs.chemmater.9b00964 | ESTM | Nd2.86 Te4 | 773 | 1.9
6564 | https://doi.org/10.1021/acs.chemmater.9b00964 | ESTM | Nd2.86 Te4 | 973 | 1.684
6565 | https://doi.org/10.1021/acs.chemmater.9b00964 | ESTM | Nd2.86 Te4 | 1073 | 1.588
6566 | https://doi.org/10.1021/acs.chemmater.9b00964 | ESTM | Nd2.86 Te4 | 1173 | 1.6
6567 | https://doi.org/10.1021/acs.chemmater.9b00964 | ESTM | Nd2.92 Te4 | 373 | 2.6985
6568 | https://doi.org/10.1021/acs.chemmater.9b00964 | ESTM | Nd2.92 Te4 | 573 | 2.743
6569 | https://doi.org/10.1021/acs.chemmater.9b00964 | ESTM | Nd2.92 Te4 | 773 | 2.765
6570 | https://doi.org/10.1021/acs.chemmater.9b00964 | ESTM | Nd2.92 Te4 | 973 | 2.5
6571 | https://doi.org/10.1021/acs.chemmater.9b00964 | ESTM | Nd2.92 Te4 | 1073 | 2.405
6572 | https://doi.org/10.1021/acs.chemmater.9b00964 | ESTM | Nd2.92 Te4 | 1173 | 2.4
6573 | https://doi.org/10.1021/acs.chemmater.9b00964 | ESTM | Nd2.9 Te4 | 373 | 2.4485
6574 | https://doi.org/10.1021/acs.chemmater.9b00964 | ESTM | Nd2.9 Te4 | 573 | 2.471
6575 | https://doi.org/10.1021/acs.chemmater.9b00964 | ESTM | Nd2.9 Te4 | 773 | 2.43
6576 | https://doi.org/10.1021/acs.chemmater.9b00964 | ESTM | Nd2.9 Te4 | 973 | 2.184
6577 | https://doi.org/10.1021/acs.chemmater.9b00964 | ESTM | Nd2.9 Te4 | 1073 | 2.09
6578 | https://doi.org/10.1021/acs.chemmater.9b00964 | ESTM | Nd2.9 Te4 | 1173 | 2.06
6579 | https://doi.org/10.1021/acs.chemmater.9b00964 | ESTM | Nd3 Te4 | 373 | 3.19
6580 | https://doi.org/10.1021/acs.chemmater.9b00964 | ESTM | Nd3 Te4 | 573 | 3.28
6581 | https://doi.org/10.1021/acs.chemmater.9b00964 | ESTM | Nd3 Te4 | 773 | 3.3676
6582 | https://doi.org/10.1021/acs.chemmater.9b00964 | ESTM | Nd3 Te4 | 973 | 3.11
6583 | https://doi.org/10.1021/acs.chemmater.9b00964 | ESTM | Nd3 Te4 | 1073 | 3.022
6584 | https://doi.org/10.1021/acs.chemmater.9b00964 | ESTM | Nd3 Te4 | 1173 | 3.12
6585 | https://doi.org/10.1021/acs.inorgchem.0c01944 | ESTM | Ca1.14 Yb3.86 Al1.68 In0.32 Sb6 | 330 | 1.133
6586 | https://doi.org/10.1021/acs.inorgchem.0c01944 | ESTM | Ca1.14 Yb3.86 Al1.68 In0.32 Sb6 | 428 | 0.942
6587 | https://doi.org/10.1021/acs.inorgchem.0c01944 | ESTM | Ca1.14 Yb3.86 Al1.68 In0.32 Sb6 | 528 | 0.9083
6588 | https://doi.org/10.1021/acs.inorgchem.0c01944 | ESTM | Ca1.14 Yb3.86 Al1.68 In0.32 Sb6 | 579 | 0.917
6589 | https://doi.org/10.1021/acs.inorgchem.0c01944 | ESTM | Ca1.14 Yb3.86 Al1.68 In0.32 Sb6 | 627 | 0.933
6590 | https://doi.org/10.1021/acs.inorgchem.0c01944 | ESTM | Ca1.14 Yb3.86 Al1.68 In0.32 Sb6 | 725 | 1.025
6591 | https://doi.org/10.1021/acs.inorgchem.0c01944 | ESTM | Ca1.18 Yb3.82 Al1.84 In0.16 Sb6 | 327 | 3.125
6592 | https://doi.org/10.1021/acs.inorgchem.0c01944 | ESTM | Ca1.18 Yb3.82 Al1.84 In0.16 Sb6 | 423 | 2.933
6593 | https://doi.org/10.1021/acs.inorgchem.0c01944 | ESTM | Ca1.18 Yb3.82 Al1.84 In0.16 Sb6 | 520 | 2.7
6594 | https://doi.org/10.1021/acs.inorgchem.0c01944 | ESTM | Ca1.18 Yb3.82 Al1.84 In0.16 Sb6 | 569.4 | 2.6083
6597 | https://doi.org/10.1021/acs.inorgchem.0c01944 | ESTM | Ca1.55 Yb3.45 Al2 Sb6 | 327 | 1.0333
6598 | https://doi.org/10.1021/acs.inorgchem.0c01944 | ESTM | Ca1.55 Yb3.45 Al2 Sb6 | 420 | 0.9083
6599 | https://doi.org/10.1021/acs.inorgchem.0c01944 | ESTM | Ca1.55 Yb3.45 Al2 Sb6 | 515 | 0.866
6600 | https://doi.org/10.1021/acs.inorgchem.0c01944 | ESTM | Ca1.55 Yb3.45 Al2 Sb6 | 563 | 0.87
6601 | https://doi.org/10.1021/acs.inorgchem.0c01944 | ESTM | Ca1.55 Yb3.45 Al2 Sb6 | 610 | 0.8833
6602 | https://doi.org/10.1021/acs.inorgchem.0c01944 | ESTM | Ca1.55 Yb3.45 Al2 Sb6 | 702 | 0.9333
6603 | https://doi.org/10.1021/acs.inorgchem.0c01944 | ESTM | Ca1.58 Yb3.42 Al2 Sb6 | 327 | 4
6604 | https://doi.org/10.1021/acs.inorgchem.0c01944 | ESTM | Ca1.58 Yb3.42 Al2 Sb6 | 420 | 3.825
6605 | https://doi.org/10.1021/acs.inorgchem.0c01944 | ESTM | Ca1.58 Yb3.42 Al2 Sb6 | 515 | 3.6
6606 | https://doi.org/10.1021/acs.inorgchem.0c01944 | ESTM | Ca1.58 Yb3.42 Al2 Sb6 | 563 | 3.5
6607 | https://doi.org/10.1021/acs.inorgchem.0c01944 | ESTM | Ca1.58 Yb3.42 Al2 Sb6 | 610 | 3.442
6608 | https://doi.org/10.1021/acs.inorgchem.0c01944 | ESTM | Ca1.58 Yb3.42 Al2 Sb6 | 702 | 3.25
6609 | https://doi.org/10.1021/acs.inorgchem.1c00079 | ESTM | Zn1 Cu2 Ag0.075 Sn0.925 Se4 | 323 | 3.936
6610 | https://doi.org/10.1021/acs.inorgchem.1c00079 | ESTM | Zn1 Cu2 Ag0.075 Sn0.925 Se4 | 373 | 3.314
6611 | https://doi.org/10.1021/acs.inorgchem.1c00079 | ESTM | Zn1 Cu2 Ag0.075 Sn0.925 Se4 | 473 | 2.8953
6612 | https://doi.org/10.1021/acs.inorgchem.1c00079 | ESTM | Zn1 Cu2 Ag0.075 Sn0.925 Se4 | 573 | 2.3314
6613 | https://doi.org/10.1021/acs.inorgchem.1c00079 | ESTM | Zn1 Cu2 Ag0.075 Sn0.925 Se4 | 673 | 1.8663
6614 | https://doi.org/10.1021/acs.inorgchem.1c00079 | ESTM | Zn1 Cu2 Ag0.05 Sn0.95 Se4 | 323 | 4.2105
6615 | https://doi.org/10.1021/acs.inorgchem.1c00079 | ESTM | Zn1 Cu2 Ag0.05 Sn0.95 Se4 | 373 | 3.5263
6616 | https://doi.org/10.1021/acs.inorgchem.1c00079 | ESTM | Zn1 Cu2 Ag0.05 Sn0.95 Se4 | 473 | 3.117
6617 | https://doi.org/10.1021/acs.inorgchem.1c00079 | ESTM | Zn1 Cu2 Ag0.05 Sn0.95 Se4 | 573 | 2.56
6618 | https://doi.org/10.1021/acs.inorgchem.1c00079 | ESTM | Zn1 Cu2 Ag0.05 Sn0.95 Se4 | 673 | 2.134
6619 | https://doi.org/10.1021/acs.inorgchem.1c00079 | ESTM | Zn1 Cu2 Ag0.02 Sn0.98 Se4 | 323 | 4.3626
6620 | https://doi.org/10.1021/acs.inorgchem.1c00079 | ESTM | Zn1 Cu2 Ag0.02 Sn0.98 Se4 | 373 | 3.8363
6621 | https://doi.org/10.1021/acs.inorgchem.1c00079 | ESTM | Zn1 Cu2 Ag0.02 Sn0.98 Se4 | 473 | 3.6433
6622 | https://doi.org/10.1021/acs.inorgchem.1c00079 | ESTM | Zn1 Cu2 Ag0.02 Sn0.98 Se4 | 573 | 3.1754
6624 | https://doi.org/10.1021/acs.inorgchem.1c00079 | ESTM | Zn1 Cu2 Sn1 Se4 | 323 | 4.567
6625 | https://doi.org/10.1021/acs.inorgchem.1c00079 | ESTM | Zn1 Cu2 Sn1 Se4 | 373 | 3.9883
6626 | https://doi.org/10.1021/acs.inorgchem.1c00079 | ESTM | Zn1 Cu2 Sn1 Se4 | 473 | 3.7602
6627 | https://doi.org/10.1021/acs.inorgchem.1c00079 | ESTM | Zn1 Cu2 Sn1 Se4 | 573 | 3.298
6628 | https://doi.org/10.1021/acs.inorgchem.1c00079 | ESTM | Zn1 Cu2 Sn1 Se4 | 673 | 3.0175
6629 | https://doi.org/10.1021/acs.inorgchem.1c01028 | ESTM | Ga0.3 Cu2.55 Sn0.85 Te0.45 S3.4 | 331 | 1.7802
6630 | https://doi.org/10.1021/acs.inorgchem.1c01028 | ESTM | Ga0.3 Cu2.55 Sn0.85 Te0.45 S3.4 | 429 | 1.632
6631 | https://doi.org/10.1021/acs.inorgchem.1c01028 | ESTM | Ga0.3 Cu2.55 Sn0.85 Te0.45 S3.4 | 527 | 1.434
6632 | https://doi.org/10.1021/acs.inorgchem.1c01028 | ESTM | Ga0.3 Cu2.55 Sn0.85 Te0.45 S3.4 | 624 | 1.236
6633 | https://doi.org/10.1021/acs.inorgchem.1c01028 | ESTM | Ga0.3 Cu2.55 Sn0.85 Te0.45 S3.4 | 674 | 1.203
6634 | https://doi.org/10.1021/acs.inorgchem.1c01028 | ESTM | Ga0.3 Cu2.55 Sn0.85 Te0.45 S3.4 | 741 | 1.0385
6635 | https://doi.org/10.1021/acs.inorgchem.1c01028 | ESTM | Ga0.3 Cu2.55 Sn0.85 Te0.45 S3.4 | 800 | 0.7174
6636 | https://doi.org/10.1021/acs.inorgchem.1c01028 | ESTM | Ga0.25 Cu2.625 Sn0.875 Te0.375 S3.5 | 331 | 2.4066
6637 | https://doi.org/10.1021/acs.inorgchem.1c01028 | ESTM | Ga0.25 Cu2.625 Sn0.875 Te0.375 S3.5 | 429 | 2.1923
6638 | https://doi.org/10.1021/acs.inorgchem.1c01028 | ESTM | Ga0.25 Cu2.625 Sn0.875 Te0.375 S3.5 | 527 | 1.9286
6639 | https://doi.org/10.1021/acs.inorgchem.1c01028 | ESTM | Ga0.25 Cu2.625 Sn0.875 Te0.375 S3.5 | 624 | 1.6813
6640 | https://doi.org/10.1021/acs.inorgchem.1c01028 | ESTM | Ga0.25 Cu2.625 Sn0.875 Te0.375 S3.5 | 674 | 1.533
6641 | https://doi.org/10.1021/acs.inorgchem.1c01028 | ESTM | Ga0.25 Cu2.625 Sn0.875 Te0.375 S3.5 | 741 | 1.3846
6642 | https://doi.org/10.1021/acs.inorgchem.1c01028 | ESTM | Ga0.21 Cu2.685 Sn0.895 Te0.315 S3.58 | 331 | 2.9505
6643 | https://doi.org/10.1021/acs.inorgchem.1c01028 | ESTM | Ga0.21 Cu2.685 Sn0.895 Te0.315 S3.58 | 405 | 2.886
6644 | https://doi.org/10.1021/acs.inorgchem.1c01028 | ESTM | Ga0.21 Cu2.685 Sn0.895 Te0.315 S3.58 | 479 | 2.6374
6645 | https://doi.org/10.1021/acs.inorgchem.1c01028 | ESTM | Ga0.21 Cu2.685 Sn0.895 Te0.315 S3.58 | 554 | 2.357
6646 | https://doi.org/10.1021/acs.inorgchem.1c01028 | ESTM | Ga0.21 Cu2.685 Sn0.895 Te0.315 S3.58 | 627 | 2.2747
6647 | https://doi.org/10.1021/acs.inorgchem.1c01028 | ESTM | Ga0.21 Cu2.685 Sn0.895 Te0.315 S3.58 | 700 | 2.1758
6648 | https://doi.org/10.1021/acs.inorgchem.1c01028 | ESTM | Ga0.21 Cu2.685 Sn0.895 Te0.315 S3.58 | 746 | 1.48
6649 | https://doi.org/10.1021/acs.inorgchem.1c01028 | ESTM | Ga0.21 Cu2.685 Sn0.895 Te0.315 S3.58 | 798 | 0.8315
6650 | https://doi.org/10.1021/acs.inorgchem.1c01028 | ESTM | Ga0.17 Cu2.745 Sn0.915 Te0.255 S3.66 | 331 | 3.841
6651 | https://doi.org/10.1021/acs.inorgchem.1c01028 | ESTM | Ga0.17 Cu2.745 Sn0.915 Te0.255 S3.66 | 405 | 3.742
6652 | https://doi.org/10.1021/acs.inorgchem.1c01028 | ESTM | Ga0.17 Cu2.745 Sn0.915 Te0.255 S3.66 | 479 | 3.429
6653 | https://doi.org/10.1021/acs.inorgchem.1c01028 | ESTM | Ga0.17 Cu2.745 Sn0.915 Te0.255 S3.66 | 554 | 3.181
6654 | https://doi.org/10.1021/acs.inorgchem.1c01028 | ESTM | Ga0.17 Cu2.745 Sn0.915 Te0.255 S3.66 | 627 | 3.1484
6655 | https://doi.org/10.1021/acs.inorgchem.1c01028 | ESTM | Ga0.17 Cu2.745 Sn0.915 Te0.255 S3.66 | 700 | 2.7692
6656 | https://doi.org/10.1021/acs.inorgchem.1c01028 | ESTM | Ga0.17 Cu2.745 Sn0.915 Te0.255 S3.66 | 741 | 1.98
6657 | https://doi.org/10.1021/acs.inorgchem.1c01028 | ESTM | Ga0.17 Cu2.745 Sn0.915 Te0.255 S3.66 | 798 | 0.93
6658 | https://doi.org/10.1021/acs.inorgchem.1c01321 | ESTM | V2 Cu26 Ge3 Sb3 S32 | 309 | 1.6923
6659 | https://doi.org/10.1021/acs.inorgchem.1c01321 | ESTM | V2 Cu26 Ge3 Sb3 S32 | 400 | 1.4045
6660 | https://doi.org/10.1021/acs.inorgchem.1c01321 | ESTM | V2 Cu26 Ge3 Sb3 S32 | 497 | 1.2022
6661 | https://doi.org/10.1021/acs.inorgchem.1c01321 | ESTM | V2 Cu26 Ge3 Sb3 S32 | 594 | 1.045
6662 | https://doi.org/10.1021/acs.inorgchem.1c01321 | ESTM | V2 Cu26 Ge3 Sb3 S32 | 674 | 0.955
6663 | https://doi.org/10.1021/acs.inorgchem.1c01321 | ESTM | V1 Cu13 Ge2 Sb1 S16 | 309 | 2.5714
6664 | https://doi.org/10.1021/acs.inorgchem.1c01321 | ESTM | V1 Cu13 Ge2 Sb1 S16 | 400 | 2.263
6665 | https://doi.org/10.1021/acs.inorgchem.1c01321 | ESTM | V1 Cu13 Ge2 Sb1 S16 | 497 | 2.042
6666 | https://doi.org/10.1021/acs.inorgchem.1c01321 | ESTM | V1 Cu13 Ge2 Sb1 S16 | 594 | 1.824
6667 | https://doi.org/10.1021/acs.inorgchem.1c01321 | ESTM | V1 Cu13 Ge2 Sb1 S16 | 674 | 1.67
6668 | https://doi.org/10.1021/acs.inorgchem.1c01321 | ESTM | V2 Cu26 Ge5 Sb1 S32 | 309 | 3.648
6669 | https://doi.org/10.1021/acs.inorgchem.1c01321 | ESTM | V2 Cu26 Ge5 Sb1 S32 | 400 | 3.12
6670 | https://doi.org/10.1021/acs.inorgchem.1c01321 | ESTM | V2 Cu26 Ge5 Sb1 S32 | 497 | 2.78
6671 | https://doi.org/10.1021/acs.inorgchem.1c01321 | ESTM | V2 Cu26 Ge5 Sb1 S32 | 594 | 2.4835
6672 | https://doi.org/10.1021/acs.inorgchem.1c01321 | ESTM | V2 Cu26 Ge5 Sb1 S32 | 674 | 2.2967
6673 | https://doi.org/10.1021/acs.inorgchem.1c01321 | ESTM | V1 Cu13 Ge3 S16 | 309 | 5.3146
6674 | https://doi.org/10.1021/acs.inorgchem.1c01321 | ESTM | V1 Cu13 Ge3 S16 | 400 | 4.427
6675 | https://doi.org/10.1021/acs.inorgchem.1c01321 | ESTM | V1 Cu13 Ge3 S16 | 497 | 3.865
6676 | https://doi.org/10.1021/acs.inorgchem.1c01321 | ESTM | V1 Cu13 Ge3 S16 | 594 | 3.337
6677 | https://doi.org/10.1021/acs.inorgchem.1c01321 | ESTM | V1 Cu13 Ge3 S16 | 674 | 3.0112
6678 | https://doi.org/10.1021/acs.inorgchem.1c01538 | ESTM | Co0.95 Ni0.05 Ge1 Te1 | 327 | 6.25
6679 | https://doi.org/10.1021/acs.inorgchem.1c01538 | ESTM | Co0.95 Ni0.05 Ge1 Te1 | 394 | 5.6489
6680 | https://doi.org/10.1021/acs.inorgchem.1c01538 | ESTM | Co0.95 Ni0.05 Ge1 Te1 | 478 | 5.2519
6681 | https://doi.org/10.1021/acs.inorgchem.1c01538 | ESTM | Co0.95 Ni0.05 Ge1 Te1 | 551 | 4.969
6682 | https://doi.org/10.1021/acs.inorgchem.1c01538 | ESTM | Co0.95 Ni0.05 Ge1 Te1 | 626 | 4.9084
6683 | https://doi.org/10.1021/acs.inorgchem.1c01538 | ESTM | Co0.95 Ni0.05 Ge1 Te1 | 701 | 4.893
6684 | https://doi.org/10.1021/acs.inorgchem.1c01538 | ESTM | Co0.95 Ni0.05 Ge1 Te1 | 776 | 5.038
6685 | https://doi.org/10.1021/acs.inorgchem.1c01538 | ESTM | Co0.95 Ni0.05 Ge1 Te1 | 825 | 5.229
6686 | https://doi.org/10.1021/acs.inorgchem.1c01538 | ESTM | Co0.97 Ni0.03 Ge1 Te1 | 327 | 6.333
6687 | https://doi.org/10.1021/acs.inorgchem.1c01538 | ESTM | Co0.97 Ni0.03 Ge1 Te1 | 394 | 5.84
6688 | https://doi.org/10.1021/acs.inorgchem.1c01538 | ESTM | Co0.97 Ni0.03 Ge1 Te1 | 478 | 4.9466
6689 | https://doi.org/10.1021/acs.inorgchem.1c01538 | ESTM | Co0.97 Ni0.03 Ge1 Te1 | 551 | 4.4885
6690 | https://doi.org/10.1021/acs.inorgchem.1c01538 | ESTM | Co0.97 Ni0.03 Ge1 Te1 | 626 | 4.313
6691 | https://doi.org/10.1021/acs.inorgchem.1c01538 | ESTM | Co0.97 Ni0.03 Ge1 Te1 | 701 | 4.2977
6692 | https://doi.org/10.1021/acs.inorgchem.1c01538 | ESTM | Co0.97 Ni0.03 Ge1 Te1 | 776 | 4.4733
6693 | https://doi.org/10.1021/acs.inorgchem.1c01538 | ESTM | Co0.97 Ni0.03 Ge1 Te1 | 825 | 4.679
6694 | https://doi.org/10.1021/acs.inorgchem.1c01538 | ESTM | Co0.99 Ni0.01 Ge1 Te1 | 327 | 6.9545
6695 | https://doi.org/10.1021/acs.inorgchem.1c01538 | ESTM | Co0.99 Ni0.01 Ge1 Te1 | 394 | 6.1136
6696 | https://doi.org/10.1021/acs.inorgchem.1c01538 | ESTM | Co0.99 Ni0.01 Ge1 Te1 | 478 | 5.1136
6697 | https://doi.org/10.1021/acs.inorgchem.1c01538 | ESTM | Co0.99 Ni0.01 Ge1 Te1 | 551 | 4.7576
6698 | https://doi.org/10.1021/acs.inorgchem.1c01538 | ESTM | Co0.99 Ni0.01 Ge1 Te1 | 626 | 4.5954
6699 | https://doi.org/10.1021/acs.inorgchem.1c01538 | ESTM | Co0.99 Ni0.01 Ge1 Te1 | 701 | 4.6641
6700 | https://doi.org/10.1021/acs.inorgchem.1c01538 | ESTM | Co0.99 Ni0.01 Ge1 Te1 | 776 | 4.8397
6701 | https://doi.org/10.1021/acs.inorgchem.1c01538 | ESTM | Co0.99 Ni0.01 Ge1 Te1 | 825 | 5.0458
6702 | https://doi.org/10.1021/acs.inorgchem.1c01538 | ESTM | Co1 Ge1 Te1 | 327 | 8.295
6703 | https://doi.org/10.1021/acs.inorgchem.1c01538 | ESTM | Co1 Ge1 Te1 | 394 | 7.341
6704 | https://doi.org/10.1021/acs.inorgchem.1c01538 | ESTM | Co1 Ge1 Te1 | 478 | 6.4545
6705 | https://doi.org/10.1021/acs.inorgchem.1c01538 | ESTM | Co1 Ge1 Te1 | 551 | 5.97
6706 | https://doi.org/10.1021/acs.inorgchem.1c01538 | ESTM | Co1 Ge1 Te1 | 626 | 5.826
6707 | https://doi.org/10.1021/acs.inorgchem.1c01538 | ESTM | Co1 Ge1 Te1 | 701 | 5.886
6708 | https://doi.org/10.1021/acs.inorgchem.1c01538 | ESTM | Co1 Ge1 Te1 | 776 | 6.0379
6709 | https://doi.org/10.1021/acs.inorgchem.1c01538 | ESTM | Co1 Ge1 Te1 | 825 | 6.1894
6710 | https://doi.org/10.1021/acs.inorgchem.1c01563 | ESTM | Ag2 Te0.5 Se0.5 | 300 | 0.61
6711 | https://doi.org/10.1021/acs.inorgchem.1c01563 | ESTM | Ag2 Te0.5 Se0.5 | 315 | 0.632
6712 | https://doi.org/10.1021/acs.inorgchem.1c01563 | ESTM | Ag2 Te0.5 Se0.5 | 330 | 0.648
6713 | https://doi.org/10.1021/acs.inorgchem.1c01563 | ESTM | Ag2 Te0.5 Se0.5 | 345 | 0.66
6714 | https://doi.org/10.1021/acs.inorgchem.1c01563 | ESTM | Ag2 Te0.5 Se0.5 | 360 | 0.667
6715 | https://doi.org/10.1021/acs.inorgchem.1c01563 | ESTM | Ag2 Te0.5 Se0.5 | 375 | 0.67
6716 | https://doi.org/10.1021/acs.inorgchem.1c01563 | ESTM | Ag2 Te0.5 Se0.5 | 390 | 0.666
6717 | https://doi.org/10.1021/acs.inorgchem.1c01563 | ESTM | Ag2 Te0.4 Se0.6 | 300 | 0.67
6718 | https://doi.org/10.1021/acs.inorgchem.1c01563 | ESTM | Ag2 Te0.4 Se0.6 | 315 | 0.688
6719 | https://doi.org/10.1021/acs.inorgchem.1c01563 | ESTM | Ag2 Te0.4 Se0.6 | 330 | 0.706
6720 | https://doi.org/10.1021/acs.inorgchem.1c01563 | ESTM | Ag2 Te0.4 Se0.6 | 345 | 0.72
6721 | https://doi.org/10.1021/acs.inorgchem.1c01563 | ESTM | Ag2 Te0.4 Se0.6 | 360 | 0.737
6722 | https://doi.org/10.1021/acs.inorgchem.1c01563 | ESTM | Ag2 Te0.4 Se0.6 | 375 | 0.752
6723 | https://doi.org/10.1021/acs.inorgchem.1c01563 | ESTM | Ag2 Te0.4 Se0.6 | 390 | 0.767
6724 | https://doi.org/10.1021/acs.inorgchem.1c01563 | ESTM | Ag2 Te0.2 Se0.8 | 300 | 0.75
6725 | https://doi.org/10.1021/acs.inorgchem.1c01563 | ESTM | Ag2 Te0.2 Se0.8 | 315 | 0.765
6726 | https://doi.org/10.1021/acs.inorgchem.1c01563 | ESTM | Ag2 Te0.2 Se0.8 | 330 | 0.782
6727 | https://doi.org/10.1021/acs.inorgchem.1c01563 | ESTM | Ag2 Te0.2 Se0.8 | 345 | 0.8
6728 | https://doi.org/10.1021/acs.inorgchem.1c01563 | ESTM | Ag2 Te0.2 Se0.8 | 360 | 0.818
6729 | https://doi.org/10.1021/acs.inorgchem.1c01563 | ESTM | Ag2 Te0.2 Se0.8 | 375 | 0.837
6730 | https://doi.org/10.1021/acs.inorgchem.1c01563 | ESTM | Ag2 Te0.2 Se0.8 | 390 | 0.857
6731 | https://doi.org/10.1021/acs.inorgchem.1c01563 | ESTM | Ag2 Te0.1 Se0.9 | 300 | 0.79
6732 | https://doi.org/10.1021/acs.inorgchem.1c01563 | ESTM | Ag2 Te0.1 Se0.9 | 315 | 0.818
6733 | https://doi.org/10.1021/acs.inorgchem.1c01563 | ESTM | Ag2 Te0.1 Se0.9 | 330 | 0.845
6734 | https://doi.org/10.1021/acs.inorgchem.1c01563 | ESTM | Ag2 Te0.1 Se0.9 | 345 | 0.87
6735 | https://doi.org/10.1021/acs.inorgchem.1c01563 | ESTM | Ag2 Te0.1 Se0.9 | 360 | 0.896
6736 | https://doi.org/10.1021/acs.inorgchem.1c01563 | ESTM | Ag2 Te0.1 Se0.9 | 375 | 0.92
6737 | https://doi.org/10.1021/acs.inorgchem.1c01563 | ESTM | Ag2 Te0.1 Se0.9 | 390 | 0.944
6738 | https://doi.org/10.1021/acs.inorgchem.1c01631 | ESTM | Cu2 Se0.5 S0.5 | 333 | 1.1893
6739 | https://doi.org/10.1021/acs.inorgchem.1c01631 | ESTM | Cu2 Se0.5 S0.5 | 426 | 1.616
6740 | https://doi.org/10.1021/acs.inorgchem.1c01631 | ESTM | Cu2 Se0.5 S0.5 | 520 | 1.39
6741 | https://doi.org/10.1021/acs.inorgchem.1c01631 | ESTM | Cu2 Se0.5 S0.5 | 613 | 1.005
6742 | https://doi.org/10.1021/acs.inorgchem.1c01631 | ESTM | Cu2 Se0.5 S0.5 | 707 | 0.8373
6743 | https://doi.org/10.1021/acs.inorgchem.1c01631 | ESTM | Cu2 Se0.5 S0.5 | 769 | 0.773
6744 | https://doi.org/10.1021/acs.inorgchem.1c01631 | ESTM | Cu2 Se0.7 S0.3 | 333 | 0.87467
6745 | https://doi.org/10.1021/acs.inorgchem.1c01631 | ESTM | Cu2 Se0.7 S0.3 | 426 | 1.38933
6746 | https://doi.org/10.1021/acs.inorgchem.1c01631 | ESTM | Cu2 Se0.7 S0.3 | 520 | 1.28533
6747 | https://doi.org/10.1021/acs.inorgchem.1c01631 | ESTM | Cu2 Se0.7 S0.3 | 613 | 0.9413
6748 | https://doi.org/10.1021/acs.inorgchem.1c01631 | ESTM | Cu2 Se0.7 S0.3 | 707 | 0.7813
6749 | https://doi.org/10.1021/acs.inorgchem.1c01631 | ESTM | Cu2 Se0.7 S0.3 | 769 | 0.744
6750 | https://doi.org/10.1021/acs.inorgchem.1c01631 | ESTM | Cu2 Se0.9 S0.1 | 333 | 0.4267
6751 | https://doi.org/10.1021/acs.inorgchem.1c01631 | ESTM | Cu2 Se0.9 S0.1 | 426 | 0.63467
6752 | https://doi.org/10.1021/acs.inorgchem.1c01631 | ESTM | Cu2 Se0.9 S0.1 | 520 | 0.696
6753 | https://doi.org/10.1021/acs.inorgchem.1c01631 | ESTM | Cu2 Se0.9 S0.1 | 613 | 0.5547
6754 | https://doi.org/10.1021/acs.inorgchem.1c01631 | ESTM | Cu2 Se0.9 S0.1 | 707 | 0.456
6755 | https://doi.org/10.1021/acs.inorgchem.1c01631 | ESTM | Cu2 Se0.9 S0.1 | 769 | 0.4373
6756 | https://doi.org/10.1021/acs.inorgchem.1c02105 | ESTM | Cu2.075 Sn0.925 S3 | 300 | 4.33
6757 | https://doi.org/10.1021/acs.inorgchem.1c02105 | ESTM | Cu2.075 Sn0.925 S3 | 400 | 3.767
6758 | https://doi.org/10.1021/acs.inorgchem.1c02105 | ESTM | Cu2.075 Sn0.925 S3 | 500 | 3.2709
6759 | https://doi.org/10.1021/acs.inorgchem.1c02105 | ESTM | Cu2.075 Sn0.925 S3 | 600 | 2.86
6760 | https://doi.org/10.1021/acs.inorgchem.1c02105 | ESTM | Cu2.075 Sn0.925 S3 | 700 | 2.505
6761 | https://doi.org/10.1021/acs.inorgchem.1c02105 | ESTM | Cu11 Sn5 S16 | 300 | 3.514
6762 | https://doi.org/10.1021/acs.inorgchem.1c02105 | ESTM | Cu11 Sn5 S16 | 400 | 3.03
6763 | https://doi.org/10.1021/acs.inorgchem.1c02105 | ESTM | Cu11 Sn5 S16 | 500 | 2.64
6764 | https://doi.org/10.1021/acs.inorgchem.1c02105 | ESTM | Cu11 Sn5 S16 | 600 | 2.34
6765 | https://doi.org/10.1021/acs.inorgchem.1c02105 | ESTM | Cu11 Sn5 S16 | 700 | 2.035
6766 | https://doi.org/10.1021/acs.inorgchem.1c02105 | ESTM | Cu22 Sn9.25 Sb0.75 S32 | 300 | 2.86
6767 | https://doi.org/10.1021/acs.inorgchem.1c02105 | ESTM | Cu22 Sn9.25 Sb0.75 S32 | 400 | 2.45
6768 | https://doi.org/10.1021/acs.inorgchem.1c02105 | ESTM | Cu22 Sn9.25 Sb0.75 S32 | 500 | 2.15
6769 | https://doi.org/10.1021/acs.inorgchem.1c02105 | ESTM | Cu22 Sn9.25 Sb0.75 S32 | 600 | 1.885
6770 | https://doi.org/10.1021/acs.inorgchem.1c02105 | ESTM | Cu22 Sn9.25 Sb0.75 S32 | 700 | 1.655
6771 | https://doi.org/10.1021/acs.inorgchem.1c02105 | ESTM | Cu22 Sn9 Sb1 S32 | 300 | 2.8
6772 | https://doi.org/10.1021/acs.inorgchem.1c02105 | ESTM | Cu22 Sn9 Sb1 S32 | 400 | 2.2937
6773 | https://doi.org/10.1021/acs.inorgchem.1c02105 | ESTM | Cu22 Sn9 Sb1 S32 | 500 | 1.929
6774 | https://doi.org/10.1021/acs.inorgchem.1c02105 | ESTM | Cu22 Sn9 Sb1 S32 | 600 | 1.681
6775 | https://doi.org/10.1021/acs.inorgchem.1c02105 | ESTM | Cu22 Sn9 Sb1 S32 | 700 | 1.4734
6776 | https://doi.org/10.1021/acs.inorgchem.1c02442 | ESTM | Ba1.4 Co1 Bi0.6 Ru1 O6 | 318 | 1.2
6777 | https://doi.org/10.1021/acs.inorgchem.1c02442 | ESTM | Ba1.4 Co1 Bi0.6 Ru1 O6 | 418 | 1.1677
6778 | https://doi.org/10.1021/acs.inorgchem.1c02442 | ESTM | Ba1.4 Co1 Bi0.6 Ru1 O6 | 518 | 1.135
6779 | https://doi.org/10.1021/acs.inorgchem.1c02442 | ESTM | Ba1.4 Co1 Bi0.6 Ru1 O6 | 618 | 1.094
6780 | https://doi.org/10.1021/acs.inorgchem.1c02442 | ESTM | Ba1.6 Co1 Bi0.4 Ru1 O6 | 318 | 1.324
6781 | https://doi.org/10.1021/acs.inorgchem.1c02442 | ESTM | Ba1.6 Co1 Bi0.4 Ru1 O6 | 418 | 1.279
6782 | https://doi.org/10.1021/acs.inorgchem.1c02442 | ESTM | Ba1.6 Co1 Bi0.4 Ru1 O6 | 518 | 1.254
6783 | https://doi.org/10.1021/acs.inorgchem.1c02442 | ESTM | Ba1.6 Co1 Bi0.4 Ru1 O6 | 618 | 1.2
6784 | https://doi.org/10.1021/acs.inorgchem.1c02442 | ESTM | Ba1.7 Co1 Bi0.3 Ru1 O6 | 518 | 1.3
6787 | https://doi.org/10.1021/acs.inorgchem.1c02442 | ESTM | Ba1.8 Co1 Bi0.2 Ru1 O6 | 518 | 1.3195
6790 | https://doi.org/10.1021/acs.inorgchem.1c02442 | ESTM | Ba1.9 Co1 Bi0.1 Ru1 O6 | 318 | 1.444
6791 | https://doi.org/10.1021/acs.inorgchem.1c02442 | ESTM | Ba1.9 Co1 Bi0.1 Ru1 O6 | 418 | 1.4325
6792 | https://doi.org/10.1021/acs.inorgchem.1c02442 | ESTM | Ba1.9 Co1 Bi0.1 Ru1 O6 | 518 | 1.367
6793 | https://doi.org/10.1021/acs.inorgchem.1c02442 | ESTM | Ba1.9 Co1 Bi0.1 Ru1 O6 | 618 | 1.31
6794 | https://doi.org/10.1021/acs.inorgchem.1c02442 | ESTM | Ba2 Co1 Ru1 O6 | 318 | 1.4848
6795 | https://doi.org/10.1021/acs.inorgchem.1c02442 | ESTM | Ba2 Co1 Ru1 O6 | 418 | 1.4623
6796 | https://doi.org/10.1021/acs.inorgchem.1c02442 | ESTM | Ba2 Co1 Ru1 O6 | 518 | 1.455
6797 | https://doi.org/10.1021/acs.inorgchem.6b02118 | ESTM | Bi2 Pb6 Se9 | 323 | 1.125
6798 | https://doi.org/10.1021/acs.inorgchem.6b02118 | ESTM | Bi2 Pb6 Se9 | 423 | 1.123
6799 | https://doi.org/10.1021/acs.inorgchem.6b02118 | ESTM | Bi2 Pb6 Se9 | 523 | 1.1217
6800 | https://doi.org/10.1021/acs.inorgchem.6b02118 | ESTM | Bi2 Pb6 Se9 | 623 | 1.12
6801 | https://doi.org/10.1021/acs.inorgchem.6b02118 | ESTM | Bi2 Pb6 Se9 | 673 | 1.1183
6802 | https://doi.org/10.1021/acs.inorgchem.6b02930 | ESTM | Te1.5 As2 Se1.5 | 298 | 0.3703
6803 | https://doi.org/10.1021/acs.inorgchem.6b02930 | ESTM | Te1.5 As2 Se1.5 | 323 | 0.3472
6804 | https://doi.org/10.1021/acs.inorgchem.6b02930 | ESTM | Te1.5 As2 Se1.5 | 373 | 0.3412
6805 | https://doi.org/10.1021/acs.inorgchem.6b02930 | ESTM | Te1.5 As2 Se1.5 | 423 | 0.3275
6806 | https://doi.org/10.1021/acs.inorgchem.6b02930 | ESTM | Te1.5 As2 Se1.5 | 473 | 0.324
6809 | https://doi.org/10.1021/acs.inorgchem.6b02930 | ESTM | Te2.3 As2 Se0.7 | 323 | 0.5167
6810 | https://doi.org/10.1021/acs.inorgchem.6b02930 | ESTM | Te2.3 As2 Se0.7 | 373 | 0.4873
6811 | https://doi.org/10.1021/acs.inorgchem.6b02930 | ESTM | Te2.3 As2 Se0.7 | 423 | 0.465
6812 | https://doi.org/10.1021/acs.inorgchem.6b02930 | ESTM | Te2.3 As2 Se0.7 | 473 | 0.4664
6813 | https://doi.org/10.1021/acs.inorgchem.6b02930 | ESTM | Te2.3 As2 Se0.7 | 523 | 0.4789
6814 | https://doi.org/10.1021/acs.inorgchem.6b02930 | ESTM | Te2.6 As2 Se0.4 | 298 | 0.6193
6816 | https://doi.org/10.1021/acs.inorgchem.6b02930 | ESTM | Te2.6 As2 Se0.4 | 373 | 0.537
6817 | https://doi.org/10.1021/acs.inorgchem.6b02930 | ESTM | Te2.6 As2 Se0.4 | 423 | 0.534
6818 | https://doi.org/10.1021/acs.inorgchem.6b02930 | ESTM | Te2.6 As2 Se0.4 | 473 | 0.51
6819 | https://doi.org/10.1021/acs.inorgchem.6b02930 | ESTM | Te2.6 As2 Se0.4 | 523 | 0.5
6820 | https://doi.org/10.1021/acs.inorgchem.6b02930 | ESTM | Te2.8 As2 Se0.2 | 298 | 0.6565
6821 | https://doi.org/10.1021/acs.inorgchem.6b02930 | ESTM | Te2.8 As2 Se0.2 | 323 | 0.6193
6822 | https://doi.org/10.1021/acs.inorgchem.6b02930 | ESTM | Te2.8 As2 Se0.2 | 373 | 0.605
6823 | https://doi.org/10.1021/acs.inorgchem.6b02930 | ESTM | Te2.8 As2 Se0.2 | 423 | 0.5706
6824 | https://doi.org/10.1021/acs.inorgchem.6b02930 | ESTM | Te2.8 As2 Se0.2 | 473 | 0.551
6825 | https://doi.org/10.1021/acs.inorgchem.6b02930 | ESTM | Te2.8 As2 Se0.2 | 523 | 0.532
6829 | https://doi.org/10.1021/acs.inorgchem.6b02930 | ESTM | Te2.9 As2 Se0.1 | 423 | 0.6
6832 | https://doi.org/10.1021/acs.inorgchem.6b02930 | ESTM | Te2 As2 Se1 | 298 | 0.4733
6833 | https://doi.org/10.1021/acs.inorgchem.6b02930 | ESTM | Te2 As2 Se1 | 323 | 0.4597
6834 | https://doi.org/10.1021/acs.inorgchem.6b02930 | ESTM | Te2 As2 Se1 | 373 | 0.449
6835 | https://doi.org/10.1021/acs.inorgchem.6b02930 | ESTM | Te2 As2 Se1 | 423 | 0.4126
6836 | https://doi.org/10.1021/acs.inorgchem.6b02930 | ESTM | Te2 As2 Se1 | 473 | 0.4114
6837 | https://doi.org/10.1021/acs.inorgchem.6b02930 | ESTM | Te2 As2 Se1 | 523 | 0.4138
6838 | https://doi.org/10.1021/acs.inorgchem.6b02930 | ESTM | Te3 As2 | 298 | 0.854
6839 | https://doi.org/10.1021/acs.inorgchem.6b02930 | ESTM | Te3 As2 | 323 | 0.7962
6840 | https://doi.org/10.1021/acs.inorgchem.6b02930 | ESTM | Te3 As2 | 373 | 0.7251
6841 | https://doi.org/10.1021/acs.inorgchem.6b02930 | ESTM | Te3 As2 | 423 | 0.684
6842 | https://doi.org/10.1021/acs.inorgchem.6b02930 | ESTM | Te3 As2 | 473 | 0.6721
6843 | https://doi.org/10.1021/acs.inorgchem.6b02930 | ESTM | Te3 As2 | 523 | 0.684
6844 | https://doi.org/10.1021/acs.inorgchem.7b00049 | ESTM | Ba1 Gd2 Ni1 O5 | 426 | 2.382
6845 | https://doi.org/10.1021/acs.inorgchem.7b00049 | ESTM | Ba1 Gd2 Ni1 O5 | 532 | 2.03125
6846 | https://doi.org/10.1021/acs.inorgchem.7b00049 | ESTM | Ba1 Gd2 Ni1 O5 | 638 | 1.8015
6848 | https://doi.org/10.1021/acs.inorgchem.7b00049 | ESTM | Ba1 Gd2 Ni1 O5 | 862 | 1.564
6849 | https://doi.org/10.1021/acs.inorgchem.7b00049 | ESTM | Ba1 Gd2 Ni1 O5 | 975 | 1.498
6850 | https://doi.org/10.1021/acs.inorgchem.7b00049 | ESTM | Ba1 Gd2 Ni1 O5 | 1074 | 1.4357
6851 | https://doi.org/10.1021/acs.inorgchem.7b00049 | ESTM | Ba1 Gd2 Ni1 O5 | 1179 | 1.4173
6852 | https://doi.org/10.1021/acs.inorgchem.7b00049 | ESTM | Ba1 Gd2 Ni1 O5 | 1272 | 1.3842
6853 | https://doi.org/10.1021/acs.inorgchem.7b00049 | ESTM | Ba1 Ca0.05 Gd1.95 Ni1 O5 | 526 | 1.8585
6854 | https://doi.org/10.1021/acs.inorgchem.7b00049 | ESTM | Ba1 Ca0.05 Gd1.95 Ni1 O5 | 632 | 1.6838
6855 | https://doi.org/10.1021/acs.inorgchem.7b00049 | ESTM | Ba1 Ca0.05 Gd1.95 Ni1 O5 | 736 | 1.568
6856 | https://doi.org/10.1021/acs.inorgchem.7b00049 | ESTM | Ba1 Ca0.05 Gd1.95 Ni1 O5 | 839 | 1.4963
6857 | https://doi.org/10.1021/acs.inorgchem.7b00049 | ESTM | Ba1 Ca0.05 Gd1.95 Ni1 O5 | 939 | 1.4393
6858 | https://doi.org/10.1021/acs.inorgchem.7b00049 | ESTM | Ba1 Ca0.05 Gd1.95 Ni1 O5 | 1037 | 1.3842
6859 | https://doi.org/10.1021/acs.inorgchem.7b00049 | ESTM | Ba1 Ca0.05 Gd1.95 Ni1 O5 | 1134 | 1.3015
6860 | https://doi.org/10.1021/acs.inorgchem.7b00049 | ESTM | Ba1 Ca0.05 Gd1.95 Ni1 O5 | 1230 | 1.2813
6861 | https://doi.org/10.1021/acs.inorgchem.7b00049 | ESTM | Ba1 Ca0.15 Gd1.85 Ni1 O5 | 392 | 2.296
6862 | https://doi.org/10.1021/acs.inorgchem.7b00049 | ESTM | Ba1 Ca0.15 Gd1.85 Ni1 O5 | 513 | 2.0404
6863 | https://doi.org/10.1021/acs.inorgchem.7b00049 | ESTM | Ba1 Ca0.15 Gd1.85 Ni1 O5 | 611 | 1.9522
6864 | https://doi.org/10.1021/acs.inorgchem.7b00049 | ESTM | Ba1 Ca0.15 Gd1.85 Ni1 O5 | 716 | 1.855
6865 | https://doi.org/10.1021/acs.inorgchem.7b00049 | ESTM | Ba1 Ca0.15 Gd1.85 Ni1 O5 | 811 | 1.7794
6866 | https://doi.org/10.1021/acs.inorgchem.7b00049 | ESTM | Ba1 Ca0.15 Gd1.85 Ni1 O5 | 907 | 1.7169
6867 | https://doi.org/10.1021/acs.inorgchem.7b00049 | ESTM | Ba1 Ca0.15 Gd1.85 Ni1 O5 | 1000 | 1.6636
6868 | https://doi.org/10.1021/acs.inorgchem.7b00049 | ESTM | Ba1 Ca0.15 Gd1.85 Ni1 O5 | 1084 | 1.6213
6869 | https://doi.org/10.1021/acs.inorgchem.7b00049 | ESTM | Ba1 Ca0.15 Gd1.85 Ni1 O5 | 1179 | 1.6011
6870 | https://doi.org/10.1021/acs.inorgchem.7b00049 | ESTM | Ba1 Ca0.15 Gd1.85 Ni1 O5 | 1275 | 1.57
6871 | https://doi.org/10.1021/acs.inorgchem.7b00049 | ESTM | Ba1 Ca0.1 Gd1.9 Ni1 O5 | 421 | 2.4228
6872 | https://doi.org/10.1021/acs.inorgchem.7b00049 | ESTM | Ba1 Ca0.1 Gd1.9 Ni1 O5 | 532 | 2.2004
6873 | https://doi.org/10.1021/acs.inorgchem.7b00049 | ESTM | Ba1 Ca0.1 Gd1.9 Ni1 O5 | 636 | 2.0607
6874 | https://doi.org/10.1021/acs.inorgchem.7b00049 | ESTM | Ba1 Ca0.1 Gd1.9 Ni1 O5 | 736 | 1.98
6875 | https://doi.org/10.1021/acs.inorgchem.7b00049 | ESTM | Ba1 Ca0.1 Gd1.9 Ni1 O5 | 839 | 1.919
6876 | https://doi.org/10.1021/acs.inorgchem.7b00049 | ESTM | Ba1 Ca0.1 Gd1.9 Ni1 O5 | 939 | 1.875
6877 | https://doi.org/10.1021/acs.inorgchem.7b00049 | ESTM | Ba1 Ca0.1 Gd1.9 Ni1 O5 | 1037 | 1.8346
6878 | https://doi.org/10.1021/acs.inorgchem.7b00049 | ESTM | Ba1 Ca0.1 Gd1.9 Ni1 O5 | 1134 | 1.7574
6879 | https://doi.org/10.1021/acs.inorgchem.7b00049 | ESTM | Ba1 Ca0.25 Gd1.75 Ni1 O5 | 486 | 1.2739
6880 | https://doi.org/10.1021/acs.inorgchem.7b00049 | ESTM | Ba1 Ca0.25 Gd1.75 Ni1 O5 | 579 | 1.2996
6881 | https://doi.org/10.1021/acs.inorgchem.7b00049 | ESTM | Ba1 Ca0.25 Gd1.75 Ni1 O5 | 687 | 1.3272
6882 | https://doi.org/10.1021/acs.inorgchem.7b00049 | ESTM | Ba1 Ca0.25 Gd1.75 Ni1 O5 | 791 | 1.3511
6883 | https://doi.org/10.1021/acs.inorgchem.7b00049 | ESTM | Ba1 Ca0.25 Gd1.75 Ni1 O5 | 891 | 1.3143
6884 | https://doi.org/10.1021/acs.inorgchem.7b00049 | ESTM | Ba1 Ca0.25 Gd1.75 Ni1 O5 | 987 | 1.2849
6885 | https://doi.org/10.1021/acs.inorgchem.7b00049 | ESTM | Ba1 Ca0.25 Gd1.75 Ni1 O5 | 1087 | 1.2629
6886 | https://doi.org/10.1021/acs.inorgchem.7b00049 | ESTM | Ba1 Ca0.25 Gd1.75 Ni1 O5 | 1179 | 1.2776
6887 | https://doi.org/10.1021/acs.inorgchem.7b00049 | ESTM | Ba1 Ca0.25 Gd1.75 Ni1 O5 | 1275 | 1.2482
6888 | https://doi.org/10.1021/acs.inorgchem.7b00049 | ESTM | Ba1 Ca0.2 Gd1.8 Ni1 O5 | 489 | 1.6544
6889 | https://doi.org/10.1021/acs.inorgchem.7b00049 | ESTM | Ba1 Ca0.2 Gd1.8 Ni1 O5 | 587 | 1.6526
6890 | https://doi.org/10.1021/acs.inorgchem.7b00049 | ESTM | Ba1 Ca0.2 Gd1.8 Ni1 O5 | 693 | 1.6599
6891 | https://doi.org/10.1021/acs.inorgchem.7b00049 | ESTM | Ba1 Ca0.2 Gd1.8 Ni1 O5 | 796 | 1.6287
6892 | https://doi.org/10.1021/acs.inorgchem.7b00049 | ESTM | Ba1 Ca0.2 Gd1.8 Ni1 O5 | 897 | 1.579
6893 | https://doi.org/10.1021/acs.inorgchem.7b00049 | ESTM | Ba1 Ca0.2 Gd1.8 Ni1 O5 | 999 | 1.5349
6894 | https://doi.org/10.1021/acs.inorgchem.7b00049 | ESTM | Ba1 Ca0.2 Gd1.8 Ni1 O5 | 1095 | 1.511
6895 | https://doi.org/10.1021/acs.inorgchem.7b00049 | ESTM | Ba1 Ca0.2 Gd1.8 Ni1 O5 | 1188 | 1.5386
6896 | https://doi.org/10.1021/acs.inorgchem.7b00049 | ESTM | Ba1 Ca0.2 Gd1.8 Ni1 O5 | 1275 | 1.6342
6897 | https://doi.org/10.1021/acs.inorgchem.7b00232 | ESTM | K0.05 Ba0.95 Zn2 As2 | 323 | 3.733
6898 | https://doi.org/10.1021/acs.inorgchem.7b00232 | ESTM | K0.05 Ba0.95 Zn2 As2 | 423 | 3.3357
6899 | https://doi.org/10.1021/acs.inorgchem.7b00232 | ESTM | K0.05 Ba0.95 Zn2 As2 | 523 | 2.9574
6900 | https://doi.org/10.1021/acs.inorgchem.7b00232 | ESTM | K0.05 Ba0.95 Zn2 As2 | 623 | 2.6596
6901 | https://doi.org/10.1021/acs.inorgchem.7b00232 | ESTM | K0.05 Ba0.95 Zn2 As2 | 723 | 2.4036
6902 | https://doi.org/10.1021/acs.inorgchem.7b00232 | ESTM | K0.04 Ba0.96 Zn2 As2 | 323 | 2.95
6903 | https://doi.org/10.1021/acs.inorgchem.7b00232 | ESTM | K0.04 Ba0.96 Zn2 As2 | 423 | 2.4071
6904 | https://doi.org/10.1021/acs.inorgchem.7b00232 | ESTM | K0.04 Ba0.96 Zn2 As2 | 523 | 2.0714
6905 | https://doi.org/10.1021/acs.inorgchem.7b00232 | ESTM | K0.04 Ba0.96 Zn2 As2 | 623 | 1.8014
6906 | https://doi.org/10.1021/acs.inorgchem.7b00232 | ESTM | K0.04 Ba0.96 Zn2 As2 | 723 | 1.602
6907 | https://doi.org/10.1021/acs.inorgchem.7b00232 | ESTM | K0.03 Ba0.97 Zn2 As2 | 323 | 3.3714
6908 | https://doi.org/10.1021/acs.inorgchem.7b00232 | ESTM | K0.03 Ba0.97 Zn2 As2 | 423 | 2.9078
6909 | https://doi.org/10.1021/acs.inorgchem.7b00232 | ESTM | K0.03 Ba0.97 Zn2 As2 | 523 | 2.5789
6910 | https://doi.org/10.1021/acs.inorgchem.7b00232 | ESTM | K0.03 Ba0.97 Zn2 As2 | 623 | 2.3
6911 | https://doi.org/10.1021/acs.inorgchem.7b00232 | ESTM | K0.03 Ba0.97 Zn2 As2 | 723 | 2.0929
6912 | https://doi.org/10.1021/acs.inorgchem.7b00232 | ESTM | K0.02 Ba0.98 Zn2 As2 | 323 | 2.844
6913 | https://doi.org/10.1021/acs.inorgchem.7b00232 | ESTM | K0.02 Ba0.98 Zn2 As2 | 423 | 2.383
6914 | https://doi.org/10.1021/acs.inorgchem.7b00232 | ESTM | K0.02 Ba0.98 Zn2 As2 | 523 | 2.078
6915 | https://doi.org/10.1021/acs.inorgchem.7b00232 | ESTM | K0.02 Ba0.98 Zn2 As2 | 623 | 1.8511
6916 | https://doi.org/10.1021/acs.inorgchem.7b00232 | ESTM | K0.02 Ba0.98 Zn2 As2 | 723 | 1.666
6917 | https://doi.org/10.1021/acs.inorgchem.7b00232 | ESTM | K0.02 Ba0.98 Zn2 As2 | 823 | 1.521
6918 | https://doi.org/10.1021/acs.inorgchem.7b00232 | ESTM | K0.01 Ba0.99 Zn2 As2 | 323 | 2.3972
6919 | https://doi.org/10.1021/acs.inorgchem.7b00232 | ESTM | K0.01 Ba0.99 Zn2 As2 | 423 | 1.9362
6920 | https://doi.org/10.1021/acs.inorgchem.7b00232 | ESTM | K0.01 Ba0.99 Zn2 As2 | 523 | 1.6809
6921 | https://doi.org/10.1021/acs.inorgchem.7b00232 | ESTM | K0.01 Ba0.99 Zn2 As2 | 623 | 1.4752
6922 | https://doi.org/10.1021/acs.inorgchem.7b00232 | ESTM | K0.01 Ba0.99 Zn2 As2 | 723 | 1.3262
6923 | https://doi.org/10.1021/acs.inorgchem.7b00232 | ESTM | K0.1 Ba0.9 Zn2 As2 | 323 | 3.9248
6924 | https://doi.org/10.1021/acs.inorgchem.7b00232 | ESTM | K0.1 Ba0.9 Zn2 As2 | 423 | 3.4638
6925 | https://doi.org/10.1021/acs.inorgchem.7b00232 | ESTM | K0.1 Ba0.9 Zn2 As2 | 523 | 3.1801
6926 | https://doi.org/10.1021/acs.inorgchem.7b00232 | ESTM | K0.1 Ba0.9 Zn2 As2 | 623 | 2.9007
6927 | https://doi.org/10.1021/acs.inorgchem.7b00232 | ESTM | K0.1 Ba0.9 Zn2 As2 | 723 | 2.6809
6928 | https://doi.org/10.1021/acs.inorgchem.7b00232 | ESTM | Ba1 Zn2 As2 | 323 | 1.8794
6929 | https://doi.org/10.1021/acs.inorgchem.7b00232 | ESTM | Ba1 Zn2 As2 | 423 | 1.4823
6930 | https://doi.org/10.1021/acs.inorgchem.7b00232 | ESTM | Ba1 Zn2 As2 | 523 | 1.2553
6931 | https://doi.org/10.1021/acs.inorgchem.7b00232 | ESTM | Ba1 Zn2 As2 | 623 | 1.078
6932 | https://doi.org/10.1021/acs.inorgchem.7b00232 | ESTM | Ba1 Zn2 As2 | 723 | 0.922
6935 | https://doi.org/10.1021/acs.inorgchem.7b00476 | ESTM | Li1.01 Co0.85 Ni0.15 O2 | 523 | 1.2915
6936 | https://doi.org/10.1021/acs.inorgchem.7b00476 | ESTM | Li1.01 Co0.85 Ni0.15 O2 | 623 | 1.17
6937 | https://doi.org/10.1021/acs.inorgchem.7b00476 | ESTM | Li1.01 Co0.85 Ni0.15 O2 | 723 | 0.996
6938 | https://doi.org/10.1021/acs.inorgchem.7b00476 | ESTM | Li1.01 Co0.85 Ni0.15 O2 | 823 | 0.915
6939 | https://doi.org/10.1021/acs.inorgchem.7b00476 | ESTM | Li1.01 Co0.85 Ni0.15 O2 | 923 | 0.9555
6940 | https://doi.org/10.1021/acs.inorgchem.7b00476 | ESTM | Li1.01 Co0.85 Ni0.15 O2 | 1023 | 0.8623
6943 | https://doi.org/10.1021/acs.inorgchem.7b00476 | ESTM | Li1.04 Co0.85 Ni0.15 O2 | 523 | 1.9109
6944 | https://doi.org/10.1021/acs.inorgchem.7b00476 | ESTM | Li1.04 Co0.85 Ni0.15 O2 | 623 | 1.6883
6945 | https://doi.org/10.1021/acs.inorgchem.7b00476 | ESTM | Li1.04 Co0.85 Ni0.15 O2 | 723 | 1.421
6946 | https://doi.org/10.1021/acs.inorgchem.7b00476 | ESTM | Li1.04 Co0.85 Ni0.15 O2 | 823 | 1.332
6947 | https://doi.org/10.1021/acs.inorgchem.7b00476 | ESTM | Li1.04 Co0.85 Ni0.15 O2 | 923 | 1.1903
6948 | https://doi.org/10.1021/acs.inorgchem.7b00476 | ESTM | Li1.04 Co0.85 Ni0.15 O2 | 1023 | 0.8745
6951 | https://doi.org/10.1021/acs.inorgchem.7b00476 | ESTM | Li1.1 Co0.85 Ni0.15 O2 | 523 | 2.7206
6952 | https://doi.org/10.1021/acs.inorgchem.7b00476 | ESTM | Li1.1 Co0.85 Ni0.15 O2 | 623 | 2.4453
6953 | https://doi.org/10.1021/acs.inorgchem.7b00476 | ESTM | Li1.1 Co0.85 Ni0.15 O2 | 723 | 2.1862
6954 | https://doi.org/10.1021/acs.inorgchem.7b00476 | ESTM | Li1.1 Co0.85 Ni0.15 O2 | 823 | 1.9109
6955 | https://doi.org/10.1021/acs.inorgchem.7b00476 | ESTM | Li1.1 Co0.85 Ni0.15 O2 | 923 | 1.6073
6956 | https://doi.org/10.1021/acs.inorgchem.7b00476 | ESTM | Li1.1 Co0.85 Ni0.15 O2 | 1023 | 1.3158
6959 | https://doi.org/10.1021/acs.inorgchem.7b00476 | ESTM | Li1 Co0.85 Ni0.15 O2 | 523 | 2.045
6960 | https://doi.org/10.1021/acs.inorgchem.7b00476 | ESTM | Li1 Co0.85 Ni0.15 O2 | 623 | 1.9432
6961 | https://doi.org/10.1021/acs.inorgchem.7b00476 | ESTM | Li1 Co0.85 Ni0.15 O2 | 723 | 1.6705
6962 | https://doi.org/10.1021/acs.inorgchem.7b00476 | ESTM | Li1 Co0.85 Ni0.15 O2 | 823 | 1.4773
6963 | https://doi.org/10.1021/acs.inorgchem.7b00476 | ESTM | Li1 Co0.85 Ni0.15 O2 | 923 | 1.4545
6964 | https://doi.org/10.1021/acs.inorgchem.7b00476 | ESTM | Li1 Co0.85 Ni0.15 O2 | 1023 | 1.3977
6967 | https://doi.org/10.1021/acs.inorgchem.7b00476 | ESTM | Li1 Co0.92 Ni0.08 O2 | 623 | 1.4773
6968 | https://doi.org/10.1021/acs.inorgchem.7b00476 | ESTM | Li1 Co0.92 Ni0.08 O2 | 723 | 1.4091
6969 | https://doi.org/10.1021/acs.inorgchem.7b00476 | ESTM | Li1 Co0.92 Ni0.08 O2 | 823 | 1.2
6970 | https://doi.org/10.1021/acs.inorgchem.7b00476 | ESTM | Li1 Co0.92 Ni0.08 O2 | 923 | 1.2273
6971 | https://doi.org/10.1021/acs.inorgchem.7b00476 | ESTM | Li1 Co0.92 Ni0.08 O2 | 1023 | 1.4
6975 | https://doi.org/10.1021/acs.inorgchem.7b00476 | ESTM | Li1 Co0.96 Ni0.04 O2 | 623 | 1.7727
6976 | https://doi.org/10.1021/acs.inorgchem.7b00476 | ESTM | Li1 Co0.96 Ni0.04 O2 | 723 | 1.7614
6977 | https://doi.org/10.1021/acs.inorgchem.7b00476 | ESTM | Li1 Co0.96 Ni0.04 O2 | 823 | 1.579
6978 | https://doi.org/10.1021/acs.inorgchem.7b00476 | ESTM | Li1 Co0.96 Ni0.04 O2 | 923 | 1.4659
6979 | https://doi.org/10.1021/acs.inorgchem.7b00476 | ESTM | Li1 Co0.96 Ni0.04 O2 | 1023 | 1.6136
6982 | https://doi.org/10.1021/acs.inorgchem.7b00476 | ESTM | Li1 Co0.98 Ni0.02 O2 | 523 | 2.4091
6983 | https://doi.org/10.1021/acs.inorgchem.7b00476 | ESTM | Li1 Co0.98 Ni0.02 O2 | 623 | 2.2955
6984 | https://doi.org/10.1021/acs.inorgchem.7b00476 | ESTM | Li1 Co0.98 Ni0.02 O2 | 723 | 2.0682
6985 | https://doi.org/10.1021/acs.inorgchem.7b00476 | ESTM | Li1 Co0.98 Ni0.02 O2 | 823 | 1.9659
6986 | https://doi.org/10.1021/acs.inorgchem.7b00476 | ESTM | Li1 Co0.98 Ni0.02 O2 | 923 | 1.5795
6987 | https://doi.org/10.1021/acs.inorgchem.7b00476 | ESTM | Li1 Co0.98 Ni0.02 O2 | 1023 | 1.4091
6989 | https://doi.org/10.1021/acs.inorgchem.7b00476 | ESTM | Li1 Co1 O2 | 523 | 5.8977
6990 | https://doi.org/10.1021/acs.inorgchem.7b00476 | ESTM | Li1 Co1 O2 | 623 | 4.5455
6991 | https://doi.org/10.1021/acs.inorgchem.7b00476 | ESTM | Li1 Co1 O2 | 723 | 4.0057
6992 | https://doi.org/10.1021/acs.inorgchem.7b00476 | ESTM | Li1 Co1 O2 | 823 | 3.3182
6993 | https://doi.org/10.1021/acs.inorgchem.7b00476 | ESTM | Li1 Co1 O2 | 923 | 2.6705
6994 | https://doi.org/10.1021/acs.inorgchem.7b00476 | ESTM | Li1 Co1 O2 | 1023 | 2.7159
6995 | https://doi.org/10.1021/acs.inorgchem.7b00617 | ESTM | Ca11 Sb10 | 327 | 0.7813
6996 | https://doi.org/10.1021/acs.inorgchem.7b00617 | ESTM | Ca11 Sb10 | 419 | 0.8313
6997 | https://doi.org/10.1021/acs.inorgchem.7b00617 | ESTM | Ca11 Sb10 | 513 | 0.9219
6998 | https://doi.org/10.1021/acs.inorgchem.7b00617 | ESTM | Ca11 Sb10 | 608 | 1.0094
6999 | https://doi.org/10.1021/acs.inorgchem.7b00617 | ESTM | Ca11 Sb10 | 701 | 1.0594
7000 | https://doi.org/10.1021/acs.inorgchem.7b00617 | ESTM | Ca2 Yb9 Sb10 | 327 | 1.7795
7001 | https://doi.org/10.1021/acs.inorgchem.7b00617 | ESTM | Ca2 Yb9 Sb10 | 419 | 1.9441
7002 | https://doi.org/10.1021/acs.inorgchem.7b00617 | ESTM | Ca2 Yb9 Sb10 | 513 | 2.146
7003 | https://doi.org/10.1021/acs.inorgchem.7b00617 | ESTM | Ca2 Yb9 Sb10 | 608 | 2.2733
7004 | https://doi.org/10.1021/acs.inorgchem.7b00617 | ESTM | Ca2 Yb9 Sb10 | 701 | 2.3478
7005 | https://doi.org/10.1021/acs.inorgchem.7b00617 | ESTM | Ca2 Yb9 Ge1 Sb9 | 327 | 1.6366
7006 | https://doi.org/10.1021/acs.inorgchem.7b00617 | ESTM | Ca2 Yb9 Ge1 Sb9 | 419 | 1.8447
7007 | https://doi.org/10.1021/acs.inorgchem.7b00617 | ESTM | Ca2 Yb9 Ge1 Sb9 | 513 | 2.034
7008 | https://doi.org/10.1021/acs.inorgchem.7b00617 | ESTM | Ca2 Yb9 Ge1 Sb9 | 608 | 2.2236
7009 | https://doi.org/10.1021/acs.inorgchem.7b00617 | ESTM | Ca2 Yb9 Ge1 Sb9 | 701 | 2.3323
7010 | https://doi.org/10.1021/acs.inorgchem.7b00617 | ESTM | Ca6 Yb5 Sb10 | 327 | 1.0625
7011 | https://doi.org/10.1021/acs.inorgchem.7b00617 | ESTM | Ca6 Yb5 Sb10 | 419 | 1.2219
7012 | https://doi.org/10.1021/acs.inorgchem.7b00617 | ESTM | Ca6 Yb5 Sb10 | 513 | 1.3969
7013 | https://doi.org/10.1021/acs.inorgchem.7b00617 | ESTM | Ca6 Yb5 Sb10 | 608 | 1.55
7014 | https://doi.org/10.1021/acs.inorgchem.7b00617 | ESTM | Ca6 Yb5 Sb10 | 701 | 1.703
7015 | https://doi.org/10.1021/acs.inorgchem.7b00617 | ESTM | Ca9 Yb2 Sb10 | 327 | 0.6438
7016 | https://doi.org/10.1021/acs.inorgchem.7b00617 | ESTM | Ca9 Yb2 Sb10 | 419 | 0.75
7017 | https://doi.org/10.1021/acs.inorgchem.7b00617 | ESTM | Ca9 Yb2 Sb10 | 513 | 0.8469
7018 | https://doi.org/10.1021/acs.inorgchem.7b00617 | ESTM | Ca9 Yb2 Sb10 | 608 | 0.953
7019 | https://doi.org/10.1021/acs.inorgchem.7b00617 | ESTM | Ca9 Yb2 Sb10 | 701 | 1.055
7020 | https://doi.org/10.1021/acs.inorgchem.7b00617 | ESTM | Ca9 Yb2 Ge3 Sb7 | 327 | 1.0188
7021 | https://doi.org/10.1021/acs.inorgchem.7b00617 | ESTM | Ca9 Yb2 Ge3 Sb7 | 419 | 0.9969
7022 | https://doi.org/10.1021/acs.inorgchem.7b00617 | ESTM | Ca9 Yb2 Ge3 Sb7 | 513 | 1
7023 | https://doi.org/10.1021/acs.inorgchem.7b00617 | ESTM | Ca9 Yb2 Ge3 Sb7 | 608 | 1.0219
7025 | https://doi.org/10.1021/acs.inorgchem.7b00617 | ESTM | Ca9 Yb2 Ge1 Sb9 | 327 | 0.7094
7026 | https://doi.org/10.1021/acs.inorgchem.7b00617 | ESTM | Ca9 Yb2 Ge1 Sb9 | 419 | 0.7875
7028 | https://doi.org/10.1021/acs.inorgchem.7b00617 | ESTM | Ca9 Yb2 Ge1 Sb9 | 608 | 0.9875
7029 | https://doi.org/10.1021/acs.inorgchem.7b00617 | ESTM | Ca9 Yb2 Ge1 Sb9 | 701 | 1.1125
7030 | https://doi.org/10.1021/acs.inorgchem.7b01200 | ESTM | Rb1 Ag3 Mo9 Se11 | 324 | 0.6805
7031 | https://doi.org/10.1021/acs.inorgchem.7b01200 | ESTM | Rb1 Ag3 Mo9 Se11 | 421 | 0.7136
7032 | https://doi.org/10.1021/acs.inorgchem.7b01200 | ESTM | Rb1 Ag3 Mo9 Se11 | 520 | 0.7666
7033 | https://doi.org/10.1021/acs.inorgchem.7b01200 | ESTM | Rb1 Ag3 Mo9 Se11 | 618 | 0.8394
7034 | https://doi.org/10.1021/acs.inorgchem.7b01200 | ESTM | Rb1 Ag3 Mo9 Se11 | 717 | 0.8891
7035 | https://doi.org/10.1021/acs.inorgchem.7b01548 | ESTM | Ca14 Mg1 Bi11 | 326 | 0.7527
7036 | https://doi.org/10.1021/acs.inorgchem.7b01548 | ESTM | Ca14 Mg1 Bi11 | 424 | 0.8387
7037 | https://doi.org/10.1021/acs.inorgchem.7b01548 | ESTM | Ca14 Mg1 Bi11 | 521 | 0.9538
7038 | https://doi.org/10.1021/acs.inorgchem.7b01548 | ESTM | Ca14 Mg1 Bi11 | 621 | 1.046
7039 | https://doi.org/10.1021/acs.inorgchem.7b01548 | ESTM | Ca14 Mg1 Bi11 | 717 | 1.112
7040 | https://doi.org/10.1021/acs.inorgchem.7b01548 | ESTM | Ca14 Mg1 Bi11 | 817 | 1.3275
7041 | https://doi.org/10.1021/acs.inorgchem.7b01548 | ESTM | Ca14 Mg1 Bi11 | 914 | 1.4
7042 | https://doi.org/10.1021/acs.inorgchem.7b01548 | ESTM | Ca14 Mg1 Bi11 | 1013 | 1.4945
7043 | https://doi.org/10.1021/acs.inorgchem.7b01548 | ESTM | Eu14 Mg1 Bi11 | 326 | 1.512
7044 | https://doi.org/10.1021/acs.inorgchem.7b01548 | ESTM | Eu14 Mg1 Bi11 | 424 | 1.543
7045 | https://doi.org/10.1021/acs.inorgchem.7b01548 | ESTM | Eu14 Mg1 Bi11 | 521 | 1.626
7046 | https://doi.org/10.1021/acs.inorgchem.7b01548 | ESTM | Eu14 Mg1 Bi11 | 621 | 1.633
7047 | https://doi.org/10.1021/acs.inorgchem.7b01548 | ESTM | Eu14 Mg1 Bi11 | 717 | 1.631
7048 | https://doi.org/10.1021/acs.inorgchem.7b01548 | ESTM | Eu14 Mg1 Bi11 | 817 | 1.629
7049 | https://doi.org/10.1021/acs.inorgchem.7b01548 | ESTM | Eu14 Mg1 Bi11 | 914 | 1.63
7050 | https://doi.org/10.1021/acs.inorgchem.7b01548 | ESTM | Sr14 Mg1 Bi11 | 326 | 1.2527
7051 | https://doi.org/10.1021/acs.inorgchem.7b01548 | ESTM | Sr14 Mg1 Bi11 | 424 | 1.266
7052 | https://doi.org/10.1021/acs.inorgchem.7b01548 | ESTM | Sr14 Mg1 Bi11 | 521 | 1.3275
7053 | https://doi.org/10.1021/acs.inorgchem.7b01548 | ESTM | Sr14 Mg1 Bi11 | 621 | 1.3407
7054 | https://doi.org/10.1021/acs.inorgchem.7b01548 | ESTM | Sr14 Mg1 Bi11 | 717 | 1.3363
7055 | https://doi.org/10.1021/acs.inorgchem.7b01548 | ESTM | Sr14 Mg1 Bi11 | 817 | 1.3319
7056 | https://doi.org/10.1021/acs.inorgchem.7b01548 | ESTM | Sr14 Mg1 Bi11 | 914 | 1.3495
7057 | https://doi.org/10.1021/acs.inorgchem.7b01548 | ESTM | Sr14 Mg1 Bi11 | 1013 | 1.4
7058 | https://doi.org/10.1021/acs.inorgchem.7b01548 | ESTM | Yb14 Mg1 Bi11 | 326 | 1.5385
7059 | https://doi.org/10.1021/acs.inorgchem.7b01548 | ESTM | Yb14 Mg1 Bi11 | 424 | 1.679
7060 | https://doi.org/10.1021/acs.inorgchem.7b01548 | ESTM | Yb14 Mg1 Bi11 | 521 | 1.82
7061 | https://doi.org/10.1021/acs.inorgchem.7b01548 | ESTM | Yb14 Mg1 Bi11 | 621 | 1.8857
7062 | https://doi.org/10.1021/acs.inorgchem.7b01548 | ESTM | Yb14 Mg1 Bi11 | 717 | 1.833
7063 | https://doi.org/10.1021/acs.inorgchem.7b01548 | ESTM | Yb14 Mg1 Bi11 | 817 | 1.7275
7064 | https://doi.org/10.1021/acs.inorgchem.7b01548 | ESTM | Yb14 Mg1 Bi11 | 914 | 1.6
7065 | https://doi.org/10.1021/acs.inorgchem.7b01548 | ESTM | Yb14 Mg1 Bi11 | 1013 | 1.626
7066 | https://doi.org/10.1021/acs.inorgchem.8b01704 | ESTM | Cr1.99 Ag0.01 Se3 | 300 | 1.635
7067 | https://doi.org/10.1021/acs.inorgchem.8b01704 | ESTM | Cr1.99 Ag0.01 Se3 | 405 | 1.6183
7068 | https://doi.org/10.1021/acs.inorgchem.8b01704 | ESTM | Cr1.99 Ag0.01 Se3 | 512 | 1.6067
7069 | https://doi.org/10.1021/acs.inorgchem.8b01704 | ESTM | Cr1.99 Ag0.01 Se3 | 566 | 1.6142
7070 | https://doi.org/10.1021/acs.inorgchem.8b01704 | ESTM | Cr1.99 Ag0.01 Se3 | 619 | 1.6383
7071 | https://doi.org/10.1021/acs.inorgchem.8b01704 | ESTM | Cr1.99 Ag0.01 Se3 | 671 | 1.68
7072 | https://doi.org/10.1021/acs.inorgchem.8b01704 | ESTM | Cr1.99 Ag0.01 Se3 | 725 | 1.75
7073 | https://doi.org/10.1021/acs.inorgchem.8b01704 | ESTM | Cr1.98 Ag0.02 Se3 | 300 | 1.558
7074 | https://doi.org/10.1021/acs.inorgchem.8b01704 | ESTM | Cr1.98 Ag0.02 Se3 | 405 | 1.5408
7075 | https://doi.org/10.1021/acs.inorgchem.8b01704 | ESTM | Cr1.98 Ag0.02 Se3 | 512 | 1.525
7076 | https://doi.org/10.1021/acs.inorgchem.8b01704 | ESTM | Cr1.98 Ag0.02 Se3 | 566 | 1.53
7077 | https://doi.org/10.1021/acs.inorgchem.8b01704 | ESTM | Cr1.98 Ag0.02 Se3 | 619 | 1.5508
7078 | https://doi.org/10.1021/acs.inorgchem.8b01704 | ESTM | Cr1.98 Ag0.02 Se3 | 671 | 1.5883
7079 | https://doi.org/10.1021/acs.inorgchem.8b01704 | ESTM | Cr1.98 Ag0.02 Se3 | 725 | 1.6492
7080 | https://doi.org/10.1021/acs.inorgchem.8b01704 | ESTM | Cr1.97 Ag0.03 Se3 | 300 | 1.534
7081 | https://doi.org/10.1021/acs.inorgchem.8b01704 | ESTM | Cr1.97 Ag0.03 Se3 | 405 | 1.514
7082 | https://doi.org/10.1021/acs.inorgchem.8b01704 | ESTM | Cr1.97 Ag0.03 Se3 | 512 | 1.5017
7083 | https://doi.org/10.1021/acs.inorgchem.8b01704 | ESTM | Cr1.97 Ag0.03 Se3 | 566 | 1.506
7084 | https://doi.org/10.1021/acs.inorgchem.8b01704 | ESTM | Cr1.97 Ag0.03 Se3 | 619 | 1.528
7085 | https://doi.org/10.1021/acs.inorgchem.8b01704 | ESTM | Cr1.97 Ag0.03 Se3 | 671 | 1.564
7086 | https://doi.org/10.1021/acs.inorgchem.8b01704 | ESTM | Cr1.97 Ag0.03 Se3 | 725 | 1.6233
7087 | https://doi.org/10.1021/acs.inorgchem.8b01704 | ESTM | Cr1.96 Ag0.04 Se3 | 300 | 1.5175
7088 | https://doi.org/10.1021/acs.inorgchem.8b01704 | ESTM | Cr1.96 Ag0.04 Se3 | 405 | 1.499
7089 | https://doi.org/10.1021/acs.inorgchem.8b01704 | ESTM | Cr1.96 Ag0.04 Se3 | 512 | 1.4867
7090 | https://doi.org/10.1021/acs.inorgchem.8b01704 | ESTM | Cr1.96 Ag0.04 Se3 | 566 | 1.4917
7091 | https://doi.org/10.1021/acs.inorgchem.8b01704 | ESTM | Cr1.96 Ag0.04 Se3 | 619 | 1.5092
7092 | https://doi.org/10.1021/acs.inorgchem.8b01704 | ESTM | Cr1.96 Ag0.04 Se3 | 671 | 1.5442
7093 | https://doi.org/10.1021/acs.inorgchem.8b01704 | ESTM | Cr1.96 Ag0.04 Se3 | 725 | 1.6
7094 | https://doi.org/10.1021/acs.inorgchem.8b01704 | ESTM | Cr1 Se3 | 300 | 1.8033
7095 | https://doi.org/10.1021/acs.inorgchem.8b01704 | ESTM | Cr1 Se3 | 405 | 1.7708
7096 | https://doi.org/10.1021/acs.inorgchem.8b01704 | ESTM | Cr1 Se3 | 512 | 1.7517
7097 | https://doi.org/10.1021/acs.inorgchem.8b01704 | ESTM | Cr1 Se3 | 566 | 1.7583
7098 | https://doi.org/10.1021/acs.inorgchem.8b01704 | ESTM | Cr1 Se3 | 619 | 1.781
7099 | https://doi.org/10.1021/acs.inorgchem.8b01704 | ESTM | Cr1 Se3 | 671 | 1.8258
7100 | https://doi.org/10.1021/acs.inorgchem.8b01704 | ESTM | Cr1 Se3 | 725 | 1.8975
7101 | https://doi.org/10.1021/acs.inorgchem.8b02977 | ESTM | K4 Al4 Ge19 | 50 | 0.7077
7102 | https://doi.org/10.1021/acs.inorgchem.8b02977 | ESTM | K4 Al4 Ge19 | 100 | 0.8845
7103 | https://doi.org/10.1021/acs.inorgchem.8b02977 | ESTM | K4 Al4 Ge19 | 150 | 0.937
7104 | https://doi.org/10.1021/acs.inorgchem.8b02977 | ESTM | K4 Al4 Ge19 | 200 | 1.035
7105 | https://doi.org/10.1021/acs.inorgchem.8b02977 | ESTM | K4 Al4 Ge19 | 250 | 1.191
7111 | https://doi.org/10.1021/acs.inorgchem.9b00181 | ESTM | Ca0.99 Yb4.01 Al2 Ge0.16 Sb5.84 | 304 | 1.25
7112 | https://doi.org/10.1021/acs.inorgchem.9b00181 | ESTM | Ca0.99 Yb4.01 Al2 Ge0.16 Sb5.84 | 373 | 1.096
7113 | https://doi.org/10.1021/acs.inorgchem.9b00181 | ESTM | Ca0.99 Yb4.01 Al2 Ge0.16 Sb5.84 | 421 | 1.037
7114 | https://doi.org/10.1021/acs.inorgchem.9b00181 | ESTM | Ca0.99 Yb4.01 Al2 Ge0.16 Sb5.84 | 517 | 0.9704
7115 | https://doi.org/10.1021/acs.inorgchem.9b00181 | ESTM | Ca0.99 Yb4.01 Al2 Ge0.16 Sb5.84 | 565 | 0.978
7116 | https://doi.org/10.1021/acs.inorgchem.9b00181 | ESTM | Ca0.99 Yb4.01 Al2 Ge0.16 Sb5.84 | 613 | 1
7118 | https://doi.org/10.1021/acs.inorgchem.9b00181 | ESTM | Ca1.11 Yb3.89 Al2 Ge0.23 Sb5.77 | 304 | 2.3407
7119 | https://doi.org/10.1021/acs.inorgchem.9b00181 | ESTM | Ca1.11 Yb3.89 Al2 Ge0.23 Sb5.77 | 373 | 2.274
7120 | https://doi.org/10.1021/acs.inorgchem.9b00181 | ESTM | Ca1.11 Yb3.89 Al2 Ge0.23 Sb5.77 | 422 | 2.193
7121 | https://doi.org/10.1021/acs.inorgchem.9b00181 | ESTM | Ca1.11 Yb3.89 Al2 Ge0.23 Sb5.77 | 520 | 2.037
7122 | https://doi.org/10.1021/acs.inorgchem.9b00181 | ESTM | Ca1.11 Yb3.89 Al2 Ge0.23 Sb5.77 | 567 | 1.963
7123 | https://doi.org/10.1021/acs.inorgchem.9b00181 | ESTM | Ca1.11 Yb3.89 Al2 Ge0.23 Sb5.77 | 614 | 1.896
7124 | https://doi.org/10.1021/acs.inorgchem.9b00181 | ESTM | Ca1.11 Yb3.89 Al2 Ge0.23 Sb5.77 | 661 | 1.835
7125 | https://doi.org/10.1021/acs.inorgchem.9b00852 | ESTM | Mn0.07 Ag1 Sb0.93 Te2 | 302 | 1.15
7126 | https://doi.org/10.1021/acs.inorgchem.9b00852 | ESTM | Mn0.07 Ag1 Sb0.93 Te2 | 344 | 1.1253
7127 | https://doi.org/10.1021/acs.inorgchem.9b00852 | ESTM | Mn0.07 Ag1 Sb0.93 Te2 | 394 | 1.1553
7128 | https://doi.org/10.1021/acs.inorgchem.9b00852 | ESTM | Mn0.07 Ag1 Sb0.93 Te2 | 442 | 1.184
7129 | https://doi.org/10.1021/acs.inorgchem.9b00852 | ESTM | Mn0.07 Ag1 Sb0.93 Te2 | 491 | 1.2067
7130 | https://doi.org/10.1021/acs.inorgchem.9b00852 | ESTM | Mn0.07 Ag1 Sb0.93 Te2 | 541 | 1.1967
7131 | https://doi.org/10.1021/acs.inorgchem.9b00852 | ESTM | Mn0.05 Ag1 Sb0.95 Te2 | 297 | 1.036
7132 | https://doi.org/10.1021/acs.inorgchem.9b00852 | ESTM | Mn0.05 Ag1 Sb0.95 Te2 | 342 | 1.05
7133 | https://doi.org/10.1021/acs.inorgchem.9b00852 | ESTM | Mn0.05 Ag1 Sb0.95 Te2 | 394 | 1.071
7134 | https://doi.org/10.1021/acs.inorgchem.9b00852 | ESTM | Mn0.05 Ag1 Sb0.95 Te2 | 444 | 1.082
7135 | https://doi.org/10.1021/acs.inorgchem.9b00852 | ESTM | Mn0.05 Ag1 Sb0.95 Te2 | 494 | 1.0733
7136 | https://doi.org/10.1021/acs.inorgchem.9b00852 | ESTM | Mn0.05 Ag1 Sb0.95 Te2 | 545 | 1.095
7137 | https://doi.org/10.1021/acs.inorgchem.9b00852 | ESTM | Mn0.01 Ag1 Sb0.99 Te2 | 301 | 0.9973
7138 | https://doi.org/10.1021/acs.inorgchem.9b00852 | ESTM | Mn0.01 Ag1 Sb0.99 Te2 | 341 | 0.9633
7139 | https://doi.org/10.1021/acs.inorgchem.9b00852 | ESTM | Mn0.01 Ag1 Sb0.99 Te2 | 394 | 0.936
7140 | https://doi.org/10.1021/acs.inorgchem.9b00852 | ESTM | Mn0.01 Ag1 Sb0.99 Te2 | 444 | 0.952
7141 | https://doi.org/10.1021/acs.inorgchem.9b00852 | ESTM | Mn0.01 Ag1 Sb0.99 Te2 | 493 | 0.92
7142 | https://doi.org/10.1021/acs.inorgchem.9b00852 | ESTM | Mn0.01 Ag1 Sb0.99 Te2 | 544 | 0.9113
7143 | https://doi.org/10.1021/acs.inorgchem.9b00852 | ESTM | Ag1 Sb1 Te2 | 303 | 0.976
7144 | https://doi.org/10.1021/acs.inorgchem.9b00852 | ESTM | Ag1 Sb1 Te2 | 341 | 0.9407
7145 | https://doi.org/10.1021/acs.inorgchem.9b00852 | ESTM | Ag1 Sb1 Te2 | 391 | 0.9613
7146 | https://doi.org/10.1021/acs.inorgchem.9b00852 | ESTM | Ag1 Sb1 Te2 | 439 | 1.0393
7147 | https://doi.org/10.1021/acs.inorgchem.9b00852 | ESTM | Ag1 Sb1 Te2 | 488 | 1.0533
7148 | https://doi.org/10.1021/acs.inorgchem.9b00852 | ESTM | Ag1 Sb1 Te2 | 537 | 1.0633
7149 | https://doi.org/10.1021/acs.inorgchem.9b00874 | ESTM | Ag1 Bi0.85 Sb0.15 Se2 | 300 | 0.4212
7150 | https://doi.org/10.1021/acs.inorgchem.9b00874 | ESTM | Ag1 Bi0.85 Sb0.15 Se2 | 400 | 0.388
7151 | https://doi.org/10.1021/acs.inorgchem.9b00874 | ESTM | Ag1 Bi0.85 Sb0.15 Se2 | 500 | 0.3974
7152 | https://doi.org/10.1021/acs.inorgchem.9b00874 | ESTM | Ag1 Bi0.85 Sb0.15 Se2 | 525 | 0.418
7153 | https://doi.org/10.1021/acs.inorgchem.9b00874 | ESTM | Ag1 Bi0.85 Sb0.15 Se2 | 550 | 0.372
7154 | https://doi.org/10.1021/acs.inorgchem.9b00874 | ESTM | Ag1 Bi0.85 Sb0.15 Se2 | 575 | 0.327
7155 | https://doi.org/10.1021/acs.inorgchem.9b00874 | ESTM | Ag1 Bi0.95 Sb0.05 Se2 | 300 | 0.4878
7156 | https://doi.org/10.1021/acs.inorgchem.9b00874 | ESTM | Ag1 Bi0.95 Sb0.05 Se2 | 400 | 0.4376
7157 | https://doi.org/10.1021/acs.inorgchem.9b00874 | ESTM | Ag1 Bi0.95 Sb0.05 Se2 | 500 | 0.4455
7158 | https://doi.org/10.1021/acs.inorgchem.9b00874 | ESTM | Ag1 Bi0.95 Sb0.05 Se2 | 525 | 0.4582
7159 | https://doi.org/10.1021/acs.inorgchem.9b00874 | ESTM | Ag1 Bi0.95 Sb0.05 Se2 | 550 | 0.4
7160 | https://doi.org/10.1021/acs.inorgchem.9b00874 | ESTM | Ag1 Bi0.95 Sb0.05 Se2 | 575 | 0.333
7161 | https://doi.org/10.1021/acs.inorgchem.9b00874 | ESTM | Ag1 Bi0.95 Sb0.05 Se2 | 600 | 0.334
7162 | https://doi.org/10.1021/acs.inorgchem.9b00874 | ESTM | Ag1 Bi0.9 Sb0.1 Se2 | 300 | 0.4635
7163 | https://doi.org/10.1021/acs.inorgchem.9b00874 | ESTM | Ag1 Bi0.9 Sb0.1 Se2 | 400 | 0.3989
7167 | https://doi.org/10.1021/acs.inorgchem.9b00874 | ESTM | Ag1 Bi0.9 Sb0.1 Se2 | 575 | 0.3312
7169 | https://doi.org/10.1021/acs.inorgchem.9b00874 | ESTM | Ag1 Bi1 Se2 | 300 | 0.5295
7170 | https://doi.org/10.1021/acs.inorgchem.9b00874 | ESTM | Ag1 Bi1 Se2 | 400 | 0.476
7171 | https://doi.org/10.1021/acs.inorgchem.9b00874 | ESTM | Ag1 Bi1 Se2 | 500 | 0.518
7172 | https://doi.org/10.1021/acs.inorgchem.9b00874 | ESTM | Ag1 Bi1 Se2 | 525 | 0.537
7173 | https://doi.org/10.1021/acs.inorgchem.9b00874 | ESTM | Ag1 Bi1 Se2 | 550 | 0.483
7174 | https://doi.org/10.1021/acs.inorgchem.9b00874 | ESTM | Ag1 Bi1 Se2 | 575 | 0.435
7175 | https://doi.org/10.1021/acs.inorgchem.9b00874 | ESTM | Ag1 Bi1 Se2 | 600 | 0.41
7176 | https://doi.org/10.1021/acs.inorgchem.9b01038 | ESTM | Nb0.15 Ag0.85 Bi0.7 Sb0.3 Se2 | 326 | 0.7419804
7177 | https://doi.org/10.1021/acs.inorgchem.9b01038 | ESTM | Nb0.15 Ag0.85 Bi0.7 Sb0.3 Se2 | 378 | 0.6906944
7178 | https://doi.org/10.1021/acs.inorgchem.9b01038 | ESTM | Nb0.15 Ag0.85 Bi0.7 Sb0.3 Se2 | 478 | 0.6319903
7179 | https://doi.org/10.1021/acs.inorgchem.9b01038 | ESTM | Nb0.15 Ag0.85 Bi0.7 Sb0.3 Se2 | 526 | 0.6509826
7180 | https://doi.org/10.1021/acs.inorgchem.9b01038 | ESTM | Nb0.15 Ag0.85 Bi0.7 Sb0.3 Se2 | 576 | 0.7484054
7181 | https://doi.org/10.1021/acs.inorgchem.9b01038 | ESTM | Nb0.15 Ag0.85 Bi0.7 Sb0.3 Se2 | 676 | 0.9373189
7182 | https://doi.org/10.1021/acs.inorgchem.9b01038 | ESTM | Nb0.15 Ag0.85 Bi0.9 Sb0.1 Se2 | 326 | 0.660966
7183 | https://doi.org/10.1021/acs.inorgchem.9b01038 | ESTM | Nb0.15 Ag0.85 Bi0.9 Sb0.1 Se2 | 478 | 0.6435249
7184 | https://doi.org/10.1021/acs.inorgchem.9b01038 | ESTM | Nb0.15 Ag0.85 Bi0.9 Sb0.1 Se2 | 526 | 0.6357702
7185 | https://doi.org/10.1021/acs.inorgchem.9b01038 | ESTM | Nb0.15 Ag0.85 Bi0.9 Sb0.1 Se2 | 576 | 0.5278651
7186 | https://doi.org/10.1021/acs.inorgchem.9b01038 | ESTM | Nb0.15 Ag0.85 Bi0.9 Sb0.1 Se2 | 676 | 0.6517739
7187 | https://doi.org/10.1021/acs.inorgchem.9b01038 | ESTM | Ag1 Bi0.595 Sb0.3 Pb0.105 Se2 | 326 | 0.5636642
7188 | https://doi.org/10.1021/acs.inorgchem.9b01038 | ESTM | Ag1 Bi0.595 Sb0.3 Pb0.105 Se2 | 378 | 0.5311468
7189 | https://doi.org/10.1021/acs.inorgchem.9b01038 | ESTM | Ag1 Bi0.595 Sb0.3 Pb0.105 Se2 | 478 | 0.4750929
7190 | https://doi.org/10.1021/acs.inorgchem.9b01038 | ESTM | Ag1 Bi0.595 Sb0.3 Pb0.105 Se2 | 576 | 0.5236572
7191 | https://doi.org/10.1021/acs.inorgchem.9b01038 | ESTM | Ag1 Bi0.765 Sb0.1 Pb0.135 Se2 | 326 | 0.5070841
7192 | https://doi.org/10.1021/acs.inorgchem.9b01038 | ESTM | Ag1 Bi0.765 Sb0.1 Pb0.135 Se2 | 378 | 0.5812252
7193 | https://doi.org/10.1021/acs.inorgchem.9b01038 | ESTM | Ag1 Bi0.765 Sb0.1 Pb0.135 Se2 | 478 | 0.5076131
7194 | https://doi.org/10.1021/acs.inorgchem.9b01038 | ESTM | Ag1 Bi0.765 Sb0.1 Pb0.135 Se2 | 526 | 0.4274326
7195 | https://doi.org/10.1021/acs.inorgchem.9b01038 | ESTM | Ag1 Bi0.765 Sb0.1 Pb0.135 Se2 | 576 | 0.4614375
7196 | https://doi.org/10.1021/acs.inorgchem.9b01038 | ESTM | Nb0.2 Ag0.8 Bi0.7 Sb0.3 Se2 | 326 | 0.8102209
7197 | https://doi.org/10.1021/acs.inorgchem.9b01038 | ESTM | Nb0.2 Ag0.8 Bi0.7 Sb0.3 Se2 | 378 | 0.8862582
7198 | https://doi.org/10.1021/acs.inorgchem.9b01038 | ESTM | Nb0.2 Ag0.8 Bi0.7 Sb0.3 Se2 | 478 | 0.4930736
7199 | https://doi.org/10.1021/acs.inorgchem.9b01038 | ESTM | Nb0.2 Ag0.8 Bi0.7 Sb0.3 Se2 | 526 | 0.5980817
7200 | https://doi.org/10.1021/acs.inorgchem.9b01038 | ESTM | Nb0.2 Ag0.8 Bi0.7 Sb0.3 Se2 | 576 | 0.5793514
7201 | https://doi.org/10.1021/acs.inorgchem.9b01038 | ESTM | Nb0.2 Ag0.8 Bi0.9 Sb0.1 Se2 | 326 | 0.7740535
7202 | https://doi.org/10.1021/acs.inorgchem.9b01038 | ESTM | Nb0.2 Ag0.8 Bi0.9 Sb0.1 Se2 | 378 | 0.7139724
7203 | https://doi.org/10.1021/acs.inorgchem.9b01038 | ESTM | Nb0.2 Ag0.8 Bi0.9 Sb0.1 Se2 | 478 | 0.6289711
7204 | https://doi.org/10.1021/acs.inorgchem.9b01038 | ESTM | Nb0.2 Ag0.8 Bi0.9 Sb0.1 Se2 | 526 | 0.5294967
7205 | https://doi.org/10.1021/acs.inorgchem.9b01038 | ESTM | Nb0.2 Ag0.8 Bi0.9 Sb0.1 Se2 | 576 | 0.4175812
7206 | https://doi.org/10.1021/acs.inorgchem.9b01038 | ESTM | Nb0.2 Ag0.8 Bi0.9 Sb0.1 Se2 | 676 | 0.6091534
7207 | https://doi.org/10.1021/acs.inorgchem.9b01038 | ESTM | Ag1 Bi0.56 Sb0.3 Pb0.14 Se2 | 478 | 2.341918
7208 | https://doi.org/10.1021/acs.inorgchem.9b01038 | ESTM | Ag1 Bi0.56 Sb0.3 Pb0.14 Se2 | 526 | 3.264589
7209 | https://doi.org/10.1021/acs.inorgchem.9b01038 | ESTM | Ag1 Bi0.56 Sb0.3 Pb0.14 Se2 | 576 | 4.01026
7210 | https://doi.org/10.1021/acs.inorgchem.9b01038 | ESTM | Ag1 Bi0.72 Sb0.1 Pb0.18 Se2 | 326 | 0.4677606
7211 | https://doi.org/10.1021/acs.inorgchem.9b01038 | ESTM | Ag1 Bi0.72 Sb0.1 Pb0.18 Se2 | 378 | 0.5519613
7212 | https://doi.org/10.1021/acs.inorgchem.9b01038 | ESTM | Ag1 Bi0.72 Sb0.1 Pb0.18 Se2 | 478 | 0.5072804
7213 | https://doi.org/10.1021/acs.inorgchem.9b01038 | ESTM | Ag1 Bi0.72 Sb0.1 Pb0.18 Se2 | 526 | 0.5074603
7214 | https://doi.org/10.1021/acs.inorgchem.9b01038 | ESTM | Ag1 Bi0.72 Sb0.1 Pb0.18 Se2 | 576 | 0.6042058
7215 | https://doi.org/10.1021/acs.inorgchem.9b01038 | ESTM | Nb0.1 Ag0.9 Bi0.7 Sb0.3 Se2 | 326 | 0.551571
7216 | https://doi.org/10.1021/acs.inorgchem.9b01038 | ESTM | Nb0.1 Ag0.9 Bi0.7 Sb0.3 Se2 | 378 | 0.6232139
7217 | https://doi.org/10.1021/acs.inorgchem.9b01038 | ESTM | Nb0.1 Ag0.9 Bi0.7 Sb0.3 Se2 | 478 | 0.5395949
7218 | https://doi.org/10.1021/acs.inorgchem.9b01038 | ESTM | Nb0.1 Ag0.9 Bi0.7 Sb0.3 Se2 | 526 | 0.5611733
7219 | https://doi.org/10.1021/acs.inorgchem.9b01038 | ESTM | Nb0.1 Ag0.9 Bi0.7 Sb0.3 Se2 | 576 | 0.5444832
7220 | https://doi.org/10.1021/acs.inorgchem.9b01038 | ESTM | Nb0.1 Ag0.9 Bi0.7 Sb0.3 Se2 | 676 | 0.557665
7221 | https://doi.org/10.1021/acs.inorgchem.9b01038 | ESTM | Nb0.1 Ag0.9 Bi0.9 Sb0.1 Se2 | 326 | 0.7024259
7222 | https://doi.org/10.1021/acs.inorgchem.9b01038 | ESTM | Nb0.1 Ag0.9 Bi0.9 Sb0.1 Se2 | 526 | 0.6281937
7223 | https://doi.org/10.1021/acs.inorgchem.9b01038 | ESTM | Nb0.1 Ag0.9 Bi0.9 Sb0.1 Se2 | 676 | 0.6849216
7224 | https://doi.org/10.1021/acs.inorgchem.9b01038 | ESTM | Ag1 Bi0.63 Sb0.3 Pb0.07 Se2 | 326 | 0.6341917
7225 | https://doi.org/10.1021/acs.inorgchem.9b01038 | ESTM | Ag1 Bi0.63 Sb0.3 Pb0.07 Se2 | 378 | 0.6725544
7226 | https://doi.org/10.1021/acs.inorgchem.9b01038 | ESTM | Ag1 Bi0.63 Sb0.3 Pb0.07 Se2 | 478 | 0.6373458
7227 | https://doi.org/10.1021/acs.inorgchem.9b01038 | ESTM | Ag1 Bi0.63 Sb0.3 Pb0.07 Se2 | 526 | 0.6184933
7228 | https://doi.org/10.1021/acs.inorgchem.9b01038 | ESTM | Ag1 Bi0.63 Sb0.3 Pb0.07 Se2 | 576 | 0.5910086
7229 | https://doi.org/10.1021/acs.inorgchem.9b01038 | ESTM | Ag1 Bi0.81 Sb0.1 Pb0.09 Se2 | 326 | 0.5653188
7230 | https://doi.org/10.1021/acs.inorgchem.9b01038 | ESTM | Ag1 Bi0.81 Sb0.1 Pb0.09 Se2 | 378 | 0.5272734
7231 | https://doi.org/10.1021/acs.inorgchem.9b01038 | ESTM | Ag1 Bi0.81 Sb0.1 Pb0.09 Se2 | 478 | 0.5349454
7232 | https://doi.org/10.1021/acs.inorgchem.9b01038 | ESTM | Ag1 Bi0.81 Sb0.1 Pb0.09 Se2 | 526 | 0.4430745
7233 | https://doi.org/10.1021/acs.inorgchem.9b01038 | ESTM | Ag1 Bi0.81 Sb0.1 Pb0.09 Se2 | 576 | 0.429257
7234 | https://doi.org/10.1021/acs.inorgchem.9b01038 | ESTM | Ag1 Bi0.7 Sb0.3 Se2 | 326 | 0.4822673
7235 | https://doi.org/10.1021/acs.inorgchem.9b01038 | ESTM | Ag1 Bi0.7 Sb0.3 Se2 | 378 | 0.4694416
7236 | https://doi.org/10.1021/acs.inorgchem.9b01038 | ESTM | Ag1 Bi0.7 Sb0.3 Se2 | 478 | 0.4549269
7237 | https://doi.org/10.1021/acs.inorgchem.9b01038 | ESTM | Ag1 Bi0.7 Sb0.3 Se2 | 576 | 0.3946533
7238 | https://doi.org/10.1021/acs.inorgchem.9b01038 | ESTM | Ag1 Bi0.7 Sb0.3 Se2 | 676 | 0.3294989
7239 | https://doi.org/10.1021/acs.inorgchem.9b01038 | ESTM | Ag1 Bi0.9 Sb0.1 Se2 | 326 | 0.4962014
7240 | https://doi.org/10.1021/acs.inorgchem.9b01038 | ESTM | Ag1 Bi0.9 Sb0.1 Se2 | 378 | 0.4810252
7241 | https://doi.org/10.1021/acs.inorgchem.9b01038 | ESTM | Ag1 Bi0.9 Sb0.1 Se2 | 478 | 0.4746553
7242 | https://doi.org/10.1021/acs.inorgchem.9b01038 | ESTM | Ag1 Bi0.9 Sb0.1 Se2 | 526 | 0.4913022
7243 | https://doi.org/10.1021/acs.inorgchem.9b01038 | ESTM | Ag1 Bi0.9 Sb0.1 Se2 | 576 | 0.3808612
7244 | https://doi.org/10.1021/acs.inorgchem.9b01038 | ESTM | Ag1 Bi0.9 Sb0.1 Se2 | 676 | 0.400974
7246 | https://doi.org/10.1021/acs.jpcc.0c06490 | ESTM | Fe1 Cu0.98 Pd0.02 S2 | 30 | 22.5
7247 | https://doi.org/10.1021/acs.jpcc.0c06490 | ESTM | Fe1 Cu0.98 Pd0.02 S2 | 50 | 20.68
7248 | https://doi.org/10.1021/acs.jpcc.0c06490 | ESTM | Fe1 Cu0.98 Pd0.02 S2 | 70 | 17.16
7249 | https://doi.org/10.1021/acs.jpcc.0c06490 | ESTM | Fe1 Cu0.98 Pd0.02 S2 | 100 | 13.98
7250 | https://doi.org/10.1021/acs.jpcc.0c06490 | ESTM | Fe1 Cu0.98 Pd0.02 S2 | 200 | 9.545
7251 | https://doi.org/10.1021/acs.jpcc.0c06490 | ESTM | Fe1 Cu0.98 Pd0.02 S2 | 300 | 7.386
7255 | https://doi.org/10.1021/acs.jpcc.0c06490 | ESTM | Fe1 Cu0.995 Pd0.005 S2 | 70 | 29.43
7256 | https://doi.org/10.1021/acs.jpcc.0c06490 | ESTM | Fe1 Cu0.995 Pd0.005 S2 | 100 | 21.36
7257 | https://doi.org/10.1021/acs.jpcc.0c06490 | ESTM | Fe1 Cu0.995 Pd0.005 S2 | 200 | 12.16
7258 | https://doi.org/10.1021/acs.jpcc.0c06490 | ESTM | Fe1 Cu0.995 Pd0.005 S2 | 300 | 7.84
7261 | https://doi.org/10.1021/acs.jpcc.0c06490 | ESTM | Fe1 Cu0.99 Pd0.01 S2 | 50 | 32.5
7262 | https://doi.org/10.1021/acs.jpcc.0c06490 | ESTM | Fe1 Cu0.99 Pd0.01 S2 | 70 | 29.2
7263 | https://doi.org/10.1021/acs.jpcc.0c06490 | ESTM | Fe1 Cu0.99 Pd0.01 S2 | 100 | 23.18
7264 | https://doi.org/10.1021/acs.jpcc.0c06490 | ESTM | Fe1 Cu0.99 Pd0.01 S2 | 200 | 12.84
7265 | https://doi.org/10.1021/acs.jpcc.0c06490 | ESTM | Fe1 Cu0.99 Pd0.01 S2 | 300 | 9.2
7266 | https://doi.org/10.1021/acs.jpcc.0c06490 | ESTM | Fe1 Cu0.9 Pd0.1 S2 | 10 | 5.47
7267 | https://doi.org/10.1021/acs.jpcc.0c06490 | ESTM | Fe1 Cu0.9 Pd0.1 S2 | 30 | 13.4
7268 | https://doi.org/10.1021/acs.jpcc.0c06490 | ESTM | Fe1 Cu0.9 Pd0.1 S2 | 50 | 13.75
7269 | https://doi.org/10.1021/acs.jpcc.0c06490 | ESTM | Fe1 Cu0.9 Pd0.1 S2 | 70 | 12.61
7270 | https://doi.org/10.1021/acs.jpcc.0c06490 | ESTM | Fe1 Cu0.9 Pd0.1 S2 | 100 | 10.68
7271 | https://doi.org/10.1021/acs.jpcc.0c06490 | ESTM | Fe1 Cu0.9 Pd0.1 S2 | 200 | 7.16
7272 | https://doi.org/10.1021/acs.jpcc.0c06490 | ESTM | Fe1 Cu0.9 Pd0.1 S2 | 300 | 5.227
7277 | https://doi.org/10.1021/acs.jpcc.0c06490 | ESTM | Fe0.98 Cu1.02 S2 | 200 | 18.07
7278 | https://doi.org/10.1021/acs.jpcc.0c06490 | ESTM | Fe0.98 Cu1.02 S2 | 300 | 11.02
7281 | https://doi.org/10.1021/acs.jpcc.0c06490 | ESTM | Fe1 Cu1 S2 | 50 | 30.45
7282 | https://doi.org/10.1021/acs.jpcc.0c06490 | ESTM | Fe1 Cu1 S2 | 70 | 27.95
7283 | https://doi.org/10.1021/acs.jpcc.0c06490 | ESTM | Fe1 Cu1 S2 | 100 | 23.86
7284 | https://doi.org/10.1021/acs.jpcc.0c06490 | ESTM | Fe1 Cu1 S2 | 200 | 16.14
7292 | https://doi.org/10.1021/acs.jpcc.0c11601 | ESTM | Co9 S8 | 300 | 10
7301 | https://doi.org/10.1021/acs.jpcc.9b03329 | ESTM | Sn1 Te1 | 650 | 4.662
7302 | https://doi.org/10.1021/acs.jpcc.9b03329 | ESTM | Sn1 Te1 | 700 | 4.18
7303 | https://doi.org/10.1021/acs.jpcc.9b03329 | ESTM | Sn1 Te1 | 750 | 3.77
7304 | https://doi.org/10.1021/acs.jpcc.9b03329 | ESTM | Sn1 Te1 | 800 | 3.37
7305 | https://doi.org/10.1021/acs.jpcc.9b03329 | ESTM | Ag0.15 Sn1 Sb0.15 Te1 Se0.3 | 300 | 2.19
7306 | https://doi.org/10.1021/acs.jpcc.9b03329 | ESTM | Ag0.15 Sn1 Sb0.15 Te1 Se0.3 | 400 | 2.163
7307 | https://doi.org/10.1021/acs.jpcc.9b03329 | ESTM | Ag0.15 Sn1 Sb0.15 Te1 Se0.3 | 500 | 2.01
7308 | https://doi.org/10.1021/acs.jpcc.9b03329 | ESTM | Ag0.15 Sn1 Sb0.15 Te1 Se0.3 | 600 | 1.8
7309 | https://doi.org/10.1021/acs.jpcc.9b03329 | ESTM | Ag0.15 Sn1 Sb0.15 Te1 Se0.3 | 650 | 1.762
7310 | https://doi.org/10.1021/acs.jpcc.9b03329 | ESTM | Ag0.15 Sn1 Sb0.15 Te1 Se0.3 | 700 | 1.71
7311 | https://doi.org/10.1021/acs.jpcc.9b03329 | ESTM | Ag0.15 Sn1 Sb0.15 Te1 Se0.3 | 800 | 1.716
7312 | https://doi.org/10.1021/acs.jpcc.9b03329 | ESTM | Ag0.1 Sn1 Sb0.1 Te1 Se0.2 | 300 | 2.445
7313 | https://doi.org/10.1021/acs.jpcc.9b03329 | ESTM | Ag0.1 Sn1 Sb0.1 Te1 Se0.2 | 400 | 2.443
7314 | https://doi.org/10.1021/acs.jpcc.9b03329 | ESTM | Ag0.1 Sn1 Sb0.1 Te1 Se0.2 | 500 | 2.29
7315 | https://doi.org/10.1021/acs.jpcc.9b03329 | ESTM | Ag0.1 Sn1 Sb0.1 Te1 Se0.2 | 600 | 2.06
7316 | https://doi.org/10.1021/acs.jpcc.9b03329 | ESTM | Ag0.1 Sn1 Sb0.1 Te1 Se0.2 | 650 | 1.973
7317 | https://doi.org/10.1021/acs.jpcc.9b03329 | ESTM | Ag0.1 Sn1 Sb0.1 Te1 Se0.2 | 700 | 1.903
7318 | https://doi.org/10.1021/acs.jpcc.9b03329 | ESTM | Ag0.1 Sn1 Sb0.1 Te1 Se0.2 | 750 | 1.881
7319 | https://doi.org/10.1021/acs.jpcc.9b03329 | ESTM | Ag0.1 Sn1 Sb0.1 Te1 Se0.2 | 800 | 1.912
7320 | https://doi.org/10.1021/acs.jpcc.9b03329 | ESTM | Ag0.25 Sn1 Sb0.25 Te1 Se0.5 | 300 | 1.854
7321 | https://doi.org/10.1021/acs.jpcc.9b03329 | ESTM | Ag0.25 Sn1 Sb0.25 Te1 Se0.5 | 400 | 1.832
7322 | https://doi.org/10.1021/acs.jpcc.9b03329 | ESTM | Ag0.25 Sn1 Sb0.25 Te1 Se0.5 | 500 | 1.71
7323 | https://doi.org/10.1021/acs.jpcc.9b03329 | ESTM | Ag0.25 Sn1 Sb0.25 Te1 Se0.5 | 600 | 1.608
7324 | https://doi.org/10.1021/acs.jpcc.9b03329 | ESTM | Ag0.25 Sn1 Sb0.25 Te1 Se0.5 | 650 | 1.59
7325 | https://doi.org/10.1021/acs.jpcc.9b03329 | ESTM | Ag0.25 Sn1 Sb0.25 Te1 Se0.5 | 700 | 1.62
7326 | https://doi.org/10.1021/acs.jpcc.9b03329 | ESTM | Ag0.25 Sn1 Sb0.25 Te1 Se0.5 | 750 | 1.6595
7327 | https://doi.org/10.1021/acs.jpcc.9b03329 | ESTM | Ag0.25 Sn1 Sb0.25 Te1 Se0.5 | 800 | 1.74
7328 | https://doi.org/10.1021/acs.jpcc.9b03329 | ESTM | Ag0.2 Sn1 Sb0.2 Te1 Se0.4 | 300 | 1.285
7331 | https://doi.org/10.1021/acs.jpcc.9b03329 | ESTM | Ag0.2 Sn1 Sb0.2 Te1 Se0.4 | 600 | 1.086
7332 | https://doi.org/10.1021/acs.jpcc.9b03329 | ESTM | Ag0.2 Sn1 Sb0.2 Te1 Se0.4 | 650 | 1.08
7333 | https://doi.org/10.1021/acs.jpcc.9b03329 | ESTM | Ag0.2 Sn1 Sb0.2 Te1 Se0.4 | 800 | 1.21
7334 | https://doi.org/10.1021/acsaem.1c00172 | ESTM | Li0.05 Mg1.95 Si0.1 Ge0.9 | 300 | 4.943
7335 | https://doi.org/10.1021/acsaem.1c00172 | ESTM | Li0.05 Mg1.95 Si0.1 Ge0.9 | 400 | 3.6855
7336 | https://doi.org/10.1021/acsaem.1c00172 | ESTM | Li0.05 Mg1.95 Si0.1 Ge0.9 | 500 | 3.0314
7337 | https://doi.org/10.1021/acsaem.1c00172 | ESTM | Li0.05 Mg1.95 Si0.1 Ge0.9 | 600 | 2.6329
7338 | https://doi.org/10.1021/acsaem.1c00172 | ESTM | Li0.05 Mg1.95 Si0.1 Ge0.9 | 675 | 2.4304
7339 | https://doi.org/10.1021/acsaem.1c00172 | ESTM | Li0.03 Mg1.97 Si0.2 Ge0.8 | 400 | 3.3396
7340 | https://doi.org/10.1021/acsaem.1c00172 | ESTM | Li0.03 Mg1.97 Si0.2 Ge0.8 | 500 | 2.7658
7341 | https://doi.org/10.1021/acsaem.1c00172 | ESTM | Li0.03 Mg1.97 Si0.2 Ge0.8 | 600 | 2.462
7342 | https://doi.org/10.1021/acsaem.1c00172 | ESTM | Li0.03 Mg1.97 Si0.1 Ge0.9 | 300 | 4.918
7343 | https://doi.org/10.1021/acsaem.1c00172 | ESTM | Li0.03 Mg1.97 Si0.1 Ge0.9 | 400 | 3.805
7344 | https://doi.org/10.1021/acsaem.1c00172 | ESTM | Li0.03 Mg1.97 Si0.1 Ge0.9 | 500 | 3.1698
7345 | https://doi.org/10.1021/acsaem.1c00172 | ESTM | Li0.03 Mg1.97 Si0.1 Ge0.9 | 600 | 2.81
7346 | https://doi.org/10.1021/acsaem.1c00172 | ESTM | Li0.02 Mg1.98 Si0.2 Ge0.8 | 300 | 4.3019
7347 | https://doi.org/10.1021/acsaem.1c00172 | ESTM | Li0.02 Mg1.98 Si0.2 Ge0.8 | 400 | 3.3585
7348 | https://doi.org/10.1021/acsaem.1c00172 | ESTM | Li0.02 Mg1.98 Si0.2 Ge0.8 | 500 | 2.7484
7349 | https://doi.org/10.1021/acsaem.1c00172 | ESTM | Li0.02 Mg1.98 Si0.2 Ge0.8 | 600 | 2.3987
7350 | https://doi.org/10.1021/acsaem.1c00172 | ESTM | Li0.02 Mg1.98 Si0.2 Ge0.8 | 675 | 2.272
7351 | https://doi.org/10.1021/acsaem.1c00172 | ESTM | Li0.02 Mg1.98 Si0.1 Ge0.9 | 300 | 5.292
7352 | https://doi.org/10.1021/acsaem.1c00172 | ESTM | Li0.02 Mg1.98 Si0.1 Ge0.9 | 400 | 4.032
7353 | https://doi.org/10.1021/acsaem.1c00172 | ESTM | Li0.02 Mg1.98 Si0.1 Ge0.9 | 500 | 3.3019
7354 | https://doi.org/10.1021/acsaem.1c00172 | ESTM | Li0.02 Mg1.98 Si0.1 Ge0.9 | 600 | 2.8354
7355 | https://doi.org/10.1021/acsaem.1c00172 | ESTM | Li0.02 Mg1.98 Si0.1 Ge0.9 | 675 | 2.6835
7356 | https://doi.org/10.1021/acsaem.1c00172 | ESTM | Li0.01 Mg1.99 Si0.1 Ge0.9 | 400 | 4.3522
7357 | https://doi.org/10.1021/acsaem.1c00172 | ESTM | Li0.01 Mg1.99 Si0.1 Ge0.9 | 500 | 3.5
7358 | https://doi.org/10.1021/acsaem.1c00172 | ESTM | Li0.01 Mg1.99 Si0.1 Ge0.9 | 600 | 2.9748
7359 | https://doi.org/10.1021/acsaem.1c00172 | ESTM | Li0.01 Mg1.99 Si0.1 Ge0.9 | 675 | 2.6604
7360 | https://doi.org/10.1021/acsaem.1c01830 | ESTM | Bi0.46 Sb1.54 Te3 | 300 | 0.885
7361 | https://doi.org/10.1021/acsaem.1c01830 | ESTM | Bi0.46 Sb1.54 Te3 | 350 | 0.88037
7362 | https://doi.org/10.1021/acsaem.1c01830 | ESTM | Bi0.46 Sb1.54 Te3 | 400 | 0.9346
7363 | https://doi.org/10.1021/acsaem.1c01830 | ESTM | Bi0.46 Sb1.54 Te3 | 450 | 1.0523
7364 | https://doi.org/10.1021/acsaem.1c01830 | ESTM | Bi0.46 Sb1.54 Te3 | 500 | 1.19
7365 | https://doi.org/10.1021/acsaem.1c01155 | ESTM | Cu2.2 Sn0.8 Sb0.2 Se3.2 | 300 | 3.4865
7366 | https://doi.org/10.1021/acsaem.1c01155 | ESTM | Cu2.2 Sn0.8 Sb0.2 Se3.2 | 372 | 3.27
7367 | https://doi.org/10.1021/acsaem.1c01155 | ESTM | Cu2.2 Sn0.8 Sb0.2 Se3.2 | 473 | 2.973
7368 | https://doi.org/10.1021/acsaem.1c01155 | ESTM | Cu2.2 Sn0.8 Sb0.2 Se3.2 | 523 | 2.8
7369 | https://doi.org/10.1021/acsaem.1c01155 | ESTM | Cu2.2 Sn0.8 Sb0.2 Se3.2 | 622 | 2.573
7370 | https://doi.org/10.1021/acsaem.1c01155 | ESTM | Cu2.2 Sn0.8 Sb0.2 Se3.2 | 723 | 2.2
7371 | https://doi.org/10.1021/acsaem.1c01155 | ESTM | Cu2.5 Sn0.5 Sb0.5 Se3.5 | 300 | 5.31
7372 | https://doi.org/10.1021/acsaem.1c01155 | ESTM | Cu2.5 Sn0.5 Sb0.5 Se3.5 | 372 | 5.0263
7373 | https://doi.org/10.1021/acsaem.1c01155 | ESTM | Cu2.5 Sn0.5 Sb0.5 Se3.5 | 473 | 4.6447
7374 | https://doi.org/10.1021/acsaem.1c01155 | ESTM | Cu2.5 Sn0.5 Sb0.5 Se3.5 | 523 | 4.4803
7375 | https://doi.org/10.1021/acsaem.1c01155 | ESTM | Cu2.5 Sn0.5 Sb0.5 Se3.5 | 622 | 4.06
7376 | https://doi.org/10.1021/acsaem.1c01155 | ESTM | Cu2.5 Sn0.5 Sb0.5 Se3.5 | 723 | 3.486
7377 | https://doi.org/10.1021/acsaem.1c01155 | ESTM | Cu2.8 Sn0.2 Sb0.8 Se3.8 | 300 | 5.74
7378 | https://doi.org/10.1021/acsaem.1c01155 | ESTM | Cu2.8 Sn0.2 Sb0.8 Se3.8 | 372 | 5.24
7379 | https://doi.org/10.1021/acsaem.1c01155 | ESTM | Cu2.8 Sn0.2 Sb0.8 Se3.8 | 473 | 4.5526
7380 | https://doi.org/10.1021/acsaem.1c01155 | ESTM | Cu2.8 Sn0.2 Sb0.8 Se3.8 | 523 | 4.25
7381 | https://doi.org/10.1021/acsaem.1c01155 | ESTM | Cu2.8 Sn0.2 Sb0.8 Se3.8 | 622 | 3.743
7382 | https://doi.org/10.1021/acsaem.1c01155 | ESTM | Cu2.8 Sn0.2 Sb0.8 Se3.8 | 723 | 3.0338
7384 | https://doi.org/10.1021/acsaem.1c01155 | ESTM | Cu2 Sn1 Se3 | 372 | 2.2027
7385 | https://doi.org/10.1021/acsaem.1c01155 | ESTM | Cu2 Sn1 Se3 | 473 | 1.68
7387 | https://doi.org/10.1021/acsaem.1c01155 | ESTM | Cu2 Sn1 Se3 | 622 | 1.28
7389 | https://doi.org/10.1021/acsaem.1c01155 | ESTM | Cu3 Sb1 Se4 | 300 | 3.385
7395 | https://doi.org/10.1021/acsaem.1c01155 | ESTM | Cu5 Sn1 Sb1 Se6.3 | 300 | 2.7414
7396 | https://doi.org/10.1021/acsaem.1c01155 | ESTM | Cu5 Sn1 Sb1 Se6.3 | 373 | 2.6724
7397 | https://doi.org/10.1021/acsaem.1c01155 | ESTM | Cu5 Sn1 Sb1 Se6.3 | 473 | 2.3793
7398 | https://doi.org/10.1021/acsaem.1c01155 | ESTM | Cu5 Sn1 Sb1 Se6.3 | 573 | 2.2845
7399 | https://doi.org/10.1021/acsaem.1c01155 | ESTM | Cu5 Sn1 Sb1 Se6.3 | 673 | 2.0603
7400 | https://doi.org/10.1021/acsaem.1c01155 | ESTM | Cu5 Sn1 Sb1 Se6.3 | 723 | 1.86
7401 | https://doi.org/10.1021/acsaem.1c01155 | ESTM | Cu5 Sn1 Sb1 Se6.58 | 300 | 4.1709
7402 | https://doi.org/10.1021/acsaem.1c01155 | ESTM | Cu5 Sn1 Sb1 Se6.58 | 373 | 3.9573
7403 | https://doi.org/10.1021/acsaem.1c01155 | ESTM | Cu5 Sn1 Sb1 Se6.58 | 473 | 3.6239
7404 | https://doi.org/10.1021/acsaem.1c01155 | ESTM | Cu5 Sn1 Sb1 Se6.58 | 573 | 3.3846
7405 | https://doi.org/10.1021/acsaem.1c01155 | ESTM | Cu5 Sn1 Sb1 Se6.58 | 673 | 2.9487
7406 | https://doi.org/10.1021/acsaem.1c01155 | ESTM | Cu5 Sn1 Sb1 Se6.58 | 723 | 2.5983
7407 | https://doi.org/10.1021/acsaem.1c01155 | ESTM | Cu5 Sn1 Sb1 Se6.79 | 300 | 4.724
7408 | https://doi.org/10.1021/acsaem.1c01155 | ESTM | Cu5 Sn1 Sb1 Se6.79 | 373 | 4.517
7409 | https://doi.org/10.1021/acsaem.1c01155 | ESTM | Cu5 Sn1 Sb1 Se6.79 | 473 | 4.172
7410 | https://doi.org/10.1021/acsaem.1c01155 | ESTM | Cu5 Sn1 Sb1 Se6.79 | 573 | 3.819
7411 | https://doi.org/10.1021/acsaem.1c01155 | ESTM | Cu5 Sn1 Sb1 Se6.79 | 673 | 3.44
7412 | https://doi.org/10.1021/acsaem.1c01155 | ESTM | Cu5 Sn1 Sb1 Se6.79 | 723 | 3.164
7413 | https://doi.org/10.1021/acsaem.1c01155 | ESTM | Cu5 Sn1 Sb1 Se7 | 300 | 5.267
7414 | https://doi.org/10.1021/acsaem.1c01155 | ESTM | Cu5 Sn1 Sb1 Se7 | 373 | 5.034
7415 | https://doi.org/10.1021/acsaem.1c01155 | ESTM | Cu5 Sn1 Sb1 Se7 | 473 | 4.629
7416 | https://doi.org/10.1021/acsaem.1c01155 | ESTM | Cu5 Sn1 Sb1 Se7 | 573 | 4.2845
7417 | https://doi.org/10.1021/acsaem.1c01155 | ESTM | Cu5 Sn1 Sb1 Se7 | 673 | 3.802
7418 | https://doi.org/10.1021/acsaem.1c01155 | ESTM | Cu5 Sn1 Sb1 Se7 | 723 | 3.474
7419 | https://doi.org/10.1021/acsaem.1c01830 | ESTM | Er0.01 Bi0.4577 Sb1.5323 Te3 | 300 | 0.862
7420 | https://doi.org/10.1021/acsaem.1c01830 | ESTM | Er0.01 Bi0.4577 Sb1.5323 Te3 | 350 | 0.8607
7421 | https://doi.org/10.1021/acsaem.1c01830 | ESTM | Er0.01 Bi0.4577 Sb1.5323 Te3 | 400 | 0.928
7422 | https://doi.org/10.1021/acsaem.1c01830 | ESTM | Er0.01 Bi0.4577 Sb1.5323 Te3 | 450 | 1.0726
7423 | https://doi.org/10.1021/acsaem.1c01830 | ESTM | Er0.01 Bi0.4577 Sb1.5323 Te3 | 500 | 1.2604
7424 | https://doi.org/10.1021/acsaem.1c01830 | ESTM | Er0.02 Bi0.4554 Sb1.5246 Te3 | 300 | 0.813
7425 | https://doi.org/10.1021/acsaem.1c01830 | ESTM | Er0.02 Bi0.4554 Sb1.5246 Te3 | 350 | 0.8009
7426 | https://doi.org/10.1021/acsaem.1c01830 | ESTM | Er0.02 Bi0.4554 Sb1.5246 Te3 | 400 | 0.8449
7427 | https://doi.org/10.1021/acsaem.1c01830 | ESTM | Er0.02 Bi0.4554 Sb1.5246 Te3 | 450 | 0.9486
7428 | https://doi.org/10.1021/acsaem.1c01830 | ESTM | Er0.02 Bi0.4554 Sb1.5246 Te3 | 500 | 1.0794
7429 | https://doi.org/10.1021/acsaem.1c01830 | ESTM | Er0.03 Bi0.4531 Sb1.5169 Te3 | 300 | 0.84
7430 | https://doi.org/10.1021/acsaem.1c01830 | ESTM | Er0.03 Bi0.4531 Sb1.5169 Te3 | 350 | 0.8243
7431 | https://doi.org/10.1021/acsaem.1c01830 | ESTM | Er0.03 Bi0.4531 Sb1.5169 Te3 | 400 | 0.8682
7432 | https://doi.org/10.1021/acsaem.1c01830 | ESTM | Er0.03 Bi0.4531 Sb1.5169 Te3 | 450 | 0.985
7433 | https://doi.org/10.1021/acsaem.1c01830 | ESTM | Er0.03 Bi0.4531 Sb1.5169 Te3 | 500 | 1.122
7434 | https://doi.org/10.1021/acsaem.1c02293 | ESTM | Ta0.25 Nb0.75 Co1 Sn0.9 Sb0.1 | 338 | 4.603
7435 | https://doi.org/10.1021/acsaem.1c02293 | ESTM | Ta0.25 Nb0.75 Co1 Sn0.9 Sb0.1 | 430 | 4.49
7436 | https://doi.org/10.1021/acsaem.1c02293 | ESTM | Ta0.25 Nb0.75 Co1 Sn0.9 Sb0.1 | 530 | 4.3454
7437 | https://doi.org/10.1021/acsaem.1c02293 | ESTM | Ta0.25 Nb0.75 Co1 Sn0.9 Sb0.1 | 628 | 4.1856
7438 | https://doi.org/10.1021/acsaem.1c02293 | ESTM | Ta0.25 Nb0.75 Co1 Sn0.9 Sb0.1 | 728 | 3.9063
7439 | https://doi.org/10.1021/acsaem.1c02293 | ESTM | Ta0.25 Nb0.75 Co1 Sn0.9 Sb0.1 | 826 | 3.7216
7440 | https://doi.org/10.1021/acsaem.1c02293 | ESTM | Ta0.25 Nb0.75 Co1 Sn0.9 Sb0.1 | 924 | 3.5567
7441 | https://doi.org/10.1021/acsaem.1c02293 | ESTM | Ta0.15 Nb0.85 Co1 Sn0.9 Sb0.1 | 338 | 4.9794
7442 | https://doi.org/10.1021/acsaem.1c02293 | ESTM | Ta0.15 Nb0.85 Co1 Sn0.9 Sb0.1 | 430 | 4.804
7443 | https://doi.org/10.1021/acsaem.1c02293 | ESTM | Ta0.15 Nb0.85 Co1 Sn0.9 Sb0.1 | 530 | 4.696
7444 | https://doi.org/10.1021/acsaem.1c02293 | ESTM | Ta0.15 Nb0.85 Co1 Sn0.9 Sb0.1 | 628 | 4.428
7445 | https://doi.org/10.1021/acsaem.1c02293 | ESTM | Ta0.15 Nb0.85 Co1 Sn0.9 Sb0.1 | 728 | 4.263
7446 | https://doi.org/10.1021/acsaem.1c02293 | ESTM | Ta0.15 Nb0.85 Co1 Sn0.9 Sb0.1 | 826 | 4.124
7447 | https://doi.org/10.1021/acsaem.1c02293 | ESTM | Ta0.15 Nb0.85 Co1 Sn0.9 Sb0.1 | 924 | 3.964
7448 | https://doi.org/10.1021/acsaem.1c02293 | ESTM | Ta0.2 Nb0.8 Co1 Sn0.9 Sb0.1 | 338 | 4.9175
7449 | https://doi.org/10.1021/acsaem.1c02293 | ESTM | Ta0.2 Nb0.8 Co1 Sn0.9 Sb0.1 | 430 | 4.7268
7450 | https://doi.org/10.1021/acsaem.1c02293 | ESTM | Ta0.2 Nb0.8 Co1 Sn0.9 Sb0.1 | 530 | 4.49
7451 | https://doi.org/10.1021/acsaem.1c02293 | ESTM | Ta0.2 Nb0.8 Co1 Sn0.9 Sb0.1 | 628 | 4.3454
7452 | https://doi.org/10.1021/acsaem.1c02293 | ESTM | Ta0.2 Nb0.8 Co1 Sn0.9 Sb0.1 | 728 | 4.1856
7453 | https://doi.org/10.1021/acsaem.1c02293 | ESTM | Ta0.2 Nb0.8 Co1 Sn0.9 Sb0.1 | 826 | 4
7454 | https://doi.org/10.1021/acsaem.1c02293 | ESTM | Ta0.2 Nb0.8 Co1 Sn0.9 Sb0.1 | 924 | 3.8557
7455 | https://doi.org/10.1021/acsaem.1c02293 | ESTM | Ta0.05 Nb0.95 Co1 Sn0.9 Sb0.1 | 338 | 5.562
7456 | https://doi.org/10.1021/acsaem.1c02293 | ESTM | Ta0.05 Nb0.95 Co1 Sn0.9 Sb0.1 | 430 | 5.245
7457 | https://doi.org/10.1021/acsaem.1c02293 | ESTM | Ta0.05 Nb0.95 Co1 Sn0.9 Sb0.1 | 530 | 4.9583
7458 | https://doi.org/10.1021/acsaem.1c02293 | ESTM | Ta0.05 Nb0.95 Co1 Sn0.9 Sb0.1 | 628 | 4.766
7459 | https://doi.org/10.1021/acsaem.1c02293 | ESTM | Ta0.05 Nb0.95 Co1 Sn0.9 Sb0.1 | 728 | 4.552
7460 | https://doi.org/10.1021/acsaem.1c02293 | ESTM | Ta0.05 Nb0.95 Co1 Sn0.9 Sb0.1 | 826 | 4.344
7461 | https://doi.org/10.1021/acsaem.1c02293 | ESTM | Ta0.05 Nb0.95 Co1 Sn0.9 Sb0.1 | 924 | 4.237
7462 | https://doi.org/10.1021/acsaem.1c02293 | ESTM | Ta0.1 Nb0.9 Co1 Sn0.9 Sb0.1 | 338 | 5.32
7463 | https://doi.org/10.1021/acsaem.1c02293 | ESTM | Ta0.1 Nb0.9 Co1 Sn0.9 Sb0.1 | 430 | 5.015
7464 | https://doi.org/10.1021/acsaem.1c02293 | ESTM | Ta0.1 Nb0.9 Co1 Sn0.9 Sb0.1 | 530 | 4.8093
7465 | https://doi.org/10.1021/acsaem.1c02293 | ESTM | Ta0.1 Nb0.9 Co1 Sn0.9 Sb0.1 | 628 | 4.536
7466 | https://doi.org/10.1021/acsaem.1c02293 | ESTM | Ta0.1 Nb0.9 Co1 Sn0.9 Sb0.1 | 728 | 4.3505
7467 | https://doi.org/10.1021/acsaem.1c02293 | ESTM | Ta0.1 Nb0.9 Co1 Sn0.9 Sb0.1 | 826 | 4.206
7468 | https://doi.org/10.1021/acsaem.1c02293 | ESTM | Ta0.1 Nb0.9 Co1 Sn0.9 Sb0.1 | 924 | 4.09
7469 | https://doi.org/10.1021/acsaem.1c02293 | ESTM | Nb1 Co1 Sn0.9 Sb0.1 | 338 | 6.708
7470 | https://doi.org/10.1021/acsaem.1c02293 | ESTM | Nb1 Co1 Sn0.9 Sb0.1 | 430 | 6.177
7471 | https://doi.org/10.1021/acsaem.1c02293 | ESTM | Nb1 Co1 Sn0.9 Sb0.1 | 530 | 5.792
7472 | https://doi.org/10.1021/acsaem.1c02293 | ESTM | Nb1 Co1 Sn0.9 Sb0.1 | 628 | 5.3958
7473 | https://doi.org/10.1021/acsaem.1c02293 | ESTM | Nb1 Co1 Sn0.9 Sb0.1 | 728 | 5.0625
7474 | https://doi.org/10.1021/acsaem.1c02293 | ESTM | Nb1 Co1 Sn0.9 Sb0.1 | 826 | 4.7708
7475 | https://doi.org/10.1021/acsaem.1c02293 | ESTM | Nb1 Co1 Sn0.9 Sb0.1 | 924 | 4.526
7476 | https://doi.org/10.1021/acsaem.1c02442 | ESTM | Sn1.03 Te0.92 Se0.08 | 323 | 6.308
7477 | https://doi.org/10.1021/acsaem.1c02442 | ESTM | Sn1.03 Te0.92 Se0.08 | 423 | 5.4277
7478 | https://doi.org/10.1021/acsaem.1c02442 | ESTM | Sn1.03 Te0.92 Se0.08 | 523 | 4.3836
7479 | https://doi.org/10.1021/acsaem.1c02442 | ESTM | Sn1.03 Te0.92 Se0.08 | 623 | 3.4403
7480 | https://doi.org/10.1021/acsaem.1c02442 | ESTM | Sn1.03 Te0.92 Se0.08 | 723 | 2.695
7481 | https://doi.org/10.1021/acsaem.1c02442 | ESTM | Sn1.03 Te0.92 Se0.08 | 823 | 2.52
7482 | https://doi.org/10.1021/acsaem.1c02442 | ESTM | Sn1.03 Te0.865 Se0.12 Br0.015 | 323 | 4.5849
7483 | https://doi.org/10.1021/acsaem.1c02442 | ESTM | Sn1.03 Te0.865 Se0.12 Br0.015 | 423 | 3.8805
7484 | https://doi.org/10.1021/acsaem.1c02442 | ESTM | Sn1.03 Te0.865 Se0.12 Br0.015 | 523 | 3.1
7485 | https://doi.org/10.1021/acsaem.1c02442 | ESTM | Sn1.03 Te0.865 Se0.12 Br0.015 | 623 | 2.434
7486 | https://doi.org/10.1021/acsaem.1c02442 | ESTM | Sn1.03 Te0.865 Se0.12 Br0.015 | 723 | 2.0818
7487 | https://doi.org/10.1021/acsaem.1c02442 | ESTM | Sn1.03 Te0.865 Se0.12 Br0.015 | 823 | 2.107
7488 | https://doi.org/10.1021/acsaem.1c02442 | ESTM | Sn1.03 Te0.875 Se0.12 Br0.005 | 323 | 4.962
7489 | https://doi.org/10.1021/acsaem.1c02442 | ESTM | Sn1.03 Te0.875 Se0.12 Br0.005 | 423 | 4.195
7492 | https://doi.org/10.1021/acsaem.1c02442 | ESTM | Sn1.03 Te0.875 Se0.12 Br0.005 | 723 | 2.182
7493 | https://doi.org/10.1021/acsaem.1c02442 | ESTM | Sn1.03 Te0.875 Se0.12 Br0.005 | 823 | 2.2
7494 | https://doi.org/10.1021/acsaem.1c02442 | ESTM | Sn1.03 Te0.87 Se0.12 Br0.01 | 323 | 4.61
7495 | https://doi.org/10.1021/acsaem.1c02442 | ESTM | Sn1.03 Te0.87 Se0.12 Br0.01 | 423 | 3.9182
7500 | https://doi.org/10.1021/acsaem.1c02442 | ESTM | Sn1.03 Te0.88 Se0.12 | 323 | 5.1635
7501 | https://doi.org/10.1021/acsaem.1c02442 | ESTM | Sn1.03 Te0.88 Se0.12 | 423 | 4.459
7502 | https://doi.org/10.1021/acsaem.1c02442 | ESTM | Sn1.03 Te0.88 Se0.12 | 523 | 3.654
7503 | https://doi.org/10.1021/acsaem.1c02442 | ESTM | Sn1.03 Te0.88 Se0.12 | 623 | 2.887
7504 | https://doi.org/10.1021/acsaem.1c02442 | ESTM | Sn1.03 Te0.88 Se0.12 | 723 | 2.296
7505 | https://doi.org/10.1021/acsaem.1c02442 | ESTM | Sn1.03 Te0.88 Se0.12 | 823 | 2.23
7506 | https://doi.org/10.1021/acsaem.1c02442 | ESTM | Sn1.03 Te0.85 Se0.15 | 323 | 4.874
7507 | https://doi.org/10.1021/acsaem.1c02442 | ESTM | Sn1.03 Te0.85 Se0.15 | 423 | 4.283
7508 | https://doi.org/10.1021/acsaem.1c02442 | ESTM | Sn1.03 Te0.85 Se0.15 | 523 | 3.5283
7509 | https://doi.org/10.1021/acsaem.1c02442 | ESTM | Sn1.03 Te0.85 Se0.15 | 623 | 2.786
7510 | https://doi.org/10.1021/acsaem.1c02442 | ESTM | Sn1.03 Te0.85 Se0.15 | 723 | 2.245
7511 | https://doi.org/10.1021/acsaem.1c02442 | ESTM | Sn1.03 Te0.85 Se0.15 | 823 | 2.172
7512 | https://doi.org/10.1021/acsaem.1c02442 | ESTM | Sn1.03 Te1 | 323 | 9.176
7513 | https://doi.org/10.1021/acsaem.1c02442 | ESTM | Sn1.03 Te1 | 423 | 7.855
7514 | https://doi.org/10.1021/acsaem.1c02442 | ESTM | Sn1.03 Te1 | 523 | 6.283
7515 | https://doi.org/10.1021/acsaem.1c02442 | ESTM | Sn1.03 Te1 | 623 | 4.9497
7516 | https://doi.org/10.1021/acsaem.1c02442 | ESTM | Sn1.03 Te1 | 723 | 3.704
7517 | https://doi.org/10.1021/acsaem.1c02442 | ESTM | Sn1.03 Te1 | 823 | 2.86
7518 | https://doi.org/10.1021/acsaem.1c02448 | ESTM | Ag0.05 Sn0.9 Sb0.05 Te0.9 Se0.05 S0.05 | 303 | 3.392
7519 | https://doi.org/10.1021/acsaem.1c02448 | ESTM | Ag0.05 Sn0.9 Sb0.05 Te0.9 Se0.05 S0.05 | 434 | 3.176
7520 | https://doi.org/10.1021/acsaem.1c02448 | ESTM | Ag0.05 Sn0.9 Sb0.05 Te0.9 Se0.05 S0.05 | 594 | 2.5
7521 | https://doi.org/10.1021/acsaem.1c02448 | ESTM | Ag0.05 Sn0.9 Sb0.05 Te0.9 Se0.05 S0.05 | 755 | 2.15
7522 | https://doi.org/10.1021/acsaem.1c02448 | ESTM | Ag0.05 Sn0.9 Sb0.05 Te0.9 Se0.05 S0.05 | 823 | 2.07
7523 | https://doi.org/10.1021/acsaem.1c02448 | ESTM | Ag0.15 Sn0.7 Sb0.15 Te0.7 Se0.15 S0.15 | 303 | 1.2703
7524 | https://doi.org/10.1021/acsaem.1c02448 | ESTM | Ag0.15 Sn0.7 Sb0.15 Te0.7 Se0.15 S0.15 | 432 | 1.189
7525 | https://doi.org/10.1021/acsaem.1c02448 | ESTM | Ag0.15 Sn0.7 Sb0.15 Te0.7 Se0.15 S0.15 | 593 | 1.0676
7526 | https://doi.org/10.1021/acsaem.1c02448 | ESTM | Ag0.15 Sn0.7 Sb0.15 Te0.7 Se0.15 S0.15 | 753 | 1.189
7527 | https://doi.org/10.1021/acsaem.1c02448 | ESTM | Ag0.15 Sn0.7 Sb0.15 Te0.7 Se0.15 S0.15 | 823 | 1.2703
7528 | https://doi.org/10.1021/acsaem.1c02448 | ESTM | Ag0.1 Sn0.8 Sb0.1 Te0.8 Se0.1 S0.1 | 303 | 1.811
7529 | https://doi.org/10.1021/acsaem.1c02448 | ESTM | Ag0.1 Sn0.8 Sb0.1 Te0.8 Se0.1 S0.1 | 434 | 1.7027
7530 | https://doi.org/10.1021/acsaem.1c02448 | ESTM | Ag0.1 Sn0.8 Sb0.1 Te0.8 Se0.1 S0.1 | 593 | 1.392
7531 | https://doi.org/10.1021/acsaem.1c02448 | ESTM | Ag0.1 Sn0.8 Sb0.1 Te0.8 Se0.1 S0.1 | 755 | 1.4324
7532 | https://doi.org/10.1021/acsaem.1c02448 | ESTM | Ag0.1 Sn0.8 Sb0.1 Te0.8 Se0.1 S0.1 | 825 | 1.5
7539 | https://doi.org/10.1021/acsaem.1c02720 | ESTM | Ba0.125 Cu1 Bi0.875 Se1 O1 | 319 | 0.9559
7540 | https://doi.org/10.1021/acsaem.1c02720 | ESTM | Ba0.125 Cu1 Bi0.875 Se1 O1 | 420 | 0.859
7541 | https://doi.org/10.1021/acsaem.1c02720 | ESTM | Ba0.125 Cu1 Bi0.875 Se1 O1 | 522 | 0.7827
7542 | https://doi.org/10.1021/acsaem.1c02720 | ESTM | Ba0.125 Cu1 Bi0.875 Se1 O1 | 623 | 0.7433
7543 | https://doi.org/10.1021/acsaem.1c02720 | ESTM | Ba0.125 Cu1 Bi0.875 Se1 O1 | 725 | 0.718
7545 | https://doi.org/10.1021/acsaem.1c02720 | ESTM | Ba0.2 Cu1 Bi0.8 Se1 O1 | 319 | 0.8866
7551 | https://doi.org/10.1021/acsaem.1c02720 | ESTM | Ba0.05 Cu1 Bi0.95 Se1 O1 | 319 | 0.93
7552 | https://doi.org/10.1021/acsaem.1c02720 | ESTM | Ba0.05 Cu1 Bi0.95 Se1 O1 | 420 | 0.767
7553 | https://doi.org/10.1021/acsaem.1c02720 | ESTM | Ba0.05 Cu1 Bi0.95 Se1 O1 | 522 | 0.695
7554 | https://doi.org/10.1021/acsaem.1c02720 | ESTM | Ba0.05 Cu1 Bi0.95 Se1 O1 | 623 | 0.65
7555 | https://doi.org/10.1021/acsaem.1c02720 | ESTM | Ba0.05 Cu1 Bi0.95 Se1 O1 | 725 | 0.625
7556 | https://doi.org/10.1021/acsaem.1c02720 | ESTM | Ba0.05 Cu1 Bi0.95 Se1 O1 | 825 | 0.6
7557 | https://doi.org/10.1021/acsaem.1c02720 | ESTM | Cu1 Bi1 Se1 O1 | 319 | 0.7843
7558 | https://doi.org/10.1021/acsaem.1c02720 | ESTM | Cu1 Bi1 Se1 O1 | 420 | 0.6898
7559 | https://doi.org/10.1021/acsaem.1c02720 | ESTM | Cu1 Bi1 Se1 O1 | 522 | 0.578
7561 | https://doi.org/10.1021/acsaem.1c02720 | ESTM | Cu1 Bi1 Se1 O1 | 725 | 0.5402
7563 | https://doi.org/10.1021/acsaem.1c03064 | ESTM | Cu1.965 Ag0.01 Se0.5 S0.5 | 300 | 0.4522
7564 | https://doi.org/10.1021/acsaem.1c03064 | ESTM | Cu1.965 Ag0.01 Se0.5 S0.5 | 375 | 0.622
7565 | https://doi.org/10.1021/acsaem.1c03064 | ESTM | Cu1.965 Ag0.01 Se0.5 S0.5 | 475 | 0.726
7566 | https://doi.org/10.1021/acsaem.1c03064 | ESTM | Cu1.965 Ag0.01 Se0.5 S0.5 | 578 | 0.92
7567 | https://doi.org/10.1021/acsaem.1c03064 | ESTM | Cu1.965 Ag0.01 Se0.5 S0.5 | 673 | 0.9065
7568 | https://doi.org/10.1021/acsaem.1c03064 | ESTM | Cu1.965 Ag0.01 Se0.5 S0.5 | 772 | 0.8957
7569 | https://doi.org/10.1021/acsaem.1c03064 | ESTM | Cu1.955 Ag0.02 Se0.5 S0.5 | 300 | 0.4457
7570 | https://doi.org/10.1021/acsaem.1c03064 | ESTM | Cu1.955 Ag0.02 Se0.5 S0.5 | 375 | 0.6326
7575 | https://doi.org/10.1021/acsaem.1c03064 | ESTM | Cu1.945 Ag0.03 Se0.5 S0.5 | 300 | 0.313
7576 | https://doi.org/10.1021/acsaem.1c03064 | ESTM | Cu1.945 Ag0.03 Se0.5 S0.5 | 375 | 0.6
7581 | https://doi.org/10.1021/acsaem.1c03064 | ESTM | Cu1.95 Se0.5 S0.5 | 300 | 0.613
7582 | https://doi.org/10.1021/acsaem.1c03064 | ESTM | Cu1.95 Se0.5 S0.5 | 375 | 1.0087
7583 | https://doi.org/10.1021/acsaem.1c03064 | ESTM | Cu1.95 Se0.5 S0.5 | 475 | 1.2674
7584 | https://doi.org/10.1021/acsaem.1c03064 | ESTM | Cu1.95 Se0.5 S0.5 | 578 | 1.3957
7585 | https://doi.org/10.1021/acsaem.1c03064 | ESTM | Cu1.95 Se0.5 S0.5 | 673 | 1.304
7586 | https://doi.org/10.1021/acsaem.1c03064 | ESTM | Cu1.95 Se0.5 S0.5 | 772 | 1.265
7587 | https://doi.org/10.1021/acsaem.1c03064 | ESTM | Cu1.975 Se0.5 S0.5 | 300 | 0.5022
7588 | https://doi.org/10.1021/acsaem.1c03064 | ESTM | Cu1.975 Se0.5 S0.5 | 375 | 0.6696
7589 | https://doi.org/10.1021/acsaem.1c03064 | ESTM | Cu1.975 Se0.5 S0.5 | 475 | 0.7326
7590 | https://doi.org/10.1021/acsaem.1c03064 | ESTM | Cu1.975 Se0.5 S0.5 | 578 | 0.8978
7591 | https://doi.org/10.1021/acsaem.1c03064 | ESTM | Cu1.975 Se0.5 S0.5 | 673 | 0.9
7592 | https://doi.org/10.1021/acsaem.1c03064 | ESTM | Cu1.975 Se0.5 S0.5 | 772 | 0.8739
7593 | https://doi.org/10.1021/acsaem.1c03064 | ESTM | Cu1.99 Se0.5 S0.5 | 300 | 0.413
7594 | https://doi.org/10.1021/acsaem.1c03064 | ESTM | Cu1.99 Se0.5 S0.5 | 375 | 0.5174
7595 | https://doi.org/10.1021/acsaem.1c03064 | ESTM | Cu1.99 Se0.5 S0.5 | 475 | 0.552
7596 | https://doi.org/10.1021/acsaem.1c03064 | ESTM | Cu1.99 Se0.5 S0.5 | 578 | 0.6478
7597 | https://doi.org/10.1021/acsaem.1c03064 | ESTM | Cu1.99 Se0.5 S0.5 | 673 | 0.678
7598 | https://doi.org/10.1021/acsaem.1c03064 | ESTM | Cu1.99 Se0.5 S0.5 | 772 | 0.652
7599 | https://doi.org/10.1021/acsaem.1c03064 | ESTM | Cu2 Se0.5 S0.5 | 300 | 0.4478
7600 | https://doi.org/10.1021/acsaem.1c03064 | ESTM | Cu2 Se0.5 S0.5 | 375 | 0.5435
7601 | https://doi.org/10.1021/acsaem.1c03064 | ESTM | Cu2 Se0.5 S0.5 | 475 | 0.5478
7602 | https://doi.org/10.1021/acsaem.1c03064 | ESTM | Cu2 Se0.5 S0.5 | 578 | 0.639
7603 | https://doi.org/10.1021/acsaem.1c03064 | ESTM | Cu2 Se0.5 S0.5 | 673 | 0.7413
7604 | https://doi.org/10.1021/acsaem.1c03064 | ESTM | Cu2 Se0.5 S0.5 | 772 | 0.6848
7605 | https://doi.org/10.1021/acsaem.1c03231 | ESTM | Sn10 Sb2 Te13 | 323 | 2.37
7606 | https://doi.org/10.1021/acsaem.1c03231 | ESTM | Sn10 Sb2 Te13 | 423 | 2.19
7607 | https://doi.org/10.1021/acsaem.1c03231 | ESTM | Sn10 Sb2 Te13 | 523 | 1.9
7608 | https://doi.org/10.1021/acsaem.1c03231 | ESTM | Sn10 Sb2 Te13 | 623 | 1.67
7609 | https://doi.org/10.1021/acsaem.1c03231 | ESTM | Sn10 Sb2 Te13 | 673 | 1.62
7610 | https://doi.org/10.1021/acsaem.1c03231 | ESTM | Sn10 Sb2 Te13 | 723 | 1.66
7611 | https://doi.org/10.1021/acsaem.1c03231 | ESTM | Sn10 Sb2 Te13 | 773 | 1.76
7612 | https://doi.org/10.1021/acsaem.1c03231 | ESTM | Sn12 Sb2 Te15 | 323 | 2.91
7613 | https://doi.org/10.1021/acsaem.1c03231 | ESTM | Sn12 Sb2 Te15 | 423 | 2.7
7614 | https://doi.org/10.1021/acsaem.1c03231 | ESTM | Sn12 Sb2 Te15 | 523 | 2.33
7615 | https://doi.org/10.1021/acsaem.1c03231 | ESTM | Sn12 Sb2 Te15 | 623 | 2
7616 | https://doi.org/10.1021/acsaem.1c03231 | ESTM | Sn12 Sb2 Te15 | 673 | 1.9
7617 | https://doi.org/10.1021/acsaem.1c03231 | ESTM | Sn12 Sb2 Te15 | 723 | 1.88
7618 | https://doi.org/10.1021/acsaem.1c03231 | ESTM | Sn12 Sb2 Te15 | 773 | 1.95
7619 | https://doi.org/10.1021/acsaem.1c03231 | ESTM | Sn15 Sb2 Te18 | 323 | 3.54
7620 | https://doi.org/10.1021/acsaem.1c03231 | ESTM | Sn15 Sb2 Te18 | 423 | 3.3
7621 | https://doi.org/10.1021/acsaem.1c03231 | ESTM | Sn15 Sb2 Te18 | 523 | 2.88
7622 | https://doi.org/10.1021/acsaem.1c03231 | ESTM | Sn15 Sb2 Te18 | 623 | 2.39
7623 | https://doi.org/10.1021/acsaem.1c03231 | ESTM | Sn15 Sb2 Te18 | 673 | 2.18
7624 | https://doi.org/10.1021/acsaem.1c03231 | ESTM | Sn15 Sb2 Te18 | 723 | 2.11
7625 | https://doi.org/10.1021/acsaem.1c03231 | ESTM | Sn15 Sb2 Te18 | 773 | 2.13
7626 | https://doi.org/10.1021/acsaem.1c03231 | ESTM | Sn20 Sb2 Te23 | 323 | 4.24
7627 | https://doi.org/10.1021/acsaem.1c03231 | ESTM | Sn20 Sb2 Te23 | 423 | 3.98
7628 | https://doi.org/10.1021/acsaem.1c03231 | ESTM | Sn20 Sb2 Te23 | 523 | 3.42
7629 | https://doi.org/10.1021/acsaem.1c03231 | ESTM | Sn20 Sb2 Te23 | 623 | 2.81
7630 | https://doi.org/10.1021/acsaem.1c03231 | ESTM | Sn20 Sb2 Te23 | 673 | 2.51
7631 | https://doi.org/10.1021/acsaem.1c03231 | ESTM | Sn20 Sb2 Te23 | 723 | 2.37
7632 | https://doi.org/10.1021/acsaem.1c03231 | ESTM | Sn20 Sb2 Te23 | 773 | 2.31
7633 | https://doi.org/10.1021/acsaem.1c03231 | ESTM | Sn25 Sb2 Te28 | 323 | 4.28
7634 | https://doi.org/10.1021/acsaem.1c03231 | ESTM | Sn25 Sb2 Te28 | 423 | 4
7635 | https://doi.org/10.1021/acsaem.1c03231 | ESTM | Sn25 Sb2 Te28 | 523 | 3.46
7636 | https://doi.org/10.1021/acsaem.1c03231 | ESTM | Sn25 Sb2 Te28 | 623 | 2.81
7637 | https://doi.org/10.1021/acsaem.1c03231 | ESTM | Sn25 Sb2 Te28 | 673 | 2.54
7640 | https://doi.org/10.1021/acsaem.1c03231 | ESTM | Sn40 Sb2 Te43 | 323 | 5.5347
7641 | https://doi.org/10.1021/acsaem.1c03231 | ESTM | Sn40 Sb2 Te43 | 423 | 5.089
7642 | https://doi.org/10.1021/acsaem.1c03231 | ESTM | Sn40 Sb2 Te43 | 523 | 4.386
7643 | https://doi.org/10.1021/acsaem.1c03231 | ESTM | Sn40 Sb2 Te43 | 623 | 3.5644
7644 | https://doi.org/10.1021/acsaem.1c03231 | ESTM | Sn40 Sb2 Te43 | 673 | 3.1584
7645 | https://doi.org/10.1021/acsaem.1c03231 | ESTM | Sn40 Sb2 Te43 | 723 | 2.802
7646 | https://doi.org/10.1021/acsaem.1c03231 | ESTM | Sn40 Sb2 Te43 | 773 | 2.594
7647 | https://doi.org/10.1021/acsaem.1c03231 | ESTM | Sn8 Sb2 Te11 | 323 | 2.05
7648 | https://doi.org/10.1021/acsaem.1c03231 | ESTM | Sn8 Sb2 Te11 | 423 | 1.89
7649 | https://doi.org/10.1021/acsaem.1c03231 | ESTM | Sn8 Sb2 Te11 | 523 | 1.71
7650 | https://doi.org/10.1021/acsaem.1c03231 | ESTM | Sn8 Sb2 Te11 | 623 | 1.65
7651 | https://doi.org/10.1021/acsaem.1c03231 | ESTM | Sn8 Sb2 Te11 | 673 | 1.66
7652 | https://doi.org/10.1021/acsaem.1c03231 | ESTM | Sn8 Sb2 Te11 | 723 | 1.73
7653 | https://doi.org/10.1021/acsaem.1c03231 | ESTM | Sn8 Sb2 Te11 | 773 | 1.83
7661 | https://doi.org/10.1021/acsaem.9b02004 | ESTM | Cd2 In3 Cu3 Te8 | 335 | 1.923
7662 | https://doi.org/10.1021/acsaem.9b02004 | ESTM | Cd2 In3 Cu3 Te8 | 377 | 1.685
7663 | https://doi.org/10.1021/acsaem.9b02004 | ESTM | Cd2 In3 Cu3 Te8 | 427 | 1.476
7664 | https://doi.org/10.1021/acsaem.9b02004 | ESTM | Cd2 In3 Cu3 Te8 | 477 | 1.29
7665 | https://doi.org/10.1021/acsaem.9b02004 | ESTM | Cd2 In3 Cu3 Te8 | 527 | 1.14
7666 | https://doi.org/10.1021/acsaem.9b02004 | ESTM | Cd2 In3 Cu3 Te8 | 575 | 0.98
7667 | https://doi.org/10.1021/acsaem.9b02004 | ESTM | Cd2 In3 Cu3 Te8 | 625 | 0.827
7668 | https://doi.org/10.1021/acsaem.9b02004 | ESTM | Cd2 In3 Cu3 Te8 | 675 | 0.714
7669 | https://doi.org/10.1021/acsaem.9b02004 | ESTM | Mn2 In3 Cu3 Te8 | 575 | 1.206
7670 | https://doi.org/10.1021/acsaem.9b02004 | ESTM | Mn2 In3 Cu3 Te8 | 625 | 1.048
7671 | https://doi.org/10.1021/acsaem.9b02004 | ESTM | Mn2 In3 Cu3 Te8 | 675 | 0.895
7672 | https://doi.org/10.1021/acsaem.9b02004 | ESTM | Mn2 In3 Cu3 Te8 | 720 | 0.74
7673 | https://doi.org/10.1021/acsaem.9b02004 | ESTM | Mn2 In3 Cu3 Te8 | 770 | 0.65
7674 | https://doi.org/10.1021/acsaem.9b02004 | ESTM | Mn2 In3 Cu3 Te8 | 866 | 0.485
7675 | https://doi.org/10.1021/acsaem.9b02004 | ESTM | Zn2 In3 Cu3 Te8 | 330 | 3.25
7676 | https://doi.org/10.1021/acsaem.9b02004 | ESTM | Zn2 In3 Cu3 Te8 | 373 | 2.81
7677 | https://doi.org/10.1021/acsaem.9b02004 | ESTM | Zn2 In3 Cu3 Te8 | 424 | 2.452
7678 | https://doi.org/10.1021/acsaem.9b02004 | ESTM | Zn2 In3 Cu3 Te8 | 473 | 2.15
7679 | https://doi.org/10.1021/acsaem.9b02004 | ESTM | Zn2 In3 Cu3 Te8 | 572 | 1.613
7680 | https://doi.org/10.1021/acsaem.9b02004 | ESTM | Zn2 In3 Cu3 Te8 | 620 | 1.314
7681 | https://doi.org/10.1021/acsaem.9b02004 | ESTM | Zn2 In3 Cu3 Te8 | 668 | 1.18
7682 | https://doi.org/10.1021/acsami.1c12282 | ESTM | Al0.005 Ge0.895 Sb0.1 Te1 | 323 | 1.5269
7683 | https://doi.org/10.1021/acsami.1c12282 | ESTM | Al0.005 Ge0.895 Sb0.1 Te1 | 373 | 1.515
7684 | https://doi.org/10.1021/acsami.1c12282 | ESTM | Al0.005 Ge0.895 Sb0.1 Te1 | 473 | 1.4372
7685 | https://doi.org/10.1021/acsami.1c12282 | ESTM | Al0.005 Ge0.895 Sb0.1 Te1 | 573 | 1.4244
7686 | https://doi.org/10.1021/acsami.1c12282 | ESTM | Al0.005 Ge0.895 Sb0.1 Te1 | 673 | 1.47
7687 | https://doi.org/10.1021/acsami.1c12282 | ESTM | Al0.005 Ge0.895 Sb0.1 Te1 | 773 | 1.4667
7688 | https://doi.org/10.1021/acsami.1c12282 | ESTM | Al0.005 Ge0.895 Sb0.1 Te1 | 823 | 1.5218
7689 | https://doi.org/10.1021/acsami.1c12282 | ESTM | Al0.0075 Ge0.8925 Sb0.1 Te1 | 323 | 1.4282
7690 | https://doi.org/10.1021/acsami.1c12282 | ESTM | Al0.0075 Ge0.8925 Sb0.1 Te1 | 373 | 1.491
7691 | https://doi.org/10.1021/acsami.1c12282 | ESTM | Al0.0075 Ge0.8925 Sb0.1 Te1 | 473 | 1.42
7692 | https://doi.org/10.1021/acsami.1c12282 | ESTM | Al0.0075 Ge0.8925 Sb0.1 Te1 | 573 | 1.428
7693 | https://doi.org/10.1021/acsami.1c12282 | ESTM | Al0.0075 Ge0.8925 Sb0.1 Te1 | 673 | 1.46
7694 | https://doi.org/10.1021/acsami.1c12282 | ESTM | Al0.0075 Ge0.8925 Sb0.1 Te1 | 773 | 1.457
7695 | https://doi.org/10.1021/acsami.1c12282 | ESTM | Al0.0075 Ge0.8925 Sb0.1 Te1 | 823 | 1.511
7696 | https://doi.org/10.1021/acsami.1c12282 | ESTM | Al0.01 Ge0.99 Te1 | 323 | 6.7778
7697 | https://doi.org/10.1021/acsami.1c12282 | ESTM | Al0.01 Ge0.99 Te1 | 373 | 6.2727
7698 | https://doi.org/10.1021/acsami.1c12282 | ESTM | Al0.01 Ge0.99 Te1 | 473 | 5.243
7699 | https://doi.org/10.1021/acsami.1c12282 | ESTM | Al0.01 Ge0.99 Te1 | 573 | 4.263
7700 | https://doi.org/10.1021/acsami.1c12282 | ESTM | Al0.01 Ge0.99 Te1 | 673 | 3.695
7701 | https://doi.org/10.1021/acsami.1c12282 | ESTM | Al0.01 Ge0.99 Te1 | 773 | 3.06
7706 | https://doi.org/10.1021/acsami.1c12282 | ESTM | Al0.01 Ge0.89 Sb0.1 Te1 | 573 | 1.3795
7707 | https://doi.org/10.1021/acsami.1c12282 | ESTM | Al0.01 Ge0.89 Sb0.1 Te1 | 673 | 1.3962
7708 | https://doi.org/10.1021/acsami.1c12282 | ESTM | Al0.01 Ge0.89 Sb0.1 Te1 | 773 | 1.3795
7710 | https://doi.org/10.1021/acsami.1c12282 | ESTM | Al0.02 Ge0.98 Te1 | 323 | 6.6263
7711 | https://doi.org/10.1021/acsami.1c12282 | ESTM | Al0.02 Ge0.98 Te1 | 373 | 6.1414
7712 | https://doi.org/10.1021/acsami.1c12282 | ESTM | Al0.02 Ge0.98 Te1 | 473 | 5.253
7713 | https://doi.org/10.1021/acsami.1c12282 | ESTM | Al0.02 Ge0.98 Te1 | 573 | 4.333
7714 | https://doi.org/10.1021/acsami.1c12282 | ESTM | Al0.02 Ge0.98 Te1 | 673 | 3.838
7715 | https://doi.org/10.1021/acsami.1c12282 | ESTM | Al0.02 Ge0.98 Te1 | 773 | 3.232
7716 | https://doi.org/10.1021/acsami.1c12282 | ESTM | Al0.02 Ge0.98 Te1 | 823 | 3.182
7717 | https://doi.org/10.1021/acsami.1c12282 | ESTM | Al0.03 Ge0.97 Te1 | 323 | 6.051
7718 | https://doi.org/10.1021/acsami.1c12282 | ESTM | Al0.03 Ge0.97 Te1 | 373 | 5.626
7719 | https://doi.org/10.1021/acsami.1c12282 | ESTM | Al0.03 Ge0.97 Te1 | 473 | 4.949
7720 | https://doi.org/10.1021/acsami.1c12282 | ESTM | Al0.03 Ge0.97 Te1 | 573 | 4.313
7721 | https://doi.org/10.1021/acsami.1c12282 | ESTM | Al0.03 Ge0.97 Te1 | 673 | 3.919
7722 | https://doi.org/10.1021/acsami.1c12282 | ESTM | Al0.03 Ge0.97 Te1 | 773 | 3.35
7723 | https://doi.org/10.1021/acsami.1c12282 | ESTM | Al0.03 Ge0.97 Te1 | 823 | 3.198
7731 | https://doi.org/10.1021/acsami.1c12282 | ESTM | Ge0.95 Sb0.05 Te1 | 323 | 3.691
7732 | https://doi.org/10.1021/acsami.1c12282 | ESTM | Ge0.95 Sb0.05 Te1 | 373 | 3.491
7733 | https://doi.org/10.1021/acsami.1c12282 | ESTM | Ge0.95 Sb0.05 Te1 | 473 | 2.836
7734 | https://doi.org/10.1021/acsami.1c12282 | ESTM | Ge0.95 Sb0.05 Te1 | 573 | 2.382
7735 | https://doi.org/10.1021/acsami.1c12282 | ESTM | Ge0.95 Sb0.05 Te1 | 673 | 2.218
7736 | https://doi.org/10.1021/acsami.1c12282 | ESTM | Ge0.95 Sb0.05 Te1 | 773 | 1.945
7737 | https://doi.org/10.1021/acsami.1c12282 | ESTM | Ge0.95 Sb0.05 Te1 | 823 | 1.982
7738 | https://doi.org/10.1021/acsami.1c12282 | ESTM | Ge0.85 Sb0.15 Te1 | 323 | 1.2
7739 | https://doi.org/10.1021/acsami.1c12282 | ESTM | Ge0.85 Sb0.15 Te1 | 373 | 1.255
7740 | https://doi.org/10.1021/acsami.1c12282 | ESTM | Ge0.85 Sb0.15 Te1 | 473 | 1.22
7741 | https://doi.org/10.1021/acsami.1c12282 | ESTM | Ge0.85 Sb0.15 Te1 | 573 | 1.309
7742 | https://doi.org/10.1021/acsami.1c12282 | ESTM | Ge0.85 Sb0.15 Te1 | 673 | 1.51
7743 | https://doi.org/10.1021/acsami.1c12282 | ESTM | Ge0.85 Sb0.15 Te1 | 773 | 1.473
7744 | https://doi.org/10.1021/acsami.1c12282 | ESTM | Ge0.85 Sb0.15 Te1 | 823 | 1.582
7745 | https://doi.org/10.1021/acsami.1c12282 | ESTM | Ge0.9 Sb0.1 Te1 | 323 | 1.564
7746 | https://doi.org/10.1021/acsami.1c12282 | ESTM | Ge0.9 Sb0.1 Te1 | 373 | 1.581
7747 | https://doi.org/10.1021/acsami.1c12282 | ESTM | Ge0.9 Sb0.1 Te1 | 473 | 1.473
7748 | https://doi.org/10.1021/acsami.1c12282 | ESTM | Ge0.9 Sb0.1 Te1 | 573 | 1.455
7749 | https://doi.org/10.1021/acsami.1c12282 | ESTM | Ge0.9 Sb0.1 Te1 | 673 | 1.454
7750 | https://doi.org/10.1021/acsami.1c12282 | ESTM | Ge0.9 Sb0.1 Te1 | 773 | 1.55
7751 | https://doi.org/10.1021/acsami.1c12282 | ESTM | Ge0.9 Sb0.1 Te1 | 823 | 1.653
7752 | https://doi.org/10.1021/acsami.1c13372 | ESTM | Bi0.42 Sb1.58 Te3 | 323 | 0.934
7753 | https://doi.org/10.1021/acsami.1c13372 | ESTM | Bi0.42 Sb1.58 Te3 | 373 | 0.92
7754 | https://doi.org/10.1021/acsami.1c13372 | ESTM | Bi0.42 Sb1.58 Te3 | 423 | 0.971
7755 | https://doi.org/10.1021/acsami.1c13372 | ESTM | Bi0.42 Sb1.58 Te3 | 473 | 1.115
7756 | https://doi.org/10.1021/acsami.1c13372 | ESTM | Bi0.42 Sb1.58 Te3 | 523 | 1.32
7757 | https://doi.org/10.1021/acsami.1c13372 | ESTM | Bi0.42 Sb1.58 Te3 | 573 | 1.551
7758 | https://doi.org/10.1021/acsami.1c14236 | ESTM | Na0.02 Tl0.02 Te1 Pb0.96 | 301 | 2.1611
7759 | https://doi.org/10.1021/acsami.1c14236 | ESTM | Na0.02 Tl0.02 Te1 Pb0.96 | 397 | 1.7955
7760 | https://doi.org/10.1021/acsami.1c14236 | ESTM | Na0.02 Tl0.02 Te1 Pb0.96 | 497 | 1.4611
7761 | https://doi.org/10.1021/acsami.1c14236 | ESTM | Na0.02 Tl0.02 Te1 Pb0.96 | 597 | 1.15
7762 | https://doi.org/10.1021/acsami.1c14236 | ESTM | Na0.02 Tl0.02 Te1 Pb0.96 | 696 | 0.9438
7763 | https://doi.org/10.1021/acsami.1c14236 | ESTM | Na0.02 Tl0.02 Te1 Pb0.96 | 798 | 0.8034
7764 | https://doi.org/10.1021/acsami.1c14236 | ESTM | Na0.015 Tl0.015 Te1 Pb0.97 | 301 | 2.1389
7765 | https://doi.org/10.1021/acsami.1c14236 | ESTM | Na0.015 Tl0.015 Te1 Pb0.97 | 397 | 1.767
7766 | https://doi.org/10.1021/acsami.1c14236 | ESTM | Na0.015 Tl0.015 Te1 Pb0.97 | 497 | 1.4111
7767 | https://doi.org/10.1021/acsami.1c14236 | ESTM | Na0.015 Tl0.015 Te1 Pb0.97 | 597 | 1.1444
7768 | https://doi.org/10.1021/acsami.1c14236 | ESTM | Na0.015 Tl0.015 Te1 Pb0.97 | 696 | 0.9333
7769 | https://doi.org/10.1021/acsami.1c14236 | ESTM | Na0.015 Tl0.015 Te1 Pb0.97 | 798 | 0.809
7770 | https://doi.org/10.1021/acsami.1c14236 | ESTM | Na0.01 Tl0.0075 Te1 Pb0.9825 | 301 | 2.5222
7771 | https://doi.org/10.1021/acsami.1c14236 | ESTM | Na0.01 Tl0.0075 Te1 Pb0.9825 | 397 | 2.0556
7772 | https://doi.org/10.1021/acsami.1c14236 | ESTM | Na0.01 Tl0.0075 Te1 Pb0.9825 | 497 | 1.6136
7773 | https://doi.org/10.1021/acsami.1c14236 | ESTM | Na0.01 Tl0.0075 Te1 Pb0.9825 | 597 | 1.2944
7774 | https://doi.org/10.1021/acsami.1c14236 | ESTM | Na0.01 Tl0.0075 Te1 Pb0.9825 | 696 | 1.0667
7775 | https://doi.org/10.1021/acsami.1c14236 | ESTM | Na0.01 Tl0.0075 Te1 Pb0.9825 | 798 | 0.882
7776 | https://doi.org/10.1021/acsami.1c14236 | ESTM | Na0.01 Tl0.01 Te1 Pb0.98 | 301 | 2.2944
7777 | https://doi.org/10.1021/acsami.1c14236 | ESTM | Na0.01 Tl0.01 Te1 Pb0.98 | 397 | 1.9205
7778 | https://doi.org/10.1021/acsami.1c14236 | ESTM | Na0.01 Tl0.01 Te1 Pb0.98 | 497 | 1.5625
7779 | https://doi.org/10.1021/acsami.1c14236 | ESTM | Na0.01 Tl0.01 Te1 Pb0.98 | 597 | 1.2389
7780 | https://doi.org/10.1021/acsami.1c14236 | ESTM | Na0.01 Tl0.01 Te1 Pb0.98 | 696 | 1.028
7781 | https://doi.org/10.1021/acsami.1c14236 | ESTM | Na0.01 Tl0.01 Te1 Pb0.98 | 798 | 0.8539
7782 | https://doi.org/10.1021/acsami.1c14236 | ESTM | Na0.01 Te1 Pb0.99 | 301 | 3.8944
7783 | https://doi.org/10.1021/acsami.1c14236 | ESTM | Na0.01 Te1 Pb0.99 | 397 | 2.6944
7784 | https://doi.org/10.1021/acsami.1c14236 | ESTM | Na0.01 Te1 Pb0.99 | 497 | 1.8722
7785 | https://doi.org/10.1021/acsami.1c14236 | ESTM | Na0.01 Te1 Pb0.99 | 597 | 1.3556
7786 | https://doi.org/10.1021/acsami.1c14236 | ESTM | Na0.01 Te1 Pb0.99 | 696 | 1.0389
7787 | https://doi.org/10.1021/acsami.1c14236 | ESTM | Na0.01 Te1 Pb0.99 | 798 | 0.8989
7788 | https://doi.org/10.1021/acsami.1c14236 | ESTM | Na0.005 Tl0.005 Te1 Pb0.99 | 301 | 2.4722
7789 | https://doi.org/10.1021/acsami.1c14236 | ESTM | Na0.005 Tl0.005 Te1 Pb0.99 | 397 | 1.9489
7790 | https://doi.org/10.1021/acsami.1c14236 | ESTM | Na0.005 Tl0.005 Te1 Pb0.99 | 497 | 1.5111
7791 | https://doi.org/10.1021/acsami.1c14236 | ESTM | Na0.005 Tl0.005 Te1 Pb0.99 | 597 | 1.1944
7792 | https://doi.org/10.1021/acsami.1c14236 | ESTM | Na0.005 Tl0.005 Te1 Pb0.99 | 696 | 0.9831
7793 | https://doi.org/10.1021/acsami.1c14236 | ESTM | Na0.005 Tl0.005 Te1 Pb0.99 | 798 | 0.9382
7794 | https://doi.org/10.1021/acsami.1c14236 | ESTM | Tl0.01 Te1 Pb0.99 | 301 | 2.2556
7795 | https://doi.org/10.1021/acsami.1c14236 | ESTM | Tl0.01 Te1 Pb0.99 | 397 | 1.8182
7796 | https://doi.org/10.1021/acsami.1c14236 | ESTM | Tl0.01 Te1 Pb0.99 | 497 | 1.4611
7797 | https://doi.org/10.1021/acsami.1c14236 | ESTM | Tl0.01 Te1 Pb0.99 | 597 | 1.1556
7798 | https://doi.org/10.1021/acsami.1c14236 | ESTM | Tl0.01 Te1 Pb0.99 | 696 | 0.9607
7799 | https://doi.org/10.1021/acsami.1c14236 | ESTM | Tl0.01 Te1 Pb0.99 | 798 | 0.8708
7800 | https://doi.org/10.1021/acsami.1c14723 | ESTM | Ti1 Ni1 Sn1 | 323 | 4.3804
7802 | https://doi.org/10.1021/acsami.1c14723 | ESTM | Ti1 Ni1 Sn1 | 526 | 4.0543
7805 | https://doi.org/10.1021/acsami.1c14723 | ESTM | Zr0.005 Ti1 Ni1 Sn1 | 323 | 2.9344
7806 | https://doi.org/10.1021/acsami.1c14723 | ESTM | Zr0.005 Ti1 Ni1 Sn1 | 423 | 2.67
7807 | https://doi.org/10.1021/acsami.1c14723 | ESTM | Zr0.005 Ti1 Ni1 Sn1 | 522 | 2.584
7808 | https://doi.org/10.1021/acsami.1c14723 | ESTM | Zr0.005 Ti1 Ni1 Sn1 | 626 | 2.677
7809 | https://doi.org/10.1021/acsami.1c14723 | ESTM | Zr0.005 Ti1 Ni1 Sn1 | 729 | 3.015
7810 | https://doi.org/10.1021/acsami.1c14723 | ESTM | Zr0.015 Ti1 Ni1 Sn1 | 323 | 2.568
7811 | https://doi.org/10.1021/acsami.1c14723 | ESTM | Zr0.015 Ti1 Ni1 Sn1 | 423 | 2.38
7812 | https://doi.org/10.1021/acsami.1c14723 | ESTM | Zr0.015 Ti1 Ni1 Sn1 | 522 | 2.3661
7813 | https://doi.org/10.1021/acsami.1c14723 | ESTM | Zr0.015 Ti1 Ni1 Sn1 | 626 | 2.4645
7814 | https://doi.org/10.1021/acsami.1c14723 | ESTM | Zr0.015 Ti1 Ni1 Sn1 | 729 | 2.7432
7815 | https://doi.org/10.1021/acsami.1c14723 | ESTM | Zr0.025 Ti1 Ni1 Sn1 | 323 | 3.082
7816 | https://doi.org/10.1021/acsami.1c14723 | ESTM | Zr0.025 Ti1 Ni1 Sn1 | 424 | 2.7814
7817 | https://doi.org/10.1021/acsami.1c14723 | ESTM | Zr0.025 Ti1 Ni1 Sn1 | 526 | 2.6776
7818 | https://doi.org/10.1021/acsami.1c14723 | ESTM | Zr0.025 Ti1 Ni1 Sn1 | 630 | 2.6885
7819 | https://doi.org/10.1021/acsami.1c14723 | ESTM | Zr0.025 Ti1 Ni1 Sn1 | 736 | 2.9891
7820 | https://doi.org/10.1021/acsami.1c14801 | ESTM | Ag0.3 Sn0.3 Ge0.7 Te0.7 Se0.6 | 323 | 1.2308
7821 | https://doi.org/10.1021/acsami.1c14801 | ESTM | Ag0.3 Sn0.3 Ge0.7 Te0.7 Se0.6 | 423 | 1.375
7822 | https://doi.org/10.1021/acsami.1c14801 | ESTM | Ag0.3 Sn0.3 Ge0.7 Te0.7 Se0.6 | 523 | 1.3846
7823 | https://doi.org/10.1021/acsami.1c14801 | ESTM | Ag0.3 Sn0.3 Ge0.7 Te0.7 Se0.6 | 623 | 1.337
7824 | https://doi.org/10.1021/acsami.1c14801 | ESTM | Ag0.2 Sn0.2 Ge0.8 Te0.8 Se0.4 | 323 | 2.0288
7825 | https://doi.org/10.1021/acsami.1c14801 | ESTM | Ag0.2 Sn0.2 Ge0.8 Te0.8 Se0.4 | 423 | 2.3077
7826 | https://doi.org/10.1021/acsami.1c14801 | ESTM | Ag0.2 Sn0.2 Ge0.8 Te0.8 Se0.4 | 523 | 2.6
7827 | https://doi.org/10.1021/acsami.1c14801 | ESTM | Ag0.2 Sn0.2 Ge0.8 Te0.8 Se0.4 | 623 | 2.5096
7828 | https://doi.org/10.1021/acsami.1c14801 | ESTM | Ag0.1 Sn0.1 Ge0.9 Te0.9 Se0.2 | 323 | 2.7115
7829 | https://doi.org/10.1021/acsami.1c14801 | ESTM | Ag0.1 Sn0.1 Ge0.9 Te0.9 Se0.2 | 423 | 2.9904
7830 | https://doi.org/10.1021/acsami.1c14801 | ESTM | Ag0.1 Sn0.1 Ge0.9 Te0.9 Se0.2 | 523 | 3.515
7831 | https://doi.org/10.1021/acsami.1c14801 | ESTM | Ag0.1 Sn0.1 Ge0.9 Te0.9 Se0.2 | 623 | 3.1923
7832 | https://doi.org/10.1021/acsami.1c14801 | ESTM | Ag0.2 Sn0.2 Ge0.55 Sb0.25 Te0.8 Se0.4 | 323 | 0.757
7833 | https://doi.org/10.1021/acsami.1c14801 | ESTM | Ag0.2 Sn0.2 Ge0.55 Sb0.25 Te0.8 Se0.4 | 423 | 0.757
7834 | https://doi.org/10.1021/acsami.1c14801 | ESTM | Ag0.2 Sn0.2 Ge0.55 Sb0.25 Te0.8 Se0.4 | 523 | 0.72
7836 | https://doi.org/10.1021/acsami.1c14801 | ESTM | Ag0.2 Sn0.2 Ge0.55 Sb0.25 Te0.8 Se0.4 | 723 | 0.875
7837 | https://doi.org/10.1021/acsami.1c14801 | ESTM | Ag0.2 Sn0.2 Ge0.58 Sb0.22 Te0.8 Se0.4 | 323 | 0.74
7838 | https://doi.org/10.1021/acsami.1c14801 | ESTM | Ag0.2 Sn0.2 Ge0.58 Sb0.22 Te0.8 Se0.4 | 423 | 0.74
7839 | https://doi.org/10.1021/acsami.1c14801 | ESTM | Ag0.2 Sn0.2 Ge0.58 Sb0.22 Te0.8 Se0.4 | 523 | 0.69
7840 | https://doi.org/10.1021/acsami.1c14801 | ESTM | Ag0.2 Sn0.2 Ge0.58 Sb0.22 Te0.8 Se0.4 | 623 | 0.71
7841 | https://doi.org/10.1021/acsami.1c14801 | ESTM | Ag0.2 Sn0.2 Ge0.58 Sb0.22 Te0.8 Se0.4 | 723 | 0.86
7842 | https://doi.org/10.1021/acsami.1c14801 | ESTM | Ag0.2 Sn0.2 Ge0.6 Sb0.2 Te0.8 Se0.4 | 323 | 0.8269
7843 | https://doi.org/10.1021/acsami.1c14801 | ESTM | Ag0.2 Sn0.2 Ge0.6 Sb0.2 Te0.8 Se0.4 | 423 | 0.8365
7844 | https://doi.org/10.1021/acsami.1c14801 | ESTM | Ag0.2 Sn0.2 Ge0.6 Sb0.2 Te0.8 Se0.4 | 523 | 0.805
7845 | https://doi.org/10.1021/acsami.1c14801 | ESTM | Ag0.2 Sn0.2 Ge0.6 Sb0.2 Te0.8 Se0.4 | 623 | 0.786
7846 | https://doi.org/10.1021/acsami.1c14801 | ESTM | Ag0.2 Sn0.2 Ge0.6 Sb0.2 Te0.8 Se0.4 | 723 | 0.93
7851 | https://doi.org/10.1021/acsami.1c15595 | ESTM | Mn0.09 Sn0.91 Te1 | 331 | 3.9342
7852 | https://doi.org/10.1021/acsami.1c15595 | ESTM | Mn0.09 Sn0.91 Te1 | 424 | 3.6711
7853 | https://doi.org/10.1021/acsami.1c15595 | ESTM | Mn0.09 Sn0.91 Te1 | 524 | 3.2895
7854 | https://doi.org/10.1021/acsami.1c15595 | ESTM | Mn0.09 Sn0.91 Te1 | 622 | 3
7855 | https://doi.org/10.1021/acsami.1c15595 | ESTM | Mn0.09 Sn0.91 Te1 | 720 | 2.5789
7856 | https://doi.org/10.1021/acsami.1c15595 | ESTM | Mn0.09 Sn0.91 Te1 | 769 | 2.3816
7857 | https://doi.org/10.1021/acsami.1c15595 | ESTM | Mn0.09 Sn0.91 Te0.97 I0.03 | 331 | 3.5267
7858 | https://doi.org/10.1021/acsami.1c15595 | ESTM | Mn0.09 Sn0.91 Te0.97 I0.03 | 424 | 3.1832
7859 | https://doi.org/10.1021/acsami.1c15595 | ESTM | Mn0.09 Sn0.91 Te0.97 I0.03 | 524 | 2.75
7860 | https://doi.org/10.1021/acsami.1c15595 | ESTM | Mn0.09 Sn0.91 Te0.97 I0.03 | 622 | 2.4091
7861 | https://doi.org/10.1021/acsami.1c15595 | ESTM | Mn0.09 Sn0.91 Te0.97 I0.03 | 720 | 1.92
7862 | https://doi.org/10.1021/acsami.1c15595 | ESTM | Mn0.09 Sn0.91 Te0.97 I0.03 | 818 | 1.5649
7863 | https://doi.org/10.1021/acsami.1c15595 | ESTM | Mn0.09 Sn0.91 Te0.97 I0.03 | 867 | 1.5344
7864 | https://doi.org/10.1021/acsami.1c15595 | ESTM | Mn0.09 Sn0.91 Te0.97 I0.03 | 891 | 1.553
7865 | https://doi.org/10.1021/acsami.1c15595 | ESTM | Mn0.09 Sn0.91 Te0.98 I0.02 | 331 | 3.374
7866 | https://doi.org/10.1021/acsami.1c15595 | ESTM | Mn0.09 Sn0.91 Te0.98 I0.02 | 424 | 3.0229
7867 | https://doi.org/10.1021/acsami.1c15595 | ESTM | Mn0.09 Sn0.91 Te0.98 I0.02 | 524 | 2.5682
7868 | https://doi.org/10.1021/acsami.1c15595 | ESTM | Mn0.09 Sn0.91 Te0.98 I0.02 | 622 | 2.2803
7869 | https://doi.org/10.1021/acsami.1c15595 | ESTM | Mn0.09 Sn0.91 Te0.98 I0.02 | 720 | 1.8015
7870 | https://doi.org/10.1021/acsami.1c15595 | ESTM | Mn0.09 Sn0.91 Te0.98 I0.02 | 818 | 1.4885
7871 | https://doi.org/10.1021/acsami.1c15595 | ESTM | Mn0.09 Sn0.91 Te0.98 I0.02 | 867 | 1.4733
7872 | https://doi.org/10.1021/acsami.1c15595 | ESTM | Mn0.09 Sn0.91 Te0.98 I0.02 | 891 | 1.4809
7873 | https://doi.org/10.1021/acsami.1c15595 | ESTM | Mn0.09 Sn0.91 Te0.99 I0.01 | 331 | 3.7557
7874 | https://doi.org/10.1021/acsami.1c15595 | ESTM | Mn0.09 Sn0.91 Te0.99 I0.01 | 424 | 3.458
7875 | https://doi.org/10.1021/acsami.1c15595 | ESTM | Mn0.09 Sn0.91 Te0.99 I0.01 | 524 | 3.0458
7876 | https://doi.org/10.1021/acsami.1c15595 | ESTM | Mn0.09 Sn0.91 Te0.99 I0.01 | 622 | 2.8702
7877 | https://doi.org/10.1021/acsami.1c15595 | ESTM | Mn0.09 Sn0.91 Te0.99 I0.01 | 720 | 2.2748
7878 | https://doi.org/10.1021/acsami.1c15595 | ESTM | Mn0.09 Sn0.91 Te0.99 I0.01 | 818 | 1.7955
7879 | https://doi.org/10.1021/acsami.1c15595 | ESTM | Mn0.09 Sn0.91 Te0.99 I0.01 | 867 | 1.6412
7880 | https://doi.org/10.1021/acsami.1c15595 | ESTM | Mn0.09 Sn0.91 Te0.99 I0.01 | 891 | 1.5954
7881 | https://doi.org/10.1021/acsami.1c15595 | ESTM | Mn0.05 Sn0.95 Te1 | 332 | 5.6579
7882 | https://doi.org/10.1021/acsami.1c15595 | ESTM | Mn0.05 Sn0.95 Te1 | 424 | 5.3158
7883 | https://doi.org/10.1021/acsami.1c15595 | ESTM | Mn0.05 Sn0.95 Te1 | 524 | 4.75
7884 | https://doi.org/10.1021/acsami.1c15595 | ESTM | Mn0.05 Sn0.95 Te1 | 622 | 4.1053
7885 | https://doi.org/10.1021/acsami.1c15595 | ESTM | Mn0.05 Sn0.95 Te1 | 720 | 3.4605
7886 | https://doi.org/10.1021/acsami.1c15595 | ESTM | Mn0.05 Sn0.95 Te1 | 769 | 3.17
7887 | https://doi.org/10.1021/acsami.1c15595 | ESTM | Mn0.03 Sn0.97 Te1 | 331 | 6.3421
7888 | https://doi.org/10.1021/acsami.1c15595 | ESTM | Mn0.03 Sn0.97 Te1 | 426 | 5.8026
7889 | https://doi.org/10.1021/acsami.1c15595 | ESTM | Mn0.03 Sn0.97 Te1 | 527 | 5.0263
7890 | https://doi.org/10.1021/acsami.1c15595 | ESTM | Mn0.03 Sn0.97 Te1 | 625 | 4.2237
7891 | https://doi.org/10.1021/acsami.1c15595 | ESTM | Mn0.03 Sn0.97 Te1 | 723 | 3.4211
7892 | https://doi.org/10.1021/acsami.1c15595 | ESTM | Mn0.03 Sn0.97 Te1 | 772 | 3.0526
7893 | https://doi.org/10.1021/acsami.1c15595 | ESTM | Mn0.01 Sn0.99 Te1 | 332 | 8.4605
7894 | https://doi.org/10.1021/acsami.1c15595 | ESTM | Mn0.01 Sn0.99 Te1 | 424 | 7.5132
7895 | https://doi.org/10.1021/acsami.1c15595 | ESTM | Mn0.01 Sn0.99 Te1 | 524 | 6.3421
7896 | https://doi.org/10.1021/acsami.1c15595 | ESTM | Mn0.01 Sn0.99 Te1 | 621 | 5.1842
7897 | https://doi.org/10.1021/acsami.1c15595 | ESTM | Mn0.01 Sn0.99 Te1 | 719 | 4.1053
7898 | https://doi.org/10.1021/acsami.1c15595 | ESTM | Mn0.01 Sn0.99 Te1 | 768 | 3.6184
7899 | https://doi.org/10.1021/acsami.1c15595 | ESTM | Sn1 Te1 | 330 | 8.0658
7900 | https://doi.org/10.1021/acsami.1c15595 | ESTM | Sn1 Te1 | 421 | 6.9474
7901 | https://doi.org/10.1021/acsami.1c15595 | ESTM | Sn1 Te1 | 519 | 5.6711
7902 | https://doi.org/10.1021/acsami.1c15595 | ESTM | Sn1 Te1 | 616 | 4.4342
7903 | https://doi.org/10.1021/acsami.1c15595 | ESTM | Sn1 Te1 | 714 | 3.328
7904 | https://doi.org/10.1021/acsami.1c15595 | ESTM | Sn1 Te1 | 763 | 2.934
7905 | https://doi.org/10.1021/acsami.1c15614 | ESTM | Cu0.16 Sn0.84 Sb0.16 Te1.16 | 325 | 3.9379
7906 | https://doi.org/10.1021/acsami.1c15614 | ESTM | Cu0.16 Sn0.84 Sb0.16 Te1.16 | 432 | 3.7888
7907 | https://doi.org/10.1021/acsami.1c15614 | ESTM | Cu0.16 Sn0.84 Sb0.16 Te1.16 | 529 | 3.0559
7908 | https://doi.org/10.1021/acsami.1c15614 | ESTM | Cu0.16 Sn0.84 Sb0.16 Te1.16 | 625 | 2.46
7909 | https://doi.org/10.1021/acsami.1c15614 | ESTM | Cu0.16 Sn0.84 Sb0.16 Te1.16 | 719 | 2.087
7910 | https://doi.org/10.1021/acsami.1c15614 | ESTM | Cu0.16 Sn0.84 Sb0.16 Te1.16 | 818 | 1.7143
7911 | https://doi.org/10.1021/acsami.1c15614 | ESTM | Cu0.14 Sn0.86 Sb0.14 Te1.14 | 324 | 3.3913
7912 | https://doi.org/10.1021/acsami.1c15614 | ESTM | Cu0.14 Sn0.86 Sb0.14 Te1.14 | 432 | 3.16
7913 | https://doi.org/10.1021/acsami.1c15614 | ESTM | Cu0.14 Sn0.86 Sb0.14 Te1.14 | 524 | 2.81
7914 | https://doi.org/10.1021/acsami.1c15614 | ESTM | Cu0.14 Sn0.86 Sb0.14 Te1.14 | 625 | 2.29
7915 | https://doi.org/10.1021/acsami.1c15614 | ESTM | Cu0.14 Sn0.86 Sb0.14 Te1.14 | 723 | 2.112
7916 | https://doi.org/10.1021/acsami.1c15614 | ESTM | Cu0.14 Sn0.86 Sb0.14 Te1.14 | 818 | 1.83
7917 | https://doi.org/10.1021/acsami.1c15614 | ESTM | Cu0.12 Sn0.88 Sb0.12 Te1.12 | 323 | 3.5155
7918 | https://doi.org/10.1021/acsami.1c15614 | ESTM | Cu0.12 Sn0.88 Sb0.12 Te1.12 | 427 | 3.205
7919 | https://doi.org/10.1021/acsami.1c15614 | ESTM | Cu0.12 Sn0.88 Sb0.12 Te1.12 | 525 | 2.7702
7920 | https://doi.org/10.1021/acsami.1c15614 | ESTM | Cu0.12 Sn0.88 Sb0.12 Te1.12 | 622 | 2.236
7921 | https://doi.org/10.1021/acsami.1c15614 | ESTM | Cu0.12 Sn0.88 Sb0.12 Te1.12 | 726 | 2.0497
7922 | https://doi.org/10.1021/acsami.1c15614 | ESTM | Cu0.12 Sn0.88 Sb0.12 Te1.12 | 818 | 1.7764
7923 | https://doi.org/10.1021/acsami.1c15614 | ESTM | Cu0.1 Sn0.9 Sb0.1 Te1.1 | 321 | 3.7267
7924 | https://doi.org/10.1021/acsami.1c15614 | ESTM | Cu0.1 Sn0.9 Sb0.1 Te1.1 | 427 | 3.615
7925 | https://doi.org/10.1021/acsami.1c15614 | ESTM | Cu0.1 Sn0.9 Sb0.1 Te1.1 | 525 | 3.105
7926 | https://doi.org/10.1021/acsami.1c15614 | ESTM | Cu0.1 Sn0.9 Sb0.1 Te1.1 | 622 | 2.348
7927 | https://doi.org/10.1021/acsami.1c15614 | ESTM | Cu0.1 Sn0.9 Sb0.1 Te1.1 | 723 | 2.0248
7928 | https://doi.org/10.1021/acsami.1c15614 | ESTM | Cu0.1 Sn0.9 Sb0.1 Te1.1 | 824 | 1.553
7929 | https://doi.org/10.1021/acsami.1c15614 | ESTM | Cu0.08 Sn0.92 Sb0.08 Te1.08 | 323 | 3.925
7930 | https://doi.org/10.1021/acsami.1c15614 | ESTM | Cu0.08 Sn0.92 Sb0.08 Te1.08 | 430 | 3.788
7931 | https://doi.org/10.1021/acsami.1c15614 | ESTM | Cu0.08 Sn0.92 Sb0.08 Te1.08 | 526 | 3.0435
7932 | https://doi.org/10.1021/acsami.1c15614 | ESTM | Cu0.08 Sn0.92 Sb0.08 Te1.08 | 620 | 2.4472
7933 | https://doi.org/10.1021/acsami.1c15614 | ESTM | Cu0.08 Sn0.92 Sb0.08 Te1.08 | 719 | 2.087
7934 | https://doi.org/10.1021/acsami.1c15614 | ESTM | Cu0.08 Sn0.92 Sb0.08 Te1.08 | 818 | 1.7391
7935 | https://doi.org/10.1021/acsami.1c15614 | ESTM | Cu0.06 Sn0.94 Sb0.06 Te1.06 | 320 | 4.4348
7936 | https://doi.org/10.1021/acsami.1c15614 | ESTM | Cu0.06 Sn0.94 Sb0.06 Te1.06 | 427 | 4.236
7937 | https://doi.org/10.1021/acsami.1c15614 | ESTM | Cu0.06 Sn0.94 Sb0.06 Te1.06 | 525 | 3.814
7938 | https://doi.org/10.1021/acsami.1c15614 | ESTM | Cu0.06 Sn0.94 Sb0.06 Te1.06 | 621 | 3.056
7939 | https://doi.org/10.1021/acsami.1c15614 | ESTM | Cu0.06 Sn0.94 Sb0.06 Te1.06 | 722 | 2.435
7940 | https://doi.org/10.1021/acsami.1c15614 | ESTM | Cu0.06 Sn0.94 Sb0.06 Te1.06 | 818 | 1.95
7941 | https://doi.org/10.1021/acsami.1c15614 | ESTM | Cu0.04 Sn0.96 Sb0.04 Te1.04 | 321 | 5.6273
7942 | https://doi.org/10.1021/acsami.1c15614 | ESTM | Cu0.04 Sn0.96 Sb0.04 Te1.04 | 430 | 5.0311
7943 | https://doi.org/10.1021/acsami.1c15614 | ESTM | Cu0.04 Sn0.96 Sb0.04 Te1.04 | 525 | 4.3851
7944 | https://doi.org/10.1021/acsami.1c15614 | ESTM | Cu0.04 Sn0.96 Sb0.04 Te1.04 | 620 | 3.4534
7945 | https://doi.org/10.1021/acsami.1c15614 | ESTM | Cu0.04 Sn0.96 Sb0.04 Te1.04 | 722 | 2.7702
7946 | https://doi.org/10.1021/acsami.1c15614 | ESTM | Cu0.04 Sn0.96 Sb0.04 Te1.04 | 818 | 2.1366
7947 | https://doi.org/10.1021/acsami.1c15614 | ESTM | Cu0.02 Sn0.98 Sb0.02 Te1.02 | 320 | 6.9877
7948 | https://doi.org/10.1021/acsami.1c15614 | ESTM | Cu0.02 Sn0.98 Sb0.02 Te1.02 | 427 | 6.2346
7949 | https://doi.org/10.1021/acsami.1c15614 | ESTM | Cu0.02 Sn0.98 Sb0.02 Te1.02 | 524 | 5.1975
7950 | https://doi.org/10.1021/acsami.1c15614 | ESTM | Cu0.02 Sn0.98 Sb0.02 Te1.02 | 625 | 4.0247
7951 | https://doi.org/10.1021/acsami.1c15614 | ESTM | Cu0.02 Sn0.98 Sb0.02 Te1.02 | 722 | 3.0932
7952 | https://doi.org/10.1021/acsami.1c15614 | ESTM | Cu0.02 Sn0.98 Sb0.02 Te1.02 | 818 | 2.6087
7953 | https://doi.org/10.1021/acsami.1c16622 | ESTM | Ce0.75 Fe3 Co1 Sb12 | 333 | 7.961
7954 | https://doi.org/10.1021/acsami.1c16622 | ESTM | Ce0.75 Fe3 Co1 Sb12 | 423 | 7.025
7955 | https://doi.org/10.1021/acsami.1c16622 | ESTM | Ce0.75 Fe3 Co1 Sb12 | 513 | 6.4585
7956 | https://doi.org/10.1021/acsami.1c16622 | ESTM | Ce0.75 Fe3 Co1 Sb12 | 603 | 6.0488
7957 | https://doi.org/10.1021/acsami.1c16622 | ESTM | Ce0.75 Fe3 Co1 Sb12 | 693 | 6.3024
7958 | https://doi.org/10.1021/acsami.1c16622 | ESTM | Ce0.75 Fe3 Co1 Sb12 | 783 | 7.278
7959 | https://doi.org/10.1021/acsami.1c17254 | ESTM | Mn0.03 Cu0.001 Te1.03 Pb0.999 | 323 | 1.8133
7960 | https://doi.org/10.1021/acsami.1c17254 | ESTM | Mn0.03 Cu0.001 Te1.03 Pb0.999 | 423 | 1.594
7961 | https://doi.org/10.1021/acsami.1c17254 | ESTM | Mn0.03 Cu0.001 Te1.03 Pb0.999 | 523 | 1.5147
7962 | https://doi.org/10.1021/acsami.1c17254 | ESTM | Mn0.03 Cu0.001 Te1.03 Pb0.999 | 623 | 1.2507
7963 | https://doi.org/10.1021/acsami.1c17254 | ESTM | Mn0.03 Cu0.001 Te1.03 Pb0.999 | 723 | 1.1493
7964 | https://doi.org/10.1021/acsami.1c17254 | ESTM | Mn0.03 Cu0.001 Te1.03 Pb0.999 | 773 | 1.136
7965 | https://doi.org/10.1021/acsami.1c17254 | ESTM | Mn0.03 Cu0.001 Te1.03 Pb0.999 | 823 | 1.15
7966 | https://doi.org/10.1021/acsami.1c17254 | ESTM | Mn0.03 Cu0.002 Te1.03 Pb0.998 | 323 | 1.7893
7967 | https://doi.org/10.1021/acsami.1c17254 | ESTM | Mn0.03 Cu0.002 Te1.03 Pb0.998 | 423 | 1.608
7968 | https://doi.org/10.1021/acsami.1c17254 | ESTM | Mn0.03 Cu0.002 Te1.03 Pb0.998 | 523 | 1.6453
7969 | https://doi.org/10.1021/acsami.1c17254 | ESTM | Mn0.03 Cu0.002 Te1.03 Pb0.998 | 623 | 1.464
7970 | https://doi.org/10.1021/acsami.1c17254 | ESTM | Mn0.03 Cu0.002 Te1.03 Pb0.998 | 723 | 1.28
7971 | https://doi.org/10.1021/acsami.1c17254 | ESTM | Mn0.03 Cu0.002 Te1.03 Pb0.998 | 773 | 1.24
7972 | https://doi.org/10.1021/acsami.1c17254 | ESTM | Mn0.03 Cu0.002 Te1.03 Pb0.998 | 823 | 1.2133
7973 | https://doi.org/10.1021/acsami.1c17254 | ESTM | Mn0.03 Cu0.003 Te1.03 Pb0.997 | 323 | 1.7707
7974 | https://doi.org/10.1021/acsami.1c17254 | ESTM | Mn0.03 Cu0.003 Te1.03 Pb0.997 | 423 | 1.568
7975 | https://doi.org/10.1021/acsami.1c17254 | ESTM | Mn0.03 Cu0.003 Te1.03 Pb0.997 | 523 | 1.584
7976 | https://doi.org/10.1021/acsami.1c17254 | ESTM | Mn0.03 Cu0.003 Te1.03 Pb0.997 | 623 | 1.6693
7977 | https://doi.org/10.1021/acsami.1c17254 | ESTM | Mn0.03 Cu0.003 Te1.03 Pb0.997 | 723 | 1.3707
7978 | https://doi.org/10.1021/acsami.1c17254 | ESTM | Mn0.03 Cu0.003 Te1.03 Pb0.997 | 773 | 1.3307
7979 | https://doi.org/10.1021/acsami.1c17254 | ESTM | Mn0.03 Cu0.003 Te1.03 Pb0.997 | 823 | 1.2747
7980 | https://doi.org/10.1021/acsami.1c17254 | ESTM | Mn0.03 Cu0.004 Te1.03 Pb0.996 | 323 | 1.7947
7981 | https://doi.org/10.1021/acsami.1c17254 | ESTM | Mn0.03 Cu0.004 Te1.03 Pb0.996 | 423 | 1.56
7982 | https://doi.org/10.1021/acsami.1c17254 | ESTM | Mn0.03 Cu0.004 Te1.03 Pb0.996 | 523 | 1.5627
7983 | https://doi.org/10.1021/acsami.1c17254 | ESTM | Mn0.03 Cu0.004 Te1.03 Pb0.996 | 623 | 1.6747
7984 | https://doi.org/10.1021/acsami.1c17254 | ESTM | Mn0.03 Cu0.004 Te1.03 Pb0.996 | 723 | 1.5573
7985 | https://doi.org/10.1021/acsami.1c17254 | ESTM | Mn0.03 Cu0.004 Te1.03 Pb0.996 | 773 | 1.4427
7986 | https://doi.org/10.1021/acsami.1c17254 | ESTM | Mn0.03 Cu0.004 Te1.03 Pb0.996 | 823 | 1.3787
7987 | https://doi.org/10.1021/acsami.1c17254 | ESTM | Mn0.03 Cu0.005 Te1.03 Pb0.995 | 323 | 1.93
7988 | https://doi.org/10.1021/acsami.1c17254 | ESTM | Mn0.03 Cu0.005 Te1.03 Pb0.995 | 423 | 1.6213
7989 | https://doi.org/10.1021/acsami.1c17254 | ESTM | Mn0.03 Cu0.005 Te1.03 Pb0.995 | 523 | 1.598
7990 | https://doi.org/10.1021/acsami.1c17254 | ESTM | Mn0.03 Cu0.005 Te1.03 Pb0.995 | 623 | 1.703
7991 | https://doi.org/10.1021/acsami.1c17254 | ESTM | Mn0.03 Cu0.005 Te1.03 Pb0.995 | 723 | 1.6427
7992 | https://doi.org/10.1021/acsami.1c17254 | ESTM | Mn0.03 Cu0.005 Te1.03 Pb0.995 | 773 | 1.5573
7993 | https://doi.org/10.1021/acsami.1c17254 | ESTM | Mn0.03 Cu0.005 Te1.03 Pb0.995 | 823 | 1.4747
7994 | https://doi.org/10.1021/acsami.1c17254 | ESTM | Mn0.03 Te1.03 Pb1 | 323 | 2.0853
7995 | https://doi.org/10.1021/acsami.1c17254 | ESTM | Mn0.03 Te1.03 Pb1 | 423 | 1.632
7996 | https://doi.org/10.1021/acsami.1c17254 | ESTM | Mn0.03 Te1.03 Pb1 | 523 | 1.3227
7997 | https://doi.org/10.1021/acsami.1c17254 | ESTM | Mn0.03 Te1.03 Pb1 | 623 | 1.16
7998 | https://doi.org/10.1021/acsami.1c17254 | ESTM | Mn0.03 Te1.03 Pb1 | 723 | 1.1093
7999 | https://doi.org/10.1021/acsami.1c17254 | ESTM | Mn0.03 Te1.03 Pb1 | 773 | 1.1253
8000 | https://doi.org/10.1021/acsami.1c17254 | ESTM | Mn0.03 Te1.03 Pb1 | 823 | 1.1707
8001 | https://doi.org/10.1021/acsami.1c17460 | ESTM | Cu1.85 Ag0.15 Sn1 Se3 | 300 | 0.9841
8002 | https://doi.org/10.1021/acsami.1c17460 | ESTM | Cu1.85 Ag0.15 Sn1 Se3 | 400 | 0.6952
8003 | https://doi.org/10.1021/acsami.1c17460 | ESTM | Cu1.85 Ag0.15 Sn1 Se3 | 500 | 0.5365
8004 | https://doi.org/10.1021/acsami.1c17460 | ESTM | Cu1.85 Ag0.15 Sn1 Se3 | 600 | 0.4095
8005 | https://doi.org/10.1021/acsami.1c17460 | ESTM | Cu1.85 Ag0.15 Sn1 Se3 | 700 | 0.3492
8006 | https://doi.org/10.1021/acsami.1c17460 | ESTM | Cu1.85 Ag0.15 Sn1 Se3 | 800 | 0.3143
8007 | https://doi.org/10.1021/acsami.1c17460 | ESTM | Cu1.875 Ag0.125 Sn1 Se3 | 300 | 1.1016
8008 | https://doi.org/10.1021/acsami.1c17460 | ESTM | Cu1.875 Ag0.125 Sn1 Se3 | 400 | 0.7778
8009 | https://doi.org/10.1021/acsami.1c17460 | ESTM | Cu1.875 Ag0.125 Sn1 Se3 | 500 | 0.6349
8010 | https://doi.org/10.1021/acsami.1c17460 | ESTM | Cu1.875 Ag0.125 Sn1 Se3 | 600 | 0.511
8011 | https://doi.org/10.1021/acsami.1c17460 | ESTM | Cu1.875 Ag0.125 Sn1 Se3 | 700 | 0.4191
8012 | https://doi.org/10.1021/acsami.1c17460 | ESTM | Cu1.875 Ag0.125 Sn1 Se3 | 800 | 0.3238
8013 | https://doi.org/10.1021/acsami.1c17460 | ESTM | Cu1.925 Ag0.075 Sn1 Se3 | 300 | 1.6095
8014 | https://doi.org/10.1021/acsami.1c17460 | ESTM | Cu1.925 Ag0.075 Sn1 Se3 | 400 | 1.092
8015 | https://doi.org/10.1021/acsami.1c17460 | ESTM | Cu1.925 Ag0.075 Sn1 Se3 | 500 | 0.8254
8016 | https://doi.org/10.1021/acsami.1c17460 | ESTM | Cu1.925 Ag0.075 Sn1 Se3 | 600 | 0.6762
8017 | https://doi.org/10.1021/acsami.1c17460 | ESTM | Cu1.925 Ag0.075 Sn1 Se3 | 700 | 0.5714
8018 | https://doi.org/10.1021/acsami.1c17460 | ESTM | Cu1.925 Ag0.075 Sn1 Se3 | 800 | 0.5492
8019 | https://doi.org/10.1021/acsami.1c17460 | ESTM | Cu1.9 Ag0.1 Sn1 Se3 | 300 | 1.1873
8020 | https://doi.org/10.1021/acsami.1c17460 | ESTM | Cu1.9 Ag0.1 Sn1 Se3 | 400 | 0.9683
8021 | https://doi.org/10.1021/acsami.1c17460 | ESTM | Cu1.9 Ag0.1 Sn1 Se3 | 500 | 0.727
8022 | https://doi.org/10.1021/acsami.1c17460 | ESTM | Cu1.9 Ag0.1 Sn1 Se3 | 600 | 0.6286
8023 | https://doi.org/10.1021/acsami.1c17460 | ESTM | Cu1.9 Ag0.1 Sn1 Se3 | 700 | 0.5206
8024 | https://doi.org/10.1021/acsami.1c17460 | ESTM | Cu1.9 Ag0.1 Sn1 Se3 | 800 | 0.4127
8026 | https://doi.org/10.1021/acsami.1c17460 | ESTM | Cu2 Sn1 Se3 | 400 | 1.3841
8027 | https://doi.org/10.1021/acsami.1c17460 | ESTM | Cu2 Sn1 Se3 | 500 | 1.0603
8028 | https://doi.org/10.1021/acsami.1c17460 | ESTM | Cu2 Sn1 Se3 | 600 | 0.8984
8029 | https://doi.org/10.1021/acsami.1c17460 | ESTM | Cu2 Sn1 Se3 | 700 | 0.8
8030 | https://doi.org/10.1021/acsami.1c17460 | ESTM | Cu2 Sn1 Se3 | 800 | 0.7365
8031 | https://doi.org/10.1021/acsami.1c17548 | ESTM | Ga0.6 Ag8 Sn0.4 Se6 | 328 | 0.2108
8032 | https://doi.org/10.1021/acsami.1c17548 | ESTM | Ga0.6 Ag8 Sn0.4 Se6 | 376 | 0.225
8033 | https://doi.org/10.1021/acsami.1c17548 | ESTM | Ga0.6 Ag8 Sn0.4 Se6 | 474 | 0.274
8035 | https://doi.org/10.1021/acsami.1c17548 | ESTM | Ga0.6 Ag8 Sn0.4 Se6 | 671 | 0.304
8036 | https://doi.org/10.1021/acsami.1c17548 | ESTM | Ga0.6 Ag8 Sn0.4 Se6 | 710 | 0.2888
8037 | https://doi.org/10.1021/acsami.1c17548 | ESTM | Ga0.6 Ag8 Sn0.4 Se6 | 720 | 0.305
8040 | https://doi.org/10.1021/acsami.1c17548 | ESTM | Ga0.5 Ag8 Sn0.5 Se6 | 477 | 0.2477665
8041 | https://doi.org/10.1021/acsami.1c17548 | ESTM | Ga0.5 Ag8 Sn0.5 Se6 | 576 | 0.27
8042 | https://doi.org/10.1021/acsami.1c17548 | ESTM | Ga0.5 Ag8 Sn0.5 Se6 | 673 | 0.304
8043 | https://doi.org/10.1021/acsami.1c17548 | ESTM | Ga0.5 Ag8 Sn0.5 Se6 | 702 | 0.286
8044 | https://doi.org/10.1021/acsami.1c17548 | ESTM | Ga0.5 Ag8 Sn0.5 Se6 | 732 | 0.3
8046 | https://doi.org/10.1021/acsami.1c17548 | ESTM | Ga0.4 Ag8 Sn0.6 Se6 | 426 | 0.2489916
8047 | https://doi.org/10.1021/acsami.1c17548 | ESTM | Ga0.4 Ag8 Sn0.6 Se6 | 523 | 0.2624923
8048 | https://doi.org/10.1021/acsami.1c17548 | ESTM | Ga0.4 Ag8 Sn0.6 Se6 | 601 | 0.2957975
8049 | https://doi.org/10.1021/acsami.1c17548 | ESTM | Ga0.4 Ag8 Sn0.6 Se6 | 640 | 0.297952
8050 | https://doi.org/10.1021/acsami.1c17548 | ESTM | Ga0.4 Ag8 Sn0.6 Se6 | 691 | 0.2976277
8051 | https://doi.org/10.1021/acsami.1c17548 | ESTM | Ga0.3 Ag8 Sn0.7 Se6 | 313 | 0.2161
8053 | https://doi.org/10.1021/acsami.1c17548 | ESTM | Ga0.3 Ag8 Sn0.7 Se6 | 474 | 0.255
8054 | https://doi.org/10.1021/acsami.1c17548 | ESTM | Ga0.3 Ag8 Sn0.7 Se6 | 572 | 0.278
8055 | https://doi.org/10.1021/acsami.1c17548 | ESTM | Ga0.3 Ag8 Sn0.7 Se6 | 640 | 0.322
8056 | https://doi.org/10.1021/acsami.1c17548 | ESTM | Ga0.3 Ag8 Sn0.7 Se6 | 673 | 0.358
8057 | https://doi.org/10.1021/acsami.1c17548 | ESTM | Ga0.3 Ag8 Sn0.7 Se6 | 694 | 0.3845
8058 | https://doi.org/10.1021/acsami.1c17548 | ESTM | Ag8 Sn1 Se6 | 330 | 0.213
8060 | https://doi.org/10.1021/acsami.1c17548 | ESTM | Ag8 Sn1 Se6 | 523 | 0.3121
8061 | https://doi.org/10.1021/acsami.1c17548 | ESTM | Ag8 Sn1 Se6 | 601 | 0.3632
8062 | https://doi.org/10.1021/acsami.1c17548 | ESTM | Ag8 Sn1 Se6 | 640 | 0.405
8063 | https://doi.org/10.1021/acsami.1c17548 | ESTM | Ag8 Sn1 Se6 | 650 | 0.427
8064 | https://doi.org/10.1021/acsami.1c18483 | ESTM | Ag2 Se1 | 309 | 1.041
8065 | https://doi.org/10.1021/acsami.1c18483 | ESTM | Ag2 Se1 | 334 | 1.137
8066 | https://doi.org/10.1021/acsami.1c18483 | ESTM | Ag2 Se1 | 362 | 1.3072
8067 | https://doi.org/10.1021/acsami.1c18483 | ESTM | Ag2 Se1 | 377 | 1.3333
8068 | https://doi.org/10.1021/acsami.1c18483 | ESTM | Ag2 Se0.98 | 307 | 1.074
8069 | https://doi.org/10.1021/acsami.1c18483 | ESTM | Ag2 Se0.98 | 332 | 1.192
8070 | https://doi.org/10.1021/acsami.1c18483 | ESTM | Ag2 Se0.98 | 361 | 1.466
8071 | https://doi.org/10.1021/acsami.1c18483 | ESTM | Ag2 Se0.98 | 376 | 1.626
8072 | https://doi.org/10.1021/acsami.1c18483 | ESTM | Ag2 Se1.0025 | 305 | 0.9124
8073 | https://doi.org/10.1021/acsami.1c18483 | ESTM | Ag2 Se1.0025 | 332 | 1
8074 | https://doi.org/10.1021/acsami.1c18483 | ESTM | Ag2 Se1.0025 | 361 | 1.048
8075 | https://doi.org/10.1021/acsami.1c18483 | ESTM | Ag2 Se1.0025 | 376 | 1.0902
8076 | https://doi.org/10.1021/acsami.1c18483 | ESTM | Ag2 Se1.01 | 312 | 1.02
8077 | https://doi.org/10.1021/acsami.1c18483 | ESTM | Ag2 Se1.01 | 334 | 1.066
8078 | https://doi.org/10.1021/acsami.1c18483 | ESTM | Ag2 Se1.01 | 362 | 1.1243
8079 | https://doi.org/10.1021/acsami.1c18483 | ESTM | Ag2 Se1.01 | 377 | 1.14
8080 | https://doi.org/10.1021/acsami.1c18483 | ESTM | Ag2 Se1.02 | 308 | 0.975
8081 | https://doi.org/10.1021/acsami.1c18483 | ESTM | Ag2 Se1.02 | 334 | 1.064
8082 | https://doi.org/10.1021/acsami.1c18483 | ESTM | Ag2 Se1.02 | 362 | 1.147
8083 | https://doi.org/10.1021/acsami.1c18483 | ESTM | Ag2 Se1.02 | 377 | 1.182
8084 | https://doi.org/10.1021/acsami.1c18483 | ESTM | Ag2 Se1.03 | 310 | 0.988
8085 | https://doi.org/10.1021/acsami.1c18483 | ESTM | Ag2 Se1.03 | 332 | 1.066
8086 | https://doi.org/10.1021/acsami.1c18483 | ESTM | Ag2 Se1.03 | 362 | 1.166
8087 | https://doi.org/10.1021/acsami.1c18483 | ESTM | Ag2 Se1.03 | 377 | 1.174
8088 | https://doi.org/10.1021/acsami.1c18483 | ESTM | Ag2 Se1.04 | 311 | 0.9438
8089 | https://doi.org/10.1021/acsami.1c18483 | ESTM | Ag2 Se1.04 | 334 | 1.02
8090 | https://doi.org/10.1021/acsami.1c18483 | ESTM | Ag2 Se1.04 | 362 | 1.0797
8091 | https://doi.org/10.1021/acsami.1c18483 | ESTM | Ag2 Se1.04 | 377 | 1.114
8092 | https://doi.org/10.1021/acsami.1c18483 | ESTM | Ag2 Se1.06 | 309 | 0.9072
8093 | https://doi.org/10.1021/acsami.1c18483 | ESTM | Ag2 Se1.06 | 334 | 0.996
8094 | https://doi.org/10.1021/acsami.1c18483 | ESTM | Ag2 Se1.06 | 362 | 1.064
8095 | https://doi.org/10.1021/acsami.1c18483 | ESTM | Ag2 Se1.06 | 377 | 1.0954
8096 | https://doi.org/10.1021/acsami.1c18818 | ESTM | Cu1.7 Se1 | 295 | 7.35
8097 | https://doi.org/10.1021/acsami.1c18818 | ESTM | Cu1.7 Se1 | 374 | 5.9625
8098 | https://doi.org/10.1021/acsami.1c18818 | ESTM | Cu1.7 Se1 | 473 | 5.4161
8099 | https://doi.org/10.1021/acsami.1c18818 | ESTM | Cu1.7 Se1 | 572 | 5.0062
8100 | https://doi.org/10.1021/acsami.1c18818 | ESTM | Cu1.7 Se1 | 672 | 4.4099
8101 | https://doi.org/10.1021/acsami.1c18818 | ESTM | Cu1.8 Se1 | 295 | 7.0625
8102 | https://doi.org/10.1021/acsami.1c18818 | ESTM | Cu1.8 Se1 | 374 | 5.9503
8103 | https://doi.org/10.1021/acsami.1c18818 | ESTM | Cu1.8 Se1 | 473 | 4.9875
8104 | https://doi.org/10.1021/acsami.1c18818 | ESTM | Cu1.8 Se1 | 572 | 4.5839
8105 | https://doi.org/10.1021/acsami.1c18818 | ESTM | Cu1.8 Se1 | 672 | 4.0248
8106 | https://doi.org/10.1021/acsami.1c18818 | ESTM | In0.05 Cu1.95 Se1 | 295 | 1.25
8107 | https://doi.org/10.1021/acsami.1c18818 | ESTM | In0.05 Cu1.95 Se1 | 374 | 1.2
8108 | https://doi.org/10.1021/acsami.1c18818 | ESTM | In0.05 Cu1.95 Se1 | 473 | 1.9875
8113 | https://doi.org/10.1021/acsami.1c18818 | ESTM | In0.03 Cu1.97 Se1 | 295 | 0.862
8114 | https://doi.org/10.1021/acsami.1c18818 | ESTM | In0.03 Cu1.97 Se1 | 374 | 0.613
8115 | https://doi.org/10.1021/acsami.1c18818 | ESTM | In0.03 Cu1.97 Se1 | 473 | 0.9
8116 | https://doi.org/10.1021/acsami.1c18818 | ESTM | In0.03 Cu1.97 Se1 | 572 | 0.85
8117 | https://doi.org/10.1021/acsami.1c18818 | ESTM | In0.03 Cu1.97 Se1 | 672 | 0.8125
8118 | https://doi.org/10.1021/acsami.1c18818 | ESTM | In0.03 Cu1.97 Se1 | 770 | 0.775
8119 | https://doi.org/10.1021/acsami.1c18818 | ESTM | In0.03 Cu1.97 Se1 | 870 | 0.725
8120 | https://doi.org/10.1021/acsami.1c18818 | ESTM | In0.01 Cu1.99 Se1 | 295 | 0.825
8121 | https://doi.org/10.1021/acsami.1c18818 | ESTM | In0.01 Cu1.99 Se1 | 374 | 0.585
8122 | https://doi.org/10.1021/acsami.1c18818 | ESTM | In0.01 Cu1.99 Se1 | 473 | 0.9
8123 | https://doi.org/10.1021/acsami.1c18818 | ESTM | In0.01 Cu1.99 Se1 | 572 | 0.8875
8124 | https://doi.org/10.1021/acsami.1c18818 | ESTM | In0.01 Cu1.99 Se1 | 672 | 0.8375
8125 | https://doi.org/10.1021/acsami.1c18818 | ESTM | In0.01 Cu1.99 Se1 | 770 | 0.8
8126 | https://doi.org/10.1021/acsami.1c18818 | ESTM | In0.01 Cu1.99 Se1 | 870 | 0.775
8127 | https://doi.org/10.1021/acsami.1c18818 | ESTM | Cu2.1 Se1 | 295 | 1.6875
8128 | https://doi.org/10.1021/acsami.1c18818 | ESTM | Cu2.1 Se1 | 374 | 1.6125
8129 | https://doi.org/10.1021/acsami.1c18818 | ESTM | Cu2.1 Se1 | 473 | 2.4375
8130 | https://doi.org/10.1021/acsami.1c18818 | ESTM | Cu2.1 Se1 | 572 | 2.2625
8131 | https://doi.org/10.1021/acsami.1c18818 | ESTM | Cu2.1 Se1 | 672 | 2.1
8132 | https://doi.org/10.1021/acsami.1c18818 | ESTM | Cu2.1 Se1 | 770 | 2.025
8133 | https://doi.org/10.1021/acsami.1c18818 | ESTM | Cu2.1 Se1 | 870 | 1.775
8134 | https://doi.org/10.1021/acsami.1c18818 | ESTM | Cu2.2 Se1 | 295 | 1.2125
8135 | https://doi.org/10.1021/acsami.1c18818 | ESTM | Cu2.2 Se1 | 374 | 0.672
8136 | https://doi.org/10.1021/acsami.1c18818 | ESTM | Cu2.2 Se1 | 473 | 1.161
8137 | https://doi.org/10.1021/acsami.1c18818 | ESTM | Cu2.2 Se1 | 572 | 1.11
8138 | https://doi.org/10.1021/acsami.1c18818 | ESTM | Cu2.2 Se1 | 672 | 1.05
8139 | https://doi.org/10.1021/acsami.1c18818 | ESTM | Cu2.2 Se1 | 770 | 1.0375
8140 | https://doi.org/10.1021/acsami.1c18818 | ESTM | Cu2.2 Se1 | 870 | 0.962
8141 | https://doi.org/10.1021/acsami.1c18818 | ESTM | Cu2 Se1 | 295 | 2.323
8142 | https://doi.org/10.1021/acsami.1c18818 | ESTM | Cu2 Se1 | 374 | 2
8143 | https://doi.org/10.1021/acsami.1c18818 | ESTM | Cu2 Se1 | 473 | 2.7329
8144 | https://doi.org/10.1021/acsami.1c18818 | ESTM | Cu2 Se1 | 572 | 2.5093
8145 | https://doi.org/10.1021/acsami.1c18818 | ESTM | Cu2 Se1 | 672 | 2.472
8146 | https://doi.org/10.1021/acsami.1c19266 | ESTM | Yb0.08 Cu1 Bi0.84 Pb0.08 Se1 O1 | 347 | 0.7277
8147 | https://doi.org/10.1021/acsami.1c19266 | ESTM | Yb0.08 Cu1 Bi0.84 Pb0.08 Se1 O1 | 446 | 0.6554
8148 | https://doi.org/10.1021/acsami.1c19266 | ESTM | Yb0.08 Cu1 Bi0.84 Pb0.08 Se1 O1 | 543 | 0.583
8149 | https://doi.org/10.1021/acsami.1c19266 | ESTM | Yb0.08 Cu1 Bi0.84 Pb0.08 Se1 O1 | 640 | 0.52
8150 | https://doi.org/10.1021/acsami.1c19266 | ESTM | Yb0.08 Cu1 Bi0.84 Pb0.08 Se1 O1 | 741 | 0.467
8151 | https://doi.org/10.1021/acsami.1c19266 | ESTM | Yb0.08 Cu1 Bi0.84 Pb0.08 Se1 O1 | 847 | 0.446
8152 | https://doi.org/10.1021/acsami.1c19266 | ESTM | Yb0.06 Cu1 Bi0.88 Pb0.06 Se1 O1 | 347 | 0.65
8153 | https://doi.org/10.1021/acsami.1c19266 | ESTM | Yb0.06 Cu1 Bi0.88 Pb0.06 Se1 O1 | 446 | 0.5732
8154 | https://doi.org/10.1021/acsami.1c19266 | ESTM | Yb0.06 Cu1 Bi0.88 Pb0.06 Se1 O1 | 543 | 0.523
8155 | https://doi.org/10.1021/acsami.1c19266 | ESTM | Yb0.06 Cu1 Bi0.88 Pb0.06 Se1 O1 | 640 | 0.4839
8156 | https://doi.org/10.1021/acsami.1c19266 | ESTM | Yb0.06 Cu1 Bi0.88 Pb0.06 Se1 O1 | 741 | 0.427
8157 | https://doi.org/10.1021/acsami.1c19266 | ESTM | Yb0.06 Cu1 Bi0.88 Pb0.06 Se1 O1 | 850 | 0.408
8158 | https://doi.org/10.1021/acsami.1c19266 | ESTM | Yb0.1 Cu1 Bi0.8 Pb0.1 Se1 O1 | 347 | 0.7759
8159 | https://doi.org/10.1021/acsami.1c19266 | ESTM | Yb0.1 Cu1 Bi0.8 Pb0.1 Se1 O1 | 446 | 0.6973
8160 | https://doi.org/10.1021/acsami.1c19266 | ESTM | Yb0.1 Cu1 Bi0.8 Pb0.1 Se1 O1 | 543 | 0.6286
8161 | https://doi.org/10.1021/acsami.1c19266 | ESTM | Yb0.1 Cu1 Bi0.8 Pb0.1 Se1 O1 | 640 | 0.5625
8162 | https://doi.org/10.1021/acsami.1c19266 | ESTM | Yb0.1 Cu1 Bi0.8 Pb0.1 Se1 O1 | 744 | 0.51
8163 | https://doi.org/10.1021/acsami.1c19266 | ESTM | Yb0.1 Cu1 Bi0.8 Pb0.1 Se1 O1 | 847 | 0.4777
8164 | https://doi.org/10.1021/acsami.1c19266 | ESTM | Yb0.04 Cu1 Bi0.92 Pb0.04 Se1 O1 | 350 | 0.7098
8165 | https://doi.org/10.1021/acsami.1c19266 | ESTM | Yb0.04 Cu1 Bi0.92 Pb0.04 Se1 O1 | 450 | 0.6446
8166 | https://doi.org/10.1021/acsami.1c19266 | ESTM | Yb0.04 Cu1 Bi0.92 Pb0.04 Se1 O1 | 548 | 0.5661
8167 | https://doi.org/10.1021/acsami.1c19266 | ESTM | Yb0.04 Cu1 Bi0.92 Pb0.04 Se1 O1 | 645 | 0.5071
8168 | https://doi.org/10.1021/acsami.1c19266 | ESTM | Yb0.04 Cu1 Bi0.92 Pb0.04 Se1 O1 | 747 | 0.4536
8169 | https://doi.org/10.1021/acsami.1c19266 | ESTM | Yb0.04 Cu1 Bi0.92 Pb0.04 Se1 O1 | 847 | 0.425
8170 | https://doi.org/10.1021/acsami.1c19266 | ESTM | Yb0.02 Cu1 Bi0.96 Pb0.02 Se1 O1 | 343 | 0.8
8171 | https://doi.org/10.1021/acsami.1c19266 | ESTM | Yb0.02 Cu1 Bi0.96 Pb0.02 Se1 O1 | 446 | 0.7438
8172 | https://doi.org/10.1021/acsami.1c19266 | ESTM | Yb0.02 Cu1 Bi0.96 Pb0.02 Se1 O1 | 543 | 0.66
8173 | https://doi.org/10.1021/acsami.1c19266 | ESTM | Yb0.02 Cu1 Bi0.96 Pb0.02 Se1 O1 | 640 | 0.5839
8174 | https://doi.org/10.1021/acsami.1c19266 | ESTM | Yb0.02 Cu1 Bi0.96 Pb0.02 Se1 O1 | 747 | 0.517
8175 | https://doi.org/10.1021/acsami.1c19266 | ESTM | Yb0.02 Cu1 Bi0.96 Pb0.02 Se1 O1 | 847 | 0.4938
8176 | https://doi.org/10.1021/acsami.1c19266 | ESTM | Cu1 Bi1 Se1 O1 | 347 | 0.6018
8177 | https://doi.org/10.1021/acsami.1c19266 | ESTM | Cu1 Bi1 Se1 O1 | 446 | 0.5446
8178 | https://doi.org/10.1021/acsami.1c19266 | ESTM | Cu1 Bi1 Se1 O1 | 542 | 0.5027
8179 | https://doi.org/10.1021/acsami.1c19266 | ESTM | Cu1 Bi1 Se1 O1 | 639 | 0.4554
8180 | https://doi.org/10.1021/acsami.1c19266 | ESTM | Cu1 Bi1 Se1 O1 | 737 | 0.383
8181 | https://doi.org/10.1021/acsami.1c19266 | ESTM | Cu1 Bi1 Se1 O1 | 839 | 0.3795
8182 | https://doi.org/10.1021/acsami.1c20333 | ESTM | Cu1 Ag1 Te0.5 Se0.5 | 303 | 0.4669
8183 | https://doi.org/10.1021/acsami.1c20333 | ESTM | Cu1 Ag1 Te0.5 Se0.5 | 349 | 0.4627
8184 | https://doi.org/10.1021/acsami.1c20333 | ESTM | Cu1 Ag1 Te0.5 Se0.5 | 363 | 0.4446
8185 | https://doi.org/10.1021/acsami.1c20333 | ESTM | Cu1 Ag1 Te0.5 Se0.5 | 383 | 0.391
8186 | https://doi.org/10.1021/acsami.1c20333 | ESTM | Cu1 Ag1 Te0.5 Se0.5 | 393 | 0.3138
8187 | https://doi.org/10.1021/acsami.1c20333 | ESTM | Cu1 Ag1 Te0.5 Se0.5 | 397 | 0.2988
8188 | https://doi.org/10.1021/acsami.1c20333 | ESTM | Cu1 Ag1 Te0.5 Se0.5 | 403 | 0.3
8189 | https://doi.org/10.1021/acsami.1c20333 | ESTM | Cu1 Ag1 Te0.5 Se0.5 | 408 | 0.3024
8191 | https://doi.org/10.1021/acsami.1c20333 | ESTM | Cu1 Ag1 Te0.5 Se0.5 | 443 | 0.3246
8192 | https://doi.org/10.1021/acsami.1c20333 | ESTM | Cu1 Ag1 Te0.6 Se0.4 | 303 | 0.4518
8193 | https://doi.org/10.1021/acsami.1c20333 | ESTM | Cu1 Ag1 Te0.6 Se0.4 | 330 | 0.4331
8194 | https://doi.org/10.1021/acsami.1c20333 | ESTM | Cu1 Ag1 Te0.6 Se0.4 | 349 | 0.4127
8195 | https://doi.org/10.1021/acsami.1c20333 | ESTM | Cu1 Ag1 Te0.6 Se0.4 | 363 | 0.388
8196 | https://doi.org/10.1021/acsami.1c20333 | ESTM | Cu1 Ag1 Te0.6 Se0.4 | 383 | 0.3198
8197 | https://doi.org/10.1021/acsami.1c20333 | ESTM | Cu1 Ag1 Te0.6 Se0.4 | 393 | 0.2373
8198 | https://doi.org/10.1021/acsami.1c20333 | ESTM | Cu1 Ag1 Te0.6 Se0.4 | 397 | 0.2602
8199 | https://doi.org/10.1021/acsami.1c20333 | ESTM | Cu1 Ag1 Te0.6 Se0.4 | 403 | 0.362
8200 | https://doi.org/10.1021/acsami.1c20333 | ESTM | Cu1 Ag1 Te0.6 Se0.4 | 408 | 0.3398
8201 | https://doi.org/10.1021/acsami.1c20333 | ESTM | Cu1 Ag1 Te0.6 Se0.4 | 422 | 0.3476
8202 | https://doi.org/10.1021/acsami.1c20333 | ESTM | Cu1 Ag1 Te0.6 Se0.4 | 443 | 0.3596
8203 | https://doi.org/10.1021/acsami.1c20333 | ESTM | Cu1 Ag1 Te0.7 Se0.3 | 303 | 0.3928
8204 | https://doi.org/10.1021/acsami.1c20333 | ESTM | Cu1 Ag1 Te0.7 Se0.3 | 330 | 0.3754
8205 | https://doi.org/10.1021/acsami.1c20333 | ESTM | Cu1 Ag1 Te0.7 Se0.3 | 349 | 0.3539
8206 | https://doi.org/10.1021/acsami.1c20333 | ESTM | Cu1 Ag1 Te0.7 Se0.3 | 363 | 0.3317
8207 | https://doi.org/10.1021/acsami.1c20333 | ESTM | Cu1 Ag1 Te0.7 Se0.3 | 383 | 0.2777
8208 | https://doi.org/10.1021/acsami.1c20333 | ESTM | Cu1 Ag1 Te0.7 Se0.3 | 393 | 0.2163
8209 | https://doi.org/10.1021/acsami.1c20333 | ESTM | Cu1 Ag1 Te0.7 Se0.3 | 397 | 0.2295
8210 | https://doi.org/10.1021/acsami.1c20333 | ESTM | Cu1 Ag1 Te0.7 Se0.3 | 403 | 0.2819
8211 | https://doi.org/10.1021/acsami.1c20333 | ESTM | Cu1 Ag1 Te0.7 Se0.3 | 408 | 0.2855
8213 | https://doi.org/10.1021/acsami.1c20333 | ESTM | Cu1 Ag1 Te0.7 Se0.3 | 443 | 0.3096
8215 | https://doi.org/10.1021/acsami.1c20549 | ESTM | Zn0.01 Sn0.93 Pb0.06 Se1 | 373 | 0.708
8216 | https://doi.org/10.1021/acsami.1c20549 | ESTM | Zn0.01 Sn0.93 Pb0.06 Se1 | 473 | 0.591
8217 | https://doi.org/10.1021/acsami.1c20549 | ESTM | Zn0.01 Sn0.93 Pb0.06 Se1 | 573 | 0.5163
8218 | https://doi.org/10.1021/acsami.1c20549 | ESTM | Zn0.01 Sn0.93 Pb0.06 Se1 | 673 | 0.4346
8219 | https://doi.org/10.1021/acsami.1c20549 | ESTM | Zn0.01 Sn0.93 Pb0.06 Se1 | 773 | 0.338
8220 | https://doi.org/10.1021/acsami.1c20549 | ESTM | Zn0.01 Sn0.96 Pb0.03 Se1 | 300 | 1.1234
8221 | https://doi.org/10.1021/acsami.1c20549 | ESTM | Zn0.01 Sn0.96 Pb0.03 Se1 | 373 | 0.8506
8222 | https://doi.org/10.1021/acsami.1c20549 | ESTM | Zn0.01 Sn0.96 Pb0.03 Se1 | 473 | 0.6623
8223 | https://doi.org/10.1021/acsami.1c20549 | ESTM | Zn0.01 Sn0.96 Pb0.03 Se1 | 573 | 0.5649
8224 | https://doi.org/10.1021/acsami.1c20549 | ESTM | Zn0.01 Sn0.96 Pb0.03 Se1 | 673 | 0.4706
8225 | https://doi.org/10.1021/acsami.1c20549 | ESTM | Zn0.01 Sn0.96 Pb0.03 Se1 | 773 | 0.3627
8226 | https://doi.org/10.1021/acsami.1c20549 | ESTM | Zn0.01 Sn0.97 Pb0.02 Se1 | 300 | 1.2792
8227 | https://doi.org/10.1021/acsami.1c20549 | ESTM | Zn0.01 Sn0.97 Pb0.02 Se1 | 373 | 1.0747
8228 | https://doi.org/10.1021/acsami.1c20549 | ESTM | Zn0.01 Sn0.97 Pb0.02 Se1 | 473 | 0.9477
8229 | https://doi.org/10.1021/acsami.1c20549 | ESTM | Zn0.01 Sn0.97 Pb0.02 Se1 | 573 | 0.8464
8230 | https://doi.org/10.1021/acsami.1c20549 | ESTM | Zn0.01 Sn0.97 Pb0.02 Se1 | 673 | 0.6961
8231 | https://doi.org/10.1021/acsami.1c20549 | ESTM | Zn0.01 Sn0.97 Pb0.02 Se1 | 773 | 0.5654
8232 | https://doi.org/10.1021/acsami.1c20549 | ESTM | Zn0.01 Sn0.98 Pb0.01 Se1 | 300 | 1.2338
8233 | https://doi.org/10.1021/acsami.1c20549 | ESTM | Zn0.01 Sn0.98 Pb0.01 Se1 | 373 | 1.0812
8234 | https://doi.org/10.1021/acsami.1c20549 | ESTM | Zn0.01 Sn0.98 Pb0.01 Se1 | 473 | 0.9052
8235 | https://doi.org/10.1021/acsami.1c20549 | ESTM | Zn0.01 Sn0.98 Pb0.01 Se1 | 573 | 0.768
8236 | https://doi.org/10.1021/acsami.1c20549 | ESTM | Zn0.01 Sn0.98 Pb0.01 Se1 | 673 | 0.667
8237 | https://doi.org/10.1021/acsami.1c20549 | ESTM | Zn0.01 Sn0.98 Pb0.01 Se1 | 773 | 0.549
8238 | https://doi.org/10.1021/acsami.1c20549 | ESTM | Zn0.01 Sn0.9 Pb0.09 Se1 | 300 | 1.2662
8239 | https://doi.org/10.1021/acsami.1c20549 | ESTM | Zn0.01 Sn0.9 Pb0.09 Se1 | 373 | 0.9771
8240 | https://doi.org/10.1021/acsami.1c20549 | ESTM | Zn0.01 Sn0.9 Pb0.09 Se1 | 473 | 0.75
8241 | https://doi.org/10.1021/acsami.1c20549 | ESTM | Zn0.01 Sn0.9 Pb0.09 Se1 | 573 | 0.6405
8242 | https://doi.org/10.1021/acsami.1c20549 | ESTM | Zn0.01 Sn0.9 Pb0.09 Se1 | 673 | 0.5588
8243 | https://doi.org/10.1021/acsami.1c20549 | ESTM | Zn0.01 Sn0.9 Pb0.09 Se1 | 773 | 0.4804
8250 | https://doi.org/10.1021/acsami.1c23351 | ESTM | Si1 Bi1 Te3 | 373 | 0.849
8251 | https://doi.org/10.1021/acsami.1c23351 | ESTM | Si1 Bi1 Te3 | 473 | 0.7539
8252 | https://doi.org/10.1021/acsami.1c23351 | ESTM | Si1 Bi1 Te3 | 573 | 0.709
8253 | https://doi.org/10.1021/acsami.1c23351 | ESTM | Si1 Bi1 Te3 | 673 | 0.679
8254 | https://doi.org/10.1021/acsami.1c23351 | ESTM | Si1 Bi1 Te3 | 773 | 0.741
8255 | https://doi.org/10.1021/acsami.1c23351 | ESTM | Si1 Sb1 Te3 | 373 | 0.8608
8256 | https://doi.org/10.1021/acsami.1c23351 | ESTM | Si1 Sb1 Te3 | 473 | 0.75
8257 | https://doi.org/10.1021/acsami.1c23351 | ESTM | Si1 Sb1 Te3 | 573 | 0.6569
8258 | https://doi.org/10.1021/acsami.1c23351 | ESTM | Si1 Sb1 Te3 | 673 | 0.5
8259 | https://doi.org/10.1021/acsami.1c23351 | ESTM | Si1 Sb1 Te3 | 773 | 0.4188
8260 | https://doi.org/10.1021/cm402593f | ESTM | Tl8.95 Bi1.05 Te6 | 444 | 0.34
8261 | https://doi.org/10.1021/cm402593f | ESTM | Tl8.95 Bi1.05 Te6 | 504 | 0.356
8262 | https://doi.org/10.1021/cm402593f | ESTM | Tl8.95 Bi1.05 Te6 | 382 | 0.344
8263 | https://doi.org/10.1021/cm402593f | ESTM | Tl8.95 Bi1.05 Te6 | 322 | 0.3375
8264 | https://doi.org/10.1021/cm402593f | ESTM | Tl8.97 Sb1.03 Te6 | 326 | 0.671
8265 | https://doi.org/10.1021/cm402593f | ESTM | Tl8.97 Sb1.03 Te6 | 385.5 | 0.58
8266 | https://doi.org/10.1021/cm402593f | ESTM | Tl8.97 Sb1.03 Te6 | 445 | 0.515
8267 | https://doi.org/10.1021/cm402593f | ESTM | Tl8.97 Sb1.03 Te6 | 504 | 0.463
8268 | https://doi.org/10.1021/cm402593f | ESTM | Tl8.98 Sb1.02 Te6 | 326 | 0.593
8269 | https://doi.org/10.1021/cm402593f | ESTM | Tl8.98 Sb1.02 Te6 | 385 | 0.54
8270 | https://doi.org/10.1021/cm402593f | ESTM | Tl8.98 Sb1.02 Te6 | 445 | 0.5
8271 | https://doi.org/10.1021/cm402593f | ESTM | Tl8.98 Sb1.02 Te6 | 503 | 0.46
8272 | https://doi.org/10.1021/cm402593f | ESTM | Tl8.99 Bi1.01 Te6 | 322 | 0.396
8273 | https://doi.org/10.1021/cm402593f | ESTM | Tl8.99 Bi1.01 Te6 | 382 | 0.34
8274 | https://doi.org/10.1021/cm402593f | ESTM | Tl8.99 Bi1.01 Te6 | 499 | 0.322
8275 | https://doi.org/10.1021/cm402593f | ESTM | Tl8.99 Sb1.01 Te6 | 326 | 0.71
8276 | https://doi.org/10.1021/cm402593f | ESTM | Tl8.99 Sb1.01 Te6 | 385 | 0.607
8277 | https://doi.org/10.1021/cm402593f | ESTM | Tl8.99 Sb1.01 Te6 | 445 | 0.57
8278 | https://doi.org/10.1021/cm402593f | ESTM | Tl8.99 Sb1.01 Te6 | 503 | 0.528
8279 | https://doi.org/10.1021/cm402593f | ESTM | Tl9 Bi0.95 Te6 | 325 | 0.592
8280 | https://doi.org/10.1021/cm402593f | ESTM | Tl9 Bi0.95 Te6 | 385 | 0.55
8281 | https://doi.org/10.1021/cm402593f | ESTM | Tl9 Bi0.95 Te6 | 443 | 0.52
8282 | https://doi.org/10.1021/cm402593f | ESTM | Tl9 Bi0.95 Te6 | 500 | 0.5
8283 | https://doi.org/10.1021/cm402593f | ESTM | Tl9 Bi0.96 Te6 | 325 | 0.65
8284 | https://doi.org/10.1021/cm402593f | ESTM | Tl9 Bi0.96 Te6 | 385 | 0.56
8285 | https://doi.org/10.1021/cm402593f | ESTM | Tl9 Bi0.96 Te6 | 443 | 0.52
8286 | https://doi.org/10.1021/cm402593f | ESTM | Tl9 Bi0.96 Te6 | 500 | 0.4965
8287 | https://doi.org/10.1021/cm402593f | ESTM | Tl9 Bi0.97 Te6 | 325 | 0.59
8288 | https://doi.org/10.1021/cm402593f | ESTM | Tl9 Bi0.97 Te6 | 385 | 0.5
8289 | https://doi.org/10.1021/cm402593f | ESTM | Tl9 Bi0.97 Te6 | 443 | 0.474
8290 | https://doi.org/10.1021/cm402593f | ESTM | Tl9 Bi0.97 Te6 | 503 | 0.45
8291 | https://doi.org/10.1021/cm402593f | ESTM | Tl9 Bi0.98 Te6 | 325 | 0.538
8292 | https://doi.org/10.1021/cm402593f | ESTM | Tl9 Bi0.98 Te6 | 385 | 0.446
8293 | https://doi.org/10.1021/cm402593f | ESTM | Tl9 Bi0.98 Te6 | 443 | 0.42
8294 | https://doi.org/10.1021/cm402593f | ESTM | Tl9 Bi0.98 Te6 | 503 | 0.39
8295 | https://doi.org/10.1021/cm402593f | ESTM | Tl9 Bi0.99 Te6 | 325 | 0.486
8296 | https://doi.org/10.1021/cm402593f | ESTM | Tl9 Bi0.99 Te6 | 385 | 0.455
8297 | https://doi.org/10.1021/cm402593f | ESTM | Tl9 Bi0.99 Te6 | 443 | 0.4085
8298 | https://doi.org/10.1021/cm402593f | ESTM | Tl9 Bi0.99 Te6 | 503 | 0.394
8299 | https://doi.org/10.1021/cm402593f | ESTM | Tl9 Bi1 Te6 | 325 | 5
8300 | https://doi.org/10.1021/cm402593f | ESTM | Tl9 Bi1 Te6 | 385 | 3.97
8301 | https://doi.org/10.1021/cm402593f | ESTM | Tl9 Bi1 Te6 | 443 | 3.8
8302 | https://doi.org/10.1021/cm402593f | ESTM | Tl9 Bi1 Te6 | 503 | 3.43
8303 | https://doi.org/10.1021/cm402593f | ESTM | Tl9 Sb0.97 Te6 | 327 | 0.73
8304 | https://doi.org/10.1021/cm402593f | ESTM | Tl9 Sb0.97 Te6 | 447 | 0.612
8305 | https://doi.org/10.1021/cm402593f | ESTM | Tl9 Sb0.97 Te6 | 507 | 0.55
8306 | https://doi.org/10.1021/cm402593f | ESTM | Tl9 Sb0.98 Te6 | 326 | 0.69
8307 | https://doi.org/10.1021/cm402593f | ESTM | Tl9 Sb0.98 Te6 | 385 | 0.637
8308 | https://doi.org/10.1021/cm402593f | ESTM | Tl9 Sb0.98 Te6 | 444 | 0.586
8309 | https://doi.org/10.1021/cm402593f | ESTM | Tl9 Sb0.98 Te6 | 503 | 0.537
8310 | https://doi.org/10.1021/cm402593f | ESTM | Tl9 Sb0.99 Te6 | 325 | 0.71
8311 | https://doi.org/10.1021/cm402593f | ESTM | Tl9 Sb1 Te6 | 502 | 0.5
8312 | https://doi.org/10.1021/cm501899q | ESTM | Cu5 Sn2 Se7 | 300 | 5.28
8313 | https://doi.org/10.1021/cm501899q | ESTM | Cu5 Sn2 Se7 | 400 | 4.774
8314 | https://doi.org/10.1021/cm501899q | ESTM | Cu5 Sn2 Se7 | 500 | 4.304
8315 | https://doi.org/10.1021/cm501899q | ESTM | Cu5 Sn2 Se7 | 598 | 3.856
8316 | https://doi.org/10.1021/cm501899q | ESTM | Cu5 Sn2 Se7 | 698 | 3.314
8317 | https://doi.org/10.1021/cm5041826 | ESTM | Mg1 Ag1 Sb1 | 300 | 1.0656
8318 | https://doi.org/10.1021/cm5041826 | ESTM | Mg1 Ag1 Sb1 | 350 | 1
8319 | https://doi.org/10.1021/cm5041826 | ESTM | Mg1 Ag1 Sb1 | 400 | 0.9689
8320 | https://doi.org/10.1021/cm5041826 | ESTM | Mg1 Ag1 Sb1 | 450 | 0.9705
8321 | https://doi.org/10.1021/cm5041826 | ESTM | Mg1 Ag1 Sb1 | 500 | 1.01
8322 | https://doi.org/10.1021/cm5041826 | ESTM | Mg1 Ag1 Sb1 | 550 | 1.0836
8323 | https://doi.org/10.1021/cm5041826 | ESTM | Mg1 In0.015 Ag1 Sb0.985 | 300 | 1.4246
8324 | https://doi.org/10.1021/cm5041826 | ESTM | Mg1 In0.015 Ag1 Sb0.985 | 350 | 1.2295
8325 | https://doi.org/10.1021/cm5041826 | ESTM | Mg1 In0.015 Ag1 Sb0.985 | 400 | 1.19
8326 | https://doi.org/10.1021/cm5041826 | ESTM | Mg1 In0.015 Ag1 Sb0.985 | 450 | 1.2754
8327 | https://doi.org/10.1021/cm5041826 | ESTM | Mg1 In0.015 Ag1 Sb0.985 | 500 | 1.4492
8328 | https://doi.org/10.1021/cm5041826 | ESTM | Mg1 In0.015 Ag1 Sb0.985 | 550 | 1.6732
8331 | https://doi.org/10.1021/cm5041826 | ESTM | Mg1 In0.02 Ag1 Sb0.98 | 400 | 1.3082
8332 | https://doi.org/10.1021/cm5041826 | ESTM | Mg1 In0.02 Ag1 Sb0.98 | 450 | 1.33607
8333 | https://doi.org/10.1021/cm5041826 | ESTM | Mg1 In0.02 Ag1 Sb0.98 | 500 | 1.4468
8334 | https://doi.org/10.1021/cm5041826 | ESTM | Mg1 In0.02 Ag1 Sb0.98 | 550 | 1.6468
8335 | https://doi.org/10.1021/cm5041826 | ESTM | Mg1 In0.005 Ag1 Sb0.995 | 300 | 1.229
8336 | https://doi.org/10.1021/cm5041826 | ESTM | Mg1 In0.005 Ag1 Sb0.995 | 350 | 1.095
8337 | https://doi.org/10.1021/cm5041826 | ESTM | Mg1 In0.005 Ag1 Sb0.995 | 400 | 1.0279
8338 | https://doi.org/10.1021/cm5041826 | ESTM | Mg1 In0.005 Ag1 Sb0.995 | 450 | 1.0164
8339 | https://doi.org/10.1021/cm5041826 | ESTM | Mg1 In0.005 Ag1 Sb0.995 | 500 | 1.0459
8340 | https://doi.org/10.1021/cm5041826 | ESTM | Mg1 In0.005 Ag1 Sb0.995 | 550 | 1.1148
8341 | https://doi.org/10.1021/cm5041826 | ESTM | Mg1 In0.01 Ag1 Sb0.99 | 300 | 1.146
8342 | https://doi.org/10.1021/cm5041826 | ESTM | Mg1 In0.01 Ag1 Sb0.99 | 350 | 0.9885
8343 | https://doi.org/10.1021/cm5041826 | ESTM | Mg1 In0.01 Ag1 Sb0.99 | 400 | 0.9508
8344 | https://doi.org/10.1021/cm5041826 | ESTM | Mg1 In0.01 Ag1 Sb0.99 | 450 | 1.013
8345 | https://doi.org/10.1021/cm5041826 | ESTM | Mg1 In0.01 Ag1 Sb0.99 | 500 | 1.1508
8346 | https://doi.org/10.1021/cm5041826 | ESTM | Mg1 In0.01 Ag1 Sb0.99 | 550 | 1.352
8353 | https://doi.org/10.1021/ic402455x | ESTM | Zn0.2 Fe0.8 Cu2 Sn1 Se4 | 373 | 1.7402
8354 | https://doi.org/10.1021/ic402455x | ESTM | Zn0.2 Fe0.8 Cu2 Sn1 Se4 | 473 | 1.2756
8355 | https://doi.org/10.1021/ic402455x | ESTM | Zn0.2 Fe0.8 Cu2 Sn1 Se4 | 573 | 0.9331
8356 | https://doi.org/10.1021/ic402455x | ESTM | Zn0.2 Fe0.8 Cu2 Sn1 Se4 | 673 | 0.7795
8357 | https://doi.org/10.1021/ic402455x | ESTM | Zn0.2 Fe0.8 Cu2 Sn1 Se4 | 773 | 0.6929
8358 | https://doi.org/10.1021/ic402455x | ESTM | Zn0.4 Fe0.6 Cu2 Sn1 Se4 | 373 | 1.9213
8359 | https://doi.org/10.1021/ic402455x | ESTM | Zn0.4 Fe0.6 Cu2 Sn1 Se4 | 473 | 1.4252
8360 | https://doi.org/10.1021/ic402455x | ESTM | Zn0.4 Fe0.6 Cu2 Sn1 Se4 | 573 | 1.0591
8361 | https://doi.org/10.1021/ic402455x | ESTM | Zn0.4 Fe0.6 Cu2 Sn1 Se4 | 673 | 0.8583
8362 | https://doi.org/10.1021/ic402455x | ESTM | Zn0.4 Fe0.6 Cu2 Sn1 Se4 | 773 | 0.7126
8363 | https://doi.org/10.1021/ic402455x | ESTM | Zn0.6 Fe0.4 Cu2 Sn1 Se4 | 373 | 2.488
8364 | https://doi.org/10.1021/ic402455x | ESTM | Zn0.6 Fe0.4 Cu2 Sn1 Se4 | 473 | 1.7598
8365 | https://doi.org/10.1021/ic402455x | ESTM | Zn0.6 Fe0.4 Cu2 Sn1 Se4 | 573 | 1.2835
8366 | https://doi.org/10.1021/ic402455x | ESTM | Zn0.6 Fe0.4 Cu2 Sn1 Se4 | 673 | 1.0276
8367 | https://doi.org/10.1021/ic402455x | ESTM | Zn0.6 Fe0.4 Cu2 Sn1 Se4 | 773 | 0.8543
8368 | https://doi.org/10.1021/ic402455x | ESTM | Zn0.8 Fe0.2 Cu2 Sn1 Se4 | 373 | 2.5
8369 | https://doi.org/10.1021/ic402455x | ESTM | Zn0.8 Fe0.2 Cu2 Sn1 Se4 | 473 | 1.539
8370 | https://doi.org/10.1021/ic402455x | ESTM | Zn0.8 Fe0.2 Cu2 Sn1 Se4 | 573 | 1.0394
8371 | https://doi.org/10.1021/ic402455x | ESTM | Zn0.8 Fe0.2 Cu2 Sn1 Se4 | 673 | 0.8071
8372 | https://doi.org/10.1021/ic402455x | ESTM | Zn0.8 Fe0.2 Cu2 Sn1 Se4 | 773 | 0.6693
8373 | https://doi.org/10.1021/ic5007132 | ESTM | Cs1 Nd2 Ag3 Te5 | 298 | 0.5303
8374 | https://doi.org/10.1021/ic5007132 | ESTM | Cs1 Nd2 Ag3 Te5 | 385 | 0.4528
8375 | https://doi.org/10.1021/ic5007132 | ESTM | Cs1 Nd2 Ag3 Te5 | 462 | 0.3489
8376 | https://doi.org/10.1021/ic5007132 | ESTM | Cs1 Nd2 Ag3 Te5 | 539 | 0.3112
8377 | https://doi.org/10.1021/ic5007132 | ESTM | Cs1 Nd2 Ag3 Te5 | 616 | 0.357
8378 | https://doi.org/10.1021/ic5007132 | ESTM | Cs1 Nd2 Ag3 Te5 | 687 | 0.341
8379 | https://doi.org/10.1021/ic5007132 | ESTM | Cs1 Pr2 Ag3 Te5 | 298 | 0.6466
8380 | https://doi.org/10.1021/ic5007132 | ESTM | Cs1 Pr2 Ag3 Te5 | 385 | 0.6545
8381 | https://doi.org/10.1021/ic5007132 | ESTM | Cs1 Pr2 Ag3 Te5 | 462 | 0.6159
8382 | https://doi.org/10.1021/ic5007132 | ESTM | Cs1 Pr2 Ag3 Te5 | 539 | 0.523
8383 | https://doi.org/10.1021/ic5007132 | ESTM | Cs1 Pr2 Ag3 Te5 | 616 | 0.439
8384 | https://doi.org/10.1021/ic5007132 | ESTM | Cs1 Sm2 Ag3 Te5 | 298 | 0.6625
8385 | https://doi.org/10.1021/ic5007132 | ESTM | Cs1 Sm2 Ag3 Te5 | 385 | 0.6068
8386 | https://doi.org/10.1021/ic5007132 | ESTM | Cs1 Sm2 Ag3 Te5 | 462 | 0.5213
8387 | https://doi.org/10.1021/ic5007132 | ESTM | Cs1 Sm2 Ag3 Te5 | 539 | 0.4827
8388 | https://doi.org/10.1021/ic5007132 | ESTM | Cs1 Sm2 Ag3 Te5 | 616 | 0.4629
8389 | https://doi.org/10.1021/ic5007132 | ESTM | Cs1 Tb2 Ag3 Te5 | 298 | 0.5337
8390 | https://doi.org/10.1021/ic5007132 | ESTM | Cs1 Tb2 Ag3 Te5 | 385 | 0.5079
8391 | https://doi.org/10.1021/ic5007132 | ESTM | Cs1 Tb2 Ag3 Te5 | 462 | 0.405
8392 | https://doi.org/10.1021/ic5007132 | ESTM | Cs1 Tb2 Ag3 Te5 | 539 | 0.375
8393 | https://doi.org/10.1021/ic5007132 | ESTM | Cs1 Tb2 Ag3 Te5 | 616 | 0.403
8394 | https://doi.org/10.1021/ic5007132 | ESTM | Cs1 Tb2 Ag3 Te5 | 687 | 0.384
8395 | https://doi.org/10.1021/ic502102e | ESTM | Cu1 Ag0.94 Se1 | 298 | 1.667
8396 | https://doi.org/10.1021/ic502102e | ESTM | Cu1 Ag0.94 Se1 | 391 | 1.881
8398 | https://doi.org/10.1021/ic502102e | ESTM | Cu1 Ag0.94 Se1 | 479 | 0.563
8399 | https://doi.org/10.1021/ic502102e | ESTM | Cu1 Ag0.94 Se1 | 549 | 0.616
8400 | https://doi.org/10.1021/ic502102e | ESTM | Cu1 Ag0.94 Se1 | 625 | 0.593
8402 | https://doi.org/10.1021/ic502102e | ESTM | Cu1 Ag0.97 Se1 | 298 | 1.4647
8403 | https://doi.org/10.1021/ic502102e | ESTM | Cu1 Ag0.97 Se1 | 391 | 2.1163
8405 | https://doi.org/10.1021/ic502102e | ESTM | Cu1 Ag0.97 Se1 | 479 | 0.632
8406 | https://doi.org/10.1021/ic502102e | ESTM | Cu1 Ag0.97 Se1 | 557 | 0.564
8407 | https://doi.org/10.1021/ic502102e | ESTM | Cu1 Ag0.97 Se1 | 629 | 0.5698
8408 | https://doi.org/10.1021/ic502102e | ESTM | Cu1 Ag1 Se1 | 298 | 1.6607
8409 | https://doi.org/10.1021/ic502102e | ESTM | Cu1 Ag1 Se1 | 382 | 1.9464
8410 | https://doi.org/10.1021/ic502102e | ESTM | Cu1 Ag1 Se1 | 479 | 0.483
8411 | https://doi.org/10.1021/ic502102e | ESTM | Cu1 Ag1 Se1 | 549 | 0.5
8412 | https://doi.org/10.1021/ic502102e | ESTM | Cu1 Ag1 Se1 | 621 | 0.53
8413 | https://doi.org/10.1021/ic502102e | ESTM | Cu1 Ag1 Se1 | 694 | 0.529
8414 | https://doi.org/10.1021/jp302652c | ESTM | Ti0.95 Al0.05 O2 | 296 | 5.67
8415 | https://doi.org/10.1021/jp302652c | ESTM | Ti0.96 Al0.04 O2 | 296 | 5.72
8416 | https://doi.org/10.1021/jp302652c | ESTM | Ti0.97 Al0.03 O2 | 296 | 5.812
8417 | https://doi.org/10.1021/jp302652c | ESTM | Ti0.98 Al0.02 O2 | 296 | 5.875
8418 | https://doi.org/10.1021/jp302652c | ESTM | Ti0.995 Al0.005 O2 | 296 | 7
8419 | https://doi.org/10.1021/jp302652c | ESTM | Ti0.99 Al0.01 O2 | 296 | 6.2376
8420 | https://doi.org/10.1021/jp302652c | ESTM | Ti1 O2 | 296 | 6.3015
8421 | https://doi.org/10.1038/s41467-018-08223-5 | ESTM | Ta0.84 Ti0.16 Fe1 Sb1 | 304 | 5.493
8422 | https://doi.org/10.1038/s41467-018-08223-5 | ESTM | Ta0.84 Ti0.16 Fe1 Sb1 | 370 | 5.168
8423 | https://doi.org/10.1038/s41467-018-08223-5 | ESTM | Ta0.84 Ti0.16 Fe1 Sb1 | 470 | 4.74
8424 | https://doi.org/10.1038/s41467-018-08223-5 | ESTM | Ta0.84 Ti0.16 Fe1 Sb1 | 570 | 4.4
8425 | https://doi.org/10.1038/s41467-018-08223-5 | ESTM | Ta0.84 Ti0.16 Fe1 Sb1 | 670 | 4.135
8426 | https://doi.org/10.1038/s41467-018-08223-5 | ESTM | Ta0.84 Ti0.16 Fe1 Sb1 | 770 | 3.913
8427 | https://doi.org/10.1038/s41467-018-08223-5 | ESTM | Ta0.84 Ti0.16 Fe1 Sb1 | 870 | 3.69
8428 | https://doi.org/10.1038/s41467-018-08223-5 | ESTM | Ta0.84 Ti0.16 Fe1 Sb1 | 970 | 3.522
8429 | https://doi.org/10.1038/s41467-018-08223-5 | ESTM | Ta0.88 Ti0.12 Fe1 Sb1 | 304 | 5.977
8430 | https://doi.org/10.1038/s41467-018-08223-5 | ESTM | Ta0.88 Ti0.12 Fe1 Sb1 | 370 | 5.45
8431 | https://doi.org/10.1038/s41467-018-08223-5 | ESTM | Ta0.88 Ti0.12 Fe1 Sb1 | 470 | 4.95
8432 | https://doi.org/10.1038/s41467-018-08223-5 | ESTM | Ta0.88 Ti0.12 Fe1 Sb1 | 570 | 4.604
8433 | https://doi.org/10.1038/s41467-018-08223-5 | ESTM | Ta0.88 Ti0.12 Fe1 Sb1 | 670 | 4.31
8434 | https://doi.org/10.1038/s41467-018-08223-5 | ESTM | Ta0.88 Ti0.12 Fe1 Sb1 | 770 | 4.07
8435 | https://doi.org/10.1038/s41467-018-08223-5 | ESTM | Ta0.88 Ti0.12 Fe1 Sb1 | 870 | 3.828
8436 | https://doi.org/10.1038/s41467-018-08223-5 | ESTM | Ta0.88 Ti0.12 Fe1 Sb1 | 970 | 3.6575
8437 | https://doi.org/10.1038/s41467-018-08223-5 | ESTM | Ta0.92 Ti0.08 Fe1 Sb1 | 304 | 6.62
8438 | https://doi.org/10.1038/s41467-018-08223-5 | ESTM | Ta0.92 Ti0.08 Fe1 Sb1 | 370 | 5.985
8439 | https://doi.org/10.1038/s41467-018-08223-5 | ESTM | Ta0.92 Ti0.08 Fe1 Sb1 | 470 | 5.465
8440 | https://doi.org/10.1038/s41467-018-08223-5 | ESTM | Ta0.92 Ti0.08 Fe1 Sb1 | 570 | 5.05
8441 | https://doi.org/10.1038/s41467-018-08223-5 | ESTM | Ta0.92 Ti0.08 Fe1 Sb1 | 670 | 4.708
8442 | https://doi.org/10.1038/s41467-018-08223-5 | ESTM | Ta0.92 Ti0.08 Fe1 Sb1 | 770 | 4.45
8443 | https://doi.org/10.1038/s41467-018-08223-5 | ESTM | Ta0.92 Ti0.08 Fe1 Sb1 | 870 | 4.18
8444 | https://doi.org/10.1038/s41467-018-08223-5 | ESTM | Ta0.92 Ti0.08 Fe1 Sb1 | 970 | 3.95
8445 | https://doi.org/10.1038/s41467-018-08223-5 | ESTM | Ta0.94 Ti0.06 Fe1 Sb1 | 570 | 5.03
8446 | https://doi.org/10.1038/s41467-018-08223-5 | ESTM | Ta0.94 Ti0.06 Fe1 Sb1 | 670 | 4.667
8447 | https://doi.org/10.1038/s41467-018-08223-5 | ESTM | Ta0.94 Ti0.06 Fe1 Sb1 | 770 | 4.365
8448 | https://doi.org/10.1038/s41467-018-08223-5 | ESTM | Ta0.96 Ti0.04 Fe1 Sb1 | 304 | 6.92
8449 | https://doi.org/10.1038/s41467-018-08223-5 | ESTM | Ta0.96 Ti0.04 Fe1 Sb1 | 370 | 6.365
8450 | https://doi.org/10.1038/s41467-018-08223-5 | ESTM | Ta0.96 Ti0.04 Fe1 Sb1 | 470 | 5.703
8451 | https://doi.org/10.1038/s41467-018-08223-5 | ESTM | Ta0.96 Ti0.04 Fe1 Sb1 | 570 | 5.195
8452 | https://doi.org/10.1038/s41467-018-08223-5 | ESTM | Ta0.96 Ti0.04 Fe1 Sb1 | 670 | 4.82
8453 | https://doi.org/10.1038/s41467-018-08223-5 | ESTM | Ta0.96 Ti0.04 Fe1 Sb1 | 970 | 3.845
8454 | https://doi.org/10.1038/s41467-018-08223-5 | ESTM | Ta0.98 Ti0.02 Fe1 Sb1 | 304 | 8.52
8455 | https://doi.org/10.1038/s41467-018-08223-5 | ESTM | Ta0.98 Ti0.02 Fe1 Sb1 | 370 | 7.725
8456 | https://doi.org/10.1038/s41467-018-08223-5 | ESTM | Ta0.98 Ti0.02 Fe1 Sb1 | 470 | 6.8045
8457 | https://doi.org/10.1038/s41467-018-08223-5 | ESTM | Ta0.98 Ti0.02 Fe1 Sb1 | 570 | 6.133
8458 | https://doi.org/10.1038/s41467-018-08223-5 | ESTM | Ta0.98 Ti0.02 Fe1 Sb1 | 670 | 5.593
8459 | https://doi.org/10.1038/s41467-018-08223-5 | ESTM | Ta0.98 Ti0.02 Fe1 Sb1 | 770 | 5.14
8460 | https://doi.org/10.1038/s41467-018-08223-5 | ESTM | Ta0.98 Ti0.02 Fe1 Sb1 | 870 | 4.717
8461 | https://doi.org/10.1038/s41467-018-08223-5 | ESTM | Ta0.98 Ti0.02 Fe1 Sb1 | 970 | 4.38
8462 | https://doi.org/10.1038/s41467-018-08223-5 | ESTM | Ta1 Fe1 Sb1 | 670 | 5.475
8463 | https://doi.org/10.1038/s41467-018-08223-5 | ESTM | Ta1 Fe1 Sb1 | 770 | 5.018
8464 | https://doi.org/10.1038/s41467-018-08223-5 | ESTM | Ta1 Fe1 Sb1 | 870 | 4.644
8465 | https://doi.org/10.1038/s41467-018-08223-5 | ESTM | Ta1 Fe1 Sb1 | 970 | 4.4566
8466 | https://doi.org/10.1063/1.1622115 | ESTM | Ca3 Co2 O6 | 373 | 7.43
8467 | https://doi.org/10.1063/1.1622115 | ESTM | Ca3 Co2 O6 | 473 | 6.71
8468 | https://doi.org/10.1063/1.1622115 | ESTM | Ca3 Co2 O6 | 573 | 6
8469 | https://doi.org/10.1063/1.1622115 | ESTM | Ca3 Co2 O6 | 673 | 5.33
8470 | https://doi.org/10.1063/1.1622115 | ESTM | Ca3 Co2 O6 | 773 | 4.64
8471 | https://doi.org/10.1063/1.1622115 | ESTM | Ca3 Co2 O6 | 873 | 3.87
8472 | https://doi.org/10.1063/1.1622115 | ESTM | Ca3 Co2 O6 | 973 | 3.17
8473 | https://doi.org/10.1063/1.1622115 | ESTM | Ca3 Co2 O6 | 1073 | 2.442
8474 | https://doi.org/10.1063/1.2181427 | ESTM | Tl2 Ge1 Te3 | 323 | 0.311
8475 | https://doi.org/10.1063/1.2181427 | ESTM | Tl2 Ge1 Te3 | 373 | 0.297
8476 | https://doi.org/10.1063/1.2181427 | ESTM | Tl2 Ge1 Te3 | 423 | 0.29
8477 | https://doi.org/10.1063/1.2181427 | ESTM | Tl2 Ge1 Te3 | 473 | 0.27
8478 | https://doi.org/10.1063/1.2181427 | ESTM | Tl4 Te3 Pb1 | 373 | 1.025
8480 | https://doi.org/10.1063/1.2181427 | ESTM | Tl4 Te3 Pb1 | 423 | 0.823
8481 | https://doi.org/10.1063/1.2181427 | ESTM | Tl4 Te3 Pb1 | 473 | 0.73
8482 | https://doi.org/10.1063/1.2181427 | ESTM | Tl4 Te3 Pb1 | 523 | 0.634
8483 | https://doi.org/10.1063/1.2181427 | ESTM | Tl4 Te3 Pb1 | 573 | 0.545
8484 | https://doi.org/10.1063/1.2181427 | ESTM | Tl4 Te3 Pb1 | 623 | 0.521
8485 | https://doi.org/10.1063/1.2181427 | ESTM | Tl4 Te3 Pb1 | 673 | 0.494
8486 | https://doi.org/10.1063/1.2181427 | ESTM | Tl4 Sn1 Te3 | 323 | 0.52
8487 | https://doi.org/10.1063/1.2181427 | ESTM | Tl4 Sn1 Te3 | 373 | 0.464
8488 | https://doi.org/10.1063/1.2181427 | ESTM | Tl4 Sn1 Te3 | 423 | 0.448
8489 | https://doi.org/10.1063/1.2181427 | ESTM | Tl4 Sn1 Te3 | 473 | 0.45
8490 | https://doi.org/10.1063/1.2181427 | ESTM | Tl4 Sn1 Te3 | 523 | 0.47
8491 | https://doi.org/10.1063/1.2181427 | ESTM | Tl4 Sn1 Te3 | 623 | 0.49
8492 | https://doi.org/10.1063/1.2181427 | ESTM | Tl4 Sn1 Te3 | 673 | 0.5
8493 | https://doi.org/10.1063/1.2920210 | ESTM | Ba0.03 Co4 Sb12 | 300 | 5.4135
8494 | https://doi.org/10.1063/1.2920210 | ESTM | Ba0.03 Co4 Sb12 | 400 | 4.753
8495 | https://doi.org/10.1063/1.2920210 | ESTM | Ba0.03 Co4 Sb12 | 500 | 4.075
8496 | https://doi.org/10.1063/1.2920210 | ESTM | Ba0.03 Co4 Sb12 | 800 | 3.83
8497 | https://doi.org/10.1063/1.2920210 | ESTM | Ba0.03 Co4 Sb12 | 700 | 3.729
8498 | https://doi.org/10.1063/1.2920210 | ESTM | Ba0.03 Co4 Sb12 | 600 | 3.714
8499 | https://doi.org/10.1063/1.2920210 | ESTM | Ba0.05 Yb0.09 Co4 Sb12 | 300 | 2.814
8500 | https://doi.org/10.1063/1.2920210 | ESTM | Ba0.05 Yb0.09 Co4 Sb12 | 400 | 2.75
8501 | https://doi.org/10.1063/1.2920210 | ESTM | Ba0.05 Yb0.09 Co4 Sb12 | 600 | 2.47
8502 | https://doi.org/10.1063/1.2920210 | ESTM | Ba0.05 Yb0.09 Co4 Sb12 | 800 | 2.59
8503 | https://doi.org/10.1063/1.2920210 | ESTM | Ba0.08 Yb0.09 Co4 Sb12 | 300 | 2.51
8504 | https://doi.org/10.1063/1.2920210 | ESTM | Ba0.08 Yb0.09 Co4 Sb12 | 400 | 2.53
8505 | https://doi.org/10.1063/1.2920210 | ESTM | Ba0.08 Yb0.09 Co4 Sb12 | 600 | 2.45
8506 | https://doi.org/10.1063/1.2920210 | ESTM | Ba0.08 Yb0.09 Co4 Sb12 | 700 | 2.41
8507 | https://doi.org/10.1063/1.2920210 | ESTM | Ba0.08 Yb0.09 Co4 Sb12 | 800 | 2.466
8508 | https://doi.org/10.1063/1.2920210 | ESTM | Ba0.11 Yb0.03 Co4 Sb12 | 300 | 3.203
8509 | https://doi.org/10.1063/1.2920210 | ESTM | Ba0.11 Yb0.03 Co4 Sb12 | 400 | 3.278
8510 | https://doi.org/10.1063/1.2920210 | ESTM | Ba0.11 Yb0.03 Co4 Sb12 | 500 | 3.234
8511 | https://doi.org/10.1063/1.2920210 | ESTM | Ba0.11 Yb0.03 Co4 Sb12 | 600 | 3.113
8512 | https://doi.org/10.1063/1.2920210 | ESTM | Ba0.11 Yb0.03 Co4 Sb12 | 700 | 3.038
8513 | https://doi.org/10.1063/1.2920210 | ESTM | Ba0.11 Yb0.08 Co4 Sb12 | 300 | 2.38
8514 | https://doi.org/10.1063/1.2920210 | ESTM | Ba0.11 Yb0.08 Co4 Sb12 | 400 | 2.42
8515 | https://doi.org/10.1063/1.2920210 | ESTM | Ba0.11 Yb0.08 Co4 Sb12 | 500 | 2.39
8516 | https://doi.org/10.1063/1.2920210 | ESTM | Ba0.11 Yb0.08 Co4 Sb12 | 600 | 2.346
8517 | https://doi.org/10.1063/1.2920210 | ESTM | Ba0.11 Yb0.08 Co4 Sb12 | 700 | 2.316
8518 | https://doi.org/10.1063/1.2920210 | ESTM | Ba0.11 Yb0.08 Co4 Sb12 | 800 | 2.32
8519 | https://doi.org/10.1063/1.2920210 | ESTM | Ba0.15 Yb0.01 Co4 Sb12 | 300 | 4.35
8520 | https://doi.org/10.1063/1.2920210 | ESTM | Ba0.15 Yb0.01 Co4 Sb12 | 400 | 4.04
8521 | https://doi.org/10.1063/1.2920210 | ESTM | Ba0.15 Yb0.01 Co4 Sb12 | 500 | 3.82
8522 | https://doi.org/10.1063/1.2920210 | ESTM | Ba0.15 Yb0.01 Co4 Sb12 | 600 | 3.624
8523 | https://doi.org/10.1063/1.2920210 | ESTM | Ba0.15 Yb0.01 Co4 Sb12 | 800 | 3.549
8524 | https://doi.org/10.1063/1.3579261 | ESTM | Ag3.4 Mo9 Se11 | 350 | 1.26
8525 | https://doi.org/10.1063/1.3579261 | ESTM | Ag3.4 Mo9 Se11 | 447 | 1.225
8526 | https://doi.org/10.1063/1.3579261 | ESTM | Ag3.4 Mo9 Se11 | 547 | 1.2
8527 | https://doi.org/10.1063/1.3579261 | ESTM | Ag3.4 Mo9 Se11 | 645 | 1.155
8528 | https://doi.org/10.1063/1.3579261 | ESTM | Ag3.4 Mo9 Se11 | 743 | 1.124
8529 | https://doi.org/10.1063/1.3579261 | ESTM | Ag3.5 Mo9 Se11 | 350 | 1.22
8530 | https://doi.org/10.1063/1.3579261 | ESTM | Ag3.5 Mo9 Se11 | 447 | 1.18
8531 | https://doi.org/10.1063/1.3579261 | ESTM | Ag3.5 Mo9 Se11 | 547 | 1.15
8532 | https://doi.org/10.1063/1.3579261 | ESTM | Ag3.5 Mo9 Se11 | 645 | 1.124
8533 | https://doi.org/10.1063/1.3579261 | ESTM | Ag3.5 Mo9 Se11 | 743 | 1.1
8534 | https://doi.org/10.1063/1.3579261 | ESTM | Ag3.7 Mo9 Se11 | 350 | 1.1804
8535 | https://doi.org/10.1063/1.3579261 | ESTM | Ag3.7 Mo9 Se11 | 447 | 1.162
8536 | https://doi.org/10.1063/1.3579261 | ESTM | Ag3.7 Mo9 Se11 | 547 | 1.144
8537 | https://doi.org/10.1063/1.3579261 | ESTM | Ag3.7 Mo9 Se11 | 645 | 1.128
8538 | https://doi.org/10.1063/1.3579261 | ESTM | Ag3.7 Mo9 Se11 | 743 | 1.109
8539 | https://doi.org/10.1063/1.3579261 | ESTM | Ag3.8 Mo9 Se11 | 350 | 0.8527
8540 | https://doi.org/10.1063/1.3579261 | ESTM | Ag3.8 Mo9 Se11 | 447 | 0.84
8541 | https://doi.org/10.1063/1.3579261 | ESTM | Ag3.8 Mo9 Se11 | 547 | 0.82
8542 | https://doi.org/10.1063/1.3579261 | ESTM | Ag3.8 Mo9 Se11 | 645 | 0.8
8543 | https://doi.org/10.1063/1.3579261 | ESTM | Ag3.8 Mo9 Se11 | 743 | 0.784
8544 | https://doi.org/10.1063/1.3579261 | ESTM | Ag3.9 Mo9 Se11 | 350 | 0.78
8545 | https://doi.org/10.1063/1.3579261 | ESTM | Ag3.9 Mo9 Se11 | 447 | 0.77
8546 | https://doi.org/10.1063/1.3579261 | ESTM | Ag3.9 Mo9 Se11 | 547 | 0.76
8547 | https://doi.org/10.1063/1.3579261 | ESTM | Ag3.9 Mo9 Se11 | 645 | 0.75
8548 | https://doi.org/10.1063/1.3579261 | ESTM | Ag3.9 Mo9 Se11 | 743 | 0.74
8550 | https://doi.org/10.1063/1.3663526 | ESTM | Ba1 Er1 Co4 O7 | 368 | 0.624
8551 | https://doi.org/10.1063/1.3663526 | ESTM | Ba1 Ho1 Co4 O7 | 368 | 0.58
8552 | https://doi.org/10.1063/1.3663526 | ESTM | Ba1 Lu1 Co4 O7 | 368 | 0.59
8553 | https://doi.org/10.1063/1.3663526 | ESTM | Ba1 Tm1 Co4 O7 | 368 | 0.5567
8554 | https://doi.org/10.1063/1.3694742 | ESTM | In0.005 Te0.994 Pb0.995 I0.006 | 378 | 1.882
8555 | https://doi.org/10.1063/1.3694742 | ESTM | In0.005 Te0.994 Pb0.995 I0.006 | 428 | 1.8
8556 | https://doi.org/10.1063/1.3694742 | ESTM | In0.005 Te0.994 Pb0.995 I0.006 | 481 | 1.703
8557 | https://doi.org/10.1063/1.3694742 | ESTM | In0.005 Te0.994 Pb0.995 I0.006 | 533 | 1.593
8558 | https://doi.org/10.1063/1.3694742 | ESTM | In0.005 Te0.994 Pb0.995 I0.006 | 585 | 1.4935
8559 | https://doi.org/10.1063/1.3694742 | ESTM | In0.005 Te0.994 Pb0.995 I0.006 | 637 | 1.421
8560 | https://doi.org/10.1063/1.3694742 | ESTM | In0.005 Te0.994 Pb0.995 I0.006 | 663 | 1.413
8561 | https://doi.org/10.1063/1.3694742 | ESTM | In0.005 Te0.996 Pb0.995 I0.004 | 378 | 1.828
8562 | https://doi.org/10.1063/1.3694742 | ESTM | In0.005 Te0.996 Pb0.995 I0.004 | 428 | 1.756
8563 | https://doi.org/10.1063/1.3694742 | ESTM | In0.005 Te0.996 Pb0.995 I0.004 | 481 | 1.636
8564 | https://doi.org/10.1063/1.3694742 | ESTM | In0.005 Te0.996 Pb0.995 I0.004 | 533 | 1.548
8565 | https://doi.org/10.1063/1.3694742 | ESTM | In0.005 Te0.996 Pb0.995 I0.004 | 585 | 1.48
8566 | https://doi.org/10.1063/1.3694742 | ESTM | In0.005 Te0.996 Pb0.995 I0.004 | 663 | 1.425
8567 | https://doi.org/10.1063/1.3694742 | ESTM | In0.005 Te0.996 Pb0.995 I0.004 | 637 | 1.434
8568 | https://doi.org/10.1063/1.3694742 | ESTM | In0.005 Te0.998 Pb0.995 I0.002 | 378 | 1.644
8569 | https://doi.org/10.1063/1.3694742 | ESTM | In0.005 Te0.998 Pb0.995 I0.002 | 428 | 1.53
8570 | https://doi.org/10.1063/1.3694742 | ESTM | In0.005 Te0.998 Pb0.995 I0.002 | 481 | 1.45
8571 | https://doi.org/10.1063/1.3694742 | ESTM | In0.005 Te0.998 Pb0.995 I0.002 | 533 | 1.35
8572 | https://doi.org/10.1063/1.3694742 | ESTM | In0.005 Te0.998 Pb0.995 I0.002 | 585 | 1.3067
8573 | https://doi.org/10.1063/1.3694742 | ESTM | In0.005 Te0.998 Pb0.995 I0.002 | 637 | 1.2747
8574 | https://doi.org/10.1063/1.3694742 | ESTM | In0.005 Te0.998 Pb0.995 I0.002 | 663 | 1.2693
8575 | https://doi.org/10.1063/1.3694742 | ESTM | In0.005 Te0.999 Pb0.995 I0.001 | 378 | 1.7342
8576 | https://doi.org/10.1063/1.3694742 | ESTM | In0.005 Te0.999 Pb0.995 I0.001 | 428 | 1.6
8577 | https://doi.org/10.1063/1.3694742 | ESTM | In0.005 Te0.999 Pb0.995 I0.001 | 663 | 1.373
8578 | https://doi.org/10.1063/1.3694742 | ESTM | In0.005 Te0.999 Pb0.995 I0.001 | 481 | 1.473
8579 | https://doi.org/10.1063/1.3694742 | ESTM | In0.005 Te0.999 Pb0.995 I0.001 | 637 | 1.36
8580 | https://doi.org/10.1063/1.3694742 | ESTM | In0.005 Te0.999 Pb0.995 I0.001 | 533 | 1.38
8581 | https://doi.org/10.1063/1.3694742 | ESTM | In0.005 Te0.999 Pb0.995 I0.001 | 585 | 1.35
8582 | https://doi.org/10.1063/1.3694742 | ESTM | In0.015 Te0.994 Pb0.985 I0.006 | 378 | 1.735
8583 | https://doi.org/10.1063/1.3694742 | ESTM | In0.015 Te0.994 Pb0.985 I0.006 | 428 | 1.592
8584 | https://doi.org/10.1063/1.3694742 | ESTM | In0.015 Te0.994 Pb0.985 I0.006 | 481 | 1.515
8585 | https://doi.org/10.1063/1.3694742 | ESTM | In0.015 Te0.994 Pb0.985 I0.006 | 533 | 1.44
8586 | https://doi.org/10.1063/1.3694742 | ESTM | In0.015 Te0.994 Pb0.985 I0.006 | 637 | 1.359
8587 | https://doi.org/10.1063/1.3694742 | ESTM | In0.015 Te0.996 Pb0.985 I0.004 | 481 | 1.4
8588 | https://doi.org/10.1063/1.3694742 | ESTM | In0.015 Te0.996 Pb0.985 I0.004 | 533 | 1.33
8589 | https://doi.org/10.1063/1.3694742 | ESTM | In0.015 Te0.996 Pb0.985 I0.004 | 585 | 1.293
8590 | https://doi.org/10.1063/1.3694742 | ESTM | In0.015 Te0.996 Pb0.985 I0.004 | 637 | 1.262
8591 | https://doi.org/10.1063/1.3694742 | ESTM | In0.015 Te0.996 Pb0.985 I0.004 | 663 | 1.259
8592 | https://doi.org/10.1063/1.3694742 | ESTM | In0.015 Te0.998 Pb0.985 I0.002 | 378 | 1.68
8593 | https://doi.org/10.1063/1.3694742 | ESTM | In0.015 Te0.998 Pb0.985 I0.002 | 533 | 1.43
8595 | https://doi.org/10.1063/1.3694742 | ESTM | In0.015 Te0.998 Pb0.985 I0.002 | 637 | 1.355
8596 | https://doi.org/10.1063/1.3694742 | ESTM | In0.015 Te0.998 Pb0.985 I0.002 | 663 | 1.3538
8598 | https://doi.org/10.1063/1.3694742 | ESTM | In0.01 Te0.994 Pb0.99 I0.006 | 378 | 1.774
8599 | https://doi.org/10.1063/1.3694742 | ESTM | In0.01 Te0.994 Pb0.99 I0.006 | 428 | 1.657
8600 | https://doi.org/10.1063/1.3694742 | ESTM | In0.01 Te0.994 Pb0.99 I0.006 | 481 | 1.561
8601 | https://doi.org/10.1063/1.3694742 | ESTM | In0.01 Te0.994 Pb0.99 I0.006 | 533 | 1.49
8602 | https://doi.org/10.1063/1.3694742 | ESTM | In0.01 Te0.994 Pb0.99 I0.006 | 585 | 1.42
8603 | https://doi.org/10.1063/1.3694742 | ESTM | In0.01 Te0.994 Pb0.99 I0.006 | 663 | 1.366
8604 | https://doi.org/10.1063/1.3694742 | ESTM | In0.01 Te0.994 Pb0.99 I0.006 | 637 | 1.376
8605 | https://doi.org/10.1063/1.3694742 | ESTM | In0.01 Te0.996 Pb0.99 I0.004 | 378 | 1.644
8606 | https://doi.org/10.1063/1.3694742 | ESTM | In0.01 Te0.996 Pb0.99 I0.004 | 428 | 1.5766
8607 | https://doi.org/10.1063/1.3694742 | ESTM | In0.01 Te0.998 Pb0.99 I0.002 | 428 | 1.61
8608 | https://doi.org/10.1063/1.3694742 | ESTM | In0.01 Te0.998 Pb0.99 I0.002 | 481 | 1.512
8609 | https://doi.org/10.1063/1.3694742 | ESTM | In0.01 Te0.998 Pb0.99 I0.002 | 533 | 1.44
8610 | https://doi.org/10.1063/1.3694742 | ESTM | In0.01 Te0.998 Pb0.99 I0.002 | 585 | 1.3844
8611 | https://doi.org/10.1063/1.3694742 | ESTM | In0.01 Te0.998 Pb0.99 I0.002 | 637 | 1.356
8612 | https://doi.org/10.1063/1.3694742 | ESTM | In0.01 Te0.998 Pb0.99 I0.002 | 663 | 1.3455
8613 | https://doi.org/10.1063/1.3694742 | ESTM | In0.01 Te0.999 Pb0.99 I0.001 | 533 | 1.3948
8614 | https://doi.org/10.1063/1.5144156 | ESTM | Sb7 Mo3 | 723 | 6.82
8615 | https://doi.org/10.1063/1.5144156 | ESTM | Sb7 Mo3 | 823 | 6.973
8616 | https://doi.org/10.1063/1.5144156 | ESTM | Sb7 Mo3 I1 | 523 | 5.77
8617 | https://doi.org/10.1063/1.5144156 | ESTM | Sb7 Mo3 I1 | 623 | 6.197
8618 | https://doi.org/10.1063/1.5144156 | ESTM | Sb7 Mo3 I1 | 723 | 6.376
8619 | https://doi.org/10.1063/1.5144156 | ESTM | Sb7 Mo3 I1 | 823 | 6.52
8620 | https://doi.org/10.1063/1.5144156 | ESTM | Sb7 Mo3 I0.75 | 323 | 5
8621 | https://doi.org/10.1063/1.5144156 | ESTM | Sb7 Mo3 I0.75 | 423 | 5.556
8622 | https://doi.org/10.1063/1.5144156 | ESTM | Sb7 Mo3 I0.75 | 523 | 5.908
8623 | https://doi.org/10.1063/1.5144156 | ESTM | Sb7 Mo3 I0.75 | 623 | 6.29
8624 | https://doi.org/10.1063/1.5144156 | ESTM | Sb7 Mo3 I0.75 | 723 | 6.49
8625 | https://doi.org/10.1063/1.5144156 | ESTM | Sb7 Mo3 I0.75 | 823 | 6.56
8626 | https://doi.org/10.1063/1.5144156 | ESTM | Sb7 Mo3 I1.25 | 323 | 4.704
8627 | https://doi.org/10.1063/1.5144156 | ESTM | Sb7 Mo3 I1.25 | 423 | 5.19
8628 | https://doi.org/10.1063/1.5144156 | ESTM | Sb7 Mo3 I1.25 | 523 | 5.602
8629 | https://doi.org/10.1063/1.5144156 | ESTM | Sb7 Mo3 I1.25 | 623 | 5.87
8630 | https://doi.org/10.1063/1.5144156 | ESTM | Sb7 Mo3 I1.25 | 720 | 6.031
8631 | https://doi.org/10.1063/1.5144156 | ESTM | Sb7 Mo3 I1.25 | 820 | 6.214
8632 | https://doi.org/10.1063/1.5144156 | ESTM | Sb7 Mo3 I1.5 | 323 | 4.31
8633 | https://doi.org/10.1063/1.5144156 | ESTM | Sb7 Mo3 I1.5 | 423 | 4.71
8634 | https://doi.org/10.1063/1.5144156 | ESTM | Sb7 Mo3 I1.5 | 523 | 5.13
8635 | https://doi.org/10.1063/1.5144156 | ESTM | Sb7 Mo3 I1.5 | 623 | 5.39
8636 | https://doi.org/10.1063/1.5144156 | ESTM | Sb7 Mo3 I1.5 | 723 | 5.59
8637 | https://doi.org/10.1063/1.5144156 | ESTM | Sb7 Mo3 I1.5 | 823 | 5.785
8638 | https://doi.org/10.1073/pnas.1819157116 | ESTM | Eu2 Zn0.96 Sb2 | 300 | 0.54
8639 | https://doi.org/10.1073/pnas.1819157116 | ESTM | Eu2 Zn0.96 Sb2 | 473 | 0.497
8640 | https://doi.org/10.1073/pnas.1819157116 | ESTM | Eu2 Zn0.96 Sb2 | 623 | 0.466
8641 | https://doi.org/10.1073/pnas.1819157116 | ESTM | Eu2 Zn0.96 Sb2 | 723 | 0.47
8642 | https://doi.org/10.1073/pnas.1819157116 | ESTM | Eu2 Zn0.96 Sb2 | 823 | 0.5
8643 | https://doi.org/10.1073/pnas.1819157116 | ESTM | Eu2 Zn0.98 Sb2 | 300 | 0.5
8644 | https://doi.org/10.1073/pnas.1819157116 | ESTM | Eu2 Zn0.98 Sb2 | 473 | 0.46
8645 | https://doi.org/10.1073/pnas.1819157116 | ESTM | Eu2 Zn0.98 Sb2 | 623 | 0.435
8646 | https://doi.org/10.1073/pnas.1819157116 | ESTM | Eu2 Zn0.98 Sb2 | 723 | 0.448
8647 | https://doi.org/10.1073/pnas.1819157116 | ESTM | Eu2 Zn0.98 Sb2 | 823 | 0.476
8648 | https://doi.org/10.1073/pnas.1819157116 | ESTM | Eu2 Zn1 Sb2 | 300 | 0.43
8649 | https://doi.org/10.1073/pnas.1819157116 | ESTM | Eu2 Zn1 Sb2 | 473 | 0.4
8650 | https://doi.org/10.1073/pnas.1819157116 | ESTM | Eu2 Zn1 Sb2 | 623 | 0.41
8651 | https://doi.org/10.1073/pnas.1819157116 | ESTM | Eu2 Zn1 Sb2 | 823 | 0.47
8652 | https://doi.org/10.1073/pnas.1819157116 | ESTM | Eu2 Zn1 Sb2 | 723 | 0.42
8653 | https://doi.org/10.1103/PhysRevB.61.2475 | ESTM | Tl0.1 Co4 Sb12 | 50 | 4.12
8654 | https://doi.org/10.1103/PhysRevB.61.2475 | ESTM | Tl0.1 Co4 Sb12 | 100 | 4.82
8655 | https://doi.org/10.1103/PhysRevB.61.2475 | ESTM | Tl0.1 Co4 Sb12 | 150 | 4
8656 | https://doi.org/10.1103/PhysRevB.61.2475 | ESTM | Tl0.1 Co4 Sb12 | 250 | 3.927
8657 | https://doi.org/10.1103/PhysRevB.61.2475 | ESTM | Tl0.22 Co4 Sb12 | 50 | 2.903
8658 | https://doi.org/10.1103/PhysRevB.61.2475 | ESTM | Tl0.22 Co4 Sb12 | 100 | 3.9
8659 | https://doi.org/10.1103/PhysRevB.61.2475 | ESTM | Tl0.22 Co4 Sb12 | 150 | 3.6545
8660 | https://doi.org/10.1103/PhysRevB.61.2475 | ESTM | Tl0.22 Co4 Sb12 | 200 | 3.564
8661 | https://doi.org/10.1103/PhysRevB.61.2475 | ESTM | Tl0.22 Co4 Sb12 | 250 | 3.515
8662 | https://doi.org/10.1103/PhysRevB.61.2475 | ESTM | Tl0.7 Co4 Sn0.75 Sb11.25 | 50 | 2.612
8663 | https://doi.org/10.1103/PhysRevB.61.2475 | ESTM | Tl0.7 Co4 Sn0.75 Sb11.25 | 150 | 2.333
8664 | https://doi.org/10.1103/PhysRevB.61.2475 | ESTM | Tl0.7 Co4 Sn0.75 Sb11.25 | 200 | 2.29
8665 | https://doi.org/10.1103/PhysRevB.61.2475 | ESTM | Tl0.7 Co4 Sn0.75 Sb11.25 | 250 | 2.38
8667 | https://doi.org/10.1103/PhysRevB.61.2475 | ESTM | Tl0.8 Co4 Sn1 Sb11 | 100 | 2.58
8668 | https://doi.org/10.1103/PhysRevB.61.2475 | ESTM | Tl0.8 Co4 Sn1 Sb11 | 150 | 2.224
8669 | https://doi.org/10.1103/PhysRevB.61.2475 | ESTM | Tl0.8 Co4 Sn1 Sb11 | 200 | 2.236
8670 | https://doi.org/10.1103/PhysRevB.61.2475 | ESTM | Tl0.8 Co4 Sn1 Sb11 | 250 | 2.26
8671 | https://doi.org/10.1021/acsami.1c14518 | ESTM | Te1 Pb1 | 323 | 2.165
8672 | https://doi.org/10.1021/acsami.1c14518 | ESTM | Te1 Pb1 | 428 | 1.58
8673 | https://doi.org/10.1021/acsami.1c14518 | ESTM | Te1 Pb1 | 529 | 1.3
8674 | https://doi.org/10.1021/acsami.1c14518 | ESTM | Te1 Pb1 | 629 | 1.186
8675 | https://doi.org/10.1021/acsami.1c14518 | ESTM | Te1 Pb1 | 724 | 1.194
8676 | https://doi.org/10.1021/acsami.1c14518 | ESTM | Te1 Pb1 | 821 | 1.31
8677 | https://doi.org/10.1021/acsami.1c14518 | ESTM | Zn0.015 Te1 Pb1 | 320 | 2.075
8678 | https://doi.org/10.1021/acsami.1c14518 | ESTM | Zn0.015 Te1 Pb1 | 421 | 1.522
8679 | https://doi.org/10.1021/acsami.1c14518 | ESTM | Zn0.015 Te1 Pb1 | 520 | 1.244
8680 | https://doi.org/10.1021/acsami.1c14518 | ESTM | Zn0.015 Te1 Pb1 | 618 | 1.122
8681 | https://doi.org/10.1021/acsami.1c14518 | ESTM | Zn0.015 Te1 Pb1 | 716 | 1.089
8682 | https://doi.org/10.1021/acsami.1c14518 | ESTM | Zn0.015 Te1 Pb1 | 811 | 1.137
8683 | https://doi.org/10.1021/acsami.1c14518 | ESTM | Zn0.02 Te1 Pb0.995 | 318 | 2.28
8684 | https://doi.org/10.1021/acsami.1c14518 | ESTM | Zn0.02 Te1 Pb0.995 | 419 | 1.6643
8685 | https://doi.org/10.1021/acsami.1c14518 | ESTM | Zn0.02 Te1 Pb0.995 | 520 | 1.313
8686 | https://doi.org/10.1021/acsami.1c14518 | ESTM | Zn0.02 Te1 Pb0.995 | 622 | 1.16
8687 | https://doi.org/10.1021/acsami.1c14518 | ESTM | Zn0.02 Te1 Pb0.995 | 724 | 1.1105
8688 | https://doi.org/10.1021/acsami.1c14518 | ESTM | Zn0.02 Te1 Pb0.995 | 825 | 1.1472
8689 | https://doi.org/10.1021/acsami.1c14518 | ESTM | Zn0.03 Te1 Pb0.985 | 318 | 2.42
8690 | https://doi.org/10.1021/acsami.1c14518 | ESTM | Zn0.03 Te1 Pb0.985 | 419 | 1.7874
8691 | https://doi.org/10.1021/acsami.1c14518 | ESTM | Zn0.03 Te1 Pb0.985 | 520 | 1.39
8692 | https://doi.org/10.1021/acsami.1c14518 | ESTM | Zn0.03 Te1 Pb0.985 | 622 | 1.181
8693 | https://doi.org/10.1021/acsami.1c14518 | ESTM | Zn0.03 Te1 Pb0.985 | 724 | 1.1056
8694 | https://doi.org/10.1021/acsami.1c14518 | ESTM | Zn0.03 Te1 Pb0.985 | 825 | 1.119
8695 | https://doi.org/10.1021/acsami.1c14518 | ESTM | Zn0.035 Te1 Pb0.98 | 318 | 2.5902
8696 | https://doi.org/10.1021/acsami.1c14518 | ESTM | Zn0.035 Te1 Pb0.98 | 419 | 1.9077
8697 | https://doi.org/10.1021/acsami.1c14518 | ESTM | Zn0.035 Te1 Pb0.98 | 520 | 1.4694
8698 | https://doi.org/10.1021/acsami.1c14518 | ESTM | Zn0.035 Te1 Pb0.98 | 618 | 1.236
8699 | https://doi.org/10.1021/acsami.1c14518 | ESTM | Zn0.035 Te1 Pb0.98 | 719 | 1.141
8700 | https://doi.org/10.1021/acsami.1c14518 | ESTM | Zn0.035 Te1 Pb0.98 | 821 | 1.16
8701 | https://doi.org/10.1021/acsami.1c14518 | ESTM | Zn0.04 Te1 Pb0.975 | 323 | 2.753
8702 | https://doi.org/10.1021/acsami.1c14518 | ESTM | Zn0.04 Te1 Pb0.975 | 423 | 1.94
8703 | https://doi.org/10.1021/acsami.1c14518 | ESTM | Zn0.04 Te1 Pb0.975 | 520 | 1.511
8704 | https://doi.org/10.1021/acsami.1c14518 | ESTM | Zn0.04 Te1 Pb0.975 | 622 | 1.2778
8705 | https://doi.org/10.1021/acsami.1c14518 | ESTM | Zn0.04 Te1 Pb0.975 | 724 | 1.1639
8706 | https://doi.org/10.1021/acsami.1c14518 | ESTM | Zn0.04 Te1 Pb0.975 | 825 | 1.183
8707 | https://doi.org/10.1021/acsami.1c11193 | ESTM | Cu7 P1 Se6 | 325 | 0.249
8708 | https://doi.org/10.1021/acsami.1c11193 | ESTM | Cu7 P1 Se6 | 422 | 0.2569
8709 | https://doi.org/10.1021/acsami.1c11193 | ESTM | Cu7 P1 Se6 | 523 | 0.3
8710 | https://doi.org/10.1021/acsami.1c11193 | ESTM | Cu7 P1 Se6 | 623 | 0.3206
8711 | https://doi.org/10.1021/acsami.1c11193 | ESTM | Cu7 P1 Se6 | 673 | 0.3333
8712 | https://doi.org/10.1021/acsami.1c11193 | ESTM | Cu7 P1 Se4.5 S1.5 | 325 | 0.2686
8713 | https://doi.org/10.1021/acsami.1c11193 | ESTM | Cu7 P1 Se4.5 S1.5 | 422 | 0.2863
8714 | https://doi.org/10.1021/acsami.1c11193 | ESTM | Cu7 P1 Se4.5 S1.5 | 523 | 0.312
8715 | https://doi.org/10.1021/acsami.1c11193 | ESTM | Cu7 P1 Se4.5 S1.5 | 623 | 0.3186
8716 | https://doi.org/10.1021/acsami.1c11193 | ESTM | Cu7 P1 Se4.5 S1.5 | 673 | 0.3108
8717 | https://doi.org/10.1021/acsami.1c11193 | ESTM | Cu7 P1 Se3 S3 | 325 | 0.2529
8718 | https://doi.org/10.1021/acsami.1c11193 | ESTM | Cu7 P1 Se3 S3 | 422 | 0.26
8719 | https://doi.org/10.1021/acsami.1c11193 | ESTM | Cu7 P1 Se3 S3 | 523 | 0.289
8720 | https://doi.org/10.1021/acsami.1c11193 | ESTM | Cu7 P1 Se3 S3 | 623 | 0.289
8721 | https://doi.org/10.1021/acsami.1c11193 | ESTM | Cu7 P1 Se3 S3 | 673 | 0.2863
8722 | https://doi.org/10.1021/acsami.1c11193 | ESTM | Cu7 P1 Se2.7 S3.3 | 325 | 0.2373
8723 | https://doi.org/10.1021/acsami.1c11193 | ESTM | Cu7 P1 Se2.7 S3.3 | 422 | 0.2265
8724 | https://doi.org/10.1021/acsami.1c11193 | ESTM | Cu7 P1 Se2.7 S3.3 | 523 | 0.228
8725 | https://doi.org/10.1021/acsami.1c11193 | ESTM | Cu7 P1 Se2.7 S3.3 | 623 | 0.223
8726 | https://doi.org/10.1021/acsami.1c11193 | ESTM | Cu7 P1 Se2.7 S3.3 | 673 | 0.215
8727 | https://doi.org/10.1021/acsami.1c11193 | ESTM | Cu7 P1 Se2.4 S3.6 | 325 | 0.22
8728 | https://doi.org/10.1021/acsami.1c11193 | ESTM | Cu7 P1 Se2.4 S3.6 | 422 | 0.21
8729 | https://doi.org/10.1021/acsami.1c11193 | ESTM | Cu7 P1 Se2.4 S3.6 | 523 | 0.225
8730 | https://doi.org/10.1021/acsami.1c11193 | ESTM | Cu7 P1 Se2.4 S3.6 | 623 | 0.22
8731 | https://doi.org/10.1021/acsami.1c11193 | ESTM | Cu7 P1 Se2.4 S3.6 | 673 | 0.204
8732 | https://doi.org/10.1021/acsami.1c11193 | ESTM | Cu7 P1 Se2.1 S3.9 | 325 | 0.2373
8733 | https://doi.org/10.1021/acsami.1c11193 | ESTM | Cu7 P1 Se2.1 S3.9 | 422 | 0.209
8734 | https://doi.org/10.1021/acsami.1c11193 | ESTM | Cu7 P1 Se2.1 S3.9 | 523 | 0.2304
8735 | https://doi.org/10.1021/acsami.1c11193 | ESTM | Cu7 P1 Se2.1 S3.9 | 623 | 0.229
8736 | https://doi.org/10.1021/acsami.1c11193 | ESTM | Cu7 P1 Se2.1 S3.9 | 673 | 0.2115
8737 | https://doi.org/10.1021/acsami.1c11193 | ESTM | Cu7 P1 Se1.5 S4.5 | 325 | 0.2392
8738 | https://doi.org/10.1021/acsami.1c11193 | ESTM | Cu7 P1 Se1.5 S4.5 | 422 | 0.1882
8739 | https://doi.org/10.1021/acsami.1c11193 | ESTM | Cu7 P1 Se1.5 S4.5 | 523 | 0.2157
8740 | https://doi.org/10.1021/acsami.1c11193 | ESTM | Cu7 P1 Se1.5 S4.5 | 623 | 0.2196
8741 | https://doi.org/10.1021/acsami.1c11193 | ESTM | Cu7 P1 Se1.5 S4.5 | 673 | 0.2157
8742 | https://doi.org/10.1021/acsami.1c11193 | ESTM | Cu7 P1 S6 | 325 | 0.2333
8743 | https://doi.org/10.1021/acsami.1c11193 | ESTM | Cu7 P1 S6 | 422 | 0.202
8744 | https://doi.org/10.1021/acsami.1c11193 | ESTM | Cu7 P1 S6 | 523 | 0.1559
8745 | https://doi.org/10.1021/acsami.1c11193 | ESTM | Cu7 P1 S6 | 623 | 0.195
8746 | https://doi.org/10.1021/acsami.1c11193 | ESTM | Cu7 P1 S6 | 673 | 0.2069
8747 | https://doi.org/10.1021/acsami.1c05639 | ESTM | Zr1 Ni1 Sn1 | 376 | 4.22
8748 | https://doi.org/10.1021/acsami.1c05639 | ESTM | Zr1 Ni1 Sn1 | 474 | 3.744
8749 | https://doi.org/10.1021/acsami.1c05639 | ESTM | Zr1 Ni1 Sn1 | 573 | 3.573
8750 | https://doi.org/10.1021/acsami.1c05639 | ESTM | Zr1 Ni1 Sn1 | 673 | 3.491
8751 | https://doi.org/10.1021/acsami.1c05639 | ESTM | Zr1 Ni1 Sn1 | 771 | 3.5854
8752 | https://doi.org/10.1021/acsami.1c05639 | ESTM | Zr1 Ni1 Sn1 | 873 | 3.7073
8753 | https://doi.org/10.1021/acsami.1c05639 | ESTM | Zr1 Ni1 Sn1 | 972 | 3.9512
8754 | https://doi.org/10.1021/acsami.1c05525 | ESTM | Bi0.48 Sb1.52 Te3 | 300 | 1.258
8755 | https://doi.org/10.1021/acsami.1c05525 | ESTM | Bi0.48 Sb1.52 Te3 | 350 | 1.222
8756 | https://doi.org/10.1021/acsami.1c05525 | ESTM | Bi0.48 Sb1.52 Te3 | 400 | 1.4203
8757 | https://doi.org/10.1021/acsami.1c05525 | ESTM | Bi0.48 Sb1.52 Te3 | 450 | 1.72
8758 | https://doi.org/10.1021/acsami.1c05525 | ESTM | Bi0.48 Sb1.52 Te3 | 500 | 2.086
8759 | https://doi.org/10.1021/acsami.1c03493 | ESTM | Cu12 Sb4 S13 | 324 | 1.5105
8760 | https://doi.org/10.1021/acsami.1c03493 | ESTM | Cu12 Sb4 S13 | 425 | 1.5215
8761 | https://doi.org/10.1021/acsami.1c03493 | ESTM | Cu12 Sb4 S13 | 525 | 1.5384
8762 | https://doi.org/10.1021/acsami.1c03493 | ESTM | Cu12 Sb4 S13 | 625 | 1.5148
8763 | https://doi.org/10.1021/acsami.1c03493 | ESTM | Cu12 Sb4 S13 | 724 | 1.3586
8764 | https://doi.org/10.1021/acsami.1c03493 | ESTM | Gd0.1 Cu11.9 Sb4 S13 | 327 | 1.4827
8765 | https://doi.org/10.1021/acsami.1c03493 | ESTM | Gd0.1 Cu11.9 Sb4 S13 | 425 | 1.4979
8766 | https://doi.org/10.1021/acsami.1c03493 | ESTM | Gd0.1 Cu11.9 Sb4 S13 | 525 | 1.503
8767 | https://doi.org/10.1021/acsami.1c03493 | ESTM | Gd0.1 Cu11.9 Sb4 S13 | 625 | 1.5046
8768 | https://doi.org/10.1021/acsami.1c03493 | ESTM | Gd0.1 Cu11.9 Sb4 S13 | 724 | 1.3679
8769 | https://doi.org/10.1021/acsami.1c03493 | ESTM | Gd0.2 Cu11.8 Sb4 S13 | 327 | 1.411
8770 | https://doi.org/10.1021/acsami.1c03493 | ESTM | Gd0.2 Cu11.8 Sb4 S13 | 425 | 1.4312
8771 | https://doi.org/10.1021/acsami.1c03493 | ESTM | Gd0.2 Cu11.8 Sb4 S13 | 525 | 1.4464
8772 | https://doi.org/10.1021/acsami.1c03493 | ESTM | Gd0.2 Cu11.8 Sb4 S13 | 625 | 1.4439
8773 | https://doi.org/10.1021/acsami.1c03493 | ESTM | Gd0.2 Cu11.8 Sb4 S13 | 724 | 1.305
8774 | https://doi.org/10.1021/acsami.1c03493 | ESTM | Gd0.3 Cu11.7 Sb4 S13 | 320 | 1.3916
8775 | https://doi.org/10.1021/acsami.1c03493 | ESTM | Gd0.3 Cu11.7 Sb4 S13 | 424 | 1.416
8776 | https://doi.org/10.1021/acsami.1c03493 | ESTM | Gd0.3 Cu11.7 Sb4 S13 | 523 | 1.4336
8777 | https://doi.org/10.1021/acsami.1c03493 | ESTM | Gd0.3 Cu11.7 Sb4 S13 | 623 | 1.463
8778 | https://doi.org/10.1021/acsami.1c03493 | ESTM | Gd0.3 Cu11.7 Sb4 S13 | 723 | 1.33
8779 | https://doi.org/10.1021/acsami.1c03493 | ESTM | Gd0.4 Cu11.6 Sb4 S13 | 327 | 1.3
8780 | https://doi.org/10.1021/acsami.1c03493 | ESTM | Gd0.4 Cu11.6 Sb4 S13 | 425 | 1.3257
8781 | https://doi.org/10.1021/acsami.1c03493 | ESTM | Gd0.4 Cu11.6 Sb4 S13 | 525 | 1.3696
8782 | https://doi.org/10.1021/acsami.1c03493 | ESTM | Gd0.4 Cu11.6 Sb4 S13 | 625 | 1.3941
8783 | https://doi.org/10.1021/acsami.1c03493 | ESTM | Gd0.4 Cu11.6 Sb4 S13 | 724 | 1.3063
8784 | https://doi.org/10.1021/acsami.1c03493 | ESTM | Gd0.5 Cu11.5 Sb4 S13 | 327 | 1.3857
8785 | https://doi.org/10.1021/acsami.1c03493 | ESTM | Gd0.5 Cu11.5 Sb4 S13 | 425 | 1.4059
8786 | https://doi.org/10.1021/acsami.1c03493 | ESTM | Gd0.5 Cu11.5 Sb4 S13 | 525 | 1.4176
8787 | https://doi.org/10.1021/acsami.1c03493 | ESTM | Gd0.5 Cu11.5 Sb4 S13 | 625 | 1.4445
8788 | https://doi.org/10.1021/acsami.1c03493 | ESTM | Gd0.5 Cu11.5 Sb4 S13 | 724 | 1.3392
8789 | https://doi.org/10.1021/acsami.1c08410 | ESTM | Ag2 Se1 | 297 | 1.1502
8790 | https://doi.org/10.1021/acsami.1c08410 | ESTM | Ag2 Se1 | 350 | 1.4945
8791 | https://doi.org/10.1021/acsami.1c08410 | ESTM | Ag2 Se1 | 374 | 1.7546
8793 | https://doi.org/10.1021/acsami.1c08410 | ESTM | Ag2 Se1 | 423 | 3.004
8794 | https://doi.org/10.1021/acsami.1c08410 | ESTM | Ag2 Se1 | 474 | 3.0293
8795 | https://doi.org/10.1021/acsami.1c08410 | ESTM | Ag2 Se1 | 524 | 3.1
8796 | https://doi.org/10.1021/acsami.1c08410 | ESTM | Ag2 Se1 | 573 | 3.08
8797 | https://doi.org/10.1021/acsami.1c08127 | ESTM | Nb1 Co1 Sn1 | 375 | 11.762
8798 | https://doi.org/10.1021/acsami.1c08127 | ESTM | Nb1 Co1 Sn1 | 474 | 10.48
8799 | https://doi.org/10.1021/acsami.1c08127 | ESTM | Nb1 Co1 Sn1 | 576 | 9.31
8800 | https://doi.org/10.1021/acsami.1c08127 | ESTM | Nb1 Co1 Sn1 | 678 | 8.78
8801 | https://doi.org/10.1021/acsami.1c08127 | ESTM | Nb1 Co1 Sn1 | 779 | 8.1548
8802 | https://doi.org/10.1021/acsami.1c08127 | ESTM | Nb1 Co1 Sn1 | 879 | 7.643
8803 | https://doi.org/10.1021/acsami.1c08127 | ESTM | Nb1 Co1 Sn1 | 970 | 7.345
8804 | https://doi.org/10.1021/acsami.1c08127 | ESTM | Nb1 Co0.98 Ni0.02 Sn1 | 387 | 10.5476
8805 | https://doi.org/10.1021/acsami.1c08127 | ESTM | Nb1 Co0.98 Ni0.02 Sn1 | 498 | 9.2381
8806 | https://doi.org/10.1021/acsami.1c08127 | ESTM | Nb1 Co0.98 Ni0.02 Sn1 | 605 | 8.3214
8807 | https://doi.org/10.1021/acsami.1c08127 | ESTM | Nb1 Co0.98 Ni0.02 Sn1 | 704 | 7.75
8808 | https://doi.org/10.1021/acsami.1c08127 | ESTM | Nb1 Co0.98 Ni0.02 Sn1 | 804 | 7.25
8809 | https://doi.org/10.1021/acsami.1c08127 | ESTM | Nb1 Co0.98 Ni0.02 Sn1 | 904 | 6.8929
8810 | https://doi.org/10.1021/acsami.1c08127 | ESTM | Nb1 Co0.98 Ni0.02 Sn1 | 1001 | 6.619
8811 | https://doi.org/10.1021/acsami.1c08127 | ESTM | Nb1 Co0.96 Ni0.04 Sn1 | 382 | 9.6548
8812 | https://doi.org/10.1021/acsami.1c08127 | ESTM | Nb1 Co0.96 Ni0.04 Sn1 | 492 | 8.5714
8813 | https://doi.org/10.1021/acsami.1c08127 | ESTM | Nb1 Co0.96 Ni0.04 Sn1 | 600 | 7.7976
8814 | https://doi.org/10.1021/acsami.1c08127 | ESTM | Nb1 Co0.96 Ni0.04 Sn1 | 704 | 7.2619
8815 | https://doi.org/10.1021/acsami.1c08127 | ESTM | Nb1 Co0.96 Ni0.04 Sn1 | 804 | 6.6905
8816 | https://doi.org/10.1021/acsami.1c08127 | ESTM | Nb1 Co0.96 Ni0.04 Sn1 | 904 | 6.3214
8817 | https://doi.org/10.1021/acsami.1c08127 | ESTM | Nb1 Co0.96 Ni0.04 Sn1 | 1002 | 6.0833
8818 | https://doi.org/10.1021/acsami.1c08127 | ESTM | Nb1 Co0.94 Ni0.06 Sn1 | 382 | 9.5357
8819 | https://doi.org/10.1021/acsami.1c08127 | ESTM | Nb1 Co0.94 Ni0.06 Sn1 | 487 | 8.5357
8820 | https://doi.org/10.1021/acsami.1c08127 | ESTM | Nb1 Co0.94 Ni0.06 Sn1 | 594 | 7.7738
8821 | https://doi.org/10.1021/acsami.1c08127 | ESTM | Nb1 Co0.94 Ni0.06 Sn1 | 697 | 7.2024
8822 | https://doi.org/10.1021/acsami.1c08127 | ESTM | Nb1 Co0.94 Ni0.06 Sn1 | 798 | 6.7262
8823 | https://doi.org/10.1021/acsami.1c08127 | ESTM | Nb1 Co0.94 Ni0.06 Sn1 | 898 | 6.369
8824 | https://doi.org/10.1021/acsami.1c08127 | ESTM | Nb1 Co0.94 Ni0.06 Sn1 | 998 | 6.0714
8825 | https://doi.org/10.1021/acsami.1c08127 | ESTM | Nb1 Co0.92 Ni0.08 Sn1 | 382 | 9.4524
8826 | https://doi.org/10.1021/acsami.1c08127 | ESTM | Nb1 Co0.92 Ni0.08 Sn1 | 492 | 8.285
8827 | https://doi.org/10.1021/acsami.1c08127 | ESTM | Nb1 Co0.92 Ni0.08 Sn1 | 600 | 7.4524
8828 | https://doi.org/10.1021/acsami.1c08127 | ESTM | Nb1 Co0.92 Ni0.08 Sn1 | 704 | 6.7738
8829 | https://doi.org/10.1021/acsami.1c08127 | ESTM | Nb1 Co0.92 Ni0.08 Sn1 | 804 | 6.2381
8830 | https://doi.org/10.1021/acsami.1c08127 | ESTM | Nb1 Co0.92 Ni0.08 Sn1 | 904 | 5.8333
8831 | https://doi.org/10.1021/acsami.1c08127 | ESTM | Nb1 Co0.92 Ni0.08 Sn1 | 1002 | 5.55
8832 | https://doi.org/10.1021/acsami.1c08127 | ESTM | Nb1 Co0.9 Ni0.1 Sn1 | 382 | 9.2619
8833 | https://doi.org/10.1021/acsami.1c08127 | ESTM | Nb1 Co0.9 Ni0.1 Sn1 | 492 | 8.0952
8834 | https://doi.org/10.1021/acsami.1c08127 | ESTM | Nb1 Co0.9 Ni0.1 Sn1 | 600 | 7.2738
8835 | https://doi.org/10.1021/acsami.1c08127 | ESTM | Nb1 Co0.9 Ni0.1 Sn1 | 703 | 6.6905
8836 | https://doi.org/10.1021/acsami.1c08127 | ESTM | Nb1 Co0.9 Ni0.1 Sn1 | 803 | 6.1905
8837 | https://doi.org/10.1021/acsami.1c08127 | ESTM | Nb1 Co0.9 Ni0.1 Sn1 | 902 | 5.833
8838 | https://doi.org/10.1021/acsami.1c08127 | ESTM | Nb1 Co0.9 Ni0.1 Sn1 | 1001 | 5.5
8839 | https://doi.org/10.1021/acsami.1c11599 | ESTM | Ge1 Te1 | 325 | 7
8840 | https://doi.org/10.1021/acsami.1c11599 | ESTM | Ge1 Te1 | 375 | 6.2813
8841 | https://doi.org/10.1021/acsami.1c11599 | ESTM | Ge1 Te1 | 425 | 5.552
8842 | https://doi.org/10.1021/acsami.1c11599 | ESTM | Ge1 Te1 | 475 | 4.8542
8843 | https://doi.org/10.1021/acsami.1c11599 | ESTM | Ge1 Te1 | 525 | 4.2813
8845 | https://doi.org/10.1021/acsami.1c11599 | ESTM | In0.05 Ge0.89 Te1 Pb0.06 | 325 | 1.2867
8846 | https://doi.org/10.1021/acsami.1c11599 | ESTM | In0.05 Ge0.89 Te1 Pb0.06 | 375 | 1.2467
8847 | https://doi.org/10.1021/acsami.1c11599 | ESTM | In0.05 Ge0.89 Te1 Pb0.06 | 425 | 1.213
8848 | https://doi.org/10.1021/acsami.1c11599 | ESTM | In0.05 Ge0.89 Te1 Pb0.06 | 475 | 1.1933
8849 | https://doi.org/10.1021/acsami.1c11599 | ESTM | In0.05 Ge0.89 Te1 Pb0.06 | 525 | 1.2267
8850 | https://doi.org/10.1021/acsami.1c11599 | ESTM | In0.05 Ge0.89 Te1 Pb0.06 | 550 | 1.2667
8851 | https://doi.org/10.1021/acsami.1c11599 | ESTM | In0.05 Ge0.87 Te1 Pb0.08 | 325 | 1.16
8852 | https://doi.org/10.1021/acsami.1c11599 | ESTM | In0.05 Ge0.87 Te1 Pb0.08 | 375 | 1.1133
8853 | https://doi.org/10.1021/acsami.1c11599 | ESTM | In0.05 Ge0.87 Te1 Pb0.08 | 425 | 1.1
8854 | https://doi.org/10.1021/acsami.1c11599 | ESTM | In0.05 Ge0.87 Te1 Pb0.08 | 475 | 1.113
8855 | https://doi.org/10.1021/acsami.1c11599 | ESTM | In0.05 Ge0.87 Te1 Pb0.08 | 525 | 1.18
8856 | https://doi.org/10.1021/acsami.1c11599 | ESTM | In0.05 Ge0.87 Te1 Pb0.08 | 550 | 1.226
8857 | https://doi.org/10.1021/acsami.1c11599 | ESTM | In0.05 Ge0.85 Te1 Pb0.1 | 325 | 0.9733
8858 | https://doi.org/10.1021/acsami.1c11599 | ESTM | In0.05 Ge0.85 Te1 Pb0.1 | 375 | 0.954
8859 | https://doi.org/10.1021/acsami.1c11599 | ESTM | In0.05 Ge0.85 Te1 Pb0.1 | 425 | 0.9333
8860 | https://doi.org/10.1021/acsami.1c11599 | ESTM | In0.05 Ge0.85 Te1 Pb0.1 | 475 | 0.9533
8861 | https://doi.org/10.1021/acsami.1c11599 | ESTM | In0.05 Ge0.85 Te1 Pb0.1 | 525 | 1.0267
8862 | https://doi.org/10.1021/acsami.1c11599 | ESTM | In0.05 Ge0.85 Te1 Pb0.1 | 550 | 1.1133
8863 | https://doi.org/10.1021/acsami.1c11599 | ESTM | In0.05 Ge0.83 Te1 Pb0.12 | 325 | 0.9733
8864 | https://doi.org/10.1021/acsami.1c11599 | ESTM | In0.05 Ge0.83 Te1 Pb0.12 | 375 | 0.9467
8865 | https://doi.org/10.1021/acsami.1c11599 | ESTM | In0.05 Ge0.83 Te1 Pb0.12 | 425 | 0.9267
8866 | https://doi.org/10.1021/acsami.1c11599 | ESTM | In0.05 Ge0.83 Te1 Pb0.12 | 475 | 0.9533
8867 | https://doi.org/10.1021/acsami.1c11599 | ESTM | In0.05 Ge0.83 Te1 Pb0.12 | 525 | 1.02
8868 | https://doi.org/10.1021/acsami.1c11599 | ESTM | In0.05 Ge0.83 Te1 Pb0.12 | 550 | 1.0867
8878 | https://doi.org/10.1021/acsami.1c10081 | ESTM | Sn1 Se0.9 S0.1 | 573 | 0.8049
8879 | https://doi.org/10.1021/acsami.1c10081 | ESTM | Sn1 Se0.9 S0.1 | 673 | 0.6902
8880 | https://doi.org/10.1021/acsami.1c10081 | ESTM | Sn1 Se0.9 S0.1 | 773 | 0.5869
8881 | https://doi.org/10.1021/acsami.1c10081 | ESTM | Sn1 Se0.8 S0.2 | 300 | 1.2672
8882 | https://doi.org/10.1021/acsami.1c10081 | ESTM | Sn1 Se0.8 S0.2 | 373 | 1.2852
8883 | https://doi.org/10.1021/acsami.1c10081 | ESTM | Sn1 Se0.8 S0.2 | 473 | 0.8672
8884 | https://doi.org/10.1021/acsami.1c10081 | ESTM | Sn1 Se0.8 S0.2 | 573 | 0.7852
8885 | https://doi.org/10.1021/acsami.1c10081 | ESTM | Sn1 Se0.8 S0.2 | 673 | 0.7098
8886 | https://doi.org/10.1021/acsami.1c10081 | ESTM | Sn1 Se0.8 S0.2 | 773 | 0.582
8887 | https://doi.org/10.1021/acsami.1c08886 | ESTM | Cu1.85 Se1 | 301 | 2.8806
8888 | https://doi.org/10.1021/acsami.1c08886 | ESTM | Cu1.85 Se1 | 399 | 4.0455
8889 | https://doi.org/10.1021/acsami.1c08886 | ESTM | Cu1.85 Se1 | 502 | 3.9394
8890 | https://doi.org/10.1021/acsami.1c08886 | ESTM | Cu1.85 Se1 | 603 | 3.697
8891 | https://doi.org/10.1021/acsami.1c08886 | ESTM | Cu1.85 Se1 | 706 | 3.4394
8892 | https://doi.org/10.1021/acsami.1c08886 | ESTM | Cu1.85 Se1 | 784 | 3.393
8893 | https://doi.org/10.1021/acsami.1c08886 | ESTM | Li0.01 Cu1.85 Se1 | 301 | 2.4254
8894 | https://doi.org/10.1021/acsami.1c08886 | ESTM | Li0.01 Cu1.85 Se1 | 399 | 3.3182
8895 | https://doi.org/10.1021/acsami.1c08886 | ESTM | Li0.01 Cu1.85 Se1 | 502 | 3.697
8896 | https://doi.org/10.1021/acsami.1c08886 | ESTM | Li0.01 Cu1.85 Se1 | 603 | 3.5455
8897 | https://doi.org/10.1021/acsami.1c08886 | ESTM | Li0.01 Cu1.85 Se1 | 706 | 3.3788
8898 | https://doi.org/10.1021/acsami.1c08886 | ESTM | Li0.01 Cu1.85 Se1 | 784 | 3.3864
8899 | https://doi.org/10.1021/acsami.1c08886 | ESTM | Li0.02 Cu1.85 Se1 | 301 | 2.746
8900 | https://doi.org/10.1021/acsami.1c08886 | ESTM | Li0.02 Cu1.85 Se1 | 399 | 3.3582
8901 | https://doi.org/10.1021/acsami.1c08886 | ESTM | Li0.02 Cu1.85 Se1 | 502 | 3.2612
8902 | https://doi.org/10.1021/acsami.1c08886 | ESTM | Li0.02 Cu1.85 Se1 | 603 | 3.2164
8903 | https://doi.org/10.1021/acsami.1c08886 | ESTM | Li0.02 Cu1.85 Se1 | 706 | 3.0522
8904 | https://doi.org/10.1021/acsami.1c08886 | ESTM | Li0.02 Cu1.85 Se1 | 784 | 2.9701
8905 | https://doi.org/10.1021/acsami.1c08886 | ESTM | Li0.03 Cu1.85 Se1 | 301 | 1.8507
8906 | https://doi.org/10.1021/acsami.1c08886 | ESTM | Li0.03 Cu1.85 Se1 | 399 | 2.3134
8907 | https://doi.org/10.1021/acsami.1c08886 | ESTM | Li0.03 Cu1.85 Se1 | 502 | 2.6045
8908 | https://doi.org/10.1021/acsami.1c08886 | ESTM | Li0.03 Cu1.85 Se1 | 603 | 2.6269
8909 | https://doi.org/10.1021/acsami.1c08886 | ESTM | Li0.03 Cu1.85 Se1 | 706 | 2.4701
8910 | https://doi.org/10.1021/acsami.1c08886 | ESTM | Li0.03 Cu1.85 Se1 | 784 | 2.4776
8911 | https://doi.org/10.1021/acsami.1c08886 | ESTM | Li0.03 Cu1.83 Bi0.02 Se1 | 303 | 1.0625
8912 | https://doi.org/10.1021/acsami.1c08886 | ESTM | Li0.03 Cu1.83 Bi0.02 Se1 | 401 | 1.5714
8913 | https://doi.org/10.1021/acsami.1c08886 | ESTM | Li0.03 Cu1.83 Bi0.02 Se1 | 504 | 2.0357
8914 | https://doi.org/10.1021/acsami.1c08886 | ESTM | Li0.03 Cu1.83 Bi0.02 Se1 | 606 | 2.0893
8915 | https://doi.org/10.1021/acsami.1c08886 | ESTM | Li0.03 Cu1.83 Bi0.02 Se1 | 711 | 2.0179
8916 | https://doi.org/10.1021/acsami.1c08886 | ESTM | Li0.03 Cu1.83 Bi0.02 Se1 | 761 | 1.6607
8917 | https://doi.org/10.1021/acsami.1c08886 | ESTM | Li0.03 Cu1.82 Bi0.03 Se1 | 303 | 1.1161
8918 | https://doi.org/10.1021/acsami.1c08886 | ESTM | Li0.03 Cu1.82 Bi0.03 Se1 | 401 | 1.3482
8919 | https://doi.org/10.1021/acsami.1c08886 | ESTM | Li0.03 Cu1.82 Bi0.03 Se1 | 504 | 1.6518
8920 | https://doi.org/10.1021/acsami.1c08886 | ESTM | Li0.03 Cu1.82 Bi0.03 Se1 | 606 | 1.7232
8921 | https://doi.org/10.1021/acsami.1c08886 | ESTM | Li0.03 Cu1.82 Bi0.03 Se1 | 711 | 1.7321
8922 | https://doi.org/10.1021/acsami.1c08886 | ESTM | Li0.03 Cu1.82 Bi0.03 Se1 | 761 | 1.7054
8923 | https://doi.org/10.1021/acsami.1c08886 | ESTM | Li0.03 Cu1.81 Bi0.04 Se1 | 303 | 1.0714
8924 | https://doi.org/10.1021/acsami.1c08886 | ESTM | Li0.03 Cu1.81 Bi0.04 Se1 | 401 | 1.4196
8925 | https://doi.org/10.1021/acsami.1c08886 | ESTM | Li0.03 Cu1.81 Bi0.04 Se1 | 504 | 1.5714
8926 | https://doi.org/10.1021/acsami.1c08886 | ESTM | Li0.03 Cu1.81 Bi0.04 Se1 | 606 | 1.428
8927 | https://doi.org/10.1021/acsami.1c08886 | ESTM | Li0.03 Cu1.81 Bi0.04 Se1 | 711 | 1.3839
8928 | https://doi.org/10.1021/acsami.1c08886 | ESTM | Li0.03 Cu1.81 Bi0.04 Se1 | 761 | 1.1875
8929 | https://doi.org/10.1021/acsami.1c08886 | ESTM | Li0.03 Cu1.8 Bi0.05 Se1 | 303 | 0.8929
8930 | https://doi.org/10.1021/acsami.1c08886 | ESTM | Li0.03 Cu1.8 Bi0.05 Se1 | 401 | 1.2143
8931 | https://doi.org/10.1021/acsami.1c08886 | ESTM | Li0.03 Cu1.8 Bi0.05 Se1 | 504 | 1.3839
8932 | https://doi.org/10.1021/acsami.1c08886 | ESTM | Li0.03 Cu1.8 Bi0.05 Se1 | 606 | 1.035
8933 | https://doi.org/10.1021/acsami.1c08886 | ESTM | Li0.03 Cu1.8 Bi0.05 Se1 | 711 | 1.01
8934 | https://doi.org/10.1021/acsami.1c08886 | ESTM | Li0.03 Cu1.8 Bi0.05 Se1 | 761 | 0.9643
8947 | https://doi.org/10.1021/acsami.1c01818 | ESTM | Ca1 Zn0.4 Ag0.2 Sb1 | 371 | 1.164
8948 | https://doi.org/10.1021/acsami.1c01818 | ESTM | Ca1 Zn0.4 Ag0.2 Sb1 | 472 | 1.143
8949 | https://doi.org/10.1021/acsami.1c01818 | ESTM | Ca1 Zn0.4 Ag0.2 Sb1 | 573 | 1.01
8950 | https://doi.org/10.1021/acsami.1c01818 | ESTM | Ca1 Zn0.4 Ag0.2 Sb1 | 673 | 0.853
8951 | https://doi.org/10.1021/acsami.1c01818 | ESTM | Ca1 Zn0.4 Ag0.2 Sb1 | 773 | 0.9215
8952 | https://doi.org/10.1021/acsami.1c01818 | ESTM | Ca1 Zn0.4 Ag0.2 Sb1 | 873 | 1.0222
8953 | https://doi.org/10.1021/acsami.1c01818 | ESTM | Li0.05 Ca0.95 Zn0.43 Ag0.19 Sb1 | 371 | 1.0489
8954 | https://doi.org/10.1021/acsami.1c01818 | ESTM | Li0.05 Ca0.95 Zn0.43 Ag0.19 Sb1 | 472 | 1.037
8955 | https://doi.org/10.1021/acsami.1c01818 | ESTM | Li0.05 Ca0.95 Zn0.43 Ag0.19 Sb1 | 573 | 0.9096
8956 | https://doi.org/10.1021/acsami.1c01818 | ESTM | Li0.05 Ca0.95 Zn0.43 Ag0.19 Sb1 | 673 | 0.888
8957 | https://doi.org/10.1021/acsami.1c01818 | ESTM | Li0.05 Ca0.95 Zn0.43 Ag0.19 Sb1 | 773 | 0.795
8958 | https://doi.org/10.1021/acsami.1c01818 | ESTM | Li0.05 Ca0.95 Zn0.43 Ag0.19 Sb1 | 873 | 0.794
8959 | https://doi.org/10.1021/acsami.1c01818 | ESTM | Li0.09 Ca0.91 Zn0.454 Ag0.182 Sb1 | 371 | 0.91
8960 | https://doi.org/10.1021/acsami.1c01818 | ESTM | Li0.09 Ca0.91 Zn0.454 Ag0.182 Sb1 | 472 | 0.8948
8961 | https://doi.org/10.1021/acsami.1c01818 | ESTM | Li0.09 Ca0.91 Zn0.454 Ag0.182 Sb1 | 573 | 0.797
8962 | https://doi.org/10.1021/acsami.1c01818 | ESTM | Li0.09 Ca0.91 Zn0.454 Ag0.182 Sb1 | 673 | 0.7378
8963 | https://doi.org/10.1021/acsami.1c01818 | ESTM | Li0.09 Ca0.91 Zn0.454 Ag0.182 Sb1 | 773 | 0.67
8964 | https://doi.org/10.1021/acsami.1c01818 | ESTM | Li0.09 Ca0.91 Zn0.454 Ag0.182 Sb1 | 873 | 0.6044
8965 | https://doi.org/10.1021/acsami.1c01818 | ESTM | Li0.13 Ca0.87 Zn0.478 Ag0.174 Sb1 | 371 | 0.687
8966 | https://doi.org/10.1021/acsami.1c01818 | ESTM | Li0.13 Ca0.87 Zn0.478 Ag0.174 Sb1 | 472 | 0.6933
8967 | https://doi.org/10.1021/acsami.1c01818 | ESTM | Li0.13 Ca0.87 Zn0.478 Ag0.174 Sb1 | 573 | 0.5541
8968 | https://doi.org/10.1021/acsami.1c01818 | ESTM | Li0.13 Ca0.87 Zn0.478 Ag0.174 Sb1 | 673 | 0.548
8969 | https://doi.org/10.1021/acsami.1c01818 | ESTM | Li0.13 Ca0.87 Zn0.478 Ag0.174 Sb1 | 773 | 0.574
8970 | https://doi.org/10.1021/acsami.1c01818 | ESTM | Li0.13 Ca0.87 Zn0.478 Ag0.174 Sb1 | 873 | 0.5393
8971 | https://doi.org/10.1021/acsami.1c01818 | ESTM | Li0.17 Ca0.83 Zn0.502 Ag0.166 Sb1 | 371 | 0.8948
8972 | https://doi.org/10.1021/acsami.1c01818 | ESTM | Li0.17 Ca0.83 Zn0.502 Ag0.166 Sb1 | 472 | 0.9067
8973 | https://doi.org/10.1021/acsami.1c01818 | ESTM | Li0.17 Ca0.83 Zn0.502 Ag0.166 Sb1 | 573 | 0.717
8974 | https://doi.org/10.1021/acsami.1c01818 | ESTM | Li0.17 Ca0.83 Zn0.502 Ag0.166 Sb1 | 673 | 0.6459
8975 | https://doi.org/10.1021/acsami.1c01818 | ESTM | Li0.17 Ca0.83 Zn0.502 Ag0.166 Sb1 | 773 | 0.5778
8976 | https://doi.org/10.1021/acsami.1c01818 | ESTM | Li0.17 Ca0.83 Zn0.502 Ag0.166 Sb1 | 873 | 0.575
8977 | https://doi.org/10.1021/acsami.1c00355 | ESTM | Bi2 Te3 | 306 | 0.9574
8978 | https://doi.org/10.1021/acsami.1c00355 | ESTM | Bi2 Te3 | 366 | 0.9178
8979 | https://doi.org/10.1021/acsami.1c00355 | ESTM | Bi2 Te3 | 426 | 0.874
8980 | https://doi.org/10.1021/acsami.1c00355 | ESTM | Bi2 Te3 | 478 | 0.9089
8981 | https://doi.org/10.1021/acsami.1c00355 | ESTM | Bi2 Te3 | 505 | 0.924
8982 | https://doi.org/10.1021/acsami.1c00355 | ESTM | Bi2 Te3 | 572 | 0.9598
8983 | https://doi.org/10.1021/acsami.1c00355 | ESTM | Nb0.06 Bi1.94 Te3 | 306 | 0.882
8984 | https://doi.org/10.1021/acsami.1c00355 | ESTM | Nb0.06 Bi1.94 Te3 | 366 | 0.8695
8985 | https://doi.org/10.1021/acsami.1c00355 | ESTM | Nb0.06 Bi1.94 Te3 | 426 | 0.8611
8986 | https://doi.org/10.1021/acsami.1c00355 | ESTM | Nb0.06 Bi1.94 Te3 | 478 | 0.8521
8987 | https://doi.org/10.1021/acsami.1c00355 | ESTM | Nb0.06 Bi1.94 Te3 | 505 | 0.8467
8988 | https://doi.org/10.1021/acsami.1c00355 | ESTM | Nb0.06 Bi1.94 Te3 | 572 | 0.8521
8989 | https://doi.org/10.1021/acsami.1c00355 | ESTM | Nb0.08 Bi1.92 Te3 | 306 | 0.8695
8990 | https://doi.org/10.1021/acsami.1c00355 | ESTM | Nb0.08 Bi1.92 Te3 | 366 | 0.8395
8991 | https://doi.org/10.1021/acsami.1c00355 | ESTM | Nb0.08 Bi1.92 Te3 | 426 | 0.8144
8992 | https://doi.org/10.1021/acsami.1c00355 | ESTM | Nb0.08 Bi1.92 Te3 | 478 | 0.7935
8993 | https://doi.org/10.1021/acsami.1c00355 | ESTM | Nb0.08 Bi1.92 Te3 | 505 | 0.7786
8994 | https://doi.org/10.1021/acsami.1c00355 | ESTM | Nb0.08 Bi1.92 Te3 | 572 | 0.763
8995 | https://doi.org/10.1021/acsami.1c00355 | ESTM | Nb0.1 Bi1.9 Te3 | 306 | 0.856
8996 | https://doi.org/10.1021/acsami.1c00355 | ESTM | Nb0.1 Bi1.9 Te3 | 366 | 0.803
8997 | https://doi.org/10.1021/acsami.1c00355 | ESTM | Nb0.1 Bi1.9 Te3 | 426 | 0.7774
8998 | https://doi.org/10.1021/acsami.1c00355 | ESTM | Nb0.1 Bi1.9 Te3 | 478 | 0.7615
8999 | https://doi.org/10.1021/acsami.1c00355 | ESTM | Nb0.1 Bi1.9 Te3 | 505 | 0.7548
9000 | https://doi.org/10.1021/acsami.1c00355 | ESTM | Nb0.1 Bi1.9 Te3 | 572 | 0.7395
9003 | https://doi.org/10.1021/acsami.0c22861 | ESTM | Cu1 Bi1 Se1 O1 | 250 | 1.5414
9004 | https://doi.org/10.1021/acsami.0c22861 | ESTM | Cu1 Bi0.98 Pb0.02 Se1 O1 | 50 | 3.9108
9005 | https://doi.org/10.1021/acsami.0c22861 | ESTM | Cu1 Bi0.98 Pb0.02 Se1 O1 | 100 | 2.6369
9006 | https://doi.org/10.1021/acsami.0c22861 | ESTM | Cu1 Bi0.98 Pb0.02 Se1 O1 | 150 | 2.1019
9007 | https://doi.org/10.1021/acsami.0c22861 | ESTM | Cu1 Bi0.98 Pb0.02 Se1 O1 | 250 | 1.7197
9008 | https://doi.org/10.1021/acsami.0c22861 | ESTM | Cu1 Bi0.96 Pb0.04 Se1 O1 | 50 | 2.7898
9009 | https://doi.org/10.1021/acsami.0c22861 | ESTM | Cu1 Bi0.96 Pb0.04 Se1 O1 | 100 | 2.3439
9010 | https://doi.org/10.1021/acsami.0c22861 | ESTM | Cu1 Bi0.96 Pb0.04 Se1 O1 | 150 | 2.051
9011 | https://doi.org/10.1021/acsami.0c22861 | ESTM | Cu1 Bi0.96 Pb0.04 Se1 O1 | 250 | 1.707
9012 | https://doi.org/10.1021/acsami.0c22861 | ESTM | Cu1 Bi0.94 Pb0.06 Se1 O1 | 50 | 2.1656
9013 | https://doi.org/10.1021/acsami.0c22861 | ESTM | Cu1 Bi0.94 Pb0.06 Se1 O1 | 100 | 2.172
9014 | https://doi.org/10.1021/acsami.0c22861 | ESTM | Cu1 Bi0.94 Pb0.06 Se1 O1 | 150 | 1.9363
9015 | https://doi.org/10.1021/acsami.0c22861 | ESTM | Cu1 Bi0.94 Pb0.06 Se1 O1 | 250 | 1.7197
9016 | https://doi.org/10.1021/acsami.0c22861 | ESTM | Cu1 Bi0.92 Pb0.08 Se1 O1 | 50 | 2
9017 | https://doi.org/10.1021/acsami.0c22861 | ESTM | Cu1 Bi0.92 Pb0.08 Se1 O1 | 100 | 2.102
9018 | https://doi.org/10.1021/acsami.0c22861 | ESTM | Cu1 Bi0.92 Pb0.08 Se1 O1 | 150 | 2.051
9019 | https://doi.org/10.1021/acsami.0c22861 | ESTM | Cu1 Bi0.92 Pb0.08 Se1 O1 | 250 | 2
9020 | https://doi.org/10.1021/acsami.0c22861 | ESTM | Cu1 Bi0.9 Pb0.1 Se1 O1 | 50 | 2.0382
9021 | https://doi.org/10.1021/acsami.0c22861 | ESTM | Cu1 Bi0.9 Pb0.1 Se1 O1 | 100 | 2.1656
9022 | https://doi.org/10.1021/acsami.0c22861 | ESTM | Cu1 Bi0.9 Pb0.1 Se1 O1 | 150 | 2.166
9023 | https://doi.org/10.1021/acsami.0c22861 | ESTM | Cu1 Bi0.9 Pb0.1 Se1 O1 | 250 | 2.102
9024 | https://doi.org/10.1021/acsami.0c22558 | ESTM | Gd0.01 Mg3.5 Sb2 | 300 | 1.1912
9025 | https://doi.org/10.1021/acsami.0c22558 | ESTM | Gd0.01 Mg3.5 Sb2 | 400 | 1.0109
9026 | https://doi.org/10.1021/acsami.0c22558 | ESTM | Gd0.01 Mg3.5 Sb2 | 500 | 0.8813
9027 | https://doi.org/10.1021/acsami.0c22558 | ESTM | Gd0.01 Mg3.5 Sb2 | 600 | 0.7859
9028 | https://doi.org/10.1021/acsami.0c22558 | ESTM | Gd0.01 Mg3.5 Sb2 | 700 | 0.725
9029 | https://doi.org/10.1021/acsami.0c22558 | ESTM | Gd0.02 Mg3.5 Sb2 | 300 | 1.1363
9030 | https://doi.org/10.1021/acsami.0c22558 | ESTM | Gd0.02 Mg3.5 Sb2 | 400 | 0.987
9031 | https://doi.org/10.1021/acsami.0c22558 | ESTM | Gd0.02 Mg3.5 Sb2 | 500 | 0.8505
9032 | https://doi.org/10.1021/acsami.0c22558 | ESTM | Gd0.02 Mg3.5 Sb2 | 600 | 0.77
9033 | https://doi.org/10.1021/acsami.0c22558 | ESTM | Gd0.02 Mg3.5 Sb2 | 700 | 0.6913
9034 | https://doi.org/10.1021/acsami.0c22558 | ESTM | Gd0.03 Mg3.5 Sb2 | 300 | 1.0815
9035 | https://doi.org/10.1021/acsami.0c22558 | ESTM | Gd0.03 Mg3.5 Sb2 | 400 | 0.9902
9036 | https://doi.org/10.1021/acsami.0c22558 | ESTM | Gd0.03 Mg3.5 Sb2 | 500 | 0.8604
9037 | https://doi.org/10.1021/acsami.0c22558 | ESTM | Gd0.03 Mg3.5 Sb2 | 600 | 0.762
9038 | https://doi.org/10.1021/acsami.0c22558 | ESTM | Gd0.03 Mg3.5 Sb2 | 700 | 0.6554
9039 | https://doi.org/10.1021/acsami.0c22558 | ESTM | Gd0.04 Mg3.5 Sb2 | 300 | 1.1011
9040 | https://doi.org/10.1021/acsami.0c22558 | ESTM | Gd0.04 Mg3.5 Sb2 | 400 | 0.9098
9041 | https://doi.org/10.1021/acsami.0c22558 | ESTM | Gd0.04 Mg3.5 Sb2 | 500 | 0.8055
9042 | https://doi.org/10.1021/acsami.0c22558 | ESTM | Gd0.04 Mg3.5 Sb2 | 600 | 0.7087
9043 | https://doi.org/10.1021/acsami.0c22558 | ESTM | Gd0.04 Mg3.5 Sb2 | 700 | 0.6261
9044 | https://doi.org/10.1021/acsami.0c22558 | ESTM | Gd0.035 Mg3.5 Sb2 | 300 | 1.19
9045 | https://doi.org/10.1021/acsami.0c22558 | ESTM | Gd0.035 Mg3.5 Sb2 | 400 | 1.0429
9046 | https://doi.org/10.1021/acsami.0c22558 | ESTM | Gd0.035 Mg3.5 Sb2 | 500 | 0.9272
9047 | https://doi.org/10.1021/acsami.0c22558 | ESTM | Gd0.035 Mg3.5 Sb2 | 600 | 0.8154
9048 | https://doi.org/10.1021/acsami.0c22558 | ESTM | Gd0.035 Mg3.5 Sb2 | 700 | 0.7022
9049 | https://doi.org/10.1021/acsami.0c22558 | ESTM | Gd0.045 Mg3.5 Sb2 | 300 | 1.2066
9050 | https://doi.org/10.1021/acsami.0c22558 | ESTM | Gd0.045 Mg3.5 Sb2 | 400 | 1.0446
9051 | https://doi.org/10.1021/acsami.0c22558 | ESTM | Gd0.045 Mg3.5 Sb2 | 500 | 0.9391
9052 | https://doi.org/10.1021/acsami.0c22558 | ESTM | Gd0.045 Mg3.5 Sb2 | 600 | 0.8505
9053 | https://doi.org/10.1021/acsami.0c22558 | ESTM | Gd0.045 Mg3.5 Sb2 | 700 | 0.763
9054 | https://doi.org/10.1021/acsami.0c22558 | ESTM | Gd0.03 Mg3.5 Sb1.97 Te0.03 | 300 | 1.0043
9055 | https://doi.org/10.1021/acsami.0c22558 | ESTM | Gd0.03 Mg3.5 Sb1.97 Te0.03 | 400 | 0.8736
9056 | https://doi.org/10.1021/acsami.0c22558 | ESTM | Gd0.03 Mg3.5 Sb1.97 Te0.03 | 500 | 0.7804
9057 | https://doi.org/10.1021/acsami.0c22558 | ESTM | Gd0.03 Mg3.5 Sb1.97 Te0.03 | 600 | 0.6728
9058 | https://doi.org/10.1021/acsami.0c22558 | ESTM | Gd0.03 Mg3.5 Sb1.97 Te0.03 | 700 | 0.6337
9059 | https://doi.org/10.1021/acsami.0c22558 | ESTM | Gd0.04 Mg3.5 Sb1.97 Te0.03 | 300 | 0.9457
9060 | https://doi.org/10.1021/acsami.0c22558 | ESTM | Gd0.04 Mg3.5 Sb1.97 Te0.03 | 400 | 0.8429
9061 | https://doi.org/10.1021/acsami.0c22558 | ESTM | Gd0.04 Mg3.5 Sb1.97 Te0.03 | 500 | 0.788
9062 | https://doi.org/10.1021/acsami.0c22558 | ESTM | Gd0.04 Mg3.5 Sb1.97 Te0.03 | 600 | 0.7076
9063 | https://doi.org/10.1021/acsami.0c22558 | ESTM | Gd0.04 Mg3.5 Sb1.97 Te0.03 | 700 | 0.6141
9064 | https://doi.org/10.1021/acsami.0c22558 | ESTM | Ho0.01 Mg3.5 Sb2 | 300 | 1.118
9065 | https://doi.org/10.1021/acsami.0c22558 | ESTM | Ho0.01 Mg3.5 Sb2 | 400 | 0.9876
9066 | https://doi.org/10.1021/acsami.0c22558 | ESTM | Ho0.01 Mg3.5 Sb2 | 500 | 0.8602
9067 | https://doi.org/10.1021/acsami.0c22558 | ESTM | Ho0.01 Mg3.5 Sb2 | 600 | 0.7682
9068 | https://doi.org/10.1021/acsami.0c22558 | ESTM | Ho0.01 Mg3.5 Sb2 | 700 | 0.7045
9069 | https://doi.org/10.1021/acsami.0c22558 | ESTM | Ho0.02 Mg3.5 Sb2 | 300 | 1.2494
9070 | https://doi.org/10.1021/acsami.0c22558 | ESTM | Ho0.02 Mg3.5 Sb2 | 400 | 1.0663
9071 | https://doi.org/10.1021/acsami.0c22558 | ESTM | Ho0.02 Mg3.5 Sb2 | 500 | 0.9258
9072 | https://doi.org/10.1021/acsami.0c22558 | ESTM | Ho0.02 Mg3.5 Sb2 | 600 | 0.8261
9073 | https://doi.org/10.1021/acsami.0c22558 | ESTM | Ho0.02 Mg3.5 Sb2 | 700 | 0.717
9074 | https://doi.org/10.1021/acsami.0c22558 | ESTM | Ho0.03 Mg3.5 Sb2 | 300 | 1.2371
9075 | https://doi.org/10.1021/acsami.0c22558 | ESTM | Ho0.03 Mg3.5 Sb2 | 400 | 1.0416
9076 | https://doi.org/10.1021/acsami.0c22558 | ESTM | Ho0.03 Mg3.5 Sb2 | 500 | 0.9213
9077 | https://doi.org/10.1021/acsami.0c22558 | ESTM | Ho0.03 Mg3.5 Sb2 | 600 | 0.8102
9078 | https://doi.org/10.1021/acsami.0c22558 | ESTM | Ho0.03 Mg3.5 Sb2 | 700 | 0.7352
9079 | https://doi.org/10.1021/acsami.0c22558 | ESTM | Ho0.04 Mg3.5 Sb2 | 300 | 1.3404
9080 | https://doi.org/10.1021/acsami.0c22558 | ESTM | Ho0.04 Mg3.5 Sb2 | 400 | 1.1393
9081 | https://doi.org/10.1021/acsami.0c22558 | ESTM | Ho0.04 Mg3.5 Sb2 | 500 | 0.9708
9082 | https://doi.org/10.1021/acsami.0c22558 | ESTM | Ho0.04 Mg3.5 Sb2 | 600 | 0.825
9083 | https://doi.org/10.1021/acsami.0c22558 | ESTM | Ho0.04 Mg3.5 Sb2 | 700 | 0.717
9084 | https://doi.org/10.1021/acsami.0c22558 | ESTM | Ho0.01 Mg3.5 Sb1.97 Te0.03 | 300 | 1.143
9085 | https://doi.org/10.1021/acsami.0c22558 | ESTM | Ho0.01 Mg3.5 Sb1.97 Te0.03 | 400 | 0.9888
9086 | https://doi.org/10.1021/acsami.0c22558 | ESTM | Ho0.01 Mg3.5 Sb1.97 Te0.03 | 500 | 0.8727
9087 | https://doi.org/10.1021/acsami.0c22558 | ESTM | Ho0.01 Mg3.5 Sb1.97 Te0.03 | 600 | 0.789
9088 | https://doi.org/10.1021/acsami.0c22558 | ESTM | Ho0.01 Mg3.5 Sb1.97 Te0.03 | 700 | 0.7284
9089 | https://doi.org/10.1021/acsami.0c22558 | ESTM | Ho0.02 Mg3.5 Sb1.97 Te0.03 | 300 | 1.143
9090 | https://doi.org/10.1021/acsami.0c22558 | ESTM | Ho0.02 Mg3.5 Sb1.97 Te0.03 | 400 | 0.982
9091 | https://doi.org/10.1021/acsami.0c22558 | ESTM | Ho0.02 Mg3.5 Sb1.97 Te0.03 | 500 | 0.894
9092 | https://doi.org/10.1021/acsami.0c22558 | ESTM | Ho0.02 Mg3.5 Sb1.97 Te0.03 | 600 | 0.8239
9093 | https://doi.org/10.1021/acsami.0c22558 | ESTM | Ho0.02 Mg3.5 Sb1.97 Te0.03 | 700 | 0.7761
9094 | https://doi.org/10.1021/acsami.0c22558 | ESTM | Ho0.03 Mg3.5 Sb1.97 Te0.03 | 300 | 1.164
9095 | https://doi.org/10.1021/acsami.0c22558 | ESTM | Ho0.03 Mg3.5 Sb1.97 Te0.03 | 400 | 0.9551
9096 | https://doi.org/10.1021/acsami.0c22558 | ESTM | Ho0.03 Mg3.5 Sb1.97 Te0.03 | 500 | 0.8798
9097 | https://doi.org/10.1021/acsami.0c22558 | ESTM | Ho0.03 Mg3.5 Sb1.97 Te0.03 | 600 | 0.8191
9098 | https://doi.org/10.1021/acsami.0c22558 | ESTM | Ho0.03 Mg3.5 Sb1.97 Te0.03 | 700 | 0.7472
9099 | https://doi.org/10.1021/acsami.0c22558 | ESTM | Ho0.04 Mg3.5 Sb1.97 Te0.03 | 300 | 1.1787
9100 | https://doi.org/10.1021/acsami.0c22558 | ESTM | Ho0.04 Mg3.5 Sb1.97 Te0.03 | 400 | 0.9921
9101 | https://doi.org/10.1021/acsami.0c22558 | ESTM | Ho0.04 Mg3.5 Sb1.97 Te0.03 | 500 | 0.9112
9102 | https://doi.org/10.1021/acsami.0c22558 | ESTM | Ho0.04 Mg3.5 Sb1.97 Te0.03 | 600 | 0.8375
9103 | https://doi.org/10.1021/acsami.0c22558 | ESTM | Ho0.04 Mg3.5 Sb1.97 Te0.03 | 700 | 0.7477
9104 | https://doi.org/10.1021/acsami.0c17836 | ESTM | Cu1 Ag1 Te1 | 320 | 1.0716
9105 | https://doi.org/10.1021/acsami.0c17836 | ESTM | Cu1 Ag1 Te1 | 422 | 0.6
9106 | https://doi.org/10.1021/acsami.0c17836 | ESTM | Cu1 Ag1 Te1 | 522 | 0.4704
9107 | https://doi.org/10.1021/acsami.0c17836 | ESTM | Cu1 Ag1 Te1 | 623 | 0.5185
9108 | https://doi.org/10.1021/acsami.0c17836 | ESTM | Cu1 Ag1 Te1 | 723 | 0.5531
9109 | https://doi.org/10.1021/acsami.0c17836 | ESTM | Cu1 Ag1 Te0.9 Se0.1 | 320 | 0.4531
9110 | https://doi.org/10.1021/acsami.0c17836 | ESTM | Cu1 Ag1 Te0.9 Se0.1 | 422 | 0.358
9112 | https://doi.org/10.1021/acsami.0c17836 | ESTM | Cu1 Ag1 Te0.9 Se0.1 | 623 | 0.554
9113 | https://doi.org/10.1021/acsami.0c17836 | ESTM | Cu1 Ag1 Te0.9 Se0.1 | 723 | 0.5778
9114 | https://doi.org/10.1021/acsami.0c17836 | ESTM | Cu1 Ag1 Te0.8 Se0.2 | 320 | 0.6348
9115 | https://doi.org/10.1021/acsami.0c17836 | ESTM | Cu1 Ag1 Te0.8 Se0.2 | 422 | 0.4
9116 | https://doi.org/10.1021/acsami.0c17836 | ESTM | Cu1 Ag1 Te0.8 Se0.2 | 522 | 0.4926
9117 | https://doi.org/10.1021/acsami.0c17836 | ESTM | Cu1 Ag1 Te0.8 Se0.2 | 623 | 0.563
9118 | https://doi.org/10.1021/acsami.0c17836 | ESTM | Cu1 Ag1 Te0.8 Se0.2 | 723 | 0.6149
9119 | https://doi.org/10.1021/acsami.0c17836 | ESTM | Cu1 Ag1 Te0.7 Se0.3 | 320 | 0.4679
9121 | https://doi.org/10.1021/acsami.0c17836 | ESTM | Cu1 Ag1 Te0.7 Se0.3 | 522 | 0.367
9122 | https://doi.org/10.1021/acsami.0c17836 | ESTM | Cu1 Ag1 Te0.7 Se0.3 | 623 | 0.432
9123 | https://doi.org/10.1021/acsami.0c17836 | ESTM | Cu1 Ag1 Te0.7 Se0.3 | 723 | 0.5074
9124 | https://doi.org/10.1021/acsami.0c17836 | ESTM | Cu1 Ag1 Te0.6 Se0.4 | 320 | 0.5358
9126 | https://doi.org/10.1021/acsami.0c17836 | ESTM | Cu1 Ag1 Te0.6 Se0.4 | 522 | 0.379
9127 | https://doi.org/10.1021/acsami.0c17836 | ESTM | Cu1 Ag1 Te0.6 Se0.4 | 623 | 0.5037
9128 | https://doi.org/10.1021/acsami.0c17836 | ESTM | Cu1 Ag1 Te0.6 Se0.4 | 723 | 0.643
9129 | https://doi.org/10.1021/acsami.0c17836 | ESTM | Cu1 Ag1 Te0.5 Se0.5 | 320 | 0.341
9131 | https://doi.org/10.1021/acsami.0c17836 | ESTM | Cu1 Ag1 Te0.5 Se0.5 | 522 | 0.296
9132 | https://doi.org/10.1021/acsami.0c17836 | ESTM | Cu1 Ag1 Te0.5 Se0.5 | 623 | 0.38
9133 | https://doi.org/10.1021/acsami.0c17836 | ESTM | Cu1 Ag1 Te0.5 Se0.5 | 723 | 0.4938
9134 | https://doi.org/10.1021/acsami.0c17462 | ESTM | Mg2 Sn0.995 Sb0.005 | 350 | 5.1069
9135 | https://doi.org/10.1021/acsami.0c17462 | ESTM | Mg2 Sn0.995 Sb0.005 | 444 | 4.0755
9136 | https://doi.org/10.1021/acsami.0c17462 | ESTM | Mg2 Sn0.995 Sb0.005 | 544 | 4.1132
9137 | https://doi.org/10.1021/acsami.0c17462 | ESTM | Mg2 Sn0.995 Sb0.005 | 646 | 4.302
9138 | https://doi.org/10.1021/acsami.0c17462 | ESTM | Mg2 Sn0.99 Sb0.01 | 350 | 6
9139 | https://doi.org/10.1021/acsami.0c17462 | ESTM | Mg2 Sn0.99 Sb0.01 | 444 | 4.7799
9140 | https://doi.org/10.1021/acsami.0c17462 | ESTM | Mg2 Sn0.99 Sb0.01 | 544 | 4.6478
9141 | https://doi.org/10.1021/acsami.0c17462 | ESTM | Mg2 Sn0.99 Sb0.01 | 646 | 4.4277
9142 | https://doi.org/10.1021/acsami.0c17462 | ESTM | Mg2 Sn0.98 Sb0.02 | 350 | 7.101
9143 | https://doi.org/10.1021/acsami.0c17462 | ESTM | Mg2 Sn0.98 Sb0.02 | 444 | 5.7296
9144 | https://doi.org/10.1021/acsami.0c17462 | ESTM | Mg2 Sn0.98 Sb0.02 | 544 | 5.17
9145 | https://doi.org/10.1021/acsami.0c17462 | ESTM | Mg2 Sn0.98 Sb0.02 | 646 | 4.674
9166 | https://doi.org/10.1021/acsami.0c10850 | ESTM | Ge1 Se1 | 326 | 2.8447
9167 | https://doi.org/10.1021/acsami.0c10850 | ESTM | Ge1 Se1 | 424 | 2.0096
9168 | https://doi.org/10.1021/acsami.0c10850 | ESTM | Ge1 Se1 | 524 | 1.4612
9169 | https://doi.org/10.1021/acsami.0c10850 | ESTM | Ge1 Se1 | 623 | 1.1359
9170 | https://doi.org/10.1021/acsami.0c10850 | ESTM | Ge1 Se1 | 673 | 0.9854
9171 | https://doi.org/10.1021/acsami.0c10850 | ESTM | Ge1 Se1 | 723 | 0.8738
9172 | https://doi.org/10.1021/acsami.0c10850 | ESTM | Ge1 Se1 | 772 | 0.7621
9173 | https://doi.org/10.1021/acsami.0c10850 | ESTM | Ge1 Te0.05 Se0.95 | 326 | 1.9126
9174 | https://doi.org/10.1021/acsami.0c10850 | ESTM | Ge1 Te0.05 Se0.95 | 430 | 1.4223
9175 | https://doi.org/10.1021/acsami.0c10850 | ESTM | Ge1 Te0.05 Se0.95 | 535 | 1.0631
9176 | https://doi.org/10.1021/acsami.0c10850 | ESTM | Ge1 Te0.05 Se0.95 | 633 | 0.8592
9177 | https://doi.org/10.1021/acsami.0c10850 | ESTM | Ge1 Te0.05 Se0.95 | 681 | 0.7621
9178 | https://doi.org/10.1021/acsami.0c10850 | ESTM | Ge1 Te0.05 Se0.95 | 725 | 0.6893
9179 | https://doi.org/10.1021/acsami.0c10850 | ESTM | Ge1 Te0.05 Se0.95 | 778 | 0.6311
9180 | https://doi.org/10.1021/acsami.0c10850 | ESTM | Ge1 Te0.1 Se0.9 | 320 | 1.932
9181 | https://doi.org/10.1021/acsami.0c10850 | ESTM | Ge1 Te0.1 Se0.9 | 430 | 1.534
9182 | https://doi.org/10.1021/acsami.0c10850 | ESTM | Ge1 Te0.1 Se0.9 | 530 | 1.2233
9183 | https://doi.org/10.1021/acsami.0c10850 | ESTM | Ge1 Te0.1 Se0.9 | 630 | 1.2184
9184 | https://doi.org/10.1021/acsami.0c10850 | ESTM | Ge1 Te0.1 Se0.9 | 678 | 1.0534
9185 | https://doi.org/10.1021/acsami.0c10850 | ESTM | Ge1 Te0.1 Se0.9 | 728 | 0.8398
9186 | https://doi.org/10.1021/acsami.0c10850 | ESTM | Ge1 Te0.1 Se0.9 | 776 | 0.7816
9187 | https://doi.org/10.1021/acsami.0c10850 | ESTM | Ge1 Te0.15 Se0.85 | 320 | 2
9188 | https://doi.org/10.1021/acsami.0c10850 | ESTM | Ge1 Te0.15 Se0.85 | 430 | 1.8932
9189 | https://doi.org/10.1021/acsami.0c10850 | ESTM | Ge1 Te0.15 Se0.85 | 530 | 1.7184
9190 | https://doi.org/10.1021/acsami.0c10850 | ESTM | Ge1 Te0.15 Se0.85 | 630 | 1.6845
9191 | https://doi.org/10.1021/acsami.0c10850 | ESTM | Ge1 Te0.15 Se0.85 | 678 | 1.733
9192 | https://doi.org/10.1021/acsami.0c10850 | ESTM | Ge1 Te0.15 Se0.85 | 728 | 1.5825
9193 | https://doi.org/10.1021/acsami.0c10850 | ESTM | Ge1 Te0.15 Se0.85 | 776 | 1.072
9194 | https://doi.org/10.1021/acsami.0c10850 | ESTM | Ge1 Te0.2 Se0.8 | 320 | 2.0144
9195 | https://doi.org/10.1021/acsami.0c10850 | ESTM | Ge1 Te0.2 Se0.8 | 430 | 1.8786
9196 | https://doi.org/10.1021/acsami.0c10850 | ESTM | Ge1 Te0.2 Se0.8 | 530 | 1.7282
9197 | https://doi.org/10.1021/acsami.0c10850 | ESTM | Ge1 Te0.2 Se0.8 | 630 | 1.7621
9198 | https://doi.org/10.1021/acsami.0c10850 | ESTM | Ge1 Te0.2 Se0.8 | 678 | 1.9126
9199 | https://doi.org/10.1021/acsami.0c10850 | ESTM | Ge1 Te0.2 Se0.8 | 728 | 1.7913
9200 | https://doi.org/10.1021/acsami.0c10850 | ESTM | Ge1 Te0.2 Se0.8 | 776 | 1.25
9201 | https://doi.org/10.1021/acsami.0c10850 | ESTM | Ge1 Te0.25 Se0.75 | 320 | 1.6845
9202 | https://doi.org/10.1021/acsami.0c10850 | ESTM | Ge1 Te0.25 Se0.75 | 430 | 1.6262
9203 | https://doi.org/10.1021/acsami.0c10850 | ESTM | Ge1 Te0.25 Se0.75 | 530 | 1.5146
9204 | https://doi.org/10.1021/acsami.0c10850 | ESTM | Ge1 Te0.25 Se0.75 | 630 | 1.5243
9205 | https://doi.org/10.1021/acsami.0c10850 | ESTM | Ge1 Te0.25 Se0.75 | 678 | 1.6845
9206 | https://doi.org/10.1021/acsami.0c10850 | ESTM | Ge1 Te0.25 Se0.75 | 728 | 1.7621
9207 | https://doi.org/10.1021/acsami.0c10850 | ESTM | Ge1 Te0.25 Se0.75 | 776 | 1.213
9208 | https://doi.org/10.1021/acsami.0c10850 | ESTM | Ge1 Te0.3 Se0.7 | 320 | 1.6408
9209 | https://doi.org/10.1021/acsami.0c10850 | ESTM | Ge1 Te0.3 Se0.7 | 430 | 1.6117
9210 | https://doi.org/10.1021/acsami.0c10850 | ESTM | Ge1 Te0.3 Se0.7 | 530 | 1.4854
9211 | https://doi.org/10.1021/acsami.0c10850 | ESTM | Ge1 Te0.3 Se0.7 | 630 | 1.5631
9212 | https://doi.org/10.1021/acsami.0c10850 | ESTM | Ge1 Te0.3 Se0.7 | 678 | 1.7039
9213 | https://doi.org/10.1021/acsami.0c10850 | ESTM | Ge1 Te0.3 Se0.7 | 728 | 1.75
9214 | https://doi.org/10.1021/acsami.0c10850 | ESTM | Ge1 Te0.3 Se0.7 | 776 | 1.3155
9215 | https://doi.org/10.1021/acsami.0c10850 | ESTM | Ge1 Te0.35 Se0.65 | 320 | 1.8883
9216 | https://doi.org/10.1021/acsami.0c10850 | ESTM | Ge1 Te0.35 Se0.65 | 430 | 1.8641
9217 | https://doi.org/10.1021/acsami.0c10850 | ESTM | Ge1 Te0.35 Se0.65 | 530 | 1.7476
9218 | https://doi.org/10.1021/acsami.0c10850 | ESTM | Ge1 Te0.35 Se0.65 | 630 | 1.7573
9219 | https://doi.org/10.1021/acsami.0c10850 | ESTM | Ge1 Te0.35 Se0.65 | 678 | 1.8738
9220 | https://doi.org/10.1021/acsami.0c10850 | ESTM | Ge1 Te0.35 Se0.65 | 728 | 1.9806
9221 | https://doi.org/10.1021/acsami.0c10850 | ESTM | Ge1 Te0.35 Se0.65 | 776 | 1.6068
9222 | https://doi.org/10.1021/acsami.0c10850 | ESTM | Ge1 Te0.4 Se0.6 | 320 | 2.9563
9223 | https://doi.org/10.1021/acsami.0c10850 | ESTM | Ge1 Te0.4 Se0.6 | 430 | 2.6359
9224 | https://doi.org/10.1021/acsami.0c10850 | ESTM | Ge1 Te0.4 Se0.6 | 530 | 2.11
9225 | https://doi.org/10.1021/acsami.0c10850 | ESTM | Ge1 Te0.4 Se0.6 | 630 | 2.1827
9226 | https://doi.org/10.1021/acsami.0c10850 | ESTM | Ge1 Te0.4 Se0.6 | 678 | 2.7476
9227 | https://doi.org/10.1021/acsami.0c10850 | ESTM | Ge1 Te0.4 Se0.6 | 728 | 2.264
9228 | https://doi.org/10.1021/acsami.0c10850 | ESTM | Ge1 Te0.4 Se0.6 | 776 | 2.125
9229 | https://doi.org/10.1021/acsami.0c10850 | ESTM | Ge1 Te0.45 Se0.55 | 320 | 2.7379
9230 | https://doi.org/10.1021/acsami.0c10850 | ESTM | Ge1 Te0.45 Se0.55 | 430 | 2.4663
9231 | https://doi.org/10.1021/acsami.0c10850 | ESTM | Ge1 Te0.45 Se0.55 | 530 | 2.1106
9232 | https://doi.org/10.1021/acsami.0c10850 | ESTM | Ge1 Te0.45 Se0.55 | 630 | 1.8932
9233 | https://doi.org/10.1021/acsami.0c10850 | ESTM | Ge1 Te0.45 Se0.55 | 678 | 2.4471
9234 | https://doi.org/10.1021/acsami.0c10850 | ESTM | Ge1 Te0.45 Se0.55 | 728 | 2.2788
9235 | https://doi.org/10.1021/acsami.0c10850 | ESTM | Ge1 Te0.45 Se0.55 | 776 | 2.135
9236 | https://doi.org/10.1021/acsami.0c10850 | ESTM | Ge1 Te0.5 Se0.5 | 320 | 2.9563
9237 | https://doi.org/10.1021/acsami.0c10850 | ESTM | Ge1 Te0.5 Se0.5 | 430 | 2.6456
9238 | https://doi.org/10.1021/acsami.0c10850 | ESTM | Ge1 Te0.5 Se0.5 | 530 | 2.2692
9239 | https://doi.org/10.1021/acsami.0c10850 | ESTM | Ge1 Te0.5 Se0.5 | 630 | 2.0337
9240 | https://doi.org/10.1021/acsami.0c10850 | ESTM | Ge1 Te0.5 Se0.5 | 678 | 2.6117
9241 | https://doi.org/10.1021/acsami.0c10850 | ESTM | Ge1 Te0.5 Se0.5 | 728 | 2.4519
9242 | https://doi.org/10.1021/acsami.0c10850 | ESTM | Ge1 Te0.5 Se0.5 | 776 | 2.31
9243 | https://doi.org/10.1021/acsami.0c09529 | ESTM | Cu0.003 Bi2 Te3 I0.003 | 325 | 1.4074
9244 | https://doi.org/10.1021/acsami.0c09529 | ESTM | Cu0.003 Bi2 Te3 I0.003 | 371 | 1.3556
9245 | https://doi.org/10.1021/acsami.0c09529 | ESTM | Cu0.003 Bi2 Te3 I0.003 | 420 | 1.3852
9246 | https://doi.org/10.1021/acsami.0c09529 | ESTM | Cu0.003 Bi2 Te3 I0.003 | 470 | 1.4519
9247 | https://doi.org/10.1021/acsami.0c09529 | ESTM | Cu0.003 Bi2 Te3 I0.003 | 519 | 1.575
9248 | https://doi.org/10.1021/acsami.0c09529 | ESTM | Cu0.003 Bi2 Te3 I0.003 | 568 | 1.7288
9249 | https://doi.org/10.1021/acsami.0c09391 | ESTM | Mg2 Zn0.96 Sb2 | 300 | 0.6822
9250 | https://doi.org/10.1021/acsami.0c09391 | ESTM | Mg2 Zn0.96 Sb2 | 373 | 0.6292
9251 | https://doi.org/10.1021/acsami.0c09391 | ESTM | Mg2 Zn0.96 Sb2 | 473 | 0.6545
9252 | https://doi.org/10.1021/acsami.0c09391 | ESTM | Mg2 Zn0.96 Sb2 | 573 | 0.7344
9253 | https://doi.org/10.1021/acsami.0c09391 | ESTM | Mg2 Zn0.96 Sb2 | 673 | 0.8458
9254 | https://doi.org/10.1021/acsami.0c09391 | ESTM | Mg2 Zn0.96 Sb2 | 773 | 0.9605
9255 | https://doi.org/10.1021/acsami.0c09391 | ESTM | Mg2 Zn0.98 Sb2 | 300 | 0.7563
9256 | https://doi.org/10.1021/acsami.0c09391 | ESTM | Mg2 Zn0.98 Sb2 | 373 | 0.6735
9257 | https://doi.org/10.1021/acsami.0c09391 | ESTM | Mg2 Zn0.98 Sb2 | 473 | 0.6711
9258 | https://doi.org/10.1021/acsami.0c09391 | ESTM | Mg2 Zn0.98 Sb2 | 573 | 0.74
9259 | https://doi.org/10.1021/acsami.0c09391 | ESTM | Mg2 Zn0.98 Sb2 | 673 | 0.842
9260 | https://doi.org/10.1021/acsami.0c09391 | ESTM | Mg2 Zn0.98 Sb2 | 773 | 0.966
9261 | https://doi.org/10.1021/acsami.0c09391 | ESTM | Mg2 Zn1 Sb2 | 300 | 0.7341
9262 | https://doi.org/10.1021/acsami.0c09391 | ESTM | Mg2 Zn1 Sb2 | 373 | 0.685
9263 | https://doi.org/10.1021/acsami.0c09391 | ESTM | Mg2 Zn1 Sb2 | 473 | 0.7405
9264 | https://doi.org/10.1021/acsami.0c09391 | ESTM | Mg2 Zn1 Sb2 | 573 | 0.8656
9265 | https://doi.org/10.1021/acsami.0c09391 | ESTM | Mg2 Zn1 Sb2 | 673 | 1.0256
9266 | https://doi.org/10.1021/acsami.0c09391 | ESTM | Mg2 Zn1 Sb2 | 773 | 1.1889
9267 | https://doi.org/10.1021/acsami.0c09391 | ESTM | Mg2 Zn1.02 Sb2 | 300 | 0.7119
9268 | https://doi.org/10.1021/acsami.0c09391 | ESTM | Mg2 Zn1.02 Sb2 | 373 | 0.6778
9269 | https://doi.org/10.1021/acsami.0c09391 | ESTM | Mg2 Zn1.02 Sb2 | 473 | 0.7317
9270 | https://doi.org/10.1021/acsami.0c09391 | ESTM | Mg2 Zn1.02 Sb2 | 573 | 0.8498
9271 | https://doi.org/10.1021/acsami.0c09391 | ESTM | Mg2 Zn1.02 Sb2 | 673 | 1.0008
9272 | https://doi.org/10.1021/acsami.0c09391 | ESTM | Mg2 Zn1.02 Sb2 | 773 | 1.1611
9273 | https://doi.org/10.1021/acsami.0c09391 | ESTM | Mg2 Zn1.04 Sb2 | 300 | 0.7167
9274 | https://doi.org/10.1021/acsami.0c09391 | ESTM | Mg2 Zn1.04 Sb2 | 373 | 0.6659
9275 | https://doi.org/10.1021/acsami.0c09391 | ESTM | Mg2 Zn1.04 Sb2 | 473 | 0.6444
9276 | https://doi.org/10.1021/acsami.0c09391 | ESTM | Mg2 Zn1.04 Sb2 | 573 | 0.6944
9277 | https://doi.org/10.1021/acsami.0c09391 | ESTM | Mg2 Zn1.04 Sb2 | 673 | 0.7794
9278 | https://doi.org/10.1021/acsami.0c09391 | ESTM | Mg2 Zn1.04 Sb2 | 773 | 0.883
9279 | https://doi.org/10.1021/acsami.0c09391 | ESTM | Li0.02 Mg1.98 Zn0.98 Sb2 | 300 | 1.1789
9280 | https://doi.org/10.1021/acsami.0c09391 | ESTM | Li0.02 Mg1.98 Zn0.98 Sb2 | 373 | 1.1289
9281 | https://doi.org/10.1021/acsami.0c09391 | ESTM | Li0.02 Mg1.98 Zn0.98 Sb2 | 473 | 1.0579
9282 | https://doi.org/10.1021/acsami.0c09391 | ESTM | Li0.02 Mg1.98 Zn0.98 Sb2 | 573 | 1.0118
9283 | https://doi.org/10.1021/acsami.0c09391 | ESTM | Li0.02 Mg1.98 Zn0.98 Sb2 | 673 | 0.9934
9284 | https://doi.org/10.1021/acsami.0c09391 | ESTM | Li0.02 Mg1.98 Zn0.98 Sb2 | 773 | 1.0066
9285 | https://doi.org/10.1021/acsami.0c09391 | ESTM | K0.02 Mg1.98 Zn0.98 Sb2 | 300 | 0.741
9286 | https://doi.org/10.1021/acsami.0c09391 | ESTM | K0.02 Mg1.98 Zn0.98 Sb2 | 373 | 0.667
9287 | https://doi.org/10.1021/acsami.0c09391 | ESTM | K0.02 Mg1.98 Zn0.98 Sb2 | 473 | 0.6344
9288 | https://doi.org/10.1021/acsami.0c09391 | ESTM | K0.02 Mg1.98 Zn0.98 Sb2 | 573 | 0.668
9289 | https://doi.org/10.1021/acsami.0c09391 | ESTM | K0.02 Mg1.98 Zn0.98 Sb2 | 673 | 0.762
9290 | https://doi.org/10.1021/acsami.0c09391 | ESTM | K0.02 Mg1.98 Zn0.98 Sb2 | 773 | 0.874
9291 | https://doi.org/10.1021/acsami.0c09391 | ESTM | Mg1.98 Zn0.98 Ag0.02 Sb2 | 300 | 1.078
9292 | https://doi.org/10.1021/acsami.0c09391 | ESTM | Mg1.98 Zn0.98 Ag0.02 Sb2 | 373 | 1
9293 | https://doi.org/10.1021/acsami.0c09391 | ESTM | Mg1.98 Zn0.98 Ag0.02 Sb2 | 473 | 0.9404
9294 | https://doi.org/10.1021/acsami.0c09391 | ESTM | Mg1.98 Zn0.98 Ag0.02 Sb2 | 573 | 0.9152
9295 | https://doi.org/10.1021/acsami.0c09391 | ESTM | Mg1.98 Zn0.98 Ag0.02 Sb2 | 673 | 0.9205
9296 | https://doi.org/10.1021/acsami.0c09391 | ESTM | Mg1.98 Zn0.98 Ag0.02 Sb2 | 773 | 0.973
9297 | https://doi.org/10.1021/acsami.0c09391 | ESTM | Li0.04 Mg1.96 Zn0.98 Sb2 | 300 | 1.4171
9298 | https://doi.org/10.1021/acsami.0c09391 | ESTM | Li0.04 Mg1.96 Zn0.98 Sb2 | 373 | 1.338
9299 | https://doi.org/10.1021/acsami.0c09391 | ESTM | Li0.04 Mg1.96 Zn0.98 Sb2 | 473 | 1.2632
9300 | https://doi.org/10.1021/acsami.0c09391 | ESTM | Li0.04 Mg1.96 Zn0.98 Sb2 | 573 | 1.175
9301 | https://doi.org/10.1021/acsami.0c09391 | ESTM | Li0.04 Mg1.96 Zn0.98 Sb2 | 673 | 1.1224
9302 | https://doi.org/10.1021/acsami.0c09391 | ESTM | Li0.04 Mg1.96 Zn0.98 Sb2 | 773 | 1.1
9303 | https://doi.org/10.1021/acsami.0c09355 | ESTM | Cr1 Ag0.97 Se2 | 303 | 0.4979
9304 | https://doi.org/10.1021/acsami.0c09355 | ESTM | Cr1 Ag0.97 Se2 | 403 | 0.436
9305 | https://doi.org/10.1021/acsami.0c09355 | ESTM | Cr1 Ag0.97 Se2 | 503 | 0.4146
9306 | https://doi.org/10.1021/acsami.0c09355 | ESTM | Cr1 Ag0.97 Se2 | 603 | 0.3992
9307 | https://doi.org/10.1021/acsami.0c09355 | ESTM | Cr1 Ag0.97 Se2 | 703 | 0.3954
9308 | https://doi.org/10.1021/acsami.0c09355 | ESTM | Cr1 Ag0.97 Se2 | 753 | 0.3992
9309 | https://doi.org/10.1021/acsami.0c09355 | ESTM | Cr0.99 Ag0.97 Sb0.01 Se2 | 303 | 0.5862
9310 | https://doi.org/10.1021/acsami.0c09355 | ESTM | Cr0.99 Ag0.97 Sb0.01 Se2 | 403 | 0.5243
9311 | https://doi.org/10.1021/acsami.0c09355 | ESTM | Cr0.99 Ag0.97 Sb0.01 Se2 | 503 | 0.5071
9312 | https://doi.org/10.1021/acsami.0c09355 | ESTM | Cr0.99 Ag0.97 Sb0.01 Se2 | 603 | 0.4724
9313 | https://doi.org/10.1021/acsami.0c09355 | ESTM | Cr0.99 Ag0.97 Sb0.01 Se2 | 703 | 0.4569
9314 | https://doi.org/10.1021/acsami.0c09355 | ESTM | Cr0.99 Ag0.97 Sb0.01 Se2 | 753 | 0.459
9315 | https://doi.org/10.1021/acsami.0c09355 | ESTM | Cr0.97 Ag0.97 Sb0.03 Se2 | 303 | 0.5444
9316 | https://doi.org/10.1021/acsami.0c09355 | ESTM | Cr0.97 Ag0.97 Sb0.03 Se2 | 403 | 0.4736
9317 | https://doi.org/10.1021/acsami.0c09355 | ESTM | Cr0.97 Ag0.97 Sb0.03 Se2 | 503 | 0.4481
9318 | https://doi.org/10.1021/acsami.0c09355 | ESTM | Cr0.97 Ag0.97 Sb0.03 Se2 | 603 | 0.4213
9319 | https://doi.org/10.1021/acsami.0c09355 | ESTM | Cr0.97 Ag0.97 Sb0.03 Se2 | 703 | 0.4054
9320 | https://doi.org/10.1021/acsami.0c09355 | ESTM | Cr0.97 Ag0.97 Sb0.03 Se2 | 753 | 0.4134
9321 | https://doi.org/10.1021/acsami.0c09355 | ESTM | Cr0.95 Ag0.97 Sb0.05 Se2 | 303 | 0.6146
9322 | https://doi.org/10.1021/acsami.0c09355 | ESTM | Cr0.95 Ag0.97 Sb0.05 Se2 | 403 | 0.5201
9323 | https://doi.org/10.1021/acsami.0c09355 | ESTM | Cr0.95 Ag0.97 Sb0.05 Se2 | 503 | 0.5067
9324 | https://doi.org/10.1021/acsami.0c09355 | ESTM | Cr0.95 Ag0.97 Sb0.05 Se2 | 603 | 0.4854
9325 | https://doi.org/10.1021/acsami.0c09355 | ESTM | Cr0.95 Ag0.97 Sb0.05 Se2 | 703 | 0.4644
9326 | https://doi.org/10.1021/acsami.0c09355 | ESTM | Cr0.95 Ag0.97 Sb0.05 Se2 | 753 | 0.5033
9327 | https://doi.org/10.1021/acsami.0c09355 | ESTM | Cr0.99 Ag0.97 Bi0.01 Se2 | 303 | 0.5339
9328 | https://doi.org/10.1021/acsami.0c09355 | ESTM | Cr0.99 Ag0.97 Bi0.01 Se2 | 403 | 0.4628
9329 | https://doi.org/10.1021/acsami.0c09355 | ESTM | Cr0.99 Ag0.97 Bi0.01 Se2 | 503 | 0.4531
9330 | https://doi.org/10.1021/acsami.0c09355 | ESTM | Cr0.99 Ag0.97 Bi0.01 Se2 | 603 | 0.4046
9331 | https://doi.org/10.1021/acsami.0c09355 | ESTM | Cr0.99 Ag0.97 Bi0.01 Se2 | 703 | 0.3879
9332 | https://doi.org/10.1021/acsami.0c09355 | ESTM | Cr0.99 Ag0.97 Bi0.01 Se2 | 753 | 0.404
9333 | https://doi.org/10.1021/acsami.0c09355 | ESTM | Cr0.97 Ag0.97 Bi0.03 Se2 | 303 | 0.4937
9334 | https://doi.org/10.1021/acsami.0c09355 | ESTM | Cr0.97 Ag0.97 Bi0.03 Se2 | 403 | 0.4301
9335 | https://doi.org/10.1021/acsami.0c09355 | ESTM | Cr0.97 Ag0.97 Bi0.03 Se2 | 503 | 0.4088
9336 | https://doi.org/10.1021/acsami.0c09355 | ESTM | Cr0.97 Ag0.97 Bi0.03 Se2 | 603 | 0.3975
9337 | https://doi.org/10.1021/acsami.0c09355 | ESTM | Cr0.97 Ag0.97 Bi0.03 Se2 | 703 | 0.3958
9338 | https://doi.org/10.1021/acsami.0c09355 | ESTM | Cr0.97 Ag0.97 Bi0.03 Se2 | 753 | 0.396
9339 | https://doi.org/10.1021/acsami.0c09355 | ESTM | Cr0.95 Ag0.97 Bi0.05 Se2 | 303 | 0.5356
9340 | https://doi.org/10.1021/acsami.0c09355 | ESTM | Cr0.95 Ag0.97 Bi0.05 Se2 | 403 | 0.4724
9341 | https://doi.org/10.1021/acsami.0c09355 | ESTM | Cr0.95 Ag0.97 Bi0.05 Se2 | 503 | 0.4703
9342 | https://doi.org/10.1021/acsami.0c09355 | ESTM | Cr0.95 Ag0.97 Bi0.05 Se2 | 603 | 0.4569
9343 | https://doi.org/10.1021/acsami.0c09355 | ESTM | Cr0.95 Ag0.97 Bi0.05 Se2 | 703 | 0.4644
9344 | https://doi.org/10.1021/acsami.0c09355 | ESTM | Cr0.95 Ag0.97 Bi0.05 Se2 | 753 | 0.4645
9350 | https://doi.org/10.1021/acsami.0c09781 | ESTM | In0.015 Sn0.985 Te1 | 323 | 6.3778
9351 | https://doi.org/10.1021/acsami.0c09781 | ESTM | In0.015 Sn0.985 Te1 | 423 | 5.7222
9352 | https://doi.org/10.1021/acsami.0c09781 | ESTM | In0.015 Sn0.985 Te1 | 523 | 5.0556
9353 | https://doi.org/10.1021/acsami.0c09781 | ESTM | In0.015 Sn0.985 Te1 | 623 | 4.2921
9354 | https://doi.org/10.1021/acsami.0c09781 | ESTM | In0.015 Sn0.985 Te1 | 723 | 3.6778
9355 | https://doi.org/10.1021/acsami.0c09781 | ESTM | In0.01425 Ag0.05 Sn0.93575 Te0.95 Cl0.05 | 323 | 5.5667
9356 | https://doi.org/10.1021/acsami.0c09781 | ESTM | In0.01425 Ag0.05 Sn0.93575 Te0.95 Cl0.05 | 423 | 5.1889
9357 | https://doi.org/10.1021/acsami.0c09781 | ESTM | In0.01425 Ag0.05 Sn0.93575 Te0.95 Cl0.05 | 523 | 4.6966
9358 | https://doi.org/10.1021/acsami.0c09781 | ESTM | In0.01425 Ag0.05 Sn0.93575 Te0.95 Cl0.05 | 623 | 4.0337
9359 | https://doi.org/10.1021/acsami.0c09781 | ESTM | In0.01425 Ag0.05 Sn0.93575 Te0.95 Cl0.05 | 723 | 3.6333
9360 | https://doi.org/10.1021/acsami.0c09781 | ESTM | In0.0135 Ag0.1 Sn0.8865 Te0.9 Cl0.1 | 323 | 3.8889
9361 | https://doi.org/10.1021/acsami.0c09781 | ESTM | In0.0135 Ag0.1 Sn0.8865 Te0.9 Cl0.1 | 423 | 3.5778
9362 | https://doi.org/10.1021/acsami.0c09781 | ESTM | In0.0135 Ag0.1 Sn0.8865 Te0.9 Cl0.1 | 523 | 3.3222
9363 | https://doi.org/10.1021/acsami.0c09781 | ESTM | In0.0135 Ag0.1 Sn0.8865 Te0.9 Cl0.1 | 623 | 3
9364 | https://doi.org/10.1021/acsami.0c09781 | ESTM | In0.0135 Ag0.1 Sn0.8865 Te0.9 Cl0.1 | 723 | 2.6222
9365 | https://doi.org/10.1021/acsami.0c09781 | ESTM | In0.0135 Ag0.1 Sn0.8865 Te0.9 Cl0.1 | 823 | 2.256
9366 | https://doi.org/10.1021/acsami.0c09781 | ESTM | In0.01275 Ag0.15 Sn0.83725 Te0.85 Cl0.15 | 323 | 4
9367 | https://doi.org/10.1021/acsami.0c09781 | ESTM | In0.01275 Ag0.15 Sn0.83725 Te0.85 Cl0.15 | 423 | 3.5889
9368 | https://doi.org/10.1021/acsami.0c09781 | ESTM | In0.01275 Ag0.15 Sn0.83725 Te0.85 Cl0.15 | 523 | 3.367
9369 | https://doi.org/10.1021/acsami.0c09781 | ESTM | In0.01275 Ag0.15 Sn0.83725 Te0.85 Cl0.15 | 623 | 2.9775
9370 | https://doi.org/10.1021/acsami.0c09781 | ESTM | In0.01275 Ag0.15 Sn0.83725 Te0.85 Cl0.15 | 723 | 2.5778
9371 | https://doi.org/10.1021/acsami.0c09781 | ESTM | In0.01275 Ag0.15 Sn0.83725 Te0.85 Cl0.15 | 823 | 2.18
9372 | https://doi.org/10.1021/acsami.0c04298 | ESTM | Cu2 Sn1 Se3 | 323 | 2.8264
9373 | https://doi.org/10.1021/acsami.0c04298 | ESTM | Cu2 Sn1 Se3 | 423 | 2.0455
9375 | https://doi.org/10.1021/acsami.0c04298 | ESTM | Cu2 Sn1 Se3 | 623 | 1.3099
9377 | https://doi.org/10.1021/acsami.0c04298 | ESTM | Cu2 Sn1 Se3 | 823 | 0.9
9378 | https://doi.org/10.1021/acsami.0c04298 | ESTM | Fe0.05 Cu2 Sn0.95 Se3 | 323 | 3.428
9379 | https://doi.org/10.1021/acsami.0c04298 | ESTM | Fe0.05 Cu2 Sn0.95 Se3 | 423 | 2.7025
9380 | https://doi.org/10.1021/acsami.0c04298 | ESTM | Fe0.05 Cu2 Sn0.95 Se3 | 523 | 2.314
9381 | https://doi.org/10.1021/acsami.0c04298 | ESTM | Fe0.05 Cu2 Sn0.95 Se3 | 623 | 2.0207
9382 | https://doi.org/10.1021/acsami.0c04298 | ESTM | Fe0.05 Cu2 Sn0.95 Se3 | 723 | 1.9292
9383 | https://doi.org/10.1021/acsami.0c04298 | ESTM | Fe0.05 Cu2 Sn0.95 Se3 | 823 | 1
9384 | https://doi.org/10.1021/acsami.0c02155 | ESTM | Ge9 Sb2 Te12 | 324 | 2.899
9385 | https://doi.org/10.1021/acsami.0c02155 | ESTM | Ge9 Sb2 Te12 | 423 | 2.8586
9386 | https://doi.org/10.1021/acsami.0c02155 | ESTM | Ge9 Sb2 Te12 | 525 | 2.7576
9387 | https://doi.org/10.1021/acsami.0c02155 | ESTM | Ge9 Sb2 Te12 | 625 | 2.8232
9388 | https://doi.org/10.1021/acsami.0c02155 | ESTM | Ge9 Sb2 Te12 | 725 | 2.5354
9389 | https://doi.org/10.1021/acsami.0c02155 | ESTM | Ge9 Sb2 Te12 | 827 | 1.6869
9391 | https://doi.org/10.1038/s41563-021-01064-6 | This Work | Na0.01 Sn0.985 Se1 | 323 | 0.7
9392 | https://doi.org/10.1038/s41563-021-01064-6 | This Work | Na0.01 Sn0.985 Se1 | 348.87484 | 0.56
9393 | https://doi.org/10.1038/s41563-021-01064-6 | This Work | Na0.01 Sn0.985 Se1 | 374 | 0.534
9394 | https://doi.org/10.1038/s41563-021-01064-6 | This Work | Na0.01 Sn0.985 Se1 | 398.01496 | 0.485
9395 | https://doi.org/10.1038/s41563-021-01064-6 | This Work | Na0.01 Sn0.985 Se1 | 423 | 0.454
9396 | https://doi.org/10.1038/s41563-021-01064-6 | This Work | Na0.01 Sn0.985 Se1 | 448.04842 | 0.427
9397 | https://doi.org/10.1038/s41563-021-01064-6 | This Work | Na0.01 Sn0.985 Se1 | 474 | 0.409
9398 | https://doi.org/10.1038/s41563-021-01064-6 | This Work | Na0.01 Sn0.985 Se1 | 498.46007 | 0.383
9399 | https://doi.org/10.1038/s41563-021-01064-6 | This Work | Na0.01 Sn0.985 Se1 | 523 | 0.368
9400 | https://doi.org/10.1038/s41563-021-01064-6 | This Work | Na0.01 Sn0.985 Se1 | 548.44953 | 0.334
9401 | https://doi.org/10.1038/s41563-021-01064-6 | This Work | Na0.01 Sn0.985 Se1 | 573 | 0.32
9402 | https://doi.org/10.1038/s41563-021-01064-6 | This Work | Na0.01 Sn0.985 Se1 | 598.16312 | 0.301
9403 | https://doi.org/10.1038/s41563-021-01064-6 | This Work | Na0.01 Sn0.985 Se1 | 623 | 0.286
9404 | https://doi.org/10.1038/s41563-021-01064-6 | This Work | Na0.01 Sn0.985 Se1 | 647.95322 | 0.277
9405 | https://doi.org/10.1038/s41563-021-01064-6 | This Work | Na0.01 Sn0.985 Se1 | 673 | 0.269
9406 | https://doi.org/10.1038/s41563-021-01064-6 | This Work | Na0.01 Sn0.985 Se1 | 697.8737 | 0.263
9407 | https://doi.org/10.1038/s41563-021-01064-6 | This Work | Na0.01 Sn0.985 Se1 | 723 | 0.258
9408 | https://doi.org/10.1038/s41563-021-01064-6 | This Work | Na0.01 Sn0.985 Se1 | 747.96503 | 0.255
9409 | https://doi.org/10.1038/s41563-021-01064-6 | This Work | Na0.01 Sn0.985 Se1 | 763.02053 | 0.252
9410 | https://doi.org/10.1038/s41563-021-01064-6 | This Work | Na0.01 Sn0.985 Se1 | 773 | 0.25
9411 | https://doi.org/10.1038/s41563-021-01064-6 | This Work | Na0.01 Sn0.985 Se1 | 783 | 0.248
9412 | https://doi.org/10.1038/s41563-021-01064-6 | This Work | Na0.02 Sn0.975 Se1 | 307 | 0.676
9413 | https://doi.org/10.1038/s41563-021-01064-6 | This Work | Na0.02 Sn0.975 Se1 | 324 | 0.645
9414 | https://doi.org/10.1038/s41563-021-01064-6 | This Work | Na0.02 Sn0.975 Se1 | 348.68211 | 0.608
9415 | https://doi.org/10.1038/s41563-021-01064-6 | This Work | Na0.02 Sn0.975 Se1 | 373 | 0.542
9416 | https://doi.org/10.1038/s41563-021-01064-6 | This Work | Na0.02 Sn0.975 Se1 | 398.20567 | 0.519
9417 | https://doi.org/10.1038/s41563-021-01064-6 | This Work | Na0.02 Sn0.975 Se1 | 424 | 0.461
9418 | https://doi.org/10.1038/s41563-021-01064-6 | This Work | Na0.02 Sn0.975 Se1 | 448.55735 | 0.448
9419 | https://doi.org/10.1038/s41563-021-01064-6 | This Work | Na0.02 Sn0.975 Se1 | 474 | 0.417
9420 | https://doi.org/10.1038/s41563-021-01064-6 | This Work | Na0.02 Sn0.975 Se1 | 499.20113 | 0.404
9421 | https://doi.org/10.1038/s41563-021-01064-6 | This Work | Na0.02 Sn0.975 Se1 | 524 | 0.378
9422 | https://doi.org/10.1038/s41563-021-01064-6 | This Work | Na0.02 Sn0.975 Se1 | 549.28551 | 0.365
9423 | https://doi.org/10.1038/s41563-021-01064-6 | This Work | Na0.02 Sn0.975 Se1 | 574.15932 | 0.337
9424 | https://doi.org/10.1038/s41563-021-01064-6 | This Work | Na0.02 Sn0.975 Se1 | 599.04478 | 0.324
9425 | https://doi.org/10.1038/s41563-021-01064-6 | This Work | Na0.02 Sn0.975 Se1 | 624 | 0.309
9426 | https://doi.org/10.1038/s41563-021-01064-6 | This Work | Na0.02 Sn0.975 Se1 | 648.51832 | 0.299
9427 | https://doi.org/10.1038/s41563-021-01064-6 | This Work | Na0.02 Sn0.975 Se1 | 673 | 0.278
9428 | https://doi.org/10.1038/s41563-021-01064-6 | This Work | Na0.02 Sn0.975 Se1 | 698.43261 | 0.278
9429 | https://doi.org/10.1038/s41563-021-01064-6 | This Work | Na0.02 Sn0.975 Se1 | 723 | 0.268
9430 | https://doi.org/10.1038/s41563-021-01064-6 | This Work | Na0.02 Sn0.975 Se1 | 748.43521 | 0.264
9431 | https://doi.org/10.1038/s41563-021-01064-6 | This Work | Na0.02 Sn0.975 Se1 | 763.52748 | 0.259
9432 | https://doi.org/10.1038/s41563-021-01064-6 | This Work | Na0.02 Sn0.975 Se1 | 773 | 0.256
9433 | https://doi.org/10.1038/s41563-021-01064-6 | This Work | Na0.02 Sn0.975 Se1 | 784 | 0.261
9434 | https://doi.org/10.1038/s41563-021-01064-6 | This Work | Na0.03 Sn0.965 Se1 | 304 | 0.61104
9435 | https://doi.org/10.1038/s41563-021-01064-6 | This Work | Na0.03 Sn0.965 Se1 | 324 | 0.58823
9436 | https://doi.org/10.1038/s41563-021-01064-6 | This Work | Na0.03 Sn0.965 Se1 | 348.83185 | 0.54
9437 | https://doi.org/10.1038/s41563-021-01064-6 | This Work | Na0.03 Sn0.965 Se1 | 374 | 0.48736
9438 | https://doi.org/10.1038/s41563-021-01064-6 | This Work | Na0.03 Sn0.965 Se1 | 397.98968 | 0.458
9439 | https://doi.org/10.1038/s41563-021-01064-6 | This Work | Na0.03 Sn0.965 Se1 | 423 | 0.42489
9440 | https://doi.org/10.1038/s41563-021-01064-6 | This Work | Na0.03 Sn0.965 Se1 | 448.03021 | 0.403
9441 | https://doi.org/10.1038/s41563-021-01064-6 | This Work | Na0.03 Sn0.965 Se1 | 473 | 0.37522
9442 | https://doi.org/10.1038/s41563-021-01064-6 | This Work | Na0.03 Sn0.965 Se1 | 498.50118 | 0.358
9443 | https://doi.org/10.1038/s41563-021-01064-6 | This Work | Na0.03 Sn0.965 Se1 | 524 | 0.33189
9444 | https://doi.org/10.1038/s41563-021-01064-6 | This Work | Na0.03 Sn0.965 Se1 | 548.49871 | 0.314
9445 | https://doi.org/10.1038/s41563-021-01064-6 | This Work | Na0.03 Sn0.965 Se1 | 574 | 0.28853
9446 | https://doi.org/10.1038/s41563-021-01064-6 | This Work | Na0.03 Sn0.965 Se1 | 598.18973 | 0.275
9447 | https://doi.org/10.1038/s41563-021-01064-6 | This Work | Na0.03 Sn0.965 Se1 | 623 | 0.25607
9448 | https://doi.org/10.1038/s41563-021-01064-6 | This Work | Na0.03 Sn0.965 Se1 | 648.07313 | 0.25
9449 | https://doi.org/10.1038/s41563-021-01064-6 | This Work | Na0.03 Sn0.965 Se1 | 674 | 0.23549
9450 | https://doi.org/10.1038/s41563-021-01064-6 | This Work | Na0.03 Sn0.965 Se1 | 697.99467 | 0.237
9451 | https://doi.org/10.1038/s41563-021-01064-6 | This Work | Na0.03 Sn0.965 Se1 | 724 | 0.235
9452 | https://doi.org/10.1038/s41563-021-01064-6 | This Work | Na0.03 Sn0.965 Se1 | 748.11796 | 0.229
9453 | https://doi.org/10.1038/s41563-021-01064-6 | This Work | Na0.03 Sn0.965 Se1 | 763.125 | 0.228
9454 | https://doi.org/10.1038/s41563-021-01064-6 | This Work | Na0.03 Sn0.965 Se1 | 774 | 0.21983
9455 | https://doi.org/10.1038/s41563-021-01064-6 | This Work | Na0.03 Sn0.965 Se1 | 783 | 0.21632
9458 | https://doi.org/10.1016/j.jallcom.2013.09.104 | This Work | Ge0.85 Te1 Pb0.15 | 470 | 3.939
9459 | https://doi.org/10.1016/j.jallcom.2013.09.104 | This Work | Ge0.85 Te1 Pb0.15 | 570 | 3.725
9460 | https://doi.org/10.1016/j.jallcom.2013.09.104 | This Work | Ge0.85 Te1 Pb0.15 | 670 | 3.073
9461 | https://doi.org/10.1016/j.jallcom.2013.09.104 | This Work | Ge0.85 Te1 Pb0.15 | 720 | 3.417
9474 | https://doi.org/10.1016/j.jallcom.2013.09.104 | This Work | Yb0.015 Ge0.85 Te1 Pb0.135 | 300 | 3.733
9475 | https://doi.org/10.1016/j.jallcom.2013.09.104 | This Work | Yb0.015 Ge0.85 Te1 Pb0.135 | 370 | 3.25
9476 | https://doi.org/10.1016/j.jallcom.2013.09.104 | This Work | Yb0.015 Ge0.85 Te1 Pb0.135 | 470 | 2.67
9477 | https://doi.org/10.1016/j.jallcom.2013.09.104 | This Work | Yb0.015 Ge0.85 Te1 Pb0.135 | 570 | 2.408
9478 | https://doi.org/10.1016/j.jallcom.2013.09.104 | This Work | Yb0.015 Ge0.85 Te1 Pb0.135 | 670 | 1.585
9479 | https://doi.org/10.1016/j.jallcom.2013.09.104 | This Work | Yb0.015 Ge0.85 Te1 Pb0.135 | 720 | 1.466
9481 | https://doi.org/10.1016/j.jallcom.2013.09.104 | This Work | Yb0.03 Ge0.85 Te1 Pb0.12 | 370 | 3.859
9482 | https://doi.org/10.1016/j.jallcom.2013.09.104 | This Work | Yb0.03 Ge0.85 Te1 Pb0.12 | 470 | 3.353
9483 | https://doi.org/10.1016/j.jallcom.2013.09.104 | This Work | Yb0.03 Ge0.85 Te1 Pb0.12 | 570 | 3.457
9484 | https://doi.org/10.1016/j.jallcom.2013.09.104 | This Work | Yb0.03 Ge0.85 Te1 Pb0.12 | 670 | 2.853
9485 | https://doi.org/10.1016/j.jallcom.2013.09.104 | This Work | Yb0.03 Ge0.85 Te1 Pb0.12 | 720 | 2.954
9487 | https://doi.org/10.1016/j.jallcom.2013.09.104 | This Work | Ge1 Te1 | 330 | 6.686
9488 | https://doi.org/10.1016/j.jallcom.2013.09.104 | This Work | Ge1 Te1 | 380 | 6.007
9489 | https://doi.org/10.1016/j.jallcom.2013.09.104 | This Work | Ge1 Te1 | 440 | 5.376
9490 | https://doi.org/10.1016/j.jallcom.2013.09.104 | This Work | Ge1 Te1 | 500 | 4.745
9492 | https://doi.org/10.1016/j.jallcom.2013.09.104 | This Work | Ge1 Te1 | 610 | 3.659
9493 | https://doi.org/10.1016/j.jallcom.2013.09.104 | This Work | Ge1 Te1 | 670 | 3.243
9500 | https://doi.org/10.1088/2053-1591/aaa265 | This Work | Bi2 Te3 | 600 | 1.119
9502 | https://doi.org/10.1088/2053-1591/aaa265 | This Work | Lu0.05 Bi1.95 Te3 | 400 | 0.76360616
9503 | https://doi.org/10.1088/2053-1591/aaa265 | This Work | Lu0.05 Bi1.95 Te3 | 450 | 0.73305717
9504 | https://doi.org/10.1088/2053-1591/aaa265 | This Work | Lu0.05 Bi1.95 Te3 | 500 | 0.72017565
9505 | https://doi.org/10.1088/2053-1591/aaa265 | This Work | Lu0.05 Bi1.95 Te3 | 550 | 0.72859171
9506 | https://doi.org/10.1088/2053-1591/aaa265 | This Work | Lu0.05 Bi1.95 Te3 | 600 | 0.90472608
9513 | https://doi.org/10.1088/2053-1591/aaa265 | This Work | Lu0.2 Bi1.8 Te3 | 350 | 0.65205998
9514 | https://doi.org/10.1088/2053-1591/aaa265 | This Work | Lu0.2 Bi1.8 Te3 | 400 | 0.66331642
9515 | https://doi.org/10.1088/2053-1591/aaa265 | This Work | Lu0.2 Bi1.8 Te3 | 450 | 0.6646766
9516 | https://doi.org/10.1088/2053-1591/aaa265 | This Work | Lu0.2 Bi1.8 Te3 | 500 | 0.67108294
9517 | https://doi.org/10.1088/2053-1591/aaa265 | This Work | Lu0.2 Bi1.8 Te3 | 550 | 0.69418484
9518 | https://doi.org/10.1088/2053-1591/aaa265 | This Work | Lu0.2 Bi1.8 Te3 | 600 | 0.79617221
9519 | https://doi.org/10.1016/j.jallcom.2019.01.336 | This Work | Zn1 O1 | 560 | 8.802
9520 | https://doi.org/10.1016/j.jallcom.2019.01.336 | This Work | Zn1 O1 | 660 | 6.115
9521 | https://doi.org/10.1016/j.jallcom.2019.01.336 | This Work | Zn1 O1 | 750 | 4.884
9522 | https://doi.org/10.1016/j.jallcom.2019.01.336 | This Work | Zn1 O1 | 850 | 4.241
9526 | https://doi.org/10.1016/j.jallcom.2019.01.336 | This Work | Dy0.001 Zn0.999 O1 | 470 | 10.536
9527 | https://doi.org/10.1016/j.jallcom.2019.01.336 | This Work | Dy0.001 Zn0.999 O1 | 560 | 7.91623037
9528 | https://doi.org/10.1016/j.jallcom.2019.01.336 | This Work | Dy0.001 Zn0.999 O1 | 660 | 4.88554687
9529 | https://doi.org/10.1016/j.jallcom.2019.01.336 | This Work | Dy0.001 Zn0.999 O1 | 750 | 3.26677759
9530 | https://doi.org/10.1016/j.jallcom.2019.01.336 | This Work | Dy0.001 Zn0.999 O1 | 850 | 2.44510274
9531 | https://doi.org/10.1016/j.jallcom.2019.01.336 | This Work | Dy0.001 Zn0.999 O1 | 940 | 2.01992008
9535 | https://doi.org/10.1016/j.jallcom.2019.01.336 | This Work | Dy0.002 Zn0.998 O1 | 560 | 4.424
9536 | https://doi.org/10.1016/j.jallcom.2019.01.336 | This Work | Dy0.002 Zn0.998 O1 | 660 | 4.08
9537 | https://doi.org/10.1016/j.jallcom.2019.01.336 | This Work | Dy0.002 Zn0.998 O1 | 750 | 3.779
9538 | https://doi.org/10.1016/j.jallcom.2019.01.336 | This Work | Dy0.002 Zn0.998 O1 | 850 | 3.555
9539 | https://doi.org/10.1016/j.jallcom.2019.01.336 | This Work | Dy0.002 Zn0.998 O1 | 940 | 3.68806207
9542 | https://doi.org/10.1016/j.jallcom.2019.01.336 | This Work | Dy0.003 Zn0.997 O1 | 470 | 10.3
9543 | https://doi.org/10.1016/j.jallcom.2019.01.336 | This Work | Dy0.003 Zn0.997 O1 | 560 | 7.689
9544 | https://doi.org/10.1016/j.jallcom.2019.01.336 | This Work | Dy0.003 Zn0.997 O1 | 660 | 6.835
9545 | https://doi.org/10.1016/j.jallcom.2019.01.336 | This Work | Dy0.003 Zn0.997 O1 | 750 | 6.569
9546 | https://doi.org/10.1016/j.jallcom.2019.01.336 | This Work | Dy0.003 Zn0.997 O1 | 850 | 6.366
9547 | https://doi.org/10.1016/j.jallcom.2019.01.336 | This Work | Dy0.003 Zn0.997 O1 | 940 | 6.42581547
9549 | https://doi.org/10.1016/j.materresbull.2019.110650 | This Work | Sr0.8 Nd0.2 Ti1 O3 | 370 | 6.93
9550 | https://doi.org/10.1016/j.materresbull.2019.110650 | This Work | Sr0.8 Nd0.2 Ti1 O3 | 420 | 6.31
9551 | https://doi.org/10.1016/j.materresbull.2019.110650 | This Work | Sr0.8 Nd0.2 Ti1 O3 | 470 | 5.78
9552 | https://doi.org/10.1016/j.materresbull.2019.110650 | This Work | Sr0.8 Nd0.2 Ti1 O3 | 520 | 5.34
9553 | https://doi.org/10.1016/j.materresbull.2019.110650 | This Work | Sr0.8 Nd0.2 Ti1 O3 | 570 | 5.33
9554 | https://doi.org/10.1016/j.materresbull.2019.110650 | This Work | Sr0.8 Nd0.2 Ti1 O3 | 620 | 4.98
9555 | https://doi.org/10.1016/j.materresbull.2019.110650 | This Work | Sr0.8 Nd0.2 Ti1 O3 | 670 | 4.67
9562 | https://doi.org/10.1016/j.materresbull.2019.110650 | This Work | Sr0.83 Nd0.14 Dy0.03 Ti1 O3 | 620 | 5.4
9563 | https://doi.org/10.1016/j.materresbull.2019.110650 | This Work | Sr0.83 Nd0.14 Dy0.03 Ti1 O3 | 670 | 5.14
9565 | https://doi.org/10.1016/j.materresbull.2019.110650 | This Work | Sr0.85 Nd0.1 Dy0.05 Ti1 O3 | 370 | 7.28
9566 | https://doi.org/10.1016/j.materresbull.2019.110650 | This Work | Sr0.85 Nd0.1 Dy0.05 Ti1 O3 | 420 | 6.71
9567 | https://doi.org/10.1016/j.materresbull.2019.110650 | This Work | Sr0.85 Nd0.1 Dy0.05 Ti1 O3 | 470 | 6.21
9568 | https://doi.org/10.1016/j.materresbull.2019.110650 | This Work | Sr0.85 Nd0.1 Dy0.05 Ti1 O3 | 520 | 5.81
9569 | https://doi.org/10.1016/j.materresbull.2019.110650 | This Work | Sr0.85 Nd0.1 Dy0.05 Ti1 O3 | 570 | 5.48
9570 | https://doi.org/10.1016/j.materresbull.2019.110650 | This Work | Sr0.85 Nd0.1 Dy0.05 Ti1 O3 | 620 | 5.22
9571 | https://doi.org/10.1016/j.materresbull.2019.110650 | This Work | Sr0.85 Nd0.1 Dy0.05 Ti1 O3 | 670 | 5.01
9573 | https://doi.org/10.1016/j.materresbull.2019.110650 | This Work | Sr0.87 Nd0.06 Dy0.07 Ti1 O3 | 370 | 5.73
9574 | https://doi.org/10.1016/j.materresbull.2019.110650 | This Work | Sr0.87 Nd0.06 Dy0.07 Ti1 O3 | 420 | 5.29
9575 | https://doi.org/10.1016/j.materresbull.2019.110650 | This Work | Sr0.87 Nd0.06 Dy0.07 Ti1 O3 | 470 | 4.91
9576 | https://doi.org/10.1016/j.materresbull.2019.110650 | This Work | Sr0.87 Nd0.06 Dy0.07 Ti1 O3 | 520 | 4.59
9577 | https://doi.org/10.1016/j.materresbull.2019.110650 | This Work | Sr0.87 Nd0.06 Dy0.07 Ti1 O3 | 570 | 4.35
9578 | https://doi.org/10.1016/j.materresbull.2019.110650 | This Work | Sr0.87 Nd0.06 Dy0.07 Ti1 O3 | 620 | 4.15
9579 | https://doi.org/10.1016/j.materresbull.2019.110650 | This Work | Sr0.87 Nd0.06 Dy0.07 Ti1 O3 | 670 | 4
9580 | https://doi.org/10.1016/j.materresbull.2019.110650 | This Work | Sr0.9 Dy0.1 Ti1 O3 | 300 | 6.38
9581 | https://doi.org/10.1016/j.materresbull.2019.110650 | This Work | Sr0.9 Dy0.1 Ti1 O3 | 370 | 5.65
9582 | https://doi.org/10.1016/j.materresbull.2019.110650 | This Work | Sr0.9 Dy0.1 Ti1 O3 | 420 | 5.26
9583 | https://doi.org/10.1016/j.materresbull.2019.110650 | This Work | Sr0.9 Dy0.1 Ti1 O3 | 470 | 4.92
9584 | https://doi.org/10.1016/j.materresbull.2019.110650 | This Work | Sr0.9 Dy0.1 Ti1 O3 | 520 | 4.64
9585 | https://doi.org/10.1016/j.materresbull.2019.110650 | This Work | Sr0.9 Dy0.1 Ti1 O3 | 570 | 4.42
9586 | https://doi.org/10.1016/j.materresbull.2019.110650 | This Work | Sr0.9 Dy0.1 Ti1 O3 | 620 | 4.25
9587 | https://doi.org/10.1016/j.materresbull.2019.110650 | This Work | Sr0.9 Dy0.1 Ti1 O3 | 670 | 4.09
9588 | https://doi.org/10.1038/s41563-024-01815-1 | This Work | Cu1.99 Se1 | 423 | 0.97049
9589 | https://doi.org/10.1038/s41563-024-01815-1 | This Work | Cu1.99 Se1 | 473 | 0.8228
9590 | https://doi.org/10.1038/s41563-024-01815-1 | This Work | Cu1.99 Se1 | 523 | 0.79369
9591 | https://doi.org/10.1038/s41563-024-01815-1 | This Work | Cu1.99 Se1 | 573 | 0.76346
9592 | https://doi.org/10.1038/s41563-024-01815-1 | This Work | Cu1.99 Se1 | 623 | 0.69752
9593 | https://doi.org/10.1038/s41563-024-01815-1 | This Work | Cu1.99 Se1 | 673 | 0.65972
9594 | https://doi.org/10.1038/s41563-024-01815-1 | This Work | Cu1.99 Se1 | 723 | 0.64634
9595 | https://doi.org/10.1038/s41563-024-01815-1 | This Work | Cu1.99 Se1 | 773 | 0.62459
9596 | https://doi.org/10.1038/s41563-024-01815-1 | This Work | Cu1.99 Se1 | 823 | 0.57826
9597 | https://doi.org/10.1038/s41563-024-01815-1 | This Work | Cu1.99 Se1 | 873 | 0.5561
9598 | https://doi.org/10.1038/s41563-024-01815-1 | This Work | Cu1.99 Se1 | 923 | 0.51625
9599 | https://doi.org/10.1038/s41563-024-01815-1 | This Work | Cu1.99 Se1 | 973 | 0.48143
9600 | https://doi.org/10.1038/s41563-024-01815-1 | This Work | Cu1.99 Se1 | 1000 | 0.45464
9601 | https://doi.org/10.1038/s41563-024-01815-1 | This Work | Cu1.987015 Ag0.0015 Sb0.0015 Se0.9985 F0.009 | 423 | 0.84573
9602 | https://doi.org/10.1038/s41563-024-01815-1 | This Work | Cu1.987015 Ag0.0015 Sb0.0015 Se0.9985 F0.009 | 473 | 0.72463
9603 | https://doi.org/10.1038/s41563-024-01815-1 | This Work | Cu1.987015 Ag0.0015 Sb0.0015 Se0.9985 F0.009 | 523 | 0.71407
9604 | https://doi.org/10.1038/s41563-024-01815-1 | This Work | Cu1.987015 Ag0.0015 Sb0.0015 Se0.9985 F0.009 | 573 | 0.69069
9605 | https://doi.org/10.1038/s41563-024-01815-1 | This Work | Cu1.987015 Ag0.0015 Sb0.0015 Se0.9985 F0.009 | 623 | 0.63679
9606 | https://doi.org/10.1038/s41563-024-01815-1 | This Work | Cu1.987015 Ag0.0015 Sb0.0015 Se0.9985 F0.009 | 673 | 0.59148
9607 | https://doi.org/10.1038/s41563-024-01815-1 | This Work | Cu1.987015 Ag0.0015 Sb0.0015 Se0.9985 F0.009 | 723 | 0.57642
9608 | https://doi.org/10.1038/s41563-024-01815-1 | This Work | Cu1.987015 Ag0.0015 Sb0.0015 Se0.9985 F0.009 | 773 | 0.56229
9609 | https://doi.org/10.1038/s41563-024-01815-1 | This Work | Cu1.987015 Ag0.0015 Sb0.0015 Se0.9985 F0.009 | 823 | 0.5306
9610 | https://doi.org/10.1038/s41563-024-01815-1 | This Work | Cu1.987015 Ag0.0015 Sb0.0015 Se0.9985 F0.009 | 873 | 0.51429
9611 | https://doi.org/10.1038/s41563-024-01815-1 | This Work | Cu1.987015 Ag0.0015 Sb0.0015 Se0.9985 F0.009 | 923 | 0.50205
9612 | https://doi.org/10.1038/s41563-024-01815-1 | This Work | Cu1.987015 Ag0.0015 Sb0.0015 Se0.9985 F0.009 | 973 | 0.50037
9613 | https://doi.org/10.1038/s41563-024-01815-1 | This Work | Cu1.987015 Ag0.0015 Sb0.0015 Se0.9985 F0.009 | 1000 | 0.48386
9614 | https://doi.org/10.1038/s41563-024-01815-1 | This Work | Cu1.987015 Ag0.0015 Sb0.0015 Se0.9985 F0.009 | 1025 | 0.4765
9615 | https://doi.org/10.1038/s41563-024-01815-1 | This Work | Cu1.987015 Ag0.0015 Sb0.0015 Se0.9985 F0.009 | 1050 | 0.47811
9616 | https://doi.org/10.1038/s41563-024-01815-1 | This Work | Cu1.983035 Ag0.0035 Sb0.0035 Se0.9965 F0.021 | 423 | 0.87038
9617 | https://doi.org/10.1038/s41563-024-01815-1 | This Work | Cu1.983035 Ag0.0035 Sb0.0035 Se0.9965 F0.021 | 473 | 0.73296
9618 | https://doi.org/10.1038/s41563-024-01815-1 | This Work | Cu1.983035 Ag0.0035 Sb0.0035 Se0.9965 F0.021 | 523 | 0.70612
9619 | https://doi.org/10.1038/s41563-024-01815-1 | This Work | Cu1.983035 Ag0.0035 Sb0.0035 Se0.9965 F0.021 | 573 | 0.6841
9620 | https://doi.org/10.1038/s41563-024-01815-1 | This Work | Cu1.983035 Ag0.0035 Sb0.0035 Se0.9965 F0.021 | 623 | 0.66202
9621 | https://doi.org/10.1038/s41563-024-01815-1 | This Work | Cu1.983035 Ag0.0035 Sb0.0035 Se0.9965 F0.021 | 673 | 0.63982
9622 | https://doi.org/10.1038/s41563-024-01815-1 | This Work | Cu1.983035 Ag0.0035 Sb0.0035 Se0.9965 F0.021 | 723 | 0.59956
9623 | https://doi.org/10.1038/s41563-024-01815-1 | This Work | Cu1.983035 Ag0.0035 Sb0.0035 Se0.9965 F0.021 | 773 | 0.54148
9624 | https://doi.org/10.1038/s41563-024-01815-1 | This Work | Cu1.983035 Ag0.0035 Sb0.0035 Se0.9965 F0.021 | 823 | 0.52988
9625 | https://doi.org/10.1038/s41563-024-01815-1 | This Work | Cu1.983035 Ag0.0035 Sb0.0035 Se0.9965 F0.021 | 873 | 0.51933
9626 | https://doi.org/10.1038/s41563-024-01815-1 | This Work | Cu1.983035 Ag0.0035 Sb0.0035 Se0.9965 F0.021 | 923 | 0.50778
9627 | https://doi.org/10.1038/s41563-024-01815-1 | This Work | Cu1.983035 Ag0.0035 Sb0.0035 Se0.9965 F0.021 | 973 | 0.51119
9628 | https://doi.org/10.1038/s41563-024-01815-1 | This Work | Cu1.983035 Ag0.0035 Sb0.0035 Se0.9965 F0.021 | 1000 | 0.51376
9629 | https://doi.org/10.1038/s41563-024-01815-1 | This Work | Cu1.983035 Ag0.0035 Sb0.0035 Se0.9965 F0.021 | 1025 | 0.51297
9630 | https://doi.org/10.1038/s41563-024-01815-1 | This Work | Cu1.983035 Ag0.0035 Sb0.0035 Se0.9965 F0.021 | 1050 | 0.49028
9631 | https://doi.org/10.1038/s41563-024-01815-1 | This Work | Cu1.97607 Ag0.007 Sb0.007 Se0.993 F0.042 | 423 | 0.80009
9632 | https://doi.org/10.1038/s41563-024-01815-1 | This Work | Cu1.97607 Ag0.007 Sb0.007 Se0.993 F0.042 | 473 | 0.68658
9633 | https://doi.org/10.1038/s41563-024-01815-1 | This Work | Cu1.97607 Ag0.007 Sb0.007 Se0.993 F0.042 | 523 | 0.66778
9634 | https://doi.org/10.1038/s41563-024-01815-1 | This Work | Cu1.97607 Ag0.007 Sb0.007 Se0.993 F0.042 | 573 | 0.64809
9635 | https://doi.org/10.1038/s41563-024-01815-1 | This Work | Cu1.97607 Ag0.007 Sb0.007 Se0.993 F0.042 | 623 | 0.63703
9636 | https://doi.org/10.1038/s41563-024-01815-1 | This Work | Cu1.97607 Ag0.007 Sb0.007 Se0.993 F0.042 | 673 | 0.62259
9637 | https://doi.org/10.1038/s41563-024-01815-1 | This Work | Cu1.97607 Ag0.007 Sb0.007 Se0.993 F0.042 | 723 | 0.60068
9638 | https://doi.org/10.1038/s41563-024-01815-1 | This Work | Cu1.97607 Ag0.007 Sb0.007 Se0.993 F0.042 | 773 | 0.56843
9639 | https://doi.org/10.1038/s41563-024-01815-1 | This Work | Cu1.97607 Ag0.007 Sb0.007 Se0.993 F0.042 | 823 | 0.54958
9640 | https://doi.org/10.1038/s41563-024-01815-1 | This Work | Cu1.97607 Ag0.007 Sb0.007 Se0.993 F0.042 | 873 | 0.54456
9641 | https://doi.org/10.1038/s41563-024-01815-1 | This Work | Cu1.97607 Ag0.007 Sb0.007 Se0.993 F0.042 | 923 | 0.53584
9642 | https://doi.org/10.1038/s41563-024-01815-1 | This Work | Cu1.97607 Ag0.007 Sb0.007 Se0.993 F0.042 | 973 | 0.53167
9643 | https://doi.org/10.1038/s41563-024-01815-1 | This Work | Cu1.97607 Ag0.007 Sb0.007 Se0.993 F0.042 | 1000 | 0.52981
9644 | https://doi.org/10.1038/s41586-024-07621-8 | This Work | Mg3 Bi2 | 298 | 2.8056
9645 | https://doi.org/10.1038/s41586-024-07621-8 | This Work | Mg3 Bi2 | 323 | 2.76434
9646 | https://doi.org/10.1038/s41586-024-07621-8 | This Work | Mg3 Bi2 | 348 | 2.77023
9647 | https://doi.org/10.1038/s41586-024-07621-8 | This Work | Mg3 Bi2 | 373 | 2.79086
9648 | https://doi.org/10.1038/s41586-024-07621-8 | This Work | Mg3 Bi2 | 398 | 2.81591
9649 | https://doi.org/10.1038/s41586-024-07621-8 | This Work | Mg3 Bi2 | 423 | 2.88369
9650 | https://doi.org/10.1038/s41586-024-07621-8 | This Work | Mg3 Bi2 | 448 | 2.92348
9651 | https://doi.org/10.1038/s41586-024-07621-8 | This Work | Mg3 Bi2 | 473 | 2.98684
9652 | https://doi.org/10.1038/s41586-024-07621-8 | This Work | Mg3 Bi2 | 498 | 3.04726
9653 | https://doi.org/10.1038/s41586-024-07621-8 | This Work | Mg3 Bi2 | 523 | 3.12388
9654 | https://doi.org/10.1038/s41586-024-07621-8 | This Work | Mg3 Bi2 | 548 | 3.19608
9655 | https://doi.org/10.1038/s41586-024-07621-8 | This Work | Mg3 Bi2 | 573 | 3.27123
9656 | https://doi.org/10.1038/s41586-024-07621-8 | This Work | Mg3 Bi1.998 Te0.002 | 298 | 2.4991
9657 | https://doi.org/10.1038/s41586-024-07621-8 | This Work | Mg3 Bi1.998 Te0.002 | 323 | 2.44016
9658 | https://doi.org/10.1038/s41586-024-07621-8 | This Work | Mg3 Bi1.998 Te0.002 | 348 | 2.46669
9659 | https://doi.org/10.1038/s41586-024-07621-8 | This Work | Mg3 Bi1.998 Te0.002 | 373 | 2.51973
9660 | https://doi.org/10.1038/s41586-024-07621-8 | This Work | Mg3 Bi1.998 Te0.002 | 398 | 2.54331
9661 | https://doi.org/10.1038/s41586-024-07621-8 | This Work | Mg3 Bi1.998 Te0.002 | 423 | 2.59194
9662 | https://doi.org/10.1038/s41586-024-07621-8 | This Work | Mg3 Bi1.998 Te0.002 | 448 | 2.63319
9663 | https://doi.org/10.1038/s41586-024-07621-8 | This Work | Mg3 Bi1.998 Te0.002 | 473 | 2.68624
9664 | https://doi.org/10.1038/s41586-024-07621-8 | This Work | Mg3 Bi1.998 Te0.002 | 498 | 2.7496
9665 | https://doi.org/10.1038/s41586-024-07621-8 | This Work | Mg3 Bi1.998 Te0.002 | 523 | 2.82328
9666 | https://doi.org/10.1038/s41586-024-07621-8 | This Work | Mg3 Bi1.998 Te0.002 | 548 | 2.89696
9667 | https://doi.org/10.1038/s41586-024-07621-8 | This Work | Mg3 Bi1.998 Te0.002 | 573 | 2.96769
9668 | https://doi.org/10.1038/s41586-024-07621-8 | This Work | Mg3 Bi1.996 Te0.004 | 298 | 2.44016
9669 | https://doi.org/10.1038/s41586-024-07621-8 | This Work | Mg3 Bi1.996 Te0.004 | 323 | 2.42837
9670 | https://doi.org/10.1038/s41586-024-07621-8 | This Work | Mg3 Bi1.996 Te0.004 | 348 | 2.40774
9671 | https://doi.org/10.1038/s41586-024-07621-8 | This Work | Mg3 Bi1.996 Te0.004 | 373 | 2.42395
9672 | https://doi.org/10.1038/s41586-024-07621-8 | This Work | Mg3 Bi1.996 Te0.004 | 398 | 2.44311
9673 | https://doi.org/10.1038/s41586-024-07621-8 | This Work | Mg3 Bi1.996 Te0.004 | 423 | 2.477
9674 | https://doi.org/10.1038/s41586-024-07621-8 | This Work | Mg3 Bi1.996 Te0.004 | 448 | 2.51679
9675 | https://doi.org/10.1038/s41586-024-07621-8 | This Work | Mg3 Bi1.996 Te0.004 | 473 | 2.55804
9676 | https://doi.org/10.1038/s41586-024-07621-8 | This Work | Mg3 Bi1.996 Te0.004 | 498 | 2.61256
9677 | https://doi.org/10.1038/s41586-024-07621-8 | This Work | Mg3 Bi1.996 Te0.004 | 523 | 2.68035
9678 | https://doi.org/10.1038/s41586-024-07621-8 | This Work | Mg3 Bi1.996 Te0.004 | 548 | 2.74518
9679 | https://doi.org/10.1038/s41586-024-07621-8 | This Work | Mg3 Bi1.996 Te0.004 | 573 | 2.81444
9719 | https://doi.org/10.1038/s41467-024-48677-4 | This Work | Ce1.25 Fe3 Co1 Sb12 | 303 | 0.11299554
9720 | https://doi.org/10.1038/s41467-024-48677-4 | This Work | Ce1.25 Fe3 Co1 Sb12 | 323 | 0.11300196
9721 | https://doi.org/10.1038/s41467-024-48677-4 | This Work | Ce1.25 Fe3 Co1 Sb12 | 353 | 0.11300394
9722 | https://doi.org/10.1038/s41467-024-48677-4 | This Work | Ce1.25 Fe3 Co1 Sb12 | 383 | 0.11300094
9723 | https://doi.org/10.1038/s41467-024-48677-4 | This Work | Ce1.25 Fe3 Co1 Sb12 | 413 | 0.1130009
9724 | https://doi.org/10.1038/s41467-024-48677-4 | This Work | Ce1.25 Fe3 Co1 Sb12 | 443 | 0.11300332
9725 | https://doi.org/10.1038/s41467-024-48677-4 | This Work | Ce1.25 Fe3 Co1 Sb12 | 473 | 0.11300313
9726 | https://doi.org/10.1038/s41467-024-48677-4 | This Work | Ce1.25 Fe3 Co1 Sb12 | 503 | 0.11300134
9727 | https://doi.org/10.1038/s41467-024-48677-4 | This Work | Ce1.25 Fe3 Co1 Sb12 | 533 | 0.11300098
9728 | https://doi.org/10.1038/s41467-024-48677-4 | This Work | Ce1.25 Fe3 Co1 Sb12 | 563 | 0.11299958
9729 | https://doi.org/10.1038/s41467-024-48677-4 | This Work | Ce1.25 Fe3 Co1 Sb12 | 593 | 0.11299937
9730 | https://doi.org/10.1038/s41467-024-48677-4 | This Work | Ce1.25 Fe3 Co1 Sb12 | 623 | 0.11300045
9731 | https://doi.org/10.1038/s41467-024-48677-4 | This Work | Ce1.25 Fe3 Co1 Sb12 | 653 | 0.11300015
9745 | https://doi.org/10.1038/s41467-024-52063-5 | This Work | Sr0.8 La0.2 Ti1 O3 | 300 | 3.19
9746 | https://doi.org/10.1038/s41467-024-52063-5 | This Work | Sr0.8 La0.2 Ti1 O3 | 323 | 3.47
9747 | https://doi.org/10.1038/s41467-024-52063-5 | This Work | Sr0.8 La0.2 Ti1 O3 | 373 | 3.7
9748 | https://doi.org/10.1038/s41467-024-52063-5 | This Work | Sr0.8 La0.2 Ti1 O3 | 423 | 3.77
9749 | https://doi.org/10.1038/s41467-024-52063-5 | This Work | Sr0.8 La0.2 Ti1 O3 | 473 | 3.92
9750 | https://doi.org/10.1038/s41467-024-52063-5 | This Work | Ba0.4 Sr0.4 La0.2 Ti1 O3 | 300 | 1.76
9751 | https://doi.org/10.1038/s41467-024-52063-5 | This Work | Ba0.4 Sr0.4 La0.2 Ti1 O3 | 323 | 1.77
9752 | https://doi.org/10.1038/s41467-024-52063-5 | This Work | Ba0.4 Sr0.4 La0.2 Ti1 O3 | 373 | 1.93
9753 | https://doi.org/10.1038/s41467-024-52063-5 | This Work | Ba0.4 Sr0.4 La0.2 Ti1 O3 | 423 | 2.06
9754 | https://doi.org/10.1038/s41467-024-52063-5 | This Work | Ba0.4 Sr0.4 La0.2 Ti1 O3 | 473 | 2.03
9755 | https://doi.org/10.1038/s41467-024-52063-5 | This Work | Ba0.267 Sr0.267 Ca0.267 La0.2 Ti1 O3 | 300 | 2.19
9756 | https://doi.org/10.1038/s41467-024-52063-5 | This Work | Ba0.267 Sr0.267 Ca0.267 La0.2 Ti1 O3 | 323 | 2.25
9757 | https://doi.org/10.1038/s41467-024-52063-5 | This Work | Ba0.267 Sr0.267 Ca0.267 La0.2 Ti1 O3 | 373 | 2.47
9758 | https://doi.org/10.1038/s41467-024-52063-5 | This Work | Ba0.267 Sr0.267 Ca0.267 La0.2 Ti1 O3 | 423 | 2.88
9759 | https://doi.org/10.1038/s41467-024-52063-5 | This Work | Ba0.267 Sr0.267 Ca0.267 La0.2 Ti1 O3 | 473 | 2.87
9760 | https://doi.org/10.1038/s41467-024-52063-5 | This Work | Ba0.2 Sr0.2 Ca0.2 La0.2 Ti1 Pb0.2 O3 | 300 | 1.6
9761 | https://doi.org/10.1038/s41467-024-52063-5 | This Work | Ba0.2 Sr0.2 Ca0.2 La0.2 Ti1 Pb0.2 O3 | 323 | 1.68
9762 | https://doi.org/10.1038/s41467-024-52063-5 | This Work | Ba0.2 Sr0.2 Ca0.2 La0.2 Ti1 Pb0.2 O3 | 373 | 1.71
9763 | https://doi.org/10.1038/s41467-024-52063-5 | This Work | Ba0.2 Sr0.2 Ca0.2 La0.2 Ti1 Pb0.2 O3 | 423 | 1.83
9764 | https://doi.org/10.1038/s41467-024-52063-5 | This Work | Ba0.2 Sr0.2 Ca0.2 La0.2 Ti1 Pb0.2 O3 | 473 | 1.91
9765 | https://doi.org/10.1038/s41467-024-52063-5 | This Work | Sr0.8 La0.2 Ti1 O3 | 287.89 | 3.08399927
9766 | https://doi.org/10.1038/s41467-024-52063-5 | This Work | Sr0.8 La0.2 Ti1 O3 | 320.74 | 3.49439439
9768 | https://doi.org/10.1038/s41467-024-52063-5 | This Work | Sr0.8 La0.2 Ti1 O3 | 378.04 | 3.74252714
9770 | https://doi.org/10.1038/s41467-024-52063-5 | This Work | Sr0.8 La0.2 Ti1 O3 | 434.65 | 3.79423353
9772 | https://doi.org/10.1038/s41467-024-52063-5 | This Work | Sr0.8 La0.2 Ti1 O3 | 489.67 | 3.92691929
9782 | https://doi.org/10.1038/s41467-024-52063-5 | This Work | Ba0.4 Sr0.4 La0.2 Ti1 O3 | 292.72 | 1.79075765
9783 | https://doi.org/10.1038/s41467-024-52063-5 | This Work | Ba0.4 Sr0.4 La0.2 Ti1 O3 | 321.16 | 1.69776211
9785 | https://doi.org/10.1038/s41467-024-52063-5 | This Work | Ba0.4 Sr0.4 La0.2 Ti1 O3 | 378.16 | 1.89704026
9787 | https://doi.org/10.1038/s41467-024-52063-5 | This Work | Ba0.4 Sr0.4 La0.2 Ti1 O3 | 434.6 | 2.05288442
9789 | https://doi.org/10.1038/s41467-024-52063-5 | This Work | Ba0.4 Sr0.4 La0.2 Ti1 O3 | 489.58 | 1.99526943
9800 | https://doi.org/10.1038/s41467-024-52063-5 | This Work | Ba0.267 Sr0.267 Ca0.267 La0.2 Ti1 O3 | 294.43 | 2.208225
9801 | https://doi.org/10.1038/s41467-024-52063-5 | This Work | Ba0.267 Sr0.267 Ca0.267 La0.2 Ti1 O3 | 321.22 | 2.30788563
9803 | https://doi.org/10.1038/s41467-024-52063-5 | This Work | Ba0.267 Sr0.267 Ca0.267 La0.2 Ti1 O3 | 373.1 | 2.5256
9805 | https://doi.org/10.1038/s41467-024-52063-5 | This Work | Ba0.267 Sr0.267 Ca0.267 La0.2 Ti1 O3 | 432.14 | 2.916945
9807 | https://doi.org/10.1038/s41467-024-52063-5 | This Work | Ba0.267 Sr0.267 Ca0.267 La0.2 Ti1 O3 | 488.86 | 2.9402024
9818 | https://doi.org/10.1038/s41467-024-52063-5 | This Work | Ba0.2 Sr0.2 Ca0.2 La0.2 Ti1 Pb0.2 O3 | 289.05 | 1.57773125
9819 | https://doi.org/10.1038/s41467-024-52063-5 | This Work | Ba0.2 Sr0.2 Ca0.2 La0.2 Ti1 Pb0.2 O3 | 316.72 | 1.66199604
9821 | https://doi.org/10.1038/s41467-024-52063-5 | This Work | Ba0.2 Sr0.2 Ca0.2 La0.2 Ti1 Pb0.2 O3 | 374.14 | 1.6744
9823 | https://doi.org/10.1038/s41467-024-52063-5 | This Work | Ba0.2 Sr0.2 Ca0.2 La0.2 Ti1 Pb0.2 O3 | 431.57 | 1.81470981
9825 | https://doi.org/10.1038/s41467-024-52063-5 | This Work | Ba0.2 Sr0.2 Ca0.2 La0.2 Ti1 Pb0.2 O3 | 487.5 | 1.88993085
9848 | https://doi.org/10.1007/s11664-015-4181-y | This Work | Na0.05 Cu1 Bi0.95 Se1 O0.95 F0.05 | 293 | 1.4408
9850 | https://doi.org/10.1007/s11664-015-4181-y | This Work | Na0.05 Cu1 Bi0.95 Se1 O0.95 F0.05 | 393 | 1.0723
9851 | https://doi.org/10.1007/s11664-015-4181-y | This Work | Na0.05 Cu1 Bi0.95 Se1 O0.95 F0.05 | 438 | 0.9131
9852 | https://doi.org/10.1007/s11664-015-4181-y | This Work | Na0.05 Cu1 Bi0.95 Se1 O0.95 F0.05 | 488 | 0.8377
9853 | https://doi.org/10.1007/s11664-015-4181-y | This Work | Na0.05 Cu1 Bi0.95 Se1 O0.95 F0.05 | 535 | 0.7539
9854 | https://doi.org/10.1007/s11664-015-4181-y | This Work | Na0.05 Cu1 Bi0.95 Se1 O0.95 F0.05 | 583 | 0.6702
9855 | https://doi.org/10.1007/s11664-015-4181-y | This Work | Na0.05 Cu1 Bi0.95 Se1 O0.95 F0.05 | 633 | 0.6295
9856 | https://doi.org/10.1007/s11664-015-4181-y | This Work | Na0.05 Cu1 Bi0.95 Se1 O0.95 F0.05 | 681 | 0.5864
9857 | https://doi.org/10.1007/s11664-015-4181-y | This Work | Na0.05 Cu1 Bi0.95 Se1 O0.95 F0.05 | 730 | 0.5613
9858 | https://doi.org/10.1007/s11664-015-4181-y | This Work | Na0.05 Cu1 Bi0.95 Se1 O0.95 F0.05 | 777 | 0.5277
9859 | https://doi.org/10.1007/s11664-015-4181-y | This Work | Na0.05 Cu1 Bi0.95 Se1 O0.95 F0.05 | 823 | 0.5026
9860 | https://doi.org/10.1007/s11664-015-4181-y | This Work | Na0.05 Cu1 Bi0.95 Se1 O0.95 F0.05 | 873 | 0.4775
9861 | https://doi.org/10.1007/s11664-015-4181-y | This Work | Na0.05 Cu1 Bi0.95 Se1 O0.95 F0.05 | 923 | 0.4691
9864 | https://doi.org/10.1007/s11664-015-4181-y | This Work | Na0.1 Cu1 Bi0.9 Se1 O0.9 F0.1 | 393 | 0.9298
9865 | https://doi.org/10.1007/s11664-015-4181-y | This Work | Na0.1 Cu1 Bi0.9 Se1 O0.9 F0.1 | 438 | 0.8461
9866 | https://doi.org/10.1007/s11664-015-4181-y | This Work | Na0.1 Cu1 Bi0.9 Se1 O0.9 F0.1 | 488 | 0.7874
9867 | https://doi.org/10.1007/s11664-015-4181-y | This Work | Na0.1 Cu1 Bi0.9 Se1 O0.9 F0.1 | 535 | 0.7204
9868 | https://doi.org/10.1007/s11664-015-4181-y | This Work | Na0.1 Cu1 Bi0.9 Se1 O0.9 F0.1 | 583 | 0.6618
9869 | https://doi.org/10.1007/s11664-015-4181-y | This Work | Na0.1 Cu1 Bi0.9 Se1 O0.9 F0.1 | 633 | 0.6199
9870 | https://doi.org/10.1007/s11664-015-4181-y | This Work | Na0.1 Cu1 Bi0.9 Se1 O0.9 F0.1 | 681 | 0.5696
9871 | https://doi.org/10.1007/s11664-015-4181-y | This Work | Na0.1 Cu1 Bi0.9 Se1 O0.9 F0.1 | 730 | 0.5361
9872 | https://doi.org/10.1007/s11664-015-4181-y | This Work | Na0.1 Cu1 Bi0.9 Se1 O0.9 F0.1 | 777 | 0.4942
9873 | https://doi.org/10.1007/s11664-015-4181-y | This Work | Na0.1 Cu1 Bi0.9 Se1 O0.9 F0.1 | 823 | 0.4607
9874 | https://doi.org/10.1007/s11664-015-4181-y | This Work | Na0.1 Cu1 Bi0.9 Se1 O0.9 F0.1 | 873 | 0.4188
9875 | https://doi.org/10.1007/s11664-015-4181-y | This Work | Na0.1 Cu1 Bi0.9 Se1 O0.9 F0.1 | 923 | 0.3518
9876 | https://doi.org/10.1007/s11664-015-4181-y | This Work | Na0.15 Cu1 Bi0.85 Se1 O0.85 F0.15 | 293 | 1.1309
9877 | https://doi.org/10.1007/s11664-015-4181-y | This Work | Na0.15 Cu1 Bi0.85 Se1 O0.85 F0.15 | 343 | 1.022
9880 | https://doi.org/10.1007/s11664-015-4181-y | This Work | Na0.15 Cu1 Bi0.85 Se1 O0.85 F0.15 | 488 | 0.7623
9881 | https://doi.org/10.1007/s11664-015-4181-y | This Work | Na0.15 Cu1 Bi0.85 Se1 O0.85 F0.15 | 535 | 0.6953
9883 | https://doi.org/10.1007/s11664-015-4181-y | This Work | Na0.15 Cu1 Bi0.85 Se1 O0.85 F0.15 | 633 | 0.6031
9886 | https://doi.org/10.1007/s11664-015-4181-y | This Work | Na0.15 Cu1 Bi0.85 Se1 O0.85 F0.15 | 777 | 0.511
9887 | https://doi.org/10.1007/s11664-015-4181-y | This Work | Na0.15 Cu1 Bi0.85 Se1 O0.85 F0.15 | 823 | 0.4942
9890 | https://doi.org/10.1002/aenm.202002588 | This Work | Ge1 Te1 | 300 | 7.462
9900 | https://doi.org/10.1002/aenm.202002588 | This Work | Sc0.02 Ge0.98 Te1 | 300 | 4.9384
9901 | https://doi.org/10.1002/aenm.202002588 | This Work | Sc0.02 Ge0.98 Te1 | 323 | 4.7921
9903 | https://doi.org/10.1002/aenm.202002588 | This Work | Sc0.02 Ge0.98 Te1 | 423 | 4.0606
9904 | https://doi.org/10.1002/aenm.202002588 | This Work | Sc0.02 Ge0.98 Te1 | 473 | 3.6461
9905 | https://doi.org/10.1002/aenm.202002588 | This Work | Sc0.02 Ge0.98 Te1 | 523 | 3.134
9906 | https://doi.org/10.1002/aenm.202002588 | This Work | Sc0.02 Ge0.98 Te1 | 573 | 2.4337
9907 | https://doi.org/10.1002/aenm.202002588 | This Work | Sc0.02 Ge0.98 Te1 | 623 | 2.2319
9908 | https://doi.org/10.1002/aenm.202002588 | This Work | Sc0.02 Ge0.98 Te1 | 673 | 2
9909 | https://doi.org/10.1002/aenm.202002588 | This Work | Sc0.02 Ge0.98 Te1 | 723 | 2.4337
9910 | https://doi.org/10.1002/aenm.202002588 | This Work | Sc0.04 Ge0.96 Te1 | 300 | 3.8289
9911 | https://doi.org/10.1002/aenm.202002588 | This Work | Sc0.04 Ge0.96 Te1 | 323 | 3.7314
9912 | https://doi.org/10.1002/aenm.202002588 | This Work | Sc0.04 Ge0.96 Te1 | 373 | 3.3012
9913 | https://doi.org/10.1002/aenm.202002588 | This Work | Sc0.04 Ge0.96 Te1 | 423 | 3.012
9914 | https://doi.org/10.1002/aenm.202002588 | This Work | Sc0.04 Ge0.96 Te1 | 473 | 2.7229
9915 | https://doi.org/10.1002/aenm.202002588 | This Work | Sc0.04 Ge0.96 Te1 | 523 | 2.4337
9916 | https://doi.org/10.1002/aenm.202002588 | This Work | Sc0.04 Ge0.96 Te1 | 573 | 2.1446
9917 | https://doi.org/10.1002/aenm.202002588 | This Work | Sc0.04 Ge0.96 Te1 | 623 | 1.9277
9918 | https://doi.org/10.1002/aenm.202002588 | This Work | Sc0.04 Ge0.96 Te1 | 673 | 1.9277
9919 | https://doi.org/10.1002/aenm.202002588 | This Work | Sc0.04 Ge0.96 Te1 | 723 | 2.3416
9930 | https://doi.org/10.1002/aenm.202002588 | This Work | Sc0.08 Ge0.92 Te1 | 300 | 4.0484
9931 | https://doi.org/10.1002/aenm.202002588 | This Work | Sc0.08 Ge0.92 Te1 | 323 | 3.9509
9932 | https://doi.org/10.1002/aenm.202002588 | This Work | Sc0.08 Ge0.92 Te1 | 373 | 3.6583
9933 | https://doi.org/10.1002/aenm.202002588 | This Work | Sc0.08 Ge0.92 Te1 | 423 | 3.3735
9934 | https://doi.org/10.1002/aenm.202002588 | This Work | Sc0.08 Ge0.92 Te1 | 473 | 3.0731
9935 | https://doi.org/10.1002/aenm.202002588 | This Work | Sc0.08 Ge0.92 Te1 | 523 | 2.7561
9936 | https://doi.org/10.1002/aenm.202002588 | This Work | Sc0.08 Ge0.92 Te1 | 573 | 2.3903
9937 | https://doi.org/10.1002/aenm.202002588 | This Work | Sc0.08 Ge0.92 Te1 | 623 | 2.0977
9938 | https://doi.org/10.1002/aenm.202002588 | This Work | Sc0.08 Ge0.92 Te1 | 673 | 1.9027
9950 | https://doi.org/10.1002/aenm.202002588 | This Work | Sc0.06 Ge0.9 Bi0.04 Te1 | 300 | 2.1109
9951 | https://doi.org/10.1002/aenm.202002588 | This Work | Sc0.06 Ge0.9 Bi0.04 Te1 | 323 | 2.0555
9952 | https://doi.org/10.1002/aenm.202002588 | This Work | Sc0.06 Ge0.9 Bi0.04 Te1 | 373 | 1.9447
9953 | https://doi.org/10.1002/aenm.202002588 | This Work | Sc0.06 Ge0.9 Bi0.04 Te1 | 423 | 1.8062
9954 | https://doi.org/10.1002/aenm.202002588 | This Work | Sc0.06 Ge0.9 Bi0.04 Te1 | 473 | 1.6677
9955 | https://doi.org/10.1002/aenm.202002588 | This Work | Sc0.06 Ge0.9 Bi0.04 Te1 | 523 | 1.5015
9956 | https://doi.org/10.1002/aenm.202002588 | This Work | Sc0.06 Ge0.9 Bi0.04 Te1 | 573 | 1.2799
9957 | https://doi.org/10.1002/aenm.202002588 | This Work | Sc0.06 Ge0.9 Bi0.04 Te1 | 623 | 1.1628
9958 | https://doi.org/10.1002/aenm.202002588 | This Work | Sc0.06 Ge0.9 Bi0.04 Te1 | 673 | 1.3721
9959 | https://doi.org/10.1002/aenm.202002588 | This Work | Sc0.06 Ge0.9 Bi0.04 Te1 | 723 | 1.4419
9960 | https://doi.org/10.1002/aenm.202002588 | This Work | Sc0.06 Ge0.88 Bi0.06 Te1 | 300 | 1.7092
9961 | https://doi.org/10.1002/aenm.202002588 | This Work | Sc0.06 Ge0.88 Bi0.06 Te1 | 323 | 1.6815
9962 | https://doi.org/10.1002/aenm.202002588 | This Work | Sc0.06 Ge0.88 Bi0.06 Te1 | 373 | 1.6262
9963 | https://doi.org/10.1002/aenm.202002588 | This Work | Sc0.06 Ge0.88 Bi0.06 Te1 | 423 | 1.5154
9964 | https://doi.org/10.1002/aenm.202002588 | This Work | Sc0.06 Ge0.88 Bi0.06 Te1 | 473 | 1.4046
9965 | https://doi.org/10.1002/aenm.202002588 | This Work | Sc0.06 Ge0.88 Bi0.06 Te1 | 523 | 1.1628
9966 | https://doi.org/10.1002/aenm.202002588 | This Work | Sc0.06 Ge0.88 Bi0.06 Te1 | 573 | 0.9535
9967 | https://doi.org/10.1002/aenm.202002588 | This Work | Sc0.06 Ge0.88 Bi0.06 Te1 | 623 | 1.093
9968 | https://doi.org/10.1002/aenm.202002588 | This Work | Sc0.06 Ge0.88 Bi0.06 Te1 | 673 | 1.3023
9969 | https://doi.org/10.1002/aenm.202002588 | This Work | Sc0.06 Ge0.88 Bi0.06 Te1 | 723 | 1.3721
9970 | https://doi.org/10.1002/aenm.202002588 | This Work | Sc0.06 Ge0.86 Bi0.08 Te1 | 300 | 1.2799
9971 | https://doi.org/10.1002/aenm.202002588 | This Work | Sc0.06 Ge0.86 Bi0.08 Te1 | 323 | 1.2522
9972 | https://doi.org/10.1002/aenm.202002588 | This Work | Sc0.06 Ge0.86 Bi0.08 Te1 | 373 | 1.1968
9973 | https://doi.org/10.1002/aenm.202002588 | This Work | Sc0.06 Ge0.86 Bi0.08 Te1 | 423 | 1.1414
9974 | https://doi.org/10.1002/aenm.202002588 | This Work | Sc0.06 Ge0.86 Bi0.08 Te1 | 473 | 1.0307
9975 | https://doi.org/10.1002/aenm.202002588 | This Work | Sc0.06 Ge0.86 Bi0.08 Te1 | 523 | 1.0583
9976 | https://doi.org/10.1002/aenm.202002588 | This Work | Sc0.06 Ge0.86 Bi0.08 Te1 | 573 | 0.9476
9977 | https://doi.org/10.1002/aenm.202002588 | This Work | Sc0.06 Ge0.86 Bi0.08 Te1 | 623 | 1.1137
9978 | https://doi.org/10.1002/aenm.202002588 | This Work | Sc0.06 Ge0.86 Bi0.08 Te1 | 673 | 1.2245
9979 | https://doi.org/10.1002/aenm.202002588 | This Work | Sc0.06 Ge0.86 Bi0.08 Te1 | 723 | 1.3076
9980 | https://doi.org/10.1039/C4EE01463D | This Work | Sn0.98 Bi0.02 Te1 | 298 | 5.718
9982 | https://doi.org/10.1039/C4EE01463D | This Work | Sn0.98 Bi0.02 Te1 | 373 | 4.955
9983 | https://doi.org/10.1039/C4EE01463D | This Work | Sn0.98 Bi0.02 Te1 | 425 | 4.475
9984 | https://doi.org/10.1039/C4EE01463D | This Work | Sn0.98 Bi0.02 Te1 | 472 | 4.051
9985 | https://doi.org/10.1039/C4EE01463D | This Work | Sn0.98 Bi0.02 Te1 | 520 | 3.542
9986 | https://doi.org/10.1039/C4EE01463D | This Work | Sn0.98 Bi0.02 Te1 | 572 | 3.203
9987 | https://doi.org/10.1039/C4EE01463D | This Work | Sn0.98 Bi0.02 Te1 | 620 | 2.836
9988 | https://doi.org/10.1039/C4EE01463D | This Work | Sn0.98 Bi0.02 Te1 | 667 | 2.554
9989 | https://doi.org/10.1039/C4EE01463D | This Work | Sn0.98 Bi0.02 Te1 | 719 | 2.412
9990 | https://doi.org/10.1039/C4EE01463D | This Work | Sn0.98 Bi0.02 Te1 | 770 | 2.299
9991 | https://doi.org/10.1039/C4EE01463D | This Work | Sn0.98 Bi0.02 Te1 | 814 | 2.299
9992 | https://doi.org/10.1039/C4EE01463D | This Work | Sn0.98 Bi0.02 Te1 | 865 | 2.158
9993 | https://doi.org/10.1039/C4EE01463D | This Work | Sn0.98 Bi0.02 Te1 | 917 | 2.186
9995 | https://doi.org/10.1039/C4EE01463D | This Work | Sn0.98 Hg0.005 Bi0.02 Te1.005 | 326 | 4.305
9996 | https://doi.org/10.1039/C4EE01463D | This Work | Sn0.98 Hg0.005 Bi0.02 Te1.005 | 373 | 3.91
9997 | https://doi.org/10.1039/C4EE01463D | This Work | Sn0.98 Hg0.005 Bi0.02 Te1.005 | 425 | 3.599
9998 | https://doi.org/10.1039/C4EE01463D | This Work | Sn0.98 Hg0.005 Bi0.02 Te1.005 | 472 | 3.288
9999 | https://doi.org/10.1039/C4EE01463D | This Work | Sn0.98 Hg0.005 Bi0.02 Te1.005 | 520 | 2.977
10000 | https://doi.org/10.1039/C4EE01463D | This Work | Sn0.98 Hg0.005 Bi0.02 Te1.005 | 572 | 2.695
10001 | https://doi.org/10.1039/C4EE01463D | This Work | Sn0.98 Hg0.005 Bi0.02 Te1.005 | 620 | 2.412
10002 | https://doi.org/10.1039/C4EE01463D | This Work | Sn0.98 Hg0.005 Bi0.02 Te1.005 | 667 | 2.243
10003 | https://doi.org/10.1039/C4EE01463D | This Work | Sn0.98 Hg0.005 Bi0.02 Te1.005 | 719 | 2.13
10004 | https://doi.org/10.1039/C4EE01463D | This Work | Sn0.98 Hg0.005 Bi0.02 Te1.005 | 770 | 2.073
10005 | https://doi.org/10.1039/C4EE01463D | This Work | Sn0.98 Hg0.005 Bi0.02 Te1.005 | 814 | 2.045
10008 | https://doi.org/10.1039/C4EE01463D | This Work | Sn0.98 Hg0.01 Bi0.02 Te1.01 | 373 | 3.458
10009 | https://doi.org/10.1039/C4EE01463D | This Work | Sn0.98 Hg0.01 Bi0.02 Te1.01 | 425 | 3.175
10010 | https://doi.org/10.1039/C4EE01463D | This Work | Sn0.98 Hg0.01 Bi0.02 Te1.01 | 472 | 2.949
10011 | https://doi.org/10.1039/C4EE01463D | This Work | Sn0.98 Hg0.01 Bi0.02 Te1.01 | 520 | 2.695
10012 | https://doi.org/10.1039/C4EE01463D | This Work | Sn0.98 Hg0.01 Bi0.02 Te1.01 | 572 | 2.412
10013 | https://doi.org/10.1039/C4EE01463D | This Work | Sn0.98 Hg0.01 Bi0.02 Te1.01 | 620 | 2.215
10014 | https://doi.org/10.1039/C4EE01463D | This Work | Sn0.98 Hg0.01 Bi0.02 Te1.01 | 667 | 2.102
10015 | https://doi.org/10.1039/C4EE01463D | This Work | Sn0.98 Hg0.01 Bi0.02 Te1.01 | 719 | 2.017
10016 | https://doi.org/10.1039/C4EE01463D | This Work | Sn0.98 Hg0.01 Bi0.02 Te1.01 | 770 | 1.989
10017 | https://doi.org/10.1039/C4EE01463D | This Work | Sn0.98 Hg0.01 Bi0.02 Te1.01 | 814 | 1.96
10018 | https://doi.org/10.1039/C4EE01463D | This Work | Sn0.98 Hg0.02 Bi0.02 Te1.02 | 300 | 3.232
10019 | https://doi.org/10.1039/C4EE01463D | This Work | Sn0.98 Hg0.02 Bi0.02 Te1.02 | 326 | 3.147
10020 | https://doi.org/10.1039/C4EE01463D | This Work | Sn0.98 Hg0.02 Bi0.02 Te1.02 | 373 | 2.945
10021 | https://doi.org/10.1039/C4EE01463D | This Work | Sn0.98 Hg0.02 Bi0.02 Te1.02 | 425 | 2.751
10022 | https://doi.org/10.1039/C4EE01463D | This Work | Sn0.98 Hg0.02 Bi0.02 Te1.02 | 472 | 2.525
10023 | https://doi.org/10.1039/C4EE01463D | This Work | Sn0.98 Hg0.02 Bi0.02 Te1.02 | 520 | 2.356
10024 | https://doi.org/10.1039/C4EE01463D | This Work | Sn0.98 Hg0.02 Bi0.02 Te1.02 | 572 | 2.215
10025 | https://doi.org/10.1039/C4EE01463D | This Work | Sn0.98 Hg0.02 Bi0.02 Te1.02 | 620 | 2.073
10026 | https://doi.org/10.1039/C4EE01463D | This Work | Sn0.98 Hg0.02 Bi0.02 Te1.02 | 667 | 1.989
10027 | https://doi.org/10.1039/C4EE01463D | This Work | Sn0.98 Hg0.02 Bi0.02 Te1.02 | 719 | 1.904
10028 | https://doi.org/10.1039/C4EE01463D | This Work | Sn0.98 Hg0.02 Bi0.02 Te1.02 | 770 | 1.876
10029 | https://doi.org/10.1039/C4EE01463D | This Work | Sn0.98 Hg0.02 Bi0.02 Te1.02 | 814 | 1.876
10030 | https://doi.org/10.1039/C4EE01463D | This Work | Sn0.98 Hg0.03 Bi0.02 Te1.03 | 300 | 2.917
10031 | https://doi.org/10.1039/C4EE01463D | This Work | Sn0.98 Hg0.03 Bi0.02 Te1.03 | 326 | 2.808
10032 | https://doi.org/10.1039/C4EE01463D | This Work | Sn0.98 Hg0.03 Bi0.02 Te1.03 | 373 | 2.723
10033 | https://doi.org/10.1039/C4EE01463D | This Work | Sn0.98 Hg0.03 Bi0.02 Te1.03 | 425 | 2.582
10034 | https://doi.org/10.1039/C4EE01463D | This Work | Sn0.98 Hg0.03 Bi0.02 Te1.03 | 472 | 2.388
10035 | https://doi.org/10.1039/C4EE01463D | This Work | Sn0.98 Hg0.03 Bi0.02 Te1.03 | 520 | 2.158
10036 | https://doi.org/10.1039/C4EE01463D | This Work | Sn0.98 Hg0.03 Bi0.02 Te1.03 | 572 | 2.017
10037 | https://doi.org/10.1039/C4EE01463D | This Work | Sn0.98 Hg0.03 Bi0.02 Te1.03 | 620 | 1.989
10038 | https://doi.org/10.1039/C4EE01463D | This Work | Sn0.98 Hg0.03 Bi0.02 Te1.03 | 667 | 1.904
10039 | https://doi.org/10.1039/C4EE01463D | This Work | Sn0.98 Hg0.03 Bi0.02 Te1.03 | 719 | 1.819
10040 | https://doi.org/10.1039/C4EE01463D | This Work | Sn0.98 Hg0.03 Bi0.02 Te1.03 | 770 | 1.819
10041 | https://doi.org/10.1039/C4EE01463D | This Work | Sn0.98 Hg0.03 Bi0.02 Te1.03 | 814 | 1.791
10042 | https://doi.org/10.1039/C4EE01463D | This Work | Sn0.98 Hg0.03 Bi0.02 Te1.03 | 865 | 1.819
10043 | https://doi.org/10.1039/C4EE01463D | This Work | Sn0.98 Hg0.03 Bi0.02 Te1.03 | 917 | 1.932
10044 | https://doi.org/10.1039/C4EE01463D | This Work | Sn0.98 Hg0.04 Bi0.02 Te1.04 | 298 | 2.582
10045 | https://doi.org/10.1039/C4EE01463D | This Work | Sn0.98 Hg0.04 Bi0.02 Te1.04 | 326 | 2.525
10046 | https://doi.org/10.1039/C4EE01463D | This Work | Sn0.98 Hg0.04 Bi0.02 Te1.04 | 373 | 2.412
10047 | https://doi.org/10.1039/C4EE01463D | This Work | Sn0.98 Hg0.04 Bi0.02 Te1.04 | 425 | 2.328
10048 | https://doi.org/10.1039/C4EE01463D | This Work | Sn0.98 Hg0.04 Bi0.02 Te1.04 | 472 | 2.186
10049 | https://doi.org/10.1039/C4EE01463D | This Work | Sn0.98 Hg0.04 Bi0.02 Te1.04 | 520 | 2.045
10050 | https://doi.org/10.1039/C4EE01463D | This Work | Sn0.98 Hg0.04 Bi0.02 Te1.04 | 572 | 1.932
10051 | https://doi.org/10.1039/C4EE01463D | This Work | Sn0.98 Hg0.04 Bi0.02 Te1.04 | 620 | 1.876
10052 | https://doi.org/10.1039/C4EE01463D | This Work | Sn0.98 Hg0.04 Bi0.02 Te1.04 | 667 | 1.763
10053 | https://doi.org/10.1039/C4EE01463D | This Work | Sn0.98 Hg0.04 Bi0.02 Te1.04 | 719 | 1.678
10054 | https://doi.org/10.1039/C4EE01463D | This Work | Sn0.98 Hg0.04 Bi0.02 Te1.04 | 770 | 1.65
10055 | https://doi.org/10.1039/C4EE01463D | This Work | Sn0.98 Hg0.04 Bi0.02 Te1.04 | 814 | 1.65
10098 | https://doi.org/10.1016/j.jssc.2014.03.027 | This Work | Fe1 Cu0.99 Pb0.01 O2 | 653 | 5.24553261
10099 | https://doi.org/10.1016/j.jssc.2014.03.027 | This Work | Fe1 Cu0.99 Pb0.01 O2 | 690 | 4.99869582
10100 | https://doi.org/10.1016/j.jssc.2014.03.027 | This Work | Fe1 Cu0.99 Pb0.01 O2 | 745 | 4.80123218
10101 | https://doi.org/10.1016/j.jssc.2014.03.027 | This Work | Fe1 Cu0.99 Pb0.01 O2 | 794 | 4.73422229
10102 | https://doi.org/10.1016/j.jssc.2014.03.027 | This Work | Fe1 Cu0.99 Pb0.01 O2 | 869 | 4.70831292
10103 | https://doi.org/10.1016/j.jssc.2014.03.027 | This Work | Fe1 Cu0.99 Pb0.01 O2 | 964 | 4.68492821
10104 | https://doi.org/10.1016/j.jssc.2014.03.027 | This Work | Fe1 Cu0.97 Pb0.03 O2 | 655 | 2.77395478
10105 | https://doi.org/10.1016/j.jssc.2014.03.027 | This Work | Fe1 Cu0.97 Pb0.03 O2 | 702 | 2.7209361
10106 | https://doi.org/10.1016/j.jssc.2014.03.027 | This Work | Fe1 Cu0.97 Pb0.03 O2 | 749 | 2.46663514
10107 | https://doi.org/10.1016/j.jssc.2014.03.027 | This Work | Fe1 Cu0.97 Pb0.03 O2 | 795 | 2.31859058
10108 | https://doi.org/10.1016/j.jssc.2014.03.027 | This Work | Fe1 Cu0.97 Pb0.03 O2 | 868 | 2.17732602
10109 | https://doi.org/10.1016/j.jssc.2014.03.027 | This Work | Fe1 Cu0.97 Pb0.03 O2 | 964 | 2.1476341
10110 | https://doi.org/10.1016/j.jssc.2014.03.027 | This Work | Fe1 Cu0.95 Pb0.05 O2 | 659 | 2.11059988
10111 | https://doi.org/10.1016/j.jssc.2014.03.027 | This Work | Fe1 Cu0.95 Pb0.05 O2 | 706 | 2.06977262
10112 | https://doi.org/10.1016/j.jssc.2014.03.027 | This Work | Fe1 Cu0.95 Pb0.05 O2 | 752 | 1.9494937
10113 | https://doi.org/10.1016/j.jssc.2014.03.027 | This Work | Fe1 Cu0.95 Pb0.05 O2 | 798 | 2.01927238
10114 | https://doi.org/10.1016/j.jssc.2014.03.027 | This Work | Fe1 Cu0.95 Pb0.05 O2 | 867 | 2.03812477
10115 | https://doi.org/10.1016/j.jssc.2014.03.027 | This Work | Fe1 Cu0.95 Pb0.05 O2 | 966 | 2.09066657
10116 | https://doi.org/10.1038/s41467-023-37707-2 | This Work | Sb2 Te3 | 300 | 0.27
10117 | https://doi.org/10.1038/s41467-023-37707-2 | This Work | Sb2 Te3 | 350 | 0.28
10118 | https://doi.org/10.1038/s41467-023-37707-2 | This Work | Sb2 Te3 | 400 | 0.32
10119 | https://doi.org/10.1038/s41467-023-37707-2 | This Work | Sb2 Te3 | 450 | 0.4
10120 | https://doi.org/10.1038/s41467-023-37707-2 | This Work | Sb2 Te3 | 500 | 0.41
10121 | https://doi.org/10.1038/s41467-023-37707-2 | This Work | Sb2 Te3 | 550 | 0.42
10122 | https://doi.org/10.1038/s41467-023-37707-2 | This Work | Bi2 Te3 | 300 | 0.24
10125 | https://doi.org/10.1038/s41467-023-37707-2 | This Work | Bi2 Te3 | 450 | 0.27
10129 | https://doi.org/10.1039/C6TA08467B | This Work | Cu3 Sn0.01 Sb0.99 Se4 | 325 | 1.2703
10130 | https://doi.org/10.1039/C6TA08467B | This Work | Cu3 Sn0.02 Sb0.98 Se4 | 325 | 1.7246
10131 | https://doi.org/10.1039/C6TA08467B | This Work | Cu3 Sn0.05 Sb0.95 Se4 | 325 | 1.8017
10133 | https://doi.org/10.1039/C6TA08467B | This Work | Cu3 Sb1 Se4 | 350 | 1.5047
10135 | https://doi.org/10.1039/C6TA08467B | This Work | Cu3 Sn0.02 Sb0.98 Se4 | 350 | 1.6299
10136 | https://doi.org/10.1039/C6TA08467B | This Work | Cu3 Sn0.05 Sb0.95 Se5 | 350 | 1.76
10140 | https://doi.org/10.1039/C6TA08467B | This Work | Cu3 Sn0.02 Sb0.98 Se4 | 375 | 1.5184
10141 | https://doi.org/10.1039/C6TA08467B | This Work | Cu3 Sn0.05 Sb0.95 Se6 | 375 | 1.6726
10142 | https://doi.org/10.1039/C6TA08467B | This Work | Cu3 Sn0.1 Sb0.9 Se4 | 375 | 1.8577
10143 | https://doi.org/10.1039/C6TA08467B | This Work | Cu3 Sb1 Se4 | 400 | 1.2951
10144 | https://doi.org/10.1039/C6TA08467B | This Work | Cu3 Sn0.01 Sb0.99 Se4 | 400 | 1.1497
10145 | https://doi.org/10.1039/C6TA08467B | This Work | Cu3 Sn0.02 Sb0.98 Se4 | 400 | 1.4726
10148 | https://doi.org/10.1039/C6TA08467B | This Work | Cu3 Sb1 Se4 | 425 | 1.2202
10149 | https://doi.org/10.1039/C6TA08467B | This Work | Cu3 Sn0.01 Sb0.99 Se4 | 425 | 1.051
10150 | https://doi.org/10.1039/C6TA08467B | This Work | Cu3 Sn0.02 Sb0.98 Se4 | 425 | 1.3652
10151 | https://doi.org/10.1039/C6TA08467B | This Work | Cu3 Sn0.05 Sb0.95 Se8 | 425 | 1.5038
10152 | https://doi.org/10.1039/C6TA08467B | This Work | Cu3 Sn0.1 Sb0.9 Se4 | 425 | 1.6648
10153 | https://doi.org/10.1039/C6TA08467B | This Work | Cu3 Sb1 Se4 | 450 | 1.1519
10154 | https://doi.org/10.1039/C6TA08467B | This Work | Cu3 Sn0.01 Sb0.99 Se4 | 450 | 1.02
10155 | https://doi.org/10.1039/C6TA08467B | This Work | Cu3 Sn0.02 Sb0.98 Se4 | 450 | 1.2773
10156 | https://doi.org/10.1039/C6TA08467B | This Work | Cu3 Sn0.05 Sb0.95 Se9 | 450 | 1.3927
10158 | https://doi.org/10.1039/C6TA08467B | This Work | Cu3 Sb1 Se4 | 475 | 1.068
10159 | https://doi.org/10.1039/C6TA08467B | This Work | Cu3 Sn0.01 Sb0.99 Se4 | 475 | 0.95794
10161 | https://doi.org/10.1039/C6TA08467B | This Work | Cu3 Sn0.05 Sb0.95 Se10 | 475 | 1.3311
10163 | https://doi.org/10.1039/C6TA08467B | This Work | Cu3 Sb1 Se4 | 500 | 1.0048
10164 | https://doi.org/10.1039/C6TA08467B | This Work | Cu3 Sn0.01 Sb0.99 Se4 | 500 | 0.86057
10165 | https://doi.org/10.1039/C6TA08467B | This Work | Cu3 Sn0.02 Sb0.98 Se4 | 500 | 1.0917
10169 | https://doi.org/10.1039/C6TA08467B | This Work | Cu3 Sn0.01 Sb0.99 Se4 | 525 | 0.86889
10170 | https://doi.org/10.1039/C6TA08467B | This Work | Cu3 Sn0.02 Sb0.98 Se4 | 525 | 1.0161
10171 | https://doi.org/10.1039/C6TA08467B | This Work | Cu3 Sn0.05 Sb0.95 Se12 | 525 | 1.0984
10172 | https://doi.org/10.1039/C6TA08467B | This Work | Cu3 Sn0.1 Sb0.9 Se4 | 525 | 1.2296
10173 | https://doi.org/10.1039/C6TA08467B | This Work | Cu3 Sb1 Se4 | 550 | 0.91492
10174 | https://doi.org/10.1039/C6TA08467B | This Work | Cu3 Sn0.01 Sb0.99 Se4 | 550 | 0.83085
10175 | https://doi.org/10.1039/C6TA08467B | This Work | Cu3 Sn0.02 Sb0.98 Se4 | 550 | 0.97308
10176 | https://doi.org/10.1039/C6TA08467B | This Work | Cu3 Sn0.05 Sb0.95 Se13 | 550 | 1.0453
10177 | https://doi.org/10.1039/C6TA08467B | This Work | Cu3 Sn0.1 Sb0.9 Se4 | 550 | 1.1659
10178 | https://doi.org/10.1039/C6TA08467B | This Work | Cu3 Sb1 Se4 | 575 | 0.85119
10179 | https://doi.org/10.1039/C6TA08467B | This Work | Cu3 Sn0.01 Sb0.99 Se4 | 575 | 0.81159
10180 | https://doi.org/10.1039/C6TA08467B | This Work | Cu3 Sn0.02 Sb0.98 Se4 | 575 | 0.90208
10181 | https://doi.org/10.1039/C6TA08467B | This Work | Cu3 Sn0.05 Sb0.95 Se14 | 575 | 0.99754
10182 | https://doi.org/10.1039/C6TA08467B | This Work | Cu3 Sn0.1 Sb0.9 Se4 | 575 | 1.0314
10183 | https://doi.org/10.1039/C6TA08467B | This Work | Cu3 Sb1 Se4 | 600 | 0.86964
10184 | https://doi.org/10.1039/C6TA08467B | This Work | Cu3 Sn0.01 Sb0.99 Se4 | 600 | 0.80425
10185 | https://doi.org/10.1039/C6TA08467B | This Work | Cu3 Sn0.02 Sb0.98 Se4 | 600 | 0.88172
10186 | https://doi.org/10.1039/C6TA08467B | This Work | Cu3 Sn0.05 Sb0.95 Se15 | 600 | 0.94463
10187 | https://doi.org/10.1039/C6TA08467B | This Work | Cu3 Sn0.1 Sb0.9 Se4 | 600 | 1.0234
10188 | https://doi.org/10.1039/C6TA08467B | This Work | Cu3 Sb1 Se4 | 625 | 0.85386
10189 | https://doi.org/10.1039/C6TA08467B | This Work | Cu3 Sn0.01 Sb0.99 Se4 | 625 | 0.75559
10190 | https://doi.org/10.1039/C6TA08467B | This Work | Cu3 Sn0.02 Sb0.98 Se4 | 625 | 0.84778
10191 | https://doi.org/10.1039/C6TA08467B | This Work | Cu3 Sn0.05 Sb0.95 Se16 | 625 | 0.8358
10192 | https://doi.org/10.1039/C6TA08467B | This Work | Cu3 Sn0.1 Sb0.9 Se4 | 625 | 0.96447
10193 | https://doi.org/10.1039/C6TA08467B | This Work | Cu3 Sb1 Se4 | 650 | 0.83808
10194 | https://doi.org/10.1039/C6TA08467B | This Work | Cu3 Sn0.01 Sb0.99 Se4 | 650 | 0.68651
10195 | https://doi.org/10.1039/C6TA08467B | This Work | Cu3 Sn0.02 Sb0.98 Se4 | 650 | 0.80819
10196 | https://doi.org/10.1039/C6TA08467B | This Work | Cu3 Sn0.05 Sb0.95 Se17 | 650 | 0.78804
10197 | https://doi.org/10.1039/C6TA08467B | This Work | Cu3 Sn0.1 Sb0.9 Se4 | 650 | 0.9389
10198 | https://doi.org/10.1039/C6TA08467B | This Work | Cu3 Sn0.02 Sb0.98 Se4 | 675 | 0.84257
AVG1 |  |  | Ba0.39 Sr0.61 Nb2 O6 | 300 | 1.667
AVG2 |  |  | Ba0.39 Sr0.61 Nb2 O6 | 400 | 2.0205
AVG3 |  |  | Ba0.39 Sr0.61 Nb2 O6 | 700 | 2.1717
AVG4 |  |  | Ba1.8 Co1 Bi0.2 Ru1 O6 | 318 | 1.4045
AVG5 |  |  | Ba1.8 Co1 Bi0.2 Ru1 O6 | 418 | 1.345
AVG6 |  |  | Ba4 Ga8 Ge15 | 300 | 1.72
AVG7 |  |  | Ba4 Ga8 Ge15 | 400 | 1.613333
AVG8 |  |  | Ba4 Ga8 Ge15 | 700 | 1.493333
AVG9 |  |  | Ba4 Ga8 Ge15 | 1000 | 1.43
AVG10 |  |  | Bi2 S3 | 323 | 0.7885
AVG11 |  |  | Bi2 S3 | 423 | 0.6465
AVG12 |  |  | Bi2 S3 | 523 | 0.571
AVG13 |  |  | Bi2 S3 | 623 | 0.531
AVG14 |  |  | Bi2 S3 | 673 | 0.53866129
AVG15 |  |  | Bi2 Te3 | 350 | 0.6697324
AVG16 |  |  | Bi2 Te3 | 400 | 0.62455
AVG17 |  |  | Bi2 Te3 | 500 | 0.6284
AVG18 |  |  | Bi2 Te3 | 550 | 0.65645
AVG19 |  |  | Ca0.9 Ho0.1 Mn1 O3 | 400 | 1.806603003
AVG20 |  |  | Ca0.9 Ho0.1 Mn1 O3 | 700 | 1.851800553
AVG21 |  |  | Ca0.9 Ho0.1 Mn1 O3 | 1000 | 1.855152
AVG22 |  |  | Ca0.9 Tb0.1 Mn1 O3 | 400 | 1.579098514
AVG23 |  |  | Ca0.9 Tb0.1 Mn1 O3 | 700 | 1.665505
AVG24 |  |  | Ca0.9 Tb0.1 Mn1 O3 | 1000 | 1.723146626
AVG25 |  |  | Ca3.3 Yb1.5 Sm0.2 Al2 Sb6 | 323 | 1.089375
AVG26 |  |  | Ca3.3 Yb1.5 Sm0.2 Al2 Sb6 | 423 | 1.04465
AVG27 |  |  | Ca3.3 Yb1.5 Sm0.2 Al2 Sb6 | 523 | 1.0215
AVG28 |  |  | Ca3.3 Yb1.5 Sm0.2 Al2 Sb6 | 623 | 1.0245
AVG29 |  |  | Ca3 Co4 O9 | 300 | 2.794333
AVG30 |  |  | Ca3 Co4 O9 | 400 | 2.672
AVG31 |  |  | Ca3 Co4 O9 | 700 | 2.45
AVG32 |  |  | Ca3 Co4 O9 | 1000 | 2.265667
AVG33 |  |  | Ca1 Mn1 O3 | 300 | 7.59388
AVG34 |  |  | Ca1 Mn1 O3 | 400 | 3.131125
AVG35 |  |  | Ca1 Mn1 O3 | 700 | 2.4204125
AVG36 |  |  | Ca1 Mn1 O3 | 1000 | 2.3203075
AVG37 |  |  | Ce1 Fe3 Co1 Sb12 | 300 | 1.64
AVG38 |  |  | Cu0.001 Pb1.004 Se0.4 S0.6 | 300 | 1.449
AVG39 |  |  | Cu0.001 Pb1.004 Se0.4 S0.6 | 323 | 1.411
AVG40 |  |  | Cu0.001 Pb1.004 Se0.4 S0.6 | 373 | 1.319
AVG41 |  |  | Cu0.001 Pb1.004 Se0.4 S0.6 | 423 | 1.2395
AVG42 |  |  | Cu0.001 Pb1.004 Se0.4 S0.6 | 473 | 1.168
AVG43 |  |  | Cu0.001 Pb1.004 Se0.4 S0.6 | 523 | 1.1115
AVG44 |  |  | Cu0.001 Pb1.004 Se0.4 S0.6 | 573 | 1.067
AVG45 |  |  | Cu0.001 Pb1.004 Se0.4 S0.6 | 623 | 1.026
AVG46 |  |  | Cu0.001 Pb1.004 Se0.4 S0.6 | 673 | 0.9905
AVG47 |  |  | Cu0.001 Pb1.004 Se0.4 S0.6 | 723 | 0.958
AVG48 |  |  | Cu0.001 Pb1.004 Se0.4 S0.6 | 773 | 0.9315
AVG49 |  |  | Cu1 Ag1 Te0.5 Se0.5 | 422 | 0.2666
AVG50 |  |  | Cu1 Ag1 Te0.7 Se0.3 | 422 | 0.30655
AVG51 |  |  | Cu2 Se1 | 300 | 1.13531
AVG52 |  |  | Cu2 Se1 | 350 | 1.021733
AVG53 |  |  | Cu2 Se1 | 400 | 1.162023
AVG54 |  |  | Cu2 Se1 | 450 | 1.17133
AVG55 |  |  | Cu2 Se1 | 500 | 1.252705
AVG56 |  |  | Cu2 Se1 | 550 | 0.9782425
AVG57 |  |  | Cu2 Se1 | 600 | 0.8965233
AVG58 |  |  | Cu2 Se1 | 650 | 0.9195075
AVG59 |  |  | Cu2 Se1 | 700 | 0.902638
AVG60 |  |  | Cu2 Se1 | 750 | 0.87024
AVG61 |  |  | Cu2 Se1 | 800 | 0.8084633
AVG62 |  |  | Cu2 Se1 | 850 | 0.8284
AVG63 |  |  | Cu2 Se1 | 900 | 0.7724933
AVG64 |  |  | Cu2 Se1 | 950 | 0.7490533
AVG65 |  |  | Cu2 Se1 | 1000 | 0.752194
AVG66 |  |  | Cu2 Sn1 Se3 | 300 | 2.6162
AVG67 |  |  | Cu2 Sn1 Se3 | 523 | 1.5579
AVG68 |  |  | Cu2 Sn1 Se3 | 723 | 1.1223
AVG69 |  |  | Cu3 Sb1 Se4 | 323 | 2.608
AVG70 |  |  | Cu3 Sb1 Se4 | 423 | 1.7375
AVG71 |  |  | Cu3 Sb1 Se4 | 473 | 1.4525
AVG72 |  |  | Cu3 Sb1 Se4 | 523 | 1.403
AVG73 |  |  | Cu3 Sb1 Se4 | 573 | 1.162
AVG74 |  |  | Cu3 Sb1 Se4 | 623 | 1.06
AVG75 |  |  | Cu1 Bi1 Se1 O1 | 323 | 0.709
AVG76 |  |  | Cu1 Bi1 Se1 O1 | 523 | 0.5333
AVG77 |  |  | Cu1 Bi1 Se1 O1 | 623 | 0.5328
AVG78 |  |  | Cu1 Bi1 Se1 O1 | 723 | 0.462
AVG79 |  |  | Cu1 Bi1 Se1 O1 | 923 | 0.44875
AVG80 |  |  | Ge0.91 Bi0.06 Te1 | 500 | 1.52
AVG81 |  |  | Ge0.91 Bi0.06 Te1 | 550 | 1.475
AVG82 |  |  | Ge0.91 Bi0.06 Te1 | 600 | 1.445
AVG83 |  |  | Ge0.91 Bi0.06 Te1 | 650 | 1.545
AVG84 |  |  | Ge0.91 Bi0.06 Te1 | 700 | 1.485
AVG85 |  |  | Ge0.9 Bi0.07 Te1 | 450 | 1.415
AVG86 |  |  | Ge0.9 Bi0.07 Te1 | 500 | 1.315
AVG87 |  |  | Ge0.9 Bi0.07 Te1 | 550 | 1.285
AVG88 |  |  | Ge0.9 Bi0.07 Te1 | 600 | 1.3
AVG89 |  |  | Ge0.9 Bi0.07 Te1 | 650 | 1.285
AVG90 |  |  | Ge0.9 Bi0.07 Te1 | 700 | 1.34
AVG91 |  |  | Ge1 Te1 | 323 | 6.32945
AVG92 |  |  | Ge1 Te1 | 373 | 6.3914
AVG93 |  |  | Ge1 Te1 | 423 | 5.414475
AVG94 |  |  | Ge1 Te1 | 473 | 5.284533
AVG95 |  |  | Ge1 Te1 | 523 | 4.338175
AVG96 |  |  | Ge1 Te1 | 550 | 4.094
AVG97 |  |  | Ge1 Te1 | 573 | 4.255633
AVG98 |  |  | Ge1 Te1 | 623 | 3.55545
AVG99 |  |  | Ge1 Te1 | 673 | 3.011225
AVG100 |  |  | Ge1 Te1 | 723 | 3.34375
AVG101 |  |  | Ge1 Te1 | 773 | 3.26515
AVG102 |  |  | Ge1 Te1 | 823 | 3.17
AVG103 |  |  | Hf0.5 Zr0.5 Ni1 Sn1 | 300 | 4.017978
AVG104 |  |  | Hf0.5 Zr0.5 Ni1 Sn1 | 700 | 3.193548
AVG105 |  |  | In0.015 Te0.998 Pb0.985 I0.002 | 585 | 1.3915
AVG106 |  |  | In0.2 Co4 Sb12 | 300 | 2.52312
AVG107 |  |  | In0.2 Co4 Sb12 | 400 | 2.14704
AVG108 |  |  | La1 Co1 O3 | 300 | 1.156635
AVG109 |  |  | Mg2 Si1 | 300 | 5.875
AVG110 |  |  | Mg2 Si1 | 400 | 5.075
AVG111 |  |  | Mg2 Si1 | 700 | 3.15
AVG112 |  |  | Na1 Co2 O4 | 300 | 10.492
AVG113 |  |  | Na1 Co2 O4 | 400 | 7.682
AVG114 |  |  | Na1 Co2 O4 | 700 | 3.89775
AVG115 |  |  | Na1 Co2 O4 | 1000 | 3.4938
AVG116 |  |  | Na0.015 Sn0.985 Se1 | 300 | 1.237316
AVG117 |  |  | Na0.015 Sn0.985 Se1 | 400 | 0.9585383
AVG118 |  |  | Na0.015 Sn0.985 Se1 | 700 | 0.455122
AVG119 |  |  | Sc0.06 Ge0.94 Te1 | 300 | 3.6878
AVG120 |  |  | Sc0.06 Ge0.94 Te1 | 323 | 3.60965
AVG121 |  |  | Sc0.06 Ge0.94 Te1 | 373 | 3.3892
AVG122 |  |  | Sc0.06 Ge0.94 Te1 | 423 | 3.1426
AVG123 |  |  | Sc0.06 Ge0.94 Te1 | 473 | 2.8578
AVG124 |  |  | Sc0.06 Ge0.94 Te1 | 523 | 2.55915
AVG125 |  |  | Sc0.06 Ge0.94 Te1 | 573 | 2.17025
AVG126 |  |  | Sc0.06 Ge0.94 Te1 | 623 | 1.9636
AVG127 |  |  | Sc0.06 Ge0.94 Te1 | 673 | 1.8862
AVG128 |  |  | Sc0.06 Ge0.94 Te1 | 723 | 2.153567
AVG129 |  |  | Si1 Ag8 Se6 | 298 | 0.57755
AVG130 |  |  | Si1 Ag8 Se6 | 343 | 0.632025
AVG131 |  |  | Si1 Ag8 Se6 | 398 | 0.679925
AVG132 |  |  | Si1 Ag8 Se6 | 423 | 0.488925
AVG133 |  |  | Si1 Ag8 Se6 | 473 | 0.46135
AVG134 |  |  | Sn1 Se1 | 300 | 1.820067
AVG135 |  |  | Sn1 Se1 | 373 | 1.104083
AVG136 |  |  | Sn1 Se1 | 423 | 0.857
AVG137 |  |  | Sn1 Se1 | 473 | 0.85785
AVG138 |  |  | Sn1 Se1 | 573 | 0.6504
AVG139 |  |  | Sn1 Se1 | 673 | 0.54762
AVG140 |  |  | Sn1 Se1 | 723 | 0.5931
AVG141 |  |  | Sn1 Se1 | 773 | 0.50916
AVG142 |  |  | Sn1 Se1 | 873 | 0.4352333
AVG143 |  |  | Sn1 Te1 | 323 | 9.0056
AVG144 |  |  | Sn1 Te1 | 373 | 7.92
AVG145 |  |  | Sn1 Te1 | 423 | 8.038167
AVG146 |  |  | Sn1 Te1 | 473 | 7.12
AVG147 |  |  | Sn1 Te1 | 523 | 6.963667
AVG148 |  |  | Sn1 Te1 | 573 | 6.433
AVG149 |  |  | Sn1 Te1 | 600 | 5.3775
AVG150 |  |  | Sn1 Te1 | 623 | 5.714433
AVG151 |  |  | Sn1 Te1 | 673 | 4.988467
AVG152 |  |  | Sn1 Te1 | 723 | 4.5231
AVG153 |  |  | Sn1 Te1 | 773 | 3.9979
AVG154 |  |  | Sr1 Ti0.8 Nb0.2 O3 | 300 | 9.19
AVG155 |  |  | Sr1 Ti0.8 Nb0.2 O3 | 400 | 8.595
AVG156 |  |  | Sr1 Ti0.8 Nb0.2 O3 | 700 | 5.53
AVG157 |  |  | Sr1 Ti0.8 Nb0.2 O3 | 1000 | 2.8475
AVG158 |  |  | Ti1 Ni1 Sn1 | 300 | 6.89805
AVG159 |  |  | Ti1 Ni1 Sn1 | 400 | 5.95755
AVG160 |  |  | Ti1 Ni1 Sn1 | 700 | 5.0308
AVG161 |  |  | Ti1 Ni1 Sn1 | 1000 | 7.07585
AVG162 |  |  | Tl2 Sn1 Te5 | 300 | 5.92
AVG163 |  |  | V1 Fe1 Sb1 | 400 | 7.166
AVG164 |  |  | V1 Fe1 Sb1 | 500 | 6.2124
AVG165 |  |  | V1 Fe1 Sb1 | 600 | 5.6835
AVG166 |  |  | V1 Fe1 Sb1 | 700 | 5.5115
AVG167 |  |  | Yb0.0015 Ge0.85 Te1 Pb0.1485 | 300 | 4.2085
AVG168 |  |  | Yb0.0015 Ge0.85 Te1 Pb0.1485 | 370 | 3.764
AVG169 |  |  | Yb0.0015 Ge0.85 Te1 Pb0.1485 | 470 | 3.1855
AVG170 |  |  | Yb0.0015 Ge0.85 Te1 Pb0.1485 | 570 | 2.847
AVG171 |  |  | Yb0.0015 Ge0.85 Te1 Pb0.1485 | 670 | 2.3535
AVG172 |  |  | Yb0.0015 Ge0.85 Te1 Pb0.1485 | 720 | 2.0855
AVG173 |  |  | Zn4 Sb3 | 300 | 0.83075
AVG174 |  |  | Zn4 Sb3 | 400 | 0.7242
AVG175 |  |  | Zn4 Sb3 | 700 | 0.731575