## Sheet1
# | Source Paper | Initial Dataset | reduced_compositions | Temperature (K) | Electronic Thermal Conductivity (W/mK)
1 | https://doi.org/10.1039/D1EE02986J | This Work | Ga0.025 Te1 Pb0.975 | 350 | 0.89
2 | https://doi.org/10.1039/D1EE02986J | This Work | Ga0.025 Te1 Pb0.975 | 400 | 0.76
3 | https://doi.org/10.1039/D1EE02986J | This Work | Ga0.025 Te1 Pb0.975 | 450 | 0.66
4 | https://doi.org/10.1039/D1EE02986J | This Work | Ga0.025 Te1 Pb0.975 | 500 | 0.57
10 | https://doi.org/10.1039/D1EE02986J | This Work | Ga0.025 Te1 Pb0.975 | 800 | 0.28
11 | https://doi.org/10.1039/D1EE02986J | This Work | Ga0.025 Te1 Pb0.975 | 850 | 0.27
12 | https://doi.org/10.1039/D1EE02986J | This Work | Zn0.0025 Ga0.025 Te1.0025 Pb0.975 | 300 | 1.25
13 | https://doi.org/10.1039/D1EE02986J | This Work | Zn0.0025 Ga0.025 Te1.0025 Pb0.975 | 350 | 1.14
14 | https://doi.org/10.1039/D1EE02986J | This Work | Zn0.0025 Ga0.025 Te1.0025 Pb0.975 | 400 | 0.98
15 | https://doi.org/10.1039/D1EE02986J | This Work | Zn0.0025 Ga0.025 Te1.0025 Pb0.975 | 450 | 0.84
16 | https://doi.org/10.1039/D1EE02986J | This Work | Zn0.0025 Ga0.025 Te1.0025 Pb0.975 | 500 | 0.73
17 | https://doi.org/10.1039/D1EE02986J | This Work | Zn0.0025 Ga0.025 Te1.0025 Pb0.975 | 550 | 0.66
18 | https://doi.org/10.1039/D1EE02986J | This Work | Zn0.0025 Ga0.025 Te1.0025 Pb0.975 | 600 | 0.57
23 | https://doi.org/10.1039/D1EE02986J | This Work | Zn0.0025 Ga0.025 Te1.0025 Pb0.975 | 850 | 0.37
24 | https://doi.org/10.1039/D1EE02986J | This Work | Zn0.005 Ga0.025 Te1.005 Pb0.975 | 300 | 1.93
25 | https://doi.org/10.1039/D1EE02986J | This Work | Zn0.005 Ga0.025 Te1.005 Pb0.975 | 350 | 1.65
26 | https://doi.org/10.1039/D1EE02986J | This Work | Zn0.005 Ga0.025 Te1.005 Pb0.975 | 400 | 1.41
27 | https://doi.org/10.1039/D1EE02986J | This Work | Zn0.005 Ga0.025 Te1.005 Pb0.975 | 450 | 1.18
28 | https://doi.org/10.1039/D1EE02986J | This Work | Zn0.005 Ga0.025 Te1.005 Pb0.975 | 500 | 1.09
29 | https://doi.org/10.1039/D1EE02986J | This Work | Zn0.005 Ga0.025 Te1.005 Pb0.975 | 550 | 0.89
30 | https://doi.org/10.1039/D1EE02986J | This Work | Zn0.005 Ga0.025 Te1.005 Pb0.975 | 600 | 0.8
31 | https://doi.org/10.1039/D1EE02986J | This Work | Zn0.005 Ga0.025 Te1.005 Pb0.975 | 650 | 0.77
33 | https://doi.org/10.1039/D1EE02986J | This Work | Zn0.005 Ga0.025 Te1.005 Pb0.975 | 750 | 0.58
36 | https://doi.org/10.1039/D1EE02986J | This Work | Zn0.0075 Ga0.025 Te1.0075 Pb0.975 | 300 | 1.73
37 | https://doi.org/10.1039/D1EE02986J | This Work | Zn0.0075 Ga0.025 Te1.0075 Pb0.975 | 350 | 1.51
38 | https://doi.org/10.1039/D1EE02986J | This Work | Zn0.0075 Ga0.025 Te1.0075 Pb0.975 | 400 | 1.29
39 | https://doi.org/10.1039/D1EE02986J | This Work | Zn0.0075 Ga0.025 Te1.0075 Pb0.975 | 450 | 1.1
40 | https://doi.org/10.1039/D1EE02986J | This Work | Zn0.0075 Ga0.025 Te1.0075 Pb0.975 | 500 | 0.95
41 | https://doi.org/10.1039/D1EE02986J | This Work | Zn0.0075 Ga0.025 Te1.0075 Pb0.975 | 550 | 0.84
42 | https://doi.org/10.1039/D1EE02986J | This Work | Zn0.0075 Ga0.025 Te1.0075 Pb0.975 | 600 | 0.75
43 | https://doi.org/10.1039/D1EE02986J | This Work | Zn0.0075 Ga0.025 Te1.0075 Pb0.975 | 650 | 0.66
48 | https://doi.org/10.1039/D1EE02986J | This Work | Zn0.01 Ga0.025 Te1.01 Pb0.975 | 300 | 1.6
59 | https://doi.org/10.1039/D1EE02986J | This Work | Zn0.01 Ga0.025 Te1.01 Pb0.975 | 850 | 0.47
66 | https://doi.org/10.1038/s41467-024-47578-w | This Work | Cd0.02 Te0.98 | 600 | 0.04
67 | https://doi.org/10.1038/s41467-024-47578-w | This Work | Ge0.02 Te0.98 | 300 | 0.04
68 | https://doi.org/10.1038/s41467-024-47578-w | This Work | Ge0.02 Te0.98 | 350 | 0.03
72 | https://doi.org/10.1038/s41467-024-47578-w | This Work | Ge0.02 Te0.98 | 550 | 0.03
74 | https://doi.org/10.1038/s41467-024-47578-w | This Work | Sn0.02 Te0.98 | 300 | 0.05
75 | https://doi.org/10.1038/s41467-024-47578-w | This Work | Sn0.02 Te0.98 | 350 | 0.04
80 | https://doi.org/10.1038/s41467-024-47578-w | This Work | Sn0.02 Te0.98 | 600 | 0.04
89 | https://doi.org/10.1016/j.jallcom.2024.174769 | This Work | Zn0.85986213 W0.13192965 O1.21900395 | 773 | 0.0246
97 | https://doi.org/10.1016/j.jallcom.2024.174769 | This Work | Zn0.92128085 W0.10994137 O1.2205657 | 673 | 0.0308
104 | https://doi.org/10.1016/j.jallcom.2024.174769 | This Work | Zn0.98269957 W0.0879531 O1.22212745 | 473 | 0.0385
138 | https://doi.org/10.1016/j.mtener.2024.101555 | This Work | Bi2 Se3 | 300 | 0.244
150 | https://doi.org/10.1016/j.mtener.2024.101555 | This Work | Al0.1 Bi2 Se3 | 340 | 0.286
151 | https://doi.org/10.1016/j.mtener.2024.101555 | This Work | Al0.1 Bi2 Se3 | 360 | 0.292
152 | https://doi.org/10.1016/j.mtener.2024.101555 | This Work | Al0.1 Bi2 Se3 | 380 | 0.3
153 | https://doi.org/10.1016/j.mtener.2024.101555 | This Work | Al0.1 Bi2 Se3 | 400 | 0.309
161 | https://doi.org/10.1016/j.mtener.2024.101555 | This Work | Al0.15 Bi2 Se3 | 360 | 0.31
162 | https://doi.org/10.1016/j.mtener.2024.101555 | This Work | Al0.15 Bi2 Se3 | 380 | 0.323
163 | https://doi.org/10.1016/j.mtener.2024.101555 | This Work | Al0.15 Bi2 Se3 | 400 | 0.3334
164 | https://doi.org/10.1016/j.mtener.2024.101555 | This Work | Al0.15 Bi2 Se3 | 420 | 0.3489
165 | https://doi.org/10.1016/j.mtener.2024.101555 | This Work | Al0.15 Bi2 Se3 | 440 | 0.3559
168 | https://doi.org/10.1016/j.mtener.2024.101555 | This Work | Al0.2 Bi2 Se3 | 300 | 0.304
169 | https://doi.org/10.1016/j.mtener.2024.101555 | This Work | Al0.2 Bi2 Se3 | 320 | 0.309
170 | https://doi.org/10.1016/j.mtener.2024.101555 | This Work | Al0.2 Bi2 Se3 | 340 | 0.312
171 | https://doi.org/10.1016/j.mtener.2024.101555 | This Work | Al0.2 Bi2 Se3 | 360 | 0.32
172 | https://doi.org/10.1016/j.mtener.2024.101555 | This Work | Al0.2 Bi2 Se3 | 380 | 0.337
173 | https://doi.org/10.1016/j.mtener.2024.101555 | This Work | Al0.2 Bi2 Se3 | 400 | 0.349
174 | https://doi.org/10.1016/j.mtener.2024.101555 | This Work | Al0.2 Bi2 Se3 | 420 | 0.356
175 | https://doi.org/10.1016/j.mtener.2024.101555 | This Work | Al0.2 Bi2 Se3 | 440 | 0.3737
176 | https://doi.org/10.1016/j.mtener.2024.101555 | This Work | Al0.2 Bi2 Se3 | 460 | 0.3793
177 | https://doi.org/10.1016/j.mtener.2024.101555 | This Work | Al0.2 Bi2 Se3 | 480 | 0.3951
244 | https://doi.org/10.1038/s41467-022-33774-z | This Work | Ge0.91 Bi0.06 Te1 | 750 | 0.919
245 | https://doi.org/10.1038/s41467-022-33774-z | This Work | Ge0.91 Bi0.06 Te1 | 800 | 1.02
255 | https://doi.org/10.1038/s41467-022-33774-z | This Work | Ge0.9 Bi0.07 Te1 | 750 | 0.735
256 | https://doi.org/10.1038/s41467-022-33774-z | This Work | Ge0.9 Bi0.07 Te1 | 800 | 0.833
257 | https://doi.org/10.1016/j.mssp.2024.108556 | This Work | Co4 Cu0.3 Sb11.7 Te0.3 | 320 | 0.21
258 | https://doi.org/10.1016/j.mssp.2024.108556 | This Work | Co4 Cu0.3 Sb11.7 Te0.3 | 360 | 0.24
259 | https://doi.org/10.1016/j.mssp.2024.108556 | This Work | Co4 Cu0.3 Sb11.7 Te0.3 | 400 | 0.26
260 | https://doi.org/10.1016/j.mssp.2024.108556 | This Work | Co4 Cu0.3 Sb11.7 Te0.3 | 440 | 0.28
261 | https://doi.org/10.1016/j.mssp.2024.108556 | This Work | Co4 Cu0.3 Sb11.7 Te0.3 | 470 | 0.3
262 | https://doi.org/10.1016/j.mssp.2024.108556 | This Work | Co4 Cu0.3 Sb11.7 Te0.3 | 510 | 0.33
263 | https://doi.org/10.1016/j.mssp.2024.108556 | This Work | Co4 Cu0.3 Sb11.7 Te0.3 | 550 | 0.34
264 | https://doi.org/10.1016/j.mssp.2024.108556 | This Work | Co4 Cu0.3 Sb11.7 Te0.3 | 590 | 0.36
265 | https://doi.org/10.1016/j.mssp.2024.108556 | This Work | Co4 Cu0.3 Sb11.7 Te0.3 | 630 | 0.38
266 | https://doi.org/10.1016/j.mssp.2024.108556 | This Work | Co4 Cu0.3 Sb11.7 Te0.3 | 670 | 0.39
267 | https://doi.org/10.1016/j.mssp.2024.108556 | This Work | Co4 Cu0.3 Sb11.7 Te0.3 | 700 | 0.4
268 | https://doi.org/10.1016/j.mssp.2024.108556 | This Work | Co4 Cu0.3 Sb11.7 Te0.3 | 730 | 0.41
269 | https://doi.org/10.1016/j.mssp.2024.108556 | This Work | Co4 Cu0.3 Sb11.7 Te0.3 | 770 | 0.43
270 | https://doi.org/10.1016/j.mssp.2024.108556 | This Work | Co4 Cu0.3 Sb11.5 Te0.5 | 320 | 0.56
271 | https://doi.org/10.1016/j.mssp.2024.108556 | This Work | Co4 Cu0.3 Sb11.5 Te0.5 | 360 | 0.55
272 | https://doi.org/10.1016/j.mssp.2024.108556 | This Work | Co4 Cu0.3 Sb11.5 Te0.5 | 400 | 0.54
273 | https://doi.org/10.1016/j.mssp.2024.108556 | This Work | Co4 Cu0.3 Sb11.5 Te0.5 | 440 | 0.53
274 | https://doi.org/10.1016/j.mssp.2024.108556 | This Work | Co4 Cu0.3 Sb11.5 Te0.5 | 470 | 0.52
275 | https://doi.org/10.1016/j.mssp.2024.108556 | This Work | Co4 Cu0.3 Sb11.5 Te0.5 | 510 | 0.51
276 | https://doi.org/10.1016/j.mssp.2024.108556 | This Work | Co4 Cu0.3 Sb11.5 Te0.5 | 550 | 0.5
277 | https://doi.org/10.1016/j.mssp.2024.108556 | This Work | Co4 Cu0.3 Sb11.5 Te0.5 | 590 | 0.5
278 | https://doi.org/10.1016/j.mssp.2024.108556 | This Work | Co4 Cu0.3 Sb11.5 Te0.5 | 630 | 0.51
279 | https://doi.org/10.1016/j.mssp.2024.108556 | This Work | Co4 Cu0.3 Sb11.5 Te0.5 | 670 | 0.5
280 | https://doi.org/10.1016/j.mssp.2024.108556 | This Work | Co4 Cu0.3 Sb11.5 Te0.5 | 700 | 0.49
281 | https://doi.org/10.1016/j.mssp.2024.108556 | This Work | Co4 Cu0.3 Sb11.5 Te0.5 | 730 | 0.49
282 | https://doi.org/10.1016/j.mssp.2024.108556 | This Work | Co4 Cu0.3 Sb11.5 Te0.5 | 770 | 0.49
283 | https://doi.org/10.1016/j.mssp.2024.108556 | This Work | Co4 Cu0.3 Sb11.3 Te0.7 | 320 | 0.45
284 | https://doi.org/10.1016/j.mssp.2024.108556 | This Work | Co4 Cu0.3 Sb11.3 Te0.7 | 360 | 0.47
285 | https://doi.org/10.1016/j.mssp.2024.108556 | This Work | Co4 Cu0.3 Sb11.3 Te0.7 | 400 | 0.52
286 | https://doi.org/10.1016/j.mssp.2024.108556 | This Work | Co4 Cu0.3 Sb11.3 Te0.7 | 440 | 0.56
287 | https://doi.org/10.1016/j.mssp.2024.108556 | This Work | Co4 Cu0.3 Sb11.3 Te0.7 | 470 | 0.6
288 | https://doi.org/10.1016/j.mssp.2024.108556 | This Work | Co4 Cu0.3 Sb11.3 Te0.7 | 510 | 0.66
289 | https://doi.org/10.1016/j.mssp.2024.108556 | This Work | Co4 Cu0.3 Sb11.3 Te0.7 | 550 | 0.7
290 | https://doi.org/10.1016/j.mssp.2024.108556 | This Work | Co4 Cu0.3 Sb11.3 Te0.7 | 590 | 0.75
291 | https://doi.org/10.1016/j.mssp.2024.108556 | This Work | Co4 Cu0.3 Sb11.3 Te0.7 | 630 | 0.79
292 | https://doi.org/10.1016/j.mssp.2024.108556 | This Work | Co4 Cu0.3 Sb11.3 Te0.7 | 670 | 0.83
293 | https://doi.org/10.1016/j.mssp.2024.108556 | This Work | Co4 Cu0.3 Sb11.3 Te0.7 | 700 | 0.86
294 | https://doi.org/10.1016/j.mssp.2024.108556 | This Work | Co4 Cu0.3 Sb11.3 Te0.7 | 730 | 0.89
295 | https://doi.org/10.1016/j.mssp.2024.108556 | This Work | Co4 Cu0.3 Sb11.3 Te0.7 | 770 | 0.93
296 | https://doi.org/10.1016/j.mssp.2024.108556 | This Work | Co4 Cu0.3 Sb11.1 Te0.9 | 320 | 0.69
297 | https://doi.org/10.1016/j.mssp.2024.108556 | This Work | Co4 Cu0.3 Sb11.1 Te0.9 | 360 | 0.75
298 | https://doi.org/10.1016/j.mssp.2024.108556 | This Work | Co4 Cu0.3 Sb11.1 Te0.9 | 400 | 0.82
299 | https://doi.org/10.1016/j.mssp.2024.108556 | This Work | Co4 Cu0.3 Sb11.1 Te0.9 | 440 | 0.87
300 | https://doi.org/10.1016/j.mssp.2024.108556 | This Work | Co4 Cu0.3 Sb11.1 Te0.9 | 470 | 0.91
301 | https://doi.org/10.1016/j.mssp.2024.108556 | This Work | Co4 Cu0.3 Sb11.1 Te0.9 | 510 | 0.97
302 | https://doi.org/10.1016/j.mssp.2024.108556 | This Work | Co4 Cu0.3 Sb11.1 Te0.9 | 550 | 1.02
303 | https://doi.org/10.1016/j.mssp.2024.108556 | This Work | Co4 Cu0.3 Sb11.1 Te0.9 | 590 | 1.05
304 | https://doi.org/10.1016/j.mssp.2024.108556 | This Work | Co4 Cu0.3 Sb11.1 Te0.9 | 630 | 1.09
305 | https://doi.org/10.1016/j.mssp.2024.108556 | This Work | Co4 Cu0.3 Sb11.1 Te0.9 | 670 | 1.13
306 | https://doi.org/10.1016/j.mssp.2024.108556 | This Work | Co4 Cu0.3 Sb11.1 Te0.9 | 700 | 1.14
307 | https://doi.org/10.1016/j.mssp.2024.108556 | This Work | Co4 Cu0.3 Sb11.1 Te0.9 | 730 | 1.18
308 | https://doi.org/10.1016/j.mssp.2024.108556 | This Work | Co4 Cu0.3 Sb11.1 Te0.9 | 770 | 1.21
309 | https://doi.org/10.1016/j.jeurceramsoc.2024.05.047 | This Work | Ba0.33 Sr0.33 Ca0.33 Ti1 O3 | 373 | 0.131
310 | https://doi.org/10.1016/j.jeurceramsoc.2024.05.047 | This Work | Ba0.33 Sr0.33 Ca0.33 Ti1 O3 | 423 | 0.139
311 | https://doi.org/10.1016/j.jeurceramsoc.2024.05.047 | This Work | Ba0.33 Sr0.33 Ca0.33 Ti1 O3 | 473 | 0.139
312 | https://doi.org/10.1016/j.jeurceramsoc.2024.05.047 | This Work | Ba0.33 Sr0.33 Ca0.33 Ti1 O3 | 523 | 0.123
313 | https://doi.org/10.1016/j.jeurceramsoc.2024.05.047 | This Work | Ba0.33 Sr0.33 Ca0.33 Ti1 O3 | 573 | 0.115
314 | https://doi.org/10.1016/j.jeurceramsoc.2024.05.047 | This Work | Ba0.33 Sr0.33 Ca0.33 Ti1 O3 | 623 | 0.107
316 | https://doi.org/10.1016/j.jeurceramsoc.2024.05.047 | This Work | Ba0.33 Sr0.33 Ca0.33 Ti1 O3 | 723 | 0.082
318 | https://doi.org/10.1016/j.jeurceramsoc.2024.05.047 | This Work | Ba0.3135 Sr0.3135 Ca0.3135 La0.05 Ti0.95 Nb0.05 O3 | 373 | 0.893
319 | https://doi.org/10.1016/j.jeurceramsoc.2024.05.047 | This Work | Ba0.3135 Sr0.3135 Ca0.3135 La0.05 Ti0.95 Nb0.05 O3 | 423 | 0.902
320 | https://doi.org/10.1016/j.jeurceramsoc.2024.05.047 | This Work | Ba0.3135 Sr0.3135 Ca0.3135 La0.05 Ti0.95 Nb0.05 O3 | 473 | 0.893
321 | https://doi.org/10.1016/j.jeurceramsoc.2024.05.047 | This Work | Ba0.3135 Sr0.3135 Ca0.3135 La0.05 Ti0.95 Nb0.05 O3 | 523 | 0.869
322 | https://doi.org/10.1016/j.jeurceramsoc.2024.05.047 | This Work | Ba0.3135 Sr0.3135 Ca0.3135 La0.05 Ti0.95 Nb0.05 O3 | 573 | 0.82
323 | https://doi.org/10.1016/j.jeurceramsoc.2024.05.047 | This Work | Ba0.3135 Sr0.3135 Ca0.3135 La0.05 Ti0.95 Nb0.05 O3 | 623 | 0.787
324 | https://doi.org/10.1016/j.jeurceramsoc.2024.05.047 | This Work | Ba0.3135 Sr0.3135 Ca0.3135 La0.05 Ti0.95 Nb0.05 O3 | 673 | 0.746
327 | https://doi.org/10.1016/j.jeurceramsoc.2024.05.047 | This Work | Ba0.297 Sr0.297 Ca0.297 La0.1 Ti0.95 Nb0.05 O3 | 373 | 1.46
328 | https://doi.org/10.1016/j.jeurceramsoc.2024.05.047 | This Work | Ba0.297 Sr0.297 Ca0.297 La0.1 Ti0.95 Nb0.05 O3 | 423 | 1.52
329 | https://doi.org/10.1016/j.jeurceramsoc.2024.05.047 | This Work | Ba0.297 Sr0.297 Ca0.297 La0.1 Ti0.95 Nb0.05 O3 | 473 | 1.56
330 | https://doi.org/10.1016/j.jeurceramsoc.2024.05.047 | This Work | Ba0.297 Sr0.297 Ca0.297 La0.1 Ti0.95 Nb0.05 O3 | 523 | 1.55
331 | https://doi.org/10.1016/j.jeurceramsoc.2024.05.047 | This Work | Ba0.297 Sr0.297 Ca0.297 La0.1 Ti0.95 Nb0.05 O3 | 573 | 1.51
332 | https://doi.org/10.1016/j.jeurceramsoc.2024.05.047 | This Work | Ba0.297 Sr0.297 Ca0.297 La0.1 Ti0.95 Nb0.05 O3 | 623 | 1.43
333 | https://doi.org/10.1016/j.jeurceramsoc.2024.05.047 | This Work | Ba0.297 Sr0.297 Ca0.297 La0.1 Ti0.95 Nb0.05 O3 | 673 | 1.34
334 | https://doi.org/10.1016/j.jeurceramsoc.2024.05.047 | This Work | Ba0.297 Sr0.297 Ca0.297 La0.1 Ti0.95 Nb0.05 O3 | 723 | 1.26
335 | https://doi.org/10.1016/j.jeurceramsoc.2024.05.047 | This Work | Ba0.297 Sr0.297 Ca0.297 La0.1 Ti0.95 Nb0.05 O3 | 773 | 1.16
336 | https://doi.org/10.1016/j.jeurceramsoc.2024.05.047 | This Work | Ba0.3135 Sr0.3135 Ca0.3135 La0.05 Ti0.9 Nb0.1 O3 | 373 | 1.46
337 | https://doi.org/10.1016/j.jeurceramsoc.2024.05.047 | This Work | Ba0.3135 Sr0.3135 Ca0.3135 La0.05 Ti0.9 Nb0.1 O3 | 423 | 1.52
338 | https://doi.org/10.1016/j.jeurceramsoc.2024.05.047 | This Work | Ba0.3135 Sr0.3135 Ca0.3135 La0.05 Ti0.9 Nb0.1 O3 | 473 | 1.56
339 | https://doi.org/10.1016/j.jeurceramsoc.2024.05.047 | This Work | Ba0.3135 Sr0.3135 Ca0.3135 La0.05 Ti0.9 Nb0.1 O3 | 523 | 1.55
340 | https://doi.org/10.1016/j.jeurceramsoc.2024.05.047 | This Work | Ba0.3135 Sr0.3135 Ca0.3135 La0.05 Ti0.9 Nb0.1 O3 | 573 | 1.5
341 | https://doi.org/10.1016/j.jeurceramsoc.2024.05.047 | This Work | Ba0.3135 Sr0.3135 Ca0.3135 La0.05 Ti0.9 Nb0.1 O3 | 623 | 1.43
342 | https://doi.org/10.1016/j.jeurceramsoc.2024.05.047 | This Work | Ba0.3135 Sr0.3135 Ca0.3135 La0.05 Ti0.9 Nb0.1 O3 | 673 | 1.33
343 | https://doi.org/10.1016/j.jeurceramsoc.2024.05.047 | This Work | Ba0.3135 Sr0.3135 Ca0.3135 La0.05 Ti0.9 Nb0.1 O3 | 723 | 1.25
344 | https://doi.org/10.1016/j.jeurceramsoc.2024.05.047 | This Work | Ba0.3135 Sr0.3135 Ca0.3135 La0.05 Ti0.9 Nb0.1 O3 | 773 | 1.16
345 | https://doi.org/10.1016/j.jeurceramsoc.2024.05.047 | This Work | Ba0.297 Sr0.297 Ca0.297 La0.1 Ti0.9 Nb0.1 O3 | 373 | 2.48
346 | https://doi.org/10.1016/j.jeurceramsoc.2024.05.047 | This Work | Ba0.297 Sr0.297 Ca0.297 La0.1 Ti0.9 Nb0.1 O3 | 423 | 2.54
347 | https://doi.org/10.1016/j.jeurceramsoc.2024.05.047 | This Work | Ba0.297 Sr0.297 Ca0.297 La0.1 Ti0.9 Nb0.1 O3 | 473 | 2.55
348 | https://doi.org/10.1016/j.jeurceramsoc.2024.05.047 | This Work | Ba0.297 Sr0.297 Ca0.297 La0.1 Ti0.9 Nb0.1 O3 | 523 | 2.51
349 | https://doi.org/10.1016/j.jeurceramsoc.2024.05.047 | This Work | Ba0.297 Sr0.297 Ca0.297 La0.1 Ti0.9 Nb0.1 O3 | 573 | 2.41
350 | https://doi.org/10.1016/j.jeurceramsoc.2024.05.047 | This Work | Ba0.297 Sr0.297 Ca0.297 La0.1 Ti0.9 Nb0.1 O3 | 623 | 2.29
351 | https://doi.org/10.1016/j.jeurceramsoc.2024.05.047 | This Work | Ba0.297 Sr0.297 Ca0.297 La0.1 Ti0.9 Nb0.1 O3 | 673 | 2.12
352 | https://doi.org/10.1016/j.jeurceramsoc.2024.05.047 | This Work | Ba0.297 Sr0.297 Ca0.297 La0.1 Ti0.9 Nb0.1 O3 | 723 | 1.98
353 | https://doi.org/10.1016/j.jeurceramsoc.2024.05.047 | This Work | Ba0.297 Sr0.297 Ca0.297 La0.1 Ti0.9 Nb0.1 O3 | 773 | 1.82
354 | https://doi.org/10.1126/science.abb3517 | This Work | Ag1 Sb1 Te2 | 325 | 0.05583
355 | https://doi.org/10.1126/science.abb3517 | This Work | Ag1 Sb1 Te2 | 350 | 0.04966
356 | https://doi.org/10.1126/science.abb3517 | This Work | Ag1 Sb1 Te2 | 375 | 0.05365
357 | https://doi.org/10.1126/science.abb3517 | This Work | Ag1 Sb1 Te2 | 400 | 0.05132
358 | https://doi.org/10.1126/science.abb3517 | This Work | Ag1 Sb1 Te2 | 425 | 0.04914
359 | https://doi.org/10.1126/science.abb3517 | This Work | Ag1 Sb1 Te2 | 450 | 0.05265
360 | https://doi.org/10.1126/science.abb3517 | This Work | Ag1 Sb1 Te2 | 475 | 0.05779
361 | https://doi.org/10.1126/science.abb3517 | This Work | Ag1 Sb1 Te2 | 500 | 0.06249
362 | https://doi.org/10.1126/science.abb3517 | This Work | Ag1 Sb1 Te2 | 525 | 0.06154
363 | https://doi.org/10.1126/science.abb3517 | This Work | Ag1 Sb1 Te2 | 550 | 0.05973
364 | https://doi.org/10.1126/science.abb3517 | This Work | Ag1 Sb1 Te2 | 575 | 0.05122
366 | https://doi.org/10.1126/science.abb3517 | This Work | Cd0.02 Ag1 Sb0.98 Te2 | 350 | 0.0773
367 | https://doi.org/10.1126/science.abb3517 | This Work | Cd0.02 Ag1 Sb0.98 Te2 | 375 | 0.07778
368 | https://doi.org/10.1126/science.abb3517 | This Work | Cd0.02 Ag1 Sb0.98 Te2 | 400 | 0.08317
369 | https://doi.org/10.1126/science.abb3517 | This Work | Cd0.02 Ag1 Sb0.98 Te2 | 425 | 0.07218
370 | https://doi.org/10.1126/science.abb3517 | This Work | Cd0.02 Ag1 Sb0.98 Te2 | 450 | 0.07618
371 | https://doi.org/10.1126/science.abb3517 | This Work | Cd0.02 Ag1 Sb0.98 Te2 | 475 | 0.07677
372 | https://doi.org/10.1126/science.abb3517 | This Work | Cd0.02 Ag1 Sb0.98 Te2 | 500 | 0.08871
373 | https://doi.org/10.1126/science.abb3517 | This Work | Cd0.02 Ag1 Sb0.98 Te2 | 525 | 0.09883
374 | https://doi.org/10.1126/science.abb3517 | This Work | Cd0.02 Ag1 Sb0.98 Te2 | 550 | 0.10705
375 | https://doi.org/10.1126/science.abb3517 | This Work | Cd0.02 Ag1 Sb0.98 Te2 | 575 | 0.13885
376 | https://doi.org/10.1126/science.abb3517 | This Work | Cd0.04 Ag1 Sb0.96 Te2 | 325 | 0.09361225
377 | https://doi.org/10.1126/science.abb3517 | This Work | Cd0.04 Ag1 Sb0.96 Te2 | 350 | 0.09726917
378 | https://doi.org/10.1126/science.abb3517 | This Work | Cd0.04 Ag1 Sb0.96 Te2 | 375 | 0.0944359
379 | https://doi.org/10.1126/science.abb3517 | This Work | Cd0.04 Ag1 Sb0.96 Te2 | 400 | 0.13895355
380 | https://doi.org/10.1126/science.abb3517 | This Work | Cd0.04 Ag1 Sb0.96 Te2 | 425 | 0.11154575
381 | https://doi.org/10.1126/science.abb3517 | This Work | Cd0.04 Ag1 Sb0.96 Te2 | 450 | 0.14857318
382 | https://doi.org/10.1126/science.abb3517 | This Work | Cd0.04 Ag1 Sb0.96 Te2 | 475 | 0.14071297
383 | https://doi.org/10.1126/science.abb3517 | This Work | Cd0.04 Ag1 Sb0.96 Te2 | 500 | 0.13539918
384 | https://doi.org/10.1126/science.abb3517 | This Work | Cd0.04 Ag1 Sb0.96 Te2 | 525 | 0.14998151
385 | https://doi.org/10.1126/science.abb3517 | This Work | Cd0.04 Ag1 Sb0.96 Te2 | 550 | 0.15576946
386 | https://doi.org/10.1126/science.abb3517 | This Work | Cd0.04 Ag1 Sb0.96 Te2 | 575 | 0.18371241
387 | https://doi.org/10.1126/science.abb3517 | This Work | Cd0.06 Ag1 Sb0.94 Te2 | 325 | 0.1211
388 | https://doi.org/10.1126/science.abb3517 | This Work | Cd0.06 Ag1 Sb0.94 Te2 | 350 | 0.10562
389 | https://doi.org/10.1126/science.abb3517 | This Work | Cd0.06 Ag1 Sb0.94 Te2 | 375 | 0.12331
390 | https://doi.org/10.1126/science.abb3517 | This Work | Cd0.06 Ag1 Sb0.94 Te2 | 400 | 0.13318
391 | https://doi.org/10.1126/science.abb3517 | This Work | Cd0.06 Ag1 Sb0.94 Te2 | 425 | 0.13595
392 | https://doi.org/10.1126/science.abb3517 | This Work | Cd0.06 Ag1 Sb0.94 Te2 | 450 | 0.14122
393 | https://doi.org/10.1126/science.abb3517 | This Work | Cd0.06 Ag1 Sb0.94 Te2 | 475 | 0.16566
394 | https://doi.org/10.1126/science.abb3517 | This Work | Cd0.06 Ag1 Sb0.94 Te2 | 500 | 0.17996
395 | https://doi.org/10.1126/science.abb3517 | This Work | Cd0.06 Ag1 Sb0.94 Te2 | 525 | 0.19388
396 | https://doi.org/10.1126/science.abb3517 | This Work | Cd0.06 Ag1 Sb0.94 Te2 | 550 | 0.20772
397 | https://doi.org/10.1126/science.abb3517 | This Work | Cd0.06 Ag1 Sb0.94 Te2 | 575 | 0.22304
398 | https://doi.org/10.1126/science.abb3517 | This Work | Cd0.08 Ag1 Sb0.92 Te2 | 325 | 0.11661249
399 | https://doi.org/10.1126/science.abb3517 | This Work | Cd0.08 Ag1 Sb0.92 Te2 | 350 | 0.12110388
400 | https://doi.org/10.1126/science.abb3517 | This Work | Cd0.08 Ag1 Sb0.92 Te2 | 375 | 0.11974716
401 | https://doi.org/10.1126/science.abb3517 | This Work | Cd0.08 Ag1 Sb0.92 Te2 | 400 | 0.13428882
402 | https://doi.org/10.1126/science.abb3517 | This Work | Cd0.08 Ag1 Sb0.92 Te2 | 425 | 0.1332007
403 | https://doi.org/10.1126/science.abb3517 | This Work | Cd0.08 Ag1 Sb0.92 Te2 | 450 | 0.14725156
404 | https://doi.org/10.1126/science.abb3517 | This Work | Cd0.08 Ag1 Sb0.92 Te2 | 475 | 0.1492061
405 | https://doi.org/10.1126/science.abb3517 | This Work | Cd0.08 Ag1 Sb0.92 Te2 | 500 | 0.16832545
406 | https://doi.org/10.1126/science.abb3517 | This Work | Cd0.08 Ag1 Sb0.92 Te2 | 525 | 0.17324922
407 | https://doi.org/10.1126/science.abb3517 | This Work | Cd0.08 Ag1 Sb0.92 Te2 | 550 | 0.19427591
408 | https://doi.org/10.1126/science.abb3517 | This Work | Cd0.08 Ag1 Sb0.92 Te2 | 575 | 0.19214236
413 | https://doi.org/10.1126/science.abe1292 | This Work | Sb0.012 Pb0.99 Se1 | 500 | 2.1842
414 | https://doi.org/10.1126/science.abe1292 | This Work | Sb0.012 Pb0.99 Se1 | 550 | 2.071
415 | https://doi.org/10.1126/science.abe1292 | This Work | Sb0.012 Pb0.99 Se1 | 600 | 1.9043
416 | https://doi.org/10.1126/science.abe1292 | This Work | Sb0.012 Pb0.99 Se1 | 650 | 1.6586
425 | https://doi.org/10.1126/science.abe1292 | This Work | Sb0.012 Te0.1 Pb0.99 Se0.8 S0.1 | 450 | 1.5316
426 | https://doi.org/10.1126/science.abe1292 | This Work | Sb0.012 Te0.1 Pb0.99 Se0.8 S0.1 | 500 | 1.4926
427 | https://doi.org/10.1126/science.abe1292 | This Work | Sb0.012 Te0.1 Pb0.99 Se0.8 S0.1 | 550 | 1.3992
428 | https://doi.org/10.1126/science.abe1292 | This Work | Sb0.012 Te0.1 Pb0.99 Se0.8 S0.1 | 600 | 1.266
429 | https://doi.org/10.1126/science.abe1292 | This Work | Sb0.012 Te0.1 Pb0.99 Se0.8 S0.1 | 650 | 1.122
430 | https://doi.org/10.1126/science.abe1292 | This Work | Sb0.012 Te0.1 Pb0.99 Se0.8 S0.1 | 700 | 0.9735
431 | https://doi.org/10.1126/science.abe1292 | This Work | Sb0.012 Te0.1 Pb0.99 Se0.8 S0.1 | 750 | 0.882
432 | https://doi.org/10.1126/science.abe1292 | This Work | Sb0.012 Te0.1 Pb0.99 Se0.8 S0.1 | 800 | 0.8372
433 | https://doi.org/10.1126/science.abe1292 | This Work | Sb0.012 Te0.1 Pb0.99 Se0.8 S0.1 | 850 | 0.7915
434 | https://doi.org/10.1126/science.abe1292 | This Work | Sb0.012 Te0.1 Pb0.99 Se0.8 S0.1 | 900 | 0.7316
437 | https://doi.org/10.1126/science.abe1292 | This Work | Sb0.012 Te0.2 Pb0.99 Se0.6 S0.2 | 400 | 1.177
438 | https://doi.org/10.1126/science.abe1292 | This Work | Sb0.012 Te0.2 Pb0.99 Se0.6 S0.2 | 450 | 1.1611
439 | https://doi.org/10.1126/science.abe1292 | This Work | Sb0.012 Te0.2 Pb0.99 Se0.6 S0.2 | 500 | 1.1186
440 | https://doi.org/10.1126/science.abe1292 | This Work | Sb0.012 Te0.2 Pb0.99 Se0.6 S0.2 | 550 | 1.0425
441 | https://doi.org/10.1126/science.abe1292 | This Work | Sb0.012 Te0.2 Pb0.99 Se0.6 S0.2 | 600 | 0.9404
442 | https://doi.org/10.1126/science.abe1292 | This Work | Sb0.012 Te0.2 Pb0.99 Se0.6 S0.2 | 650 | 0.8264
443 | https://doi.org/10.1126/science.abe1292 | This Work | Sb0.012 Te0.2 Pb0.99 Se0.6 S0.2 | 700 | 0.7205
444 | https://doi.org/10.1126/science.abe1292 | This Work | Sb0.012 Te0.2 Pb0.99 Se0.6 S0.2 | 750 | 0.6773
445 | https://doi.org/10.1126/science.abe1292 | This Work | Sb0.012 Te0.2 Pb0.99 Se0.6 S0.2 | 800 | 0.6653
446 | https://doi.org/10.1126/science.abe1292 | This Work | Sb0.012 Te0.2 Pb0.99 Se0.6 S0.2 | 850 | 0.6213
447 | https://doi.org/10.1126/science.abe1292 | This Work | Sb0.012 Te0.2 Pb0.99 Se0.6 S0.2 | 900 | 0.6052
452 | https://doi.org/10.1126/science.abe1292 | This Work | Sb0.012 Te0.25 Pb0.99 Se0.5 S0.25 | 500 | 0.857
453 | https://doi.org/10.1126/science.abe1292 | This Work | Sb0.012 Te0.25 Pb0.99 Se0.5 S0.25 | 550 | 0.8047
454 | https://doi.org/10.1126/science.abe1292 | This Work | Sb0.012 Te0.25 Pb0.99 Se0.5 S0.25 | 600 | 0.7138
455 | https://doi.org/10.1126/science.abe1292 | This Work | Sb0.012 Te0.25 Pb0.99 Se0.5 S0.25 | 650 | 0.627
456 | https://doi.org/10.1126/science.abe1292 | This Work | Sb0.012 Te0.25 Pb0.99 Se0.5 S0.25 | 700 | 0.5499
457 | https://doi.org/10.1126/science.abe1292 | This Work | Sb0.012 Te0.25 Pb0.99 Se0.5 S0.25 | 750 | 0.5058
458 | https://doi.org/10.1126/science.abe1292 | This Work | Sb0.012 Te0.25 Pb0.99 Se0.5 S0.25 | 800 | 0.448
459 | https://doi.org/10.1126/science.abe1292 | This Work | Sb0.012 Te0.25 Pb0.99 Se0.5 S0.25 | 850 | 0.4046
460 | https://doi.org/10.1126/science.abe1292 | This Work | Sb0.012 Te0.25 Pb0.99 Se0.5 S0.25 | 900 | 0.3882
462 | https://doi.org/10.1126/science.abe1292 | This Work | Sb0.012 Te0.3 Pb0.99 Se0.4 S0.3 | 350 | 0.8532
463 | https://doi.org/10.1126/science.abe1292 | This Work | Sb0.012 Te0.3 Pb0.99 Se0.4 S0.3 | 400 | 0.8708
464 | https://doi.org/10.1126/science.abe1292 | This Work | Sb0.012 Te0.3 Pb0.99 Se0.4 S0.3 | 450 | 0.8292
465 | https://doi.org/10.1126/science.abe1292 | This Work | Sb0.012 Te0.3 Pb0.99 Se0.4 S0.3 | 500 | 0.7982
466 | https://doi.org/10.1126/science.abe1292 | This Work | Sb0.012 Te0.3 Pb0.99 Se0.4 S0.3 | 550 | 0.75
467 | https://doi.org/10.1126/science.abe1292 | This Work | Sb0.012 Te0.3 Pb0.99 Se0.4 S0.3 | 600 | 0.6681
468 | https://doi.org/10.1126/science.abe1292 | This Work | Sb0.012 Te0.3 Pb0.99 Se0.4 S0.3 | 650 | 0.6108
469 | https://doi.org/10.1126/science.abe1292 | This Work | Sb0.012 Te0.3 Pb0.99 Se0.4 S0.3 | 700 | 0.5051
470 | https://doi.org/10.1126/science.abe1292 | This Work | Sb0.012 Te0.3 Pb0.99 Se0.4 S0.3 | 750 | 0.4976
471 | https://doi.org/10.1126/science.abe1292 | This Work | Sb0.012 Te0.3 Pb0.99 Se0.4 S0.3 | 800 | 0.4664
474 | https://doi.org/10.1126/science.abe1292 | This Work | Sb0.012 Te0.4 Pb0.99 Se0.2 S0.4 | 300 | 0.7196
476 | https://doi.org/10.1126/science.abe1292 | This Work | Sb0.012 Te0.4 Pb0.99 Se0.2 S0.4 | 400 | 0.6569
477 | https://doi.org/10.1126/science.abe1292 | This Work | Sb0.012 Te0.4 Pb0.99 Se0.2 S0.4 | 450 | 0.6074
478 | https://doi.org/10.1126/science.abe1292 | This Work | Sb0.012 Te0.4 Pb0.99 Se0.2 S0.4 | 500 | 0.5761
479 | https://doi.org/10.1126/science.abe1292 | This Work | Sb0.012 Te0.4 Pb0.99 Se0.2 S0.4 | 550 | 0.5396
480 | https://doi.org/10.1126/science.abe1292 | This Work | Sb0.012 Te0.4 Pb0.99 Se0.2 S0.4 | 600 | 0.5215
481 | https://doi.org/10.1126/science.abe1292 | This Work | Sb0.012 Te0.4 Pb0.99 Se0.2 S0.4 | 650 | 0.4372
482 | https://doi.org/10.1126/science.abe1292 | This Work | Sb0.012 Te0.4 Pb0.99 Se0.2 S0.4 | 700 | 0.3841
487 | https://doi.org/10.1126/science.abe1292 | This Work | Sb0.012 Te0.5 Pb0.99 S0.5 | 300 | 0.495
488 | https://doi.org/10.1126/science.abe1292 | This Work | Sb0.012 Te0.5 Pb0.99 S0.5 | 350 | 0.478
489 | https://doi.org/10.1126/science.abe1292 | This Work | Sb0.012 Te0.5 Pb0.99 S0.5 | 400 | 0.462
490 | https://doi.org/10.1126/science.abe1292 | This Work | Sb0.012 Te0.5 Pb0.99 S0.5 | 450 | 0.473
491 | https://doi.org/10.1126/science.abe1292 | This Work | Sb0.012 Te0.5 Pb0.99 S0.5 | 500 | 0.4376
492 | https://doi.org/10.1126/science.abe1292 | This Work | Sb0.012 Te0.5 Pb0.99 S0.5 | 550 | 0.4162
493 | https://doi.org/10.1126/science.abe1292 | This Work | Sb0.012 Te0.5 Pb0.99 S0.5 | 600 | 0.3863
494 | https://doi.org/10.1126/science.abe1292 | This Work | Sb0.012 Te0.5 Pb0.99 S0.5 | 650 | 0.3598
495 | https://doi.org/10.1126/science.abe1292 | This Work | Sb0.012 Te0.5 Pb0.99 S0.5 | 700 | 0.3593
496 | https://doi.org/10.1126/science.abe1292 | This Work | Sb0.012 Te0.5 Pb0.99 S0.5 | 750 | 0.3473
501 | https://doi.org/10.1126/science.abe1292 | This Work | Sn0.05 Sb0.012 Te0.25 Pb0.94 Se0.5 S0.25 | 350 | 0.7386
502 | https://doi.org/10.1126/science.abe1292 | This Work | Sn0.05 Sb0.012 Te0.25 Pb0.94 Se0.5 S0.25 | 400 | 0.7113
503 | https://doi.org/10.1126/science.abe1292 | This Work | Sn0.05 Sb0.012 Te0.25 Pb0.94 Se0.5 S0.25 | 450 | 0.6826
504 | https://doi.org/10.1126/science.abe1292 | This Work | Sn0.05 Sb0.012 Te0.25 Pb0.94 Se0.5 S0.25 | 500 | 0.6718
505 | https://doi.org/10.1126/science.abe1292 | This Work | Sn0.05 Sb0.012 Te0.25 Pb0.94 Se0.5 S0.25 | 550 | 0.6401
506 | https://doi.org/10.1126/science.abe1292 | This Work | Sn0.05 Sb0.012 Te0.25 Pb0.94 Se0.5 S0.25 | 600 | 0.5796
507 | https://doi.org/10.1126/science.abe1292 | This Work | Sn0.05 Sb0.012 Te0.25 Pb0.94 Se0.5 S0.25 | 650 | 0.5066
508 | https://doi.org/10.1126/science.abe1292 | This Work | Sn0.05 Sb0.012 Te0.25 Pb0.94 Se0.5 S0.25 | 700 | 0.4566
509 | https://doi.org/10.1126/science.abe1292 | This Work | Sn0.05 Sb0.012 Te0.25 Pb0.94 Se0.5 S0.25 | 750 | 0.445
510 | https://doi.org/10.1126/science.abe1292 | This Work | Sn0.05 Sb0.012 Te0.25 Pb0.94 Se0.5 S0.25 | 800 | 0.4264
511 | https://doi.org/10.1126/science.abe1292 | This Work | Sn0.05 Sb0.012 Te0.25 Pb0.94 Se0.5 S0.25 | 850 | 0.3885
512 | https://doi.org/10.1126/science.abe1292 | This Work | Sn0.05 Sb0.012 Te0.25 Pb0.94 Se0.5 S0.25 | 900 | 0.373
517 | https://doi.org/10.1126/science.abe1292 | This Work | Sn0.1 Sb0.012 Te0.25 Pb0.89 Se0.5 S0.25 | 500 | 0.681
518 | https://doi.org/10.1126/science.abe1292 | This Work | Sn0.1 Sb0.012 Te0.25 Pb0.89 Se0.5 S0.25 | 550 | 0.6383
519 | https://doi.org/10.1126/science.abe1292 | This Work | Sn0.1 Sb0.012 Te0.25 Pb0.89 Se0.5 S0.25 | 600 | 0.5573
520 | https://doi.org/10.1126/science.abe1292 | This Work | Sn0.1 Sb0.012 Te0.25 Pb0.89 Se0.5 S0.25 | 650 | 0.5014
521 | https://doi.org/10.1126/science.abe1292 | This Work | Sn0.1 Sb0.012 Te0.25 Pb0.89 Se0.5 S0.25 | 700 | 0.4739
522 | https://doi.org/10.1126/science.abe1292 | This Work | Sn0.1 Sb0.012 Te0.25 Pb0.89 Se0.5 S0.25 | 750 | 0.4443
523 | https://doi.org/10.1126/science.abe1292 | This Work | Sn0.1 Sb0.012 Te0.25 Pb0.89 Se0.5 S0.25 | 800 | 0.4191
524 | https://doi.org/10.1126/science.abe1292 | This Work | Sn0.1 Sb0.012 Te0.25 Pb0.89 Se0.5 S0.25 | 850 | 0.3747
525 | https://doi.org/10.1126/science.abe1292 | This Work | Sn0.1 Sb0.012 Te0.25 Pb0.89 Se0.5 S0.25 | 900 | 0.3417
526 | https://doi.org/10.1126/science.abe1292 | This Work | Sn0.15 Sb0.012 Te0.25 Pb0.84 Se0.5 S0.25 | 300 | 0.6857
527 | https://doi.org/10.1126/science.abe1292 | This Work | Sn0.15 Sb0.012 Te0.25 Pb0.84 Se0.5 S0.25 | 350 | 0.6484
528 | https://doi.org/10.1126/science.abe1292 | This Work | Sn0.15 Sb0.012 Te0.25 Pb0.84 Se0.5 S0.25 | 400 | 0.6107
529 | https://doi.org/10.1126/science.abe1292 | This Work | Sn0.15 Sb0.012 Te0.25 Pb0.84 Se0.5 S0.25 | 450 | 0.6174
530 | https://doi.org/10.1126/science.abe1292 | This Work | Sn0.15 Sb0.012 Te0.25 Pb0.84 Se0.5 S0.25 | 500 | 0.5455
531 | https://doi.org/10.1126/science.abe1292 | This Work | Sn0.15 Sb0.012 Te0.25 Pb0.84 Se0.5 S0.25 | 550 | 0.502
532 | https://doi.org/10.1126/science.abe1292 | This Work | Sn0.15 Sb0.012 Te0.25 Pb0.84 Se0.5 S0.25 | 600 | 0.4464
533 | https://doi.org/10.1126/science.abe1292 | This Work | Sn0.15 Sb0.012 Te0.25 Pb0.84 Se0.5 S0.25 | 650 | 0.3846
534 | https://doi.org/10.1126/science.abe1292 | This Work | Sn0.15 Sb0.012 Te0.25 Pb0.84 Se0.5 S0.25 | 700 | 0.3942
535 | https://doi.org/10.1126/science.abe1292 | This Work | Sn0.15 Sb0.012 Te0.25 Pb0.84 Se0.5 S0.25 | 750 | 0.3341
536 | https://doi.org/10.1126/science.abe1292 | This Work | Sn0.15 Sb0.012 Te0.25 Pb0.84 Se0.5 S0.25 | 800 | 0.3395
537 | https://doi.org/10.1126/science.abe1292 | This Work | Sn0.15 Sb0.012 Te0.25 Pb0.84 Se0.5 S0.25 | 850 | 0.3273
538 | https://doi.org/10.1126/science.abe1292 | This Work | Sn0.15 Sb0.012 Te0.25 Pb0.84 Se0.5 S0.25 | 900 | 0.3352
539 | https://doi.org/10.1126/science.abe1292 | This Work | Sn0.2 Sb0.012 Te0.25 Pb0.79 Se0.5 S0.25 | 300 | 0.4719
540 | https://doi.org/10.1126/science.abe1292 | This Work | Sn0.2 Sb0.012 Te0.25 Pb0.79 Se0.5 S0.25 | 350 | 0.4606
541 | https://doi.org/10.1126/science.abe1292 | This Work | Sn0.2 Sb0.012 Te0.25 Pb0.79 Se0.5 S0.25 | 400 | 0.4301
542 | https://doi.org/10.1126/science.abe1292 | This Work | Sn0.2 Sb0.012 Te0.25 Pb0.79 Se0.5 S0.25 | 450 | 0.4138
543 | https://doi.org/10.1126/science.abe1292 | This Work | Sn0.2 Sb0.012 Te0.25 Pb0.79 Se0.5 S0.25 | 500 | 0.3911
544 | https://doi.org/10.1126/science.abe1292 | This Work | Sn0.2 Sb0.012 Te0.25 Pb0.79 Se0.5 S0.25 | 550 | 0.3183
545 | https://doi.org/10.1126/science.abe1292 | This Work | Sn0.2 Sb0.012 Te0.25 Pb0.79 Se0.5 S0.25 | 600 | 0.2852
546 | https://doi.org/10.1126/science.abe1292 | This Work | Sn0.2 Sb0.012 Te0.25 Pb0.79 Se0.5 S0.25 | 650 | 0.2549
548 | https://doi.org/10.1126/science.abe1292 | This Work | Sn0.2 Sb0.012 Te0.25 Pb0.79 Se0.5 S0.25 | 750 | 0.234
550 | https://doi.org/10.1126/science.abe1292 | This Work | Sn0.2 Sb0.012 Te0.25 Pb0.79 Se0.5 S0.25 | 850 | 0.2451
557 | https://doi.org/10.1016/j.vacuum.2024.113351 | This Work | Fe1 Se2 | 550 | 0.11
558 | https://doi.org/10.1016/j.vacuum.2024.113351 | This Work | Fe1 Se2 | 600 | 0.22
559 | https://doi.org/10.1016/j.vacuum.2024.113351 | This Work | Fe1 Se2 | 650 | 0.41
560 | https://doi.org/10.1016/j.vacuum.2024.113351 | This Work | Fe1 Se2 | 700 | 0.74
566 | https://doi.org/10.1016/j.vacuum.2024.113351 | This Work | Cr0.03 Fe0.97 Se2 | 550 | 0.18
567 | https://doi.org/10.1016/j.vacuum.2024.113351 | This Work | Cr0.03 Fe0.97 Se2 | 600 | 0.31
568 | https://doi.org/10.1016/j.vacuum.2024.113351 | This Work | Cr0.03 Fe0.97 Se2 | 650 | 0.54
569 | https://doi.org/10.1016/j.vacuum.2024.113351 | This Work | Cr0.03 Fe0.97 Se2 | 700 | 0.91
571 | https://doi.org/10.1016/j.vacuum.2024.113351 | This Work | Cr0.06 Fe0.94 Se2 | 350 | 0.029
572 | https://doi.org/10.1016/j.vacuum.2024.113351 | This Work | Cr0.06 Fe0.94 Se2 | 400 | 0.057
575 | https://doi.org/10.1016/j.vacuum.2024.113351 | This Work | Cr0.06 Fe0.94 Se2 | 550 | 0.25
576 | https://doi.org/10.1016/j.vacuum.2024.113351 | This Work | Cr0.06 Fe0.94 Se2 | 600 | 0.37
577 | https://doi.org/10.1016/j.vacuum.2024.113351 | This Work | Cr0.06 Fe0.94 Se2 | 650 | 0.61
578 | https://doi.org/10.1016/j.vacuum.2024.113351 | This Work | Cr0.06 Fe0.94 Se2 | 700 | 0.99
584 | https://doi.org/10.1016/j.vacuum.2024.113351 | This Work | Cr0.09 Fe0.91 Se2 | 550 | 0.33
585 | https://doi.org/10.1016/j.vacuum.2024.113351 | This Work | Cr0.09 Fe0.91 Se2 | 600 | 0.51
586 | https://doi.org/10.1016/j.vacuum.2024.113351 | This Work | Cr0.09 Fe0.91 Se2 | 650 | 0.76
587 | https://doi.org/10.1016/j.vacuum.2024.113351 | This Work | Cr0.09 Fe0.91 Se2 | 700 | 1.14
732 | https://doi.org/10.1038/s41467-024-48268-3 | This Work | Pb1 Se0.4 S0.6 | 300 | 0.064
733 | https://doi.org/10.1038/s41467-024-48268-3 | This Work | Pb1 Se0.4 S0.6 | 323 | 0.068
734 | https://doi.org/10.1038/s41467-024-48268-3 | This Work | Pb1 Se0.4 S0.6 | 373 | 0.076
735 | https://doi.org/10.1038/s41467-024-48268-3 | This Work | Pb1 Se0.4 S0.6 | 423 | 0.068
736 | https://doi.org/10.1038/s41467-024-48268-3 | This Work | Pb1 Se0.4 S0.6 | 473 | 0.06
737 | https://doi.org/10.1038/s41467-024-48268-3 | This Work | Pb1 Se0.4 S0.6 | 523 | 0.044
738 | https://doi.org/10.1038/s41467-024-48268-3 | This Work | Pb1 Se0.4 S0.6 | 573 | 0.036
739 | https://doi.org/10.1038/s41467-024-48268-3 | This Work | Pb1 Se0.4 S0.6 | 623 | 0.028
740 | https://doi.org/10.1038/s41467-024-48268-3 | This Work | Pb1 Se0.4 S0.6 | 673 | 0.028
741 | https://doi.org/10.1038/s41467-024-48268-3 | This Work | Pb1 Se0.4 S0.6 | 723 | 0.028
742 | https://doi.org/10.1038/s41467-024-48268-3 | This Work | Pb1 Se0.4 S0.6 | 773 | 0.036
743 | https://doi.org/10.1038/s41467-024-48268-3 | This Work | Pb1 Se0.4 S0.6 | 823 | 0.048
744 | https://doi.org/10.1038/s41467-024-48268-3 | This Work | Pb1.002 Se0.4 S0.6 | 300 | 0.156
745 | https://doi.org/10.1038/s41467-024-48268-3 | This Work | Pb1.002 Se0.4 S0.6 | 323 | 0.148
746 | https://doi.org/10.1038/s41467-024-48268-3 | This Work | Pb1.002 Se0.4 S0.6 | 373 | 0.124
747 | https://doi.org/10.1038/s41467-024-48268-3 | This Work | Pb1.002 Se0.4 S0.6 | 423 | 0.1
748 | https://doi.org/10.1038/s41467-024-48268-3 | This Work | Pb1.002 Se0.4 S0.6 | 473 | 0.08
749 | https://doi.org/10.1038/s41467-024-48268-3 | This Work | Pb1.002 Se0.4 S0.6 | 523 | 0.06
750 | https://doi.org/10.1038/s41467-024-48268-3 | This Work | Pb1.002 Se0.4 S0.6 | 573 | 0.048
751 | https://doi.org/10.1038/s41467-024-48268-3 | This Work | Pb1.002 Se0.4 S0.6 | 623 | 0.044
752 | https://doi.org/10.1038/s41467-024-48268-3 | This Work | Pb1.002 Se0.4 S0.6 | 673 | 0.04
753 | https://doi.org/10.1038/s41467-024-48268-3 | This Work | Pb1.002 Se0.4 S0.6 | 723 | 0.044
754 | https://doi.org/10.1038/s41467-024-48268-3 | This Work | Pb1.002 Se0.4 S0.6 | 773 | 0.048
755 | https://doi.org/10.1038/s41467-024-48268-3 | This Work | Pb1.002 Se0.4 S0.6 | 823 | 0.06
756 | https://doi.org/10.1038/s41467-024-48268-3 | This Work | Pb1.004 Se0.4 S0.6 | 300 | 0.176
757 | https://doi.org/10.1038/s41467-024-48268-3 | This Work | Pb1.004 Se0.4 S0.6 | 323 | 0.164
758 | https://doi.org/10.1038/s41467-024-48268-3 | This Work | Pb1.004 Se0.4 S0.6 | 373 | 0.14
759 | https://doi.org/10.1038/s41467-024-48268-3 | This Work | Pb1.004 Se0.4 S0.6 | 423 | 0.108
760 | https://doi.org/10.1038/s41467-024-48268-3 | This Work | Pb1.004 Se0.4 S0.6 | 473 | 0.088
761 | https://doi.org/10.1038/s41467-024-48268-3 | This Work | Pb1.004 Se0.4 S0.6 | 523 | 0.072
762 | https://doi.org/10.1038/s41467-024-48268-3 | This Work | Pb1.004 Se0.4 S0.6 | 573 | 0.044
763 | https://doi.org/10.1038/s41467-024-48268-3 | This Work | Pb1.004 Se0.4 S0.6 | 623 | 0.048
764 | https://doi.org/10.1038/s41467-024-48268-3 | This Work | Pb1.004 Se0.4 S0.6 | 673 | 0.04
765 | https://doi.org/10.1038/s41467-024-48268-3 | This Work | Pb1.004 Se0.4 S0.6 | 723 | 0.04
766 | https://doi.org/10.1038/s41467-024-48268-3 | This Work | Pb1.004 Se0.4 S0.6 | 773 | 0.048
767 | https://doi.org/10.1038/s41467-024-48268-3 | This Work | Pb1.004 Se0.4 S0.6 | 823 | 0.052
768 | https://doi.org/10.1038/s41467-024-48268-3 | This Work | Pb1.006 Se0.4 S0.6 | 300 | 0.116
770 | https://doi.org/10.1038/s41467-024-48268-3 | This Work | Pb1.006 Se0.4 S0.6 | 373 | 0.096
771 | https://doi.org/10.1038/s41467-024-48268-3 | This Work | Pb1.006 Se0.4 S0.6 | 423 | 0.076
772 | https://doi.org/10.1038/s41467-024-48268-3 | This Work | Pb1.006 Se0.4 S0.6 | 473 | 0.064
773 | https://doi.org/10.1038/s41467-024-48268-3 | This Work | Pb1.006 Se0.4 S0.6 | 523 | 0.048
774 | https://doi.org/10.1038/s41467-024-48268-3 | This Work | Pb1.006 Se0.4 S0.6 | 573 | 0.04
775 | https://doi.org/10.1038/s41467-024-48268-3 | This Work | Pb1.006 Se0.4 S0.6 | 623 | 0.032
776 | https://doi.org/10.1038/s41467-024-48268-3 | This Work | Pb1.006 Se0.4 S0.6 | 673 | 0.036
777 | https://doi.org/10.1038/s41467-024-48268-3 | This Work | Pb1.006 Se0.4 S0.6 | 723 | 0.04
778 | https://doi.org/10.1038/s41467-024-48268-3 | This Work | Pb1.006 Se0.4 S0.6 | 773 | 0.048
779 | https://doi.org/10.1038/s41467-024-48268-3 | This Work | Pb1.006 Se0.4 S0.6 | 823 | 0.06
780 | https://doi.org/10.1038/s41467-024-48268-3 | This Work | Cu0.0005 Pb1.004 Se0.4 S0.6 | 300 | 0.153
781 | https://doi.org/10.1038/s41467-024-48268-3 | This Work | Cu0.0005 Pb1.004 Se0.4 S0.6 | 323 | 0.146
782 | https://doi.org/10.1038/s41467-024-48268-3 | This Work | Cu0.0005 Pb1.004 Se0.4 S0.6 | 373 | 0.131
783 | https://doi.org/10.1038/s41467-024-48268-3 | This Work | Cu0.0005 Pb1.004 Se0.4 S0.6 | 423 | 0.108
784 | https://doi.org/10.1038/s41467-024-48268-3 | This Work | Cu0.0005 Pb1.004 Se0.4 S0.6 | 473 | 0.1
785 | https://doi.org/10.1038/s41467-024-48268-3 | This Work | Cu0.0005 Pb1.004 Se0.4 S0.6 | 523 | 0.1
786 | https://doi.org/10.1038/s41467-024-48268-3 | This Work | Cu0.0005 Pb1.004 Se0.4 S0.6 | 573 | 0.085
788 | https://doi.org/10.1038/s41467-024-48268-3 | This Work | Cu0.0005 Pb1.004 Se0.4 S0.6 | 673 | 0.092
789 | https://doi.org/10.1038/s41467-024-48268-3 | This Work | Cu0.0005 Pb1.004 Se0.4 S0.6 | 723 | 0.092
790 | https://doi.org/10.1038/s41467-024-48268-3 | This Work | Cu0.0005 Pb1.004 Se0.4 S0.6 | 773 | 0.093
791 | https://doi.org/10.1038/s41467-024-48268-3 | This Work | Cu0.0005 Pb1.004 Se0.4 S0.6 | 823 | 0.1
804 | https://doi.org/10.1038/s41467-024-48268-3 | This Work | Cu0.002 Pb1.004 Se0.4 S0.6 | 300 | 0.392
805 | https://doi.org/10.1038/s41467-024-48268-3 | This Work | Cu0.002 Pb1.004 Se0.4 S0.6 | 323 | 0.362
806 | https://doi.org/10.1038/s41467-024-48268-3 | This Work | Cu0.002 Pb1.004 Se0.4 S0.6 | 373 | 0.308
807 | https://doi.org/10.1038/s41467-024-48268-3 | This Work | Cu0.002 Pb1.004 Se0.4 S0.6 | 423 | 0.277
808 | https://doi.org/10.1038/s41467-024-48268-3 | This Work | Cu0.002 Pb1.004 Se0.4 S0.6 | 473 | 0.231
809 | https://doi.org/10.1038/s41467-024-48268-3 | This Work | Cu0.002 Pb1.004 Se0.4 S0.6 | 523 | 0.207
810 | https://doi.org/10.1038/s41467-024-48268-3 | This Work | Cu0.002 Pb1.004 Se0.4 S0.6 | 573 | 0.185
811 | https://doi.org/10.1038/s41467-024-48268-3 | This Work | Cu0.002 Pb1.004 Se0.4 S0.6 | 623 | 0.177
812 | https://doi.org/10.1038/s41467-024-48268-3 | This Work | Cu0.002 Pb1.004 Se0.4 S0.6 | 673 | 0.177
813 | https://doi.org/10.1038/s41467-024-48268-3 | This Work | Cu0.002 Pb1.004 Se0.4 S0.6 | 723 | 0.169
814 | https://doi.org/10.1038/s41467-024-48268-3 | This Work | Cu0.002 Pb1.004 Se0.4 S0.6 | 773 | 0.177
815 | https://doi.org/10.1038/s41467-024-48268-3 | This Work | Cu0.002 Pb1.004 Se0.4 S0.6 | 823 | 0.162
816 | https://doi.org/10.1038/s41467-024-48268-3 | This Work | Cu0.004 Pb1.004 Se0.4 S0.6 | 300 | 0.577
817 | https://doi.org/10.1038/s41467-024-48268-3 | This Work | Cu0.004 Pb1.004 Se0.4 S0.6 | 323 | 0.553
818 | https://doi.org/10.1038/s41467-024-48268-3 | This Work | Cu0.004 Pb1.004 Se0.4 S0.6 | 373 | 0.485
819 | https://doi.org/10.1038/s41467-024-48268-3 | This Work | Cu0.004 Pb1.004 Se0.4 S0.6 | 423 | 0.423
820 | https://doi.org/10.1038/s41467-024-48268-3 | This Work | Cu0.004 Pb1.004 Se0.4 S0.6 | 473 | 0.369
821 | https://doi.org/10.1038/s41467-024-48268-3 | This Work | Cu0.004 Pb1.004 Se0.4 S0.6 | 523 | 0.338
822 | https://doi.org/10.1038/s41467-024-48268-3 | This Work | Cu0.004 Pb1.004 Se0.4 S0.6 | 573 | 0.315
823 | https://doi.org/10.1038/s41467-024-48268-3 | This Work | Cu0.004 Pb1.004 Se0.4 S0.6 | 623 | 0.293
824 | https://doi.org/10.1038/s41467-024-48268-3 | This Work | Cu0.004 Pb1.004 Se0.4 S0.6 | 673 | 0.292
825 | https://doi.org/10.1038/s41467-024-48268-3 | This Work | Cu0.004 Pb1.004 Se0.4 S0.6 | 723 | 0.285
826 | https://doi.org/10.1038/s41467-024-48268-3 | This Work | Cu0.004 Pb1.004 Se0.4 S0.6 | 773 | 0.262
827 | https://doi.org/10.1038/s41467-024-48268-3 | This Work | Cu0.004 Pb1.004 Se0.4 S0.6 | 823 | 0.23
828 | https://doi.org/10.1038/s41467-024-48268-3 | This Work | Cu0.006 Pb1.004 Se0.4 S0.6 | 300 | 0.707
829 | https://doi.org/10.1038/s41467-024-48268-3 | This Work | Cu0.006 Pb1.004 Se0.4 S0.6 | 323 | 0.669
830 | https://doi.org/10.1038/s41467-024-48268-3 | This Work | Cu0.006 Pb1.004 Se0.4 S0.6 | 373 | 0.585
831 | https://doi.org/10.1038/s41467-024-48268-3 | This Work | Cu0.006 Pb1.004 Se0.4 S0.6 | 423 | 0.515
832 | https://doi.org/10.1038/s41467-024-48268-3 | This Work | Cu0.006 Pb1.004 Se0.4 S0.6 | 473 | 0.454
833 | https://doi.org/10.1038/s41467-024-48268-3 | This Work | Cu0.006 Pb1.004 Se0.4 S0.6 | 523 | 0.408
834 | https://doi.org/10.1038/s41467-024-48268-3 | This Work | Cu0.006 Pb1.004 Se0.4 S0.6 | 573 | 0.376
835 | https://doi.org/10.1038/s41467-024-48268-3 | This Work | Cu0.006 Pb1.004 Se0.4 S0.6 | 623 | 0.362
836 | https://doi.org/10.1038/s41467-024-48268-3 | This Work | Cu0.006 Pb1.004 Se0.4 S0.6 | 673 | 0.346
837 | https://doi.org/10.1038/s41467-024-48268-3 | This Work | Cu0.006 Pb1.004 Se0.4 S0.6 | 723 | 0.331
838 | https://doi.org/10.1038/s41467-024-48268-3 | This Work | Cu0.006 Pb1.004 Se0.4 S0.6 | 773 | 0.315
839 | https://doi.org/10.1038/s41467-024-48268-3 | This Work | Cu0.006 Pb1.004 Se0.4 S0.6 | 823 | 0.277
851 | https://doi.org/10.1038/s41467-024-48268-3 | This Work | Cu0.001 Pb1.004 Se0.4 S0.6 | 823 | 0.148
852 | https://doi.org/10.1038/s41467-024-45092-7 | This Work | Ag2 Se1 | 303 | 0.568
853 | https://doi.org/10.1038/s41467-024-45092-7 | This Work | Ag2 Se1 | 318 | 0.678
854 | https://doi.org/10.1038/s41467-024-45092-7 | This Work | Ag2 Se1 | 333 | 0.768
855 | https://doi.org/10.1038/s41467-024-45092-7 | This Work | Ag2 Se1 | 348 | 1.007
856 | https://doi.org/10.1038/s41467-024-45092-7 | This Work | Ag2 Se1 | 363 | 1.147
857 | https://doi.org/10.1038/s41467-024-45092-7 | This Work | Ag2 Se1 | 378 | 1.316
858 | https://doi.org/10.1038/s41467-024-45092-7 | This Work | Ag2 Se1 | 393 | 1.564
859 | https://doi.org/10.1038/s41467-024-45092-7 | This Work | Ag2 Te0.007 Se1 | 303 | 0.573
860 | https://doi.org/10.1038/s41467-024-45092-7 | This Work | Ag2 Te0.007 Se1 | 318 | 0.704
861 | https://doi.org/10.1038/s41467-024-45092-7 | This Work | Ag2 Te0.007 Se1 | 333 | 0.85
862 | https://doi.org/10.1038/s41467-024-45092-7 | This Work | Ag2 Te0.007 Se1 | 348 | 0.968
863 | https://doi.org/10.1038/s41467-024-45092-7 | This Work | Ag2 Te0.007 Se1 | 363 | 1.123
864 | https://doi.org/10.1038/s41467-024-45092-7 | This Work | Ag2 Te0.007 Se1 | 378 | 1.205
865 | https://doi.org/10.1038/s41467-024-45092-7 | This Work | Ag2 Te0.007 Se1 | 393 | 1.438
866 | https://doi.org/10.1038/s41467-024-45092-7 | This Work | Ag2 Te0.013 Se1 | 303 | 0.576
867 | https://doi.org/10.1038/s41467-024-45092-7 | This Work | Ag2 Te0.013 Se1 | 318 | 0.675
868 | https://doi.org/10.1038/s41467-024-45092-7 | This Work | Ag2 Te0.013 Se1 | 333 | 0.76
869 | https://doi.org/10.1038/s41467-024-45092-7 | This Work | Ag2 Te0.013 Se1 | 348 | 0.827
870 | https://doi.org/10.1038/s41467-024-45092-7 | This Work | Ag2 Te0.013 Se1 | 363 | 0.901
871 | https://doi.org/10.1038/s41467-024-45092-7 | This Work | Ag2 Te0.013 Se1 | 378 | 1.016
872 | https://doi.org/10.1038/s41467-024-45092-7 | This Work | Ag2 Te0.013 Se1 | 393 | 1.132
873 | https://doi.org/10.1038/s41467-024-45092-7 | This Work | Ag2 Te0.019 Se1 | 303 | 0.545
874 | https://doi.org/10.1038/s41467-024-45092-7 | This Work | Ag2 Te0.019 Se1 | 318 | 0.614
875 | https://doi.org/10.1038/s41467-024-45092-7 | This Work | Ag2 Te0.019 Se1 | 333 | 0.69
876 | https://doi.org/10.1038/s41467-024-45092-7 | This Work | Ag2 Te0.019 Se1 | 348 | 0.788
877 | https://doi.org/10.1038/s41467-024-45092-7 | This Work | Ag2 Te0.019 Se1 | 363 | 0.891
878 | https://doi.org/10.1038/s41467-024-45092-7 | This Work | Ag2 Te0.019 Se1 | 378 | 0.972
879 | https://doi.org/10.1038/s41467-024-45092-7 | This Work | Ag2 Te0.019 Se1 | 393 | 1.1
880 | https://doi.org/10.1038/s41467-024-45092-7 | This Work | Ag2 Te0.026 Se1 | 303 | 0.529
881 | https://doi.org/10.1038/s41467-024-45092-7 | This Work | Ag2 Te0.026 Se1 | 318 | 0.66
882 | https://doi.org/10.1038/s41467-024-45092-7 | This Work | Ag2 Te0.026 Se1 | 333 | 0.803
883 | https://doi.org/10.1038/s41467-024-45092-7 | This Work | Ag2 Te0.026 Se1 | 348 | 0.901
884 | https://doi.org/10.1038/s41467-024-45092-7 | This Work | Ag2 Te0.026 Se1 | 363 | 0.997
885 | https://doi.org/10.1038/s41467-024-45092-7 | This Work | Ag2 Te0.026 Se1 | 378 | 1.012
886 | https://doi.org/10.1038/s41467-024-45092-7 | This Work | Ag2 Te0.026 Se1 | 393 | 1.058
887 | https://doi.org/10.1038/s41467-024-45092-7 | This Work | Ag2 Te0.032 Se1 | 303 | 0.521
888 | https://doi.org/10.1038/s41467-024-45092-7 | This Work | Ag2 Te0.032 Se1 | 318 | 0.573
889 | https://doi.org/10.1038/s41467-024-45092-7 | This Work | Ag2 Te0.032 Se1 | 333 | 0.621
890 | https://doi.org/10.1038/s41467-024-45092-7 | This Work | Ag2 Te0.032 Se1 | 348 | 0.66
891 | https://doi.org/10.1038/s41467-024-45092-7 | This Work | Ag2 Te0.032 Se1 | 363 | 0.682
892 | https://doi.org/10.1038/s41467-024-45092-7 | This Work | Ag2 Te0.032 Se1 | 378 | 0.749
893 | https://doi.org/10.1038/s41467-024-45092-7 | This Work | Ag2 Te0.032 Se1 | 393 | 0.809
894 | https://doi.org/10.1038/s41467-024-45092-7 | This Work | Ag2 Te0.038 Se1 | 303 | 0.485
895 | https://doi.org/10.1038/s41467-024-45092-7 | This Work | Ag2 Te0.038 Se1 | 318 | 0.511
896 | https://doi.org/10.1038/s41467-024-45092-7 | This Work | Ag2 Te0.038 Se1 | 333 | 0.57
897 | https://doi.org/10.1038/s41467-024-45092-7 | This Work | Ag2 Te0.038 Se1 | 348 | 0.641
898 | https://doi.org/10.1038/s41467-024-45092-7 | This Work | Ag2 Te0.038 Se1 | 363 | 0.689
899 | https://doi.org/10.1038/s41467-024-45092-7 | This Work | Ag2 Te0.038 Se1 | 378 | 0.73
900 | https://doi.org/10.1038/s41467-024-45092-7 | This Work | Ag2 Te0.038 Se1 | 393 | 0.779
901 | https://doi.org/10.1016/j.jallcom.2024.175305 | This Work | In0.5 Fe0.1 Co3.9 Sb12 | 323 | 1.01
902 | https://doi.org/10.1016/j.jallcom.2024.175305 | This Work | In0.5 Fe0.1 Co3.9 Sb12 | 373 | 1.069
903 | https://doi.org/10.1016/j.jallcom.2024.175305 | This Work | In0.5 Fe0.1 Co3.9 Sb12 | 423 | 1.161
904 | https://doi.org/10.1016/j.jallcom.2024.175305 | This Work | In0.5 Fe0.1 Co3.9 Sb12 | 473 | 1.227
905 | https://doi.org/10.1016/j.jallcom.2024.175305 | This Work | In0.5 Fe0.1 Co3.9 Sb12 | 523 | 1.288
906 | https://doi.org/10.1016/j.jallcom.2024.175305 | This Work | In0.5 Fe0.1 Co3.9 Sb12 | 573 | 1.36
907 | https://doi.org/10.1016/j.jallcom.2024.175305 | This Work | In0.5 Fe0.1 Co3.9 Sb12 | 623 | 1.356
908 | https://doi.org/10.1016/j.jallcom.2024.175305 | This Work | In0.5 Fe0.1 Co3.9 Sb12 | 673 | 1.339
909 | https://doi.org/10.1016/j.jallcom.2024.175305 | This Work | In0.5 Fe0.1 Co3.9 Sb12 | 723 | 1.324
910 | https://doi.org/10.1016/j.jallcom.2024.175305 | This Work | In0.5 Fe0.1 Co3.9 Sb12 | 773 | 1.673
911 | https://doi.org/10.1016/j.jallcom.2024.175305 | This Work | In0.5 Fe0.01 Co3.99 Sb11.91 Se0.09 | 323 | 1.134
912 | https://doi.org/10.1016/j.jallcom.2024.175305 | This Work | In0.5 Fe0.01 Co3.99 Sb11.91 Se0.09 | 373 | 1.219
913 | https://doi.org/10.1016/j.jallcom.2024.175305 | This Work | In0.5 Fe0.01 Co3.99 Sb11.91 Se0.09 | 423 | 1.29
914 | https://doi.org/10.1016/j.jallcom.2024.175305 | This Work | In0.5 Fe0.01 Co3.99 Sb11.91 Se0.09 | 473 | 1.34
915 | https://doi.org/10.1016/j.jallcom.2024.175305 | This Work | In0.5 Fe0.01 Co3.99 Sb11.91 Se0.09 | 523 | 1.392
916 | https://doi.org/10.1016/j.jallcom.2024.175305 | This Work | In0.5 Fe0.01 Co3.99 Sb11.91 Se0.09 | 573 | 1.439
917 | https://doi.org/10.1016/j.jallcom.2024.175305 | This Work | In0.5 Fe0.01 Co3.99 Sb11.91 Se0.09 | 623 | 1.47
918 | https://doi.org/10.1016/j.jallcom.2024.175305 | This Work | In0.5 Fe0.01 Co3.99 Sb11.91 Se0.09 | 673 | 1.495
919 | https://doi.org/10.1016/j.jallcom.2024.175305 | This Work | In0.5 Fe0.01 Co3.99 Sb11.91 Se0.09 | 723 | 1.499
920 | https://doi.org/10.1016/j.jallcom.2024.175305 | This Work | In0.5 Fe0.01 Co3.99 Sb11.91 Se0.09 | 773 | 1.519
921 | https://doi.org/10.1016/j.jallcom.2024.175305 | This Work | In0.55 Fe0.05 Co3.95 Sb11.95 Se0.05 | 323 | 1.066
922 | https://doi.org/10.1016/j.jallcom.2024.175305 | This Work | In0.55 Fe0.05 Co3.95 Sb11.95 Se0.05 | 373 | 1.146
923 | https://doi.org/10.1016/j.jallcom.2024.175305 | This Work | In0.55 Fe0.05 Co3.95 Sb11.95 Se0.05 | 423 | 1.202
924 | https://doi.org/10.1016/j.jallcom.2024.175305 | This Work | In0.55 Fe0.05 Co3.95 Sb11.95 Se0.05 | 473 | 1.253
925 | https://doi.org/10.1016/j.jallcom.2024.175305 | This Work | In0.55 Fe0.05 Co3.95 Sb11.95 Se0.05 | 523 | 1.309
926 | https://doi.org/10.1016/j.jallcom.2024.175305 | This Work | In0.55 Fe0.05 Co3.95 Sb11.95 Se0.05 | 573 | 1.381
927 | https://doi.org/10.1016/j.jallcom.2024.175305 | This Work | In0.55 Fe0.05 Co3.95 Sb11.95 Se0.05 | 623 | 1.35
928 | https://doi.org/10.1016/j.jallcom.2024.175305 | This Work | In0.55 Fe0.05 Co3.95 Sb11.95 Se0.05 | 673 | 1.319
929 | https://doi.org/10.1016/j.jallcom.2024.175305 | This Work | In0.55 Fe0.05 Co3.95 Sb11.95 Se0.05 | 723 | 1.325
930 | https://doi.org/10.1016/j.jallcom.2024.175305 | This Work | In0.55 Fe0.05 Co3.95 Sb11.95 Se0.05 | 773 | 1.367
931 | https://doi.org/10.1016/j.jallcom.2024.175305 | This Work | In0.55 Fe0.05 Co3.95 Sb11.91 Se0.09 | 323 | 0.711
932 | https://doi.org/10.1016/j.jallcom.2024.175305 | This Work | In0.55 Fe0.05 Co3.95 Sb11.91 Se0.09 | 373 | 0.781
933 | https://doi.org/10.1016/j.jallcom.2024.175305 | This Work | In0.55 Fe0.05 Co3.95 Sb11.91 Se0.09 | 423 | 0.843
934 | https://doi.org/10.1016/j.jallcom.2024.175305 | This Work | In0.55 Fe0.05 Co3.95 Sb11.91 Se0.09 | 473 | 0.894
935 | https://doi.org/10.1016/j.jallcom.2024.175305 | This Work | In0.55 Fe0.05 Co3.95 Sb11.91 Se0.09 | 523 | 0.939
936 | https://doi.org/10.1016/j.jallcom.2024.175305 | This Work | In0.55 Fe0.05 Co3.95 Sb11.91 Se0.09 | 573 | 0.996
937 | https://doi.org/10.1016/j.jallcom.2024.175305 | This Work | In0.55 Fe0.05 Co3.95 Sb11.91 Se0.09 | 623 | 1.043
938 | https://doi.org/10.1016/j.jallcom.2024.175305 | This Work | In0.55 Fe0.05 Co3.95 Sb11.91 Se0.09 | 673 | 1.095
939 | https://doi.org/10.1016/j.jallcom.2024.175305 | This Work | In0.55 Fe0.05 Co3.95 Sb11.91 Se0.09 | 723 | 1.189
940 | https://doi.org/10.1016/j.jallcom.2024.175305 | This Work | In0.55 Fe0.05 Co3.95 Sb11.91 Se0.09 | 773 | 1.308
941 | https://doi.org/10.1038/s41893-022-01003-6 | This Work | Bi2 Te3 | 299 | 0.15333
946 | https://doi.org/10.1038/s41893-022-01003-6 | This Work | Ag0.0061 Bi1.9878 Te2.9817 | 299 | 0.18617
951 | https://doi.org/10.1038/s41893-022-01003-6 | This Work | Ag0.0098 Bi1.9804 Te2.9706 | 299 | 0.25673
956 | https://doi.org/10.1038/s41893-022-01003-6 | This Work | Ag0.0133 Bi1.9734 Te2.9601 | 299 | 0.38027
961 | https://doi.org/10.1038/s41893-022-01003-6 | This Work | Ag0.0233 Bi1.9534 Te2.9301 | 299 | 0.32123
1090 | https://doi.org/10.1016/j.actamat.2024.120132 | This Work | Ge1 Te1 | 773 | 2.75
1091 | https://doi.org/10.1016/j.actamat.2024.120132 | This Work | Ge1 Te1 | 823 | 2.8
1092 | https://doi.org/10.1016/j.actamat.2024.120132 | This Work | Sn0.05 Ge0.91 Bi0.04 Te1 | 298 | 1.89
1093 | https://doi.org/10.1016/j.actamat.2024.120132 | This Work | Sn0.05 Ge0.91 Bi0.04 Te1 | 323 | 1.96
1094 | https://doi.org/10.1016/j.actamat.2024.120132 | This Work | Sn0.05 Ge0.91 Bi0.04 Te1 | 373 | 2.08
1095 | https://doi.org/10.1016/j.actamat.2024.120132 | This Work | Sn0.05 Ge0.91 Bi0.04 Te1 | 423 | 2.2
1096 | https://doi.org/10.1016/j.actamat.2024.120132 | This Work | Sn0.05 Ge0.91 Bi0.04 Te1 | 473 | 2.3
1097 | https://doi.org/10.1016/j.actamat.2024.120132 | This Work | Sn0.05 Ge0.91 Bi0.04 Te1 | 523 | 2.47
1098 | https://doi.org/10.1016/j.actamat.2024.120132 | This Work | Sn0.05 Ge0.91 Bi0.04 Te1 | 573 | 2.68
1099 | https://doi.org/10.1016/j.actamat.2024.120132 | This Work | Sn0.05 Ge0.91 Bi0.04 Te1 | 623 | 2.78
1100 | https://doi.org/10.1016/j.actamat.2024.120132 | This Work | Sn0.05 Ge0.91 Bi0.04 Te1 | 673 | 2.56
1101 | https://doi.org/10.1016/j.actamat.2024.120132 | This Work | Sn0.05 Ge0.91 Bi0.04 Te1 | 723 | 2.43
1102 | https://doi.org/10.1016/j.actamat.2024.120132 | This Work | Sn0.05 Ge0.91 Bi0.04 Te1 | 773 | 2.43
1103 | https://doi.org/10.1016/j.actamat.2024.120132 | This Work | Sn0.05 Ge0.91 Bi0.04 Te1 | 823 | 2.4
1104 | https://doi.org/10.1016/j.actamat.2024.120132 | This Work | Sn0.05 Ge0.87 Bi0.08 Te1 | 298 | 1.46
1105 | https://doi.org/10.1016/j.actamat.2024.120132 | This Work | Sn0.05 Ge0.87 Bi0.08 Te1 | 323 | 1.54
1106 | https://doi.org/10.1016/j.actamat.2024.120132 | This Work | Sn0.05 Ge0.87 Bi0.08 Te1 | 373 | 1.67
1107 | https://doi.org/10.1016/j.actamat.2024.120132 | This Work | Sn0.05 Ge0.87 Bi0.08 Te1 | 423 | 1.76
1109 | https://doi.org/10.1016/j.actamat.2024.120132 | This Work | Sn0.05 Ge0.87 Bi0.08 Te1 | 523 | 1.91
1110 | https://doi.org/10.1016/j.actamat.2024.120132 | This Work | Sn0.05 Ge0.87 Bi0.08 Te1 | 573 | 2.07
1111 | https://doi.org/10.1016/j.actamat.2024.120132 | This Work | Sn0.05 Ge0.87 Bi0.08 Te1 | 623 | 2.23
1112 | https://doi.org/10.1016/j.actamat.2024.120132 | This Work | Sn0.05 Ge0.87 Bi0.08 Te1 | 673 | 2.24
1113 | https://doi.org/10.1016/j.actamat.2024.120132 | This Work | Sn0.05 Ge0.87 Bi0.08 Te1 | 723 | 1.91
1114 | https://doi.org/10.1016/j.actamat.2024.120132 | This Work | Sn0.05 Ge0.87 Bi0.08 Te1 | 773 | 1.93
1115 | https://doi.org/10.1016/j.actamat.2024.120132 | This Work | Sn0.05 Ge0.87 Bi0.08 Te1 | 823 | 1.87
1116 | https://doi.org/10.1016/j.actamat.2024.120132 | This Work | Sn0.05 Ge0.83 Bi0.12 Te1 | 298 | 1.27
1117 | https://doi.org/10.1016/j.actamat.2024.120132 | This Work | Sn0.05 Ge0.83 Bi0.12 Te1 | 323 | 1.34
1118 | https://doi.org/10.1016/j.actamat.2024.120132 | This Work | Sn0.05 Ge0.83 Bi0.12 Te1 | 373 | 1.42
1119 | https://doi.org/10.1016/j.actamat.2024.120132 | This Work | Sn0.05 Ge0.83 Bi0.12 Te1 | 423 | 1.45
1120 | https://doi.org/10.1016/j.actamat.2024.120132 | This Work | Sn0.05 Ge0.83 Bi0.12 Te1 | 473 | 1.5
1121 | https://doi.org/10.1016/j.actamat.2024.120132 | This Work | Sn0.05 Ge0.83 Bi0.12 Te1 | 523 | 1.54
1122 | https://doi.org/10.1016/j.actamat.2024.120132 | This Work | Sn0.05 Ge0.83 Bi0.12 Te1 | 573 | 1.65
1123 | https://doi.org/10.1016/j.actamat.2024.120132 | This Work | Sn0.05 Ge0.83 Bi0.12 Te1 | 623 | 1.79
1124 | https://doi.org/10.1016/j.actamat.2024.120132 | This Work | Sn0.05 Ge0.83 Bi0.12 Te1 | 673 | 1.82
1125 | https://doi.org/10.1016/j.actamat.2024.120132 | This Work | Sn0.05 Ge0.83 Bi0.12 Te1 | 723 | 1.58
1126 | https://doi.org/10.1016/j.actamat.2024.120132 | This Work | Sn0.05 Ge0.83 Bi0.12 Te1 | 773 | 1.45
1127 | https://doi.org/10.1016/j.actamat.2024.120132 | This Work | Sn0.05 Ge0.83 Bi0.12 Te1 | 823 | 1.42
1128 | https://doi.org/10.1016/j.actamat.2024.120132 | This Work | Sn0.1 Ge0.78 Bi0.12 Te1 | 298 | 1.06
1129 | https://doi.org/10.1016/j.actamat.2024.120132 | This Work | Sn0.1 Ge0.78 Bi0.12 Te1 | 323 | 1.05
1130 | https://doi.org/10.1016/j.actamat.2024.120132 | This Work | Sn0.1 Ge0.78 Bi0.12 Te1 | 373 | 1.17
1131 | https://doi.org/10.1016/j.actamat.2024.120132 | This Work | Sn0.1 Ge0.78 Bi0.12 Te1 | 423 | 1.22
1132 | https://doi.org/10.1016/j.actamat.2024.120132 | This Work | Sn0.1 Ge0.78 Bi0.12 Te1 | 473 | 1.26
1133 | https://doi.org/10.1016/j.actamat.2024.120132 | This Work | Sn0.1 Ge0.78 Bi0.12 Te1 | 523 | 1.34
1134 | https://doi.org/10.1016/j.actamat.2024.120132 | This Work | Sn0.1 Ge0.78 Bi0.12 Te1 | 573 | 1.47
1135 | https://doi.org/10.1016/j.actamat.2024.120132 | This Work | Sn0.1 Ge0.78 Bi0.12 Te1 | 623 | 1.58
1136 | https://doi.org/10.1016/j.actamat.2024.120132 | This Work | Sn0.1 Ge0.78 Bi0.12 Te1 | 673 | 1.59
1137 | https://doi.org/10.1016/j.actamat.2024.120132 | This Work | Sn0.1 Ge0.78 Bi0.12 Te1 | 723 | 1.45
1138 | https://doi.org/10.1016/j.actamat.2024.120132 | This Work | Sn0.1 Ge0.78 Bi0.12 Te1 | 773 | 1.46
1139 | https://doi.org/10.1016/j.actamat.2024.120132 | This Work | Sn0.1 Ge0.78 Bi0.12 Te1 | 823 | 1.42
1140 | https://doi.org/10.1016/j.actamat.2024.120132 | This Work | Sn0.15 Ge0.73 Bi0.12 Te1 | 298 | 1.08
1141 | https://doi.org/10.1016/j.actamat.2024.120132 | This Work | Sn0.15 Ge0.73 Bi0.12 Te1 | 323 | 1.13
1142 | https://doi.org/10.1016/j.actamat.2024.120132 | This Work | Sn0.15 Ge0.73 Bi0.12 Te1 | 373 | 1.23
1143 | https://doi.org/10.1016/j.actamat.2024.120132 | This Work | Sn0.15 Ge0.73 Bi0.12 Te1 | 423 | 1.28
1144 | https://doi.org/10.1016/j.actamat.2024.120132 | This Work | Sn0.15 Ge0.73 Bi0.12 Te1 | 473 | 1.33
1145 | https://doi.org/10.1016/j.actamat.2024.120132 | This Work | Sn0.15 Ge0.73 Bi0.12 Te1 | 523 | 1.37
1146 | https://doi.org/10.1016/j.actamat.2024.120132 | This Work | Sn0.15 Ge0.73 Bi0.12 Te1 | 573 | 1.51
1147 | https://doi.org/10.1016/j.actamat.2024.120132 | This Work | Sn0.15 Ge0.73 Bi0.12 Te1 | 623 | 1.66
1148 | https://doi.org/10.1016/j.actamat.2024.120132 | This Work | Sn0.15 Ge0.73 Bi0.12 Te1 | 673 | 1.69
1149 | https://doi.org/10.1016/j.actamat.2024.120132 | This Work | Sn0.15 Ge0.73 Bi0.12 Te1 | 723 | 1.38
1150 | https://doi.org/10.1016/j.actamat.2024.120132 | This Work | Sn0.15 Ge0.73 Bi0.12 Te1 | 773 | 1.37
1151 | https://doi.org/10.1016/j.actamat.2024.120132 | This Work | Sn0.15 Ge0.73 Bi0.12 Te1 | 823 | 1.32
1152 | https://doi.org/10.1016/j.actamat.2024.120132 | This Work | Cu0.04 Sn0.1 Ge0.76 Bi0.12 Te1 | 298 | 0.32
1153 | https://doi.org/10.1016/j.actamat.2024.120132 | This Work | Cu0.04 Sn0.1 Ge0.76 Bi0.12 Te1 | 323 | 0.33
1154 | https://doi.org/10.1016/j.actamat.2024.120132 | This Work | Cu0.04 Sn0.1 Ge0.76 Bi0.12 Te1 | 373 | 0.34
1155 | https://doi.org/10.1016/j.actamat.2024.120132 | This Work | Cu0.04 Sn0.1 Ge0.76 Bi0.12 Te1 | 423 | 0.36
1156 | https://doi.org/10.1016/j.actamat.2024.120132 | This Work | Cu0.04 Sn0.1 Ge0.76 Bi0.12 Te1 | 473 | 0.39
1157 | https://doi.org/10.1016/j.actamat.2024.120132 | This Work | Cu0.04 Sn0.1 Ge0.76 Bi0.12 Te1 | 523 | 0.51
1158 | https://doi.org/10.1016/j.actamat.2024.120132 | This Work | Cu0.04 Sn0.1 Ge0.76 Bi0.12 Te1 | 573 | 0.56
1159 | https://doi.org/10.1016/j.actamat.2024.120132 | This Work | Cu0.04 Sn0.1 Ge0.76 Bi0.12 Te1 | 623 | 0.64
1160 | https://doi.org/10.1016/j.actamat.2024.120132 | This Work | Cu0.04 Sn0.1 Ge0.76 Bi0.12 Te1 | 673 | 0.69
1161 | https://doi.org/10.1016/j.actamat.2024.120132 | This Work | Cu0.04 Sn0.1 Ge0.76 Bi0.12 Te1 | 723 | 0.67
1162 | https://doi.org/10.1016/j.actamat.2024.120132 | This Work | Cu0.04 Sn0.1 Ge0.76 Bi0.12 Te1 | 773 | 0.72
1163 | https://doi.org/10.1016/j.actamat.2024.120132 | This Work | Cu0.04 Sn0.1 Ge0.76 Bi0.12 Te1 | 823 | 0.79
1164 | https://doi.org/10.1016/j.actamat.2024.120132 | This Work | Cu0.06 Sn0.1 Ge0.75 Bi0.12 Te1 | 298 | 0.35
1165 | https://doi.org/10.1016/j.actamat.2024.120132 | This Work | Cu0.06 Sn0.1 Ge0.75 Bi0.12 Te1 | 323 | 0.35
1166 | https://doi.org/10.1016/j.actamat.2024.120132 | This Work | Cu0.06 Sn0.1 Ge0.75 Bi0.12 Te1 | 373 | 0.39
1167 | https://doi.org/10.1016/j.actamat.2024.120132 | This Work | Cu0.06 Sn0.1 Ge0.75 Bi0.12 Te1 | 423 | 0.4
1168 | https://doi.org/10.1016/j.actamat.2024.120132 | This Work | Cu0.06 Sn0.1 Ge0.75 Bi0.12 Te1 | 473 | 0.4
1169 | https://doi.org/10.1016/j.actamat.2024.120132 | This Work | Cu0.06 Sn0.1 Ge0.75 Bi0.12 Te1 | 523 | 0.49
1170 | https://doi.org/10.1016/j.actamat.2024.120132 | This Work | Cu0.06 Sn0.1 Ge0.75 Bi0.12 Te1 | 573 | 0.56
1171 | https://doi.org/10.1016/j.actamat.2024.120132 | This Work | Cu0.06 Sn0.1 Ge0.75 Bi0.12 Te1 | 623 | 0.65
1172 | https://doi.org/10.1016/j.actamat.2024.120132 | This Work | Cu0.06 Sn0.1 Ge0.75 Bi0.12 Te1 | 673 | 0.73
1173 | https://doi.org/10.1016/j.actamat.2024.120132 | This Work | Cu0.06 Sn0.1 Ge0.75 Bi0.12 Te1 | 723 | 0.77
1174 | https://doi.org/10.1016/j.actamat.2024.120132 | This Work | Cu0.06 Sn0.1 Ge0.75 Bi0.12 Te1 | 773 | 0.85
1175 | https://doi.org/10.1016/j.actamat.2024.120132 | This Work | Cu0.06 Sn0.1 Ge0.75 Bi0.12 Te1 | 823 | 0.92
1176 | https://doi.org/10.1016/j.actamat.2024.120132 | This Work | Cu0.08 Sn0.1 Ge0.74 Bi0.12 Te1 | 298 | 0.2
1177 | https://doi.org/10.1016/j.actamat.2024.120132 | This Work | Cu0.08 Sn0.1 Ge0.74 Bi0.12 Te1 | 323 | 0.18
1178 | https://doi.org/10.1016/j.actamat.2024.120132 | This Work | Cu0.08 Sn0.1 Ge0.74 Bi0.12 Te1 | 373 | 0.22
1179 | https://doi.org/10.1016/j.actamat.2024.120132 | This Work | Cu0.08 Sn0.1 Ge0.74 Bi0.12 Te1 | 423 | 0.2
1180 | https://doi.org/10.1016/j.actamat.2024.120132 | This Work | Cu0.08 Sn0.1 Ge0.74 Bi0.12 Te1 | 473 | 0.23
1181 | https://doi.org/10.1016/j.actamat.2024.120132 | This Work | Cu0.08 Sn0.1 Ge0.74 Bi0.12 Te1 | 523 | 0.33
1182 | https://doi.org/10.1016/j.actamat.2024.120132 | This Work | Cu0.08 Sn0.1 Ge0.74 Bi0.12 Te1 | 573 | 0.43
1183 | https://doi.org/10.1016/j.actamat.2024.120132 | This Work | Cu0.08 Sn0.1 Ge0.74 Bi0.12 Te1 | 623 | 0.53
1184 | https://doi.org/10.1016/j.actamat.2024.120132 | This Work | Cu0.08 Sn0.1 Ge0.74 Bi0.12 Te1 | 673 | 0.58
1185 | https://doi.org/10.1016/j.actamat.2024.120132 | This Work | Cu0.08 Sn0.1 Ge0.74 Bi0.12 Te1 | 723 | 0.64
1186 | https://doi.org/10.1016/j.actamat.2024.120132 | This Work | Cu0.08 Sn0.1 Ge0.74 Bi0.12 Te1 | 773 | 0.74
1187 | https://doi.org/10.1016/j.actamat.2024.120132 | This Work | Cu0.08 Sn0.1 Ge0.74 Bi0.12 Te1 | 823 | 0.82
1188 | https://doi.org/10.1016/j.actamat.2024.120132 | This Work | Cu0.1 Sn0.1 Ge0.73 Bi0.12 Te1 | 298 | 0.29
1189 | https://doi.org/10.1016/j.actamat.2024.120132 | This Work | Cu0.1 Sn0.1 Ge0.73 Bi0.12 Te1 | 323 | 0.31
1190 | https://doi.org/10.1016/j.actamat.2024.120132 | This Work | Cu0.1 Sn0.1 Ge0.73 Bi0.12 Te1 | 373 | 0.3
1191 | https://doi.org/10.1016/j.actamat.2024.120132 | This Work | Cu0.1 Sn0.1 Ge0.73 Bi0.12 Te1 | 423 | 0.3
1192 | https://doi.org/10.1016/j.actamat.2024.120132 | This Work | Cu0.1 Sn0.1 Ge0.73 Bi0.12 Te1 | 473 | 0.34
1193 | https://doi.org/10.1016/j.actamat.2024.120132 | This Work | Cu0.1 Sn0.1 Ge0.73 Bi0.12 Te1 | 523 | 0.4
1194 | https://doi.org/10.1016/j.actamat.2024.120132 | This Work | Cu0.1 Sn0.1 Ge0.73 Bi0.12 Te1 | 573 | 0.49
1195 | https://doi.org/10.1016/j.actamat.2024.120132 | This Work | Cu0.1 Sn0.1 Ge0.73 Bi0.12 Te1 | 623 | 0.58
1196 | https://doi.org/10.1016/j.actamat.2024.120132 | This Work | Cu0.1 Sn0.1 Ge0.73 Bi0.12 Te1 | 673 | 0.64
1197 | https://doi.org/10.1016/j.actamat.2024.120132 | This Work | Cu0.1 Sn0.1 Ge0.73 Bi0.12 Te1 | 723 | 0.69
1198 | https://doi.org/10.1016/j.actamat.2024.120132 | This Work | Cu0.1 Sn0.1 Ge0.73 Bi0.12 Te1 | 773 | 0.77
1199 | https://doi.org/10.1016/j.actamat.2024.120132 | This Work | Cu0.1 Sn0.1 Ge0.73 Bi0.12 Te1 | 823 | 0.91
1200 | https://doi.org/10.1016/j.ceramint.2024.06.279 | This Work | Bi4 Te7 Pb1 | 298 | 0.681
1201 | https://doi.org/10.1016/j.ceramint.2024.06.279 | This Work | Bi4 Te7 Pb1 | 323 | 0.678
1202 | https://doi.org/10.1016/j.ceramint.2024.06.279 | This Work | Bi4 Te7 Pb1 | 373 | 0.679
1203 | https://doi.org/10.1016/j.ceramint.2024.06.279 | This Work | Bi4 Te7 Pb1 | 423 | 0.676
1204 | https://doi.org/10.1016/j.ceramint.2024.06.279 | This Work | Bi4 Te7 Pb1 | 473 | 0.662
1205 | https://doi.org/10.1016/j.ceramint.2024.06.279 | This Work | Bi4 Te7 Pb1 | 523 | 0.647
1206 | https://doi.org/10.1016/j.ceramint.2024.06.279 | This Work | Bi4 Te7 Pb1 | 573 | 0.641
1207 | https://doi.org/10.1016/j.ceramint.2024.06.279 | This Work | Bi4 Te7 Pb1 | 623 | 0.65
1208 | https://doi.org/10.1016/j.ceramint.2024.06.279 | This Work | Bi4 Te7 Pb1 | 673 | 0.686
1209 | https://doi.org/10.1016/j.ceramint.2024.06.279 | This Work | Bi4 Te7 Pb1 | 723 | 0.764
1210 | https://doi.org/10.1016/j.ceramint.2024.06.279 | This Work | Bi4 Te6.3 Pb1 Se0.7 | 298 | 0.661
1211 | https://doi.org/10.1016/j.ceramint.2024.06.279 | This Work | Bi4 Te6.3 Pb1 Se0.7 | 323 | 0.66
1212 | https://doi.org/10.1016/j.ceramint.2024.06.279 | This Work | Bi4 Te6.3 Pb1 Se0.7 | 373 | 0.659
1213 | https://doi.org/10.1016/j.ceramint.2024.06.279 | This Work | Bi4 Te6.3 Pb1 Se0.7 | 423 | 0.648
1214 | https://doi.org/10.1016/j.ceramint.2024.06.279 | This Work | Bi4 Te6.3 Pb1 Se0.7 | 473 | 0.633
1215 | https://doi.org/10.1016/j.ceramint.2024.06.279 | This Work | Bi4 Te6.3 Pb1 Se0.7 | 523 | 0.614
1216 | https://doi.org/10.1016/j.ceramint.2024.06.279 | This Work | Bi4 Te6.3 Pb1 Se0.7 | 573 | 0.596
1217 | https://doi.org/10.1016/j.ceramint.2024.06.279 | This Work | Bi4 Te6.3 Pb1 Se0.7 | 623 | 0.591
1218 | https://doi.org/10.1016/j.ceramint.2024.06.279 | This Work | Bi4 Te6.3 Pb1 Se0.7 | 673 | 0.605
1219 | https://doi.org/10.1016/j.ceramint.2024.06.279 | This Work | Bi4 Te6.3 Pb1 Se0.7 | 723 | 0.657
1220 | https://doi.org/10.1016/j.ceramint.2024.06.279 | This Work | Bi4 Te5.6 Pb1 Se1.4 | 298 | 0.525
1221 | https://doi.org/10.1016/j.ceramint.2024.06.279 | This Work | Bi4 Te5.6 Pb1 Se1.4 | 323 | 0.532
1222 | https://doi.org/10.1016/j.ceramint.2024.06.279 | This Work | Bi4 Te5.6 Pb1 Se1.4 | 373 | 0.548
1223 | https://doi.org/10.1016/j.ceramint.2024.06.279 | This Work | Bi4 Te5.6 Pb1 Se1.4 | 423 | 0.555
1224 | https://doi.org/10.1016/j.ceramint.2024.06.279 | This Work | Bi4 Te5.6 Pb1 Se1.4 | 473 | 0.556
1225 | https://doi.org/10.1016/j.ceramint.2024.06.279 | This Work | Bi4 Te5.6 Pb1 Se1.4 | 523 | 0.547
1226 | https://doi.org/10.1016/j.ceramint.2024.06.279 | This Work | Bi4 Te5.6 Pb1 Se1.4 | 573 | 0.527
1229 | https://doi.org/10.1016/j.ceramint.2024.06.279 | This Work | Bi4 Te5.6 Pb1 Se1.4 | 723 | 0.53
1230 | https://doi.org/10.1016/j.ceramint.2024.06.279 | This Work | Bi4 Te4.96 Pb1 Se2.1 | 298 | 0.505
1231 | https://doi.org/10.1016/j.ceramint.2024.06.279 | This Work | Bi4 Te4.96 Pb1 Se2.1 | 323 | 0.512
1232 | https://doi.org/10.1016/j.ceramint.2024.06.279 | This Work | Bi4 Te4.96 Pb1 Se2.1 | 373 | 0.517
1233 | https://doi.org/10.1016/j.ceramint.2024.06.279 | This Work | Bi4 Te4.96 Pb1 Se2.1 | 423 | 0.519
1234 | https://doi.org/10.1016/j.ceramint.2024.06.279 | This Work | Bi4 Te4.96 Pb1 Se2.1 | 473 | 0.425
1235 | https://doi.org/10.1016/j.ceramint.2024.06.279 | This Work | Bi4 Te4.96 Pb1 Se2.1 | 523 | 0.501
1236 | https://doi.org/10.1016/j.ceramint.2024.06.279 | This Work | Bi4 Te4.96 Pb1 Se2.1 | 573 | 0.48
1237 | https://doi.org/10.1016/j.ceramint.2024.06.279 | This Work | Bi4 Te4.96 Pb1 Se2.1 | 623 | 0.463
1238 | https://doi.org/10.1016/j.ceramint.2024.06.279 | This Work | Bi4 Te4.96 Pb1 Se2.1 | 673 | 0.454
1239 | https://doi.org/10.1016/j.ceramint.2024.06.279 | This Work | Bi4 Te4.96 Pb1 Se2.1 | 723 | 0.469
1240 | https://doi.org/10.1016/j.solidstatesciences.2024.107620 | This Work | Bi2 S3 | 323 | 0.0048
1241 | https://doi.org/10.1016/j.solidstatesciences.2024.107620 | This Work | Bi2 S3 | 373 | 0.00507
1242 | https://doi.org/10.1016/j.solidstatesciences.2024.107620 | This Work | Bi2 S3 | 423 | 0.00587
1243 | https://doi.org/10.1016/j.solidstatesciences.2024.107620 | This Work | Bi2 S3 | 473 | 0.00613
1244 | https://doi.org/10.1016/j.solidstatesciences.2024.107620 | This Work | Bi2 S3 | 523 | 0.00587
1245 | https://doi.org/10.1016/j.solidstatesciences.2024.107620 | This Work | Bi2 S3 | 573 | 0.0056
1246 | https://doi.org/10.1016/j.solidstatesciences.2024.107620 | This Work | Bi2 S3 | 623 | 0.00507
1247 | https://doi.org/10.1016/j.solidstatesciences.2024.107620 | This Work | Bi2 S3 | 673 | 0.0056
1248 | https://doi.org/10.1016/j.solidstatesciences.2024.107620 | This Work | Bi0.39272976 S0.58880197 Br0.00059125 | 323 | 0.0365
1249 | https://doi.org/10.1016/j.solidstatesciences.2024.107620 | This Work | Bi0.39272976 S0.58880197 Br0.00059125 | 373 | 0.0392
1250 | https://doi.org/10.1016/j.solidstatesciences.2024.107620 | This Work | Bi0.39272976 S0.58880197 Br0.00059125 | 423 | 0.0411
1251 | https://doi.org/10.1016/j.solidstatesciences.2024.107620 | This Work | Bi0.39272976 S0.58880197 Br0.00059125 | 473 | 0.0379
1252 | https://doi.org/10.1016/j.solidstatesciences.2024.107620 | This Work | Bi0.39272976 S0.58880197 Br0.00059125 | 523 | 0.0352
1253 | https://doi.org/10.1016/j.solidstatesciences.2024.107620 | This Work | Bi0.39272976 S0.58880197 Br0.00059125 | 573 | 0.0331
1254 | https://doi.org/10.1016/j.solidstatesciences.2024.107620 | This Work | Bi0.39272976 S0.58880197 Br0.00059125 | 623 | 0.0301
1255 | https://doi.org/10.1016/j.solidstatesciences.2024.107620 | This Work | Bi0.39272976 S0.58880197 Br0.00059125 | 673 | 0.0285
1256 | https://doi.org/10.1016/j.solidstatesciences.2024.107620 | This Work | Bi0.39647236 S0.59412321 Br0.0011825 | 323 | 0.0493
1257 | https://doi.org/10.1016/j.solidstatesciences.2024.107620 | This Work | Bi0.39647236 S0.59412321 Br0.0011825 | 373 | 0.0557
1258 | https://doi.org/10.1016/j.solidstatesciences.2024.107620 | This Work | Bi0.39647236 S0.59412321 Br0.0011825 | 423 | 0.0659
1259 | https://doi.org/10.1016/j.solidstatesciences.2024.107620 | This Work | Bi0.39647236 S0.59412321 Br0.0011825 | 473 | 0.0675
1260 | https://doi.org/10.1016/j.solidstatesciences.2024.107620 | This Work | Bi0.39647236 S0.59412321 Br0.0011825 | 523 | 0.0683
1261 | https://doi.org/10.1016/j.solidstatesciences.2024.107620 | This Work | Bi0.39647236 S0.59412321 Br0.0011825 | 573 | 0.0712
1262 | https://doi.org/10.1016/j.solidstatesciences.2024.107620 | This Work | Bi0.39647236 S0.59412321 Br0.0011825 | 623 | 0.0664
1263 | https://doi.org/10.1016/j.solidstatesciences.2024.107620 | This Work | Bi0.39647236 S0.59412321 Br0.0011825 | 673 | 0.0616
1264 | https://doi.org/10.1016/j.solidstatesciences.2024.107620 | This Work | Bi0.40021497 S0.59944445 Br0.00177375 | 323 | 0.129
1265 | https://doi.org/10.1016/j.solidstatesciences.2024.107620 | This Work | Bi0.40021497 S0.59944445 Br0.00177375 | 373 | 0.14
1266 | https://doi.org/10.1016/j.solidstatesciences.2024.107620 | This Work | Bi0.40021497 S0.59944445 Br0.00177375 | 423 | 0.145
1267 | https://doi.org/10.1016/j.solidstatesciences.2024.107620 | This Work | Bi0.40021497 S0.59944445 Br0.00177375 | 473 | 0.138
1268 | https://doi.org/10.1016/j.solidstatesciences.2024.107620 | This Work | Bi0.40021497 S0.59944445 Br0.00177375 | 523 | 0.128
1269 | https://doi.org/10.1016/j.solidstatesciences.2024.107620 | This Work | Bi0.40021497 S0.59944445 Br0.00177375 | 573 | 0.119
1270 | https://doi.org/10.1016/j.solidstatesciences.2024.107620 | This Work | Bi0.40021497 S0.59944445 Br0.00177375 | 623 | 0.105
1271 | https://doi.org/10.1016/j.solidstatesciences.2024.107620 | This Work | Bi0.40021497 S0.59944445 Br0.00177375 | 673 | 0.0973
1272 | https://doi.org/10.1016/j.solidstatesciences.2024.107620 | This Work | Bi0.40770018 S0.61008693 Br0.00295624 | 323 | 0.096
1273 | https://doi.org/10.1016/j.solidstatesciences.2024.107620 | This Work | Bi0.40770018 S0.61008693 Br0.00295624 | 373 | 0.111
1274 | https://doi.org/10.1016/j.solidstatesciences.2024.107620 | This Work | Bi0.40770018 S0.61008693 Br0.00295624 | 423 | 0.117
1275 | https://doi.org/10.1016/j.solidstatesciences.2024.107620 | This Work | Bi0.40770018 S0.61008693 Br0.00295624 | 473 | 0.114
1276 | https://doi.org/10.1016/j.solidstatesciences.2024.107620 | This Work | Bi0.40770018 S0.61008693 Br0.00295624 | 523 | 0.106
1277 | https://doi.org/10.1016/j.solidstatesciences.2024.107620 | This Work | Bi0.40770018 S0.61008693 Br0.00295624 | 573 | 0.0963
1278 | https://doi.org/10.1016/j.solidstatesciences.2024.107620 | This Work | Bi0.40770018 S0.61008693 Br0.00295624 | 623 | 0.0824
1279 | https://doi.org/10.1016/j.solidstatesciences.2024.107620 | This Work | Bi0.40770018 S0.61008693 Br0.00295624 | 673 | 0.0677
1289 | https://doi.org/10.1016/j.ceramint.2024.03.173 | This Work | Sn1 Se0.95 | 773 | 0.00396
1291 | https://doi.org/10.1016/j.ceramint.2024.03.173 | This Work | Sm0.00292148 Sn0.51620363 Se0.49039345 Cl0.00876445 | 373 | 0.008
1292 | https://doi.org/10.1016/j.ceramint.2024.03.173 | This Work | Sm0.00292148 Sn0.51620363 Se0.49039345 Cl0.00876445 | 423 | 0.011
1293 | https://doi.org/10.1016/j.ceramint.2024.03.173 | This Work | Sm0.00292148 Sn0.51620363 Se0.49039345 Cl0.00876445 | 473 | 0.013
1294 | https://doi.org/10.1016/j.ceramint.2024.03.173 | This Work | Sm0.00292148 Sn0.51620363 Se0.49039345 Cl0.00876445 | 523 | 0.016
1295 | https://doi.org/10.1016/j.ceramint.2024.03.173 | This Work | Sm0.00292148 Sn0.51620363 Se0.49039345 Cl0.00876445 | 573 | 0.02
1296 | https://doi.org/10.1016/j.ceramint.2024.03.173 | This Work | Sm0.00292148 Sn0.51620363 Se0.49039345 Cl0.00876445 | 623 | 0.028
1297 | https://doi.org/10.1016/j.ceramint.2024.03.173 | This Work | Sm0.00292148 Sn0.51620363 Se0.49039345 Cl0.00876445 | 673 | 0.04
1298 | https://doi.org/10.1016/j.ceramint.2024.03.173 | This Work | Sm0.00292148 Sn0.51620363 Se0.49039345 Cl0.00876445 | 723 | 0.043
1299 | https://doi.org/10.1016/j.ceramint.2024.03.173 | This Work | Sm0.00292148 Sn0.51620363 Se0.49039345 Cl0.00876445 | 773 | 0.045
1300 | https://doi.org/10.1016/j.ceramint.2024.03.173 | This Work | Sm0.00389531 Sn0.51620363 Se0.49039345 Cl0.01168593 | 323 | 0.007
1301 | https://doi.org/10.1016/j.ceramint.2024.03.173 | This Work | Sm0.00389531 Sn0.51620363 Se0.49039345 Cl0.01168593 | 373 | 0.008
1302 | https://doi.org/10.1016/j.ceramint.2024.03.173 | This Work | Sm0.00389531 Sn0.51620363 Se0.49039345 Cl0.01168593 | 423 | 0.014
1303 | https://doi.org/10.1016/j.ceramint.2024.03.173 | This Work | Sm0.00389531 Sn0.51620363 Se0.49039345 Cl0.01168593 | 473 | 0.015
1304 | https://doi.org/10.1016/j.ceramint.2024.03.173 | This Work | Sm0.00389531 Sn0.51620363 Se0.49039345 Cl0.01168593 | 523 | 0.019
1305 | https://doi.org/10.1016/j.ceramint.2024.03.173 | This Work | Sm0.00389531 Sn0.51620363 Se0.49039345 Cl0.01168593 | 573 | 0.021
1306 | https://doi.org/10.1016/j.ceramint.2024.03.173 | This Work | Sm0.00389531 Sn0.51620363 Se0.49039345 Cl0.01168593 | 623 | 0.027
1307 | https://doi.org/10.1016/j.ceramint.2024.03.173 | This Work | Sm0.00389531 Sn0.51620363 Se0.49039345 Cl0.01168593 | 673 | 0.039
1308 | https://doi.org/10.1016/j.ceramint.2024.03.173 | This Work | Sm0.00389531 Sn0.51620363 Se0.49039345 Cl0.01168593 | 723 | 0.044
1309 | https://doi.org/10.1016/j.ceramint.2024.03.173 | This Work | Sm0.00389531 Sn0.51620363 Se0.49039345 Cl0.01168593 | 773 | 0.05
1312 | https://doi.org/10.1016/j.ceramint.2024.03.173 | This Work | Sm0.00486914 Sn0.51620363 Se0.49039345 Cl0.01460741 | 423 | 0.00368
1313 | https://doi.org/10.1016/j.ceramint.2024.03.173 | This Work | Sm0.00486914 Sn0.51620363 Se0.49039345 Cl0.01460741 | 473 | 0.00451
1314 | https://doi.org/10.1016/j.ceramint.2024.03.173 | This Work | Sm0.00486914 Sn0.51620363 Se0.49039345 Cl0.01460741 | 523 | 0.00535
1315 | https://doi.org/10.1016/j.ceramint.2024.03.173 | This Work | Sm0.00486914 Sn0.51620363 Se0.49039345 Cl0.01460741 | 573 | 0.00785
1316 | https://doi.org/10.1016/j.ceramint.2024.03.173 | This Work | Sm0.00486914 Sn0.51620363 Se0.49039345 Cl0.01460741 | 623 | 0.0154
1317 | https://doi.org/10.1016/j.ceramint.2024.03.173 | This Work | Sm0.00486914 Sn0.51620363 Se0.49039345 Cl0.01460741 | 673 | 0.0298
1318 | https://doi.org/10.1016/j.ceramint.2024.03.173 | This Work | Sm0.00486914 Sn0.51620363 Se0.49039345 Cl0.01460741 | 723 | 0.0345
1319 | https://doi.org/10.1016/j.ceramint.2024.03.173 | This Work | Sm0.00486914 Sn0.51620363 Se0.49039345 Cl0.01460741 | 773 | 0.0358
1322 | https://doi.org/10.1016/j.ceramint.2024.03.173 | This Work | Sm0.00584296 Sn0.51620363 Se0.49039345 Cl0.01752889 | 423 | 0.008
1323 | https://doi.org/10.1016/j.ceramint.2024.03.173 | This Work | Sm0.00584296 Sn0.51620363 Se0.49039345 Cl0.01752889 | 473 | 0.012
1324 | https://doi.org/10.1016/j.ceramint.2024.03.173 | This Work | Sm0.00584296 Sn0.51620363 Se0.49039345 Cl0.01752889 | 523 | 0.012
1325 | https://doi.org/10.1016/j.ceramint.2024.03.173 | This Work | Sm0.00584296 Sn0.51620363 Se0.49039345 Cl0.01752889 | 573 | 0.016
1326 | https://doi.org/10.1016/j.ceramint.2024.03.173 | This Work | Sm0.00584296 Sn0.51620363 Se0.49039345 Cl0.01752889 | 623 | 0.023
1327 | https://doi.org/10.1016/j.ceramint.2024.03.173 | This Work | Sm0.00584296 Sn0.51620363 Se0.49039345 Cl0.01752889 | 673 | 0.032
1328 | https://doi.org/10.1016/j.ceramint.2024.03.173 | This Work | Sm0.00584296 Sn0.51620363 Se0.49039345 Cl0.01752889 | 723 | 0.036
1329 | https://doi.org/10.1016/j.ceramint.2024.03.173 | This Work | Sm0.00584296 Sn0.51620363 Se0.49039345 Cl0.01752889 | 773 | 0.037
1332 | https://doi.org/10.1016/j.ceramint.2024.03.173 | This Work | Er0.00024669 Sn0.52175748 Se0.49039345 Cl0.01740164 | 423 | 0.00361
1333 | https://doi.org/10.1016/j.ceramint.2024.03.173 | This Work | Er0.00024669 Sn0.52175748 Se0.49039345 Cl0.01740164 | 473 | 0.00438
1334 | https://doi.org/10.1016/j.ceramint.2024.03.173 | This Work | Er0.00024669 Sn0.52175748 Se0.49039345 Cl0.01740164 | 523 | 0.00444
1335 | https://doi.org/10.1016/j.ceramint.2024.03.173 | This Work | Er0.00024669 Sn0.52175748 Se0.49039345 Cl0.01740164 | 573 | 0.00549
1336 | https://doi.org/10.1016/j.ceramint.2024.03.173 | This Work | Er0.00024669 Sn0.52175748 Se0.49039345 Cl0.01740164 | 623 | 0.0123
1337 | https://doi.org/10.1016/j.ceramint.2024.03.173 | This Work | Er0.00024669 Sn0.52175748 Se0.49039345 Cl0.01740164 | 673 | 0.0302
1338 | https://doi.org/10.1016/j.ceramint.2024.03.173 | This Work | Er0.00024669 Sn0.52175748 Se0.49039345 Cl0.01740164 | 723 | 0.0354
1339 | https://doi.org/10.1016/j.ceramint.2024.03.173 | This Work | Er0.00024669 Sn0.52175748 Se0.49039345 Cl0.01740164 | 773 | 0.0358
1344 | https://doi.org/10.1016/j.ceramint.2024.03.173 | This Work | Er0.00045684 Sn0.52175748 Se0.49039345 Cl0.01803208 | 523 | 0.00264
1345 | https://doi.org/10.1016/j.ceramint.2024.03.173 | This Work | Er0.00045684 Sn0.52175748 Se0.49039345 Cl0.01803208 | 573 | 0.00417
1346 | https://doi.org/10.1016/j.ceramint.2024.03.173 | This Work | Er0.00045684 Sn0.52175748 Se0.49039345 Cl0.01803208 | 623 | 0.011
1347 | https://doi.org/10.1016/j.ceramint.2024.03.173 | This Work | Er0.00045684 Sn0.52175748 Se0.49039345 Cl0.01803208 | 673 | 0.0292
1348 | https://doi.org/10.1016/j.ceramint.2024.03.173 | This Work | Er0.00045684 Sn0.52175748 Se0.49039345 Cl0.01803208 | 723 | 0.034
1349 | https://doi.org/10.1016/j.ceramint.2024.03.173 | This Work | Er0.00045684 Sn0.52175748 Se0.49039345 Cl0.01803208 | 773 | 0.0347
1352 | https://doi.org/10.1016/j.ceramint.2024.03.173 | This Work | Er0.00091368 Sn0.52175748 Se0.49039345 Cl0.0194026 | 423 | 0.00549
1353 | https://doi.org/10.1016/j.ceramint.2024.03.173 | This Work | Er0.00091368 Sn0.52175748 Se0.49039345 Cl0.0194026 | 473 | 0.00625
1354 | https://doi.org/10.1016/j.ceramint.2024.03.173 | This Work | Er0.00091368 Sn0.52175748 Se0.49039345 Cl0.0194026 | 523 | 0.00646
1355 | https://doi.org/10.1016/j.ceramint.2024.03.173 | This Work | Er0.00091368 Sn0.52175748 Se0.49039345 Cl0.0194026 | 573 | 0.00715
1356 | https://doi.org/10.1016/j.ceramint.2024.03.173 | This Work | Er0.00091368 Sn0.52175748 Se0.49039345 Cl0.0194026 | 623 | 0.0111
1357 | https://doi.org/10.1016/j.ceramint.2024.03.173 | This Work | Er0.00091368 Sn0.52175748 Se0.49039345 Cl0.0194026 | 673 | 0.0262
1358 | https://doi.org/10.1016/j.ceramint.2024.03.173 | This Work | Er0.00091368 Sn0.52175748 Se0.49039345 Cl0.0194026 | 723 | 0.0332
1359 | https://doi.org/10.1016/j.ceramint.2024.03.173 | This Work | Er0.00091368 Sn0.52175748 Se0.49039345 Cl0.0194026 | 773 | 0.0349
1360 | https://doi.org/10.1016/j.actamat.2023.119636 | This Work | Mg3.2 Bi0.49 Sb1.5 Te0.01 | 302 | 0.27
1361 | https://doi.org/10.1016/j.actamat.2023.119636 | This Work | Mg3.2 Bi0.49 Sb1.5 Te0.01 | 323 | 0.27
1362 | https://doi.org/10.1016/j.actamat.2023.119636 | This Work | Mg3.2 Bi0.49 Sb1.5 Te0.01 | 373 | 0.282
1363 | https://doi.org/10.1016/j.actamat.2023.119636 | This Work | Mg3.2 Bi0.49 Sb1.5 Te0.01 | 423 | 0.28
1364 | https://doi.org/10.1016/j.actamat.2023.119636 | This Work | Mg3.2 Bi0.49 Sb1.5 Te0.01 | 473 | 0.286
1365 | https://doi.org/10.1016/j.actamat.2023.119636 | This Work | Mg3.2 Bi0.49 Sb1.5 Te0.01 | 523 | 0.28
1366 | https://doi.org/10.1016/j.actamat.2023.119636 | This Work | Mg3.2 Bi0.49 Sb1.5 Te0.01 | 573 | 0.27
1367 | https://doi.org/10.1016/j.actamat.2023.119636 | This Work | Mg3.2 Bi0.49 Sb1.5 Te0.01 | 623 | 0.253
1368 | https://doi.org/10.1016/j.actamat.2023.119636 | This Work | Mg3.2 Bi0.49 Sb1.5 Te0.01 | 673 | 0.239
1369 | https://doi.org/10.1016/j.actamat.2023.119636 | This Work | Mg3.2 Bi0.49 Sb1.5 Te0.01 | 723 | 0.225
1370 | https://doi.org/10.1016/j.actamat.2023.119636 | This Work | Mg3.2 Bi0.49 Sb1.5 Te0.01 | 773 | 0.207
1371 | https://doi.org/10.1016/j.actamat.2023.119636 | This Work | Mg3.19 Ti0.01 Bi0.49 Sb1.5 Te0.01 | 302 | 0.303
1372 | https://doi.org/10.1016/j.actamat.2023.119636 | This Work | Mg3.19 Ti0.01 Bi0.49 Sb1.5 Te0.01 | 323 | 0.304
1373 | https://doi.org/10.1016/j.actamat.2023.119636 | This Work | Mg3.19 Ti0.01 Bi0.49 Sb1.5 Te0.01 | 373 | 0.314
1374 | https://doi.org/10.1016/j.actamat.2023.119636 | This Work | Mg3.19 Ti0.01 Bi0.49 Sb1.5 Te0.01 | 423 | 0.309
1375 | https://doi.org/10.1016/j.actamat.2023.119636 | This Work | Mg3.19 Ti0.01 Bi0.49 Sb1.5 Te0.01 | 473 | 0.311
1376 | https://doi.org/10.1016/j.actamat.2023.119636 | This Work | Mg3.19 Ti0.01 Bi0.49 Sb1.5 Te0.01 | 523 | 0.3
1377 | https://doi.org/10.1016/j.actamat.2023.119636 | This Work | Mg3.19 Ti0.01 Bi0.49 Sb1.5 Te0.01 | 573 | 0.286
1378 | https://doi.org/10.1016/j.actamat.2023.119636 | This Work | Mg3.19 Ti0.01 Bi0.49 Sb1.5 Te0.01 | 623 | 0.167
1379 | https://doi.org/10.1016/j.actamat.2023.119636 | This Work | Mg3.19 Ti0.01 Bi0.49 Sb1.5 Te0.01 | 673 | 0.259
1380 | https://doi.org/10.1016/j.actamat.2023.119636 | This Work | Mg3.19 Ti0.01 Bi0.49 Sb1.5 Te0.01 | 723 | 0.236
1381 | https://doi.org/10.1016/j.actamat.2023.119636 | This Work | Mg3.19 Ti0.01 Bi0.49 Sb1.5 Te0.01 | 773 | 0.221
1382 | https://doi.org/10.1016/j.actamat.2023.119636 | This Work | Mg3.17 Ti0.03 Bi0.49 Sb1.5 Te0.01 | 302 | 0.349
1383 | https://doi.org/10.1016/j.actamat.2023.119636 | This Work | Mg3.17 Ti0.03 Bi0.49 Sb1.5 Te0.01 | 323 | 0.347
1384 | https://doi.org/10.1016/j.actamat.2023.119636 | This Work | Mg3.17 Ti0.03 Bi0.49 Sb1.5 Te0.01 | 373 | 0.348
1385 | https://doi.org/10.1016/j.actamat.2023.119636 | This Work | Mg3.17 Ti0.03 Bi0.49 Sb1.5 Te0.01 | 423 | 0.338
1386 | https://doi.org/10.1016/j.actamat.2023.119636 | This Work | Mg3.17 Ti0.03 Bi0.49 Sb1.5 Te0.01 | 473 | 0.33
1387 | https://doi.org/10.1016/j.actamat.2023.119636 | This Work | Mg3.17 Ti0.03 Bi0.49 Sb1.5 Te0.01 | 523 | 0.318
1388 | https://doi.org/10.1016/j.actamat.2023.119636 | This Work | Mg3.17 Ti0.03 Bi0.49 Sb1.5 Te0.01 | 573 | 0.3
1389 | https://doi.org/10.1016/j.actamat.2023.119636 | This Work | Mg3.17 Ti0.03 Bi0.49 Sb1.5 Te0.01 | 623 | 0.286
1390 | https://doi.org/10.1016/j.actamat.2023.119636 | This Work | Mg3.17 Ti0.03 Bi0.49 Sb1.5 Te0.01 | 673 | 0.268
1391 | https://doi.org/10.1016/j.actamat.2023.119636 | This Work | Mg3.17 Ti0.03 Bi0.49 Sb1.5 Te0.01 | 723 | 0.246
1392 | https://doi.org/10.1016/j.actamat.2023.119636 | This Work | Mg3.17 Ti0.03 Bi0.49 Sb1.5 Te0.01 | 773 | 0.23
1393 | https://doi.org/10.1016/j.actamat.2023.119636 | This Work | Mg3.15 Ti0.05 Bi0.49 Sb1.5 Te0.01 | 302 | 0.369
1394 | https://doi.org/10.1016/j.actamat.2023.119636 | This Work | Mg3.15 Ti0.05 Bi0.49 Sb1.5 Te0.01 | 323 | 0.369
1395 | https://doi.org/10.1016/j.actamat.2023.119636 | This Work | Mg3.15 Ti0.05 Bi0.49 Sb1.5 Te0.01 | 373 | 0.369
1396 | https://doi.org/10.1016/j.actamat.2023.119636 | This Work | Mg3.15 Ti0.05 Bi0.49 Sb1.5 Te0.01 | 423 | 0.363
1397 | https://doi.org/10.1016/j.actamat.2023.119636 | This Work | Mg3.15 Ti0.05 Bi0.49 Sb1.5 Te0.01 | 473 | 0.353
1398 | https://doi.org/10.1016/j.actamat.2023.119636 | This Work | Mg3.15 Ti0.05 Bi0.49 Sb1.5 Te0.01 | 523 | 0.335
1399 | https://doi.org/10.1016/j.actamat.2023.119636 | This Work | Mg3.15 Ti0.05 Bi0.49 Sb1.5 Te0.01 | 573 | 0.314
1400 | https://doi.org/10.1016/j.actamat.2023.119636 | This Work | Mg3.15 Ti0.05 Bi0.49 Sb1.5 Te0.01 | 623 | 0.297
1401 | https://doi.org/10.1016/j.actamat.2023.119636 | This Work | Mg3.15 Ti0.05 Bi0.49 Sb1.5 Te0.01 | 673 | 0.271
1402 | https://doi.org/10.1016/j.actamat.2023.119636 | This Work | Mg3.15 Ti0.05 Bi0.49 Sb1.5 Te0.01 | 723 | 0.254
1403 | https://doi.org/10.1016/j.actamat.2023.119636 | This Work | Mg3.15 Ti0.05 Bi0.49 Sb1.5 Te0.01 | 773 | 0.236
1404 | https://doi.org/10.1016/j.actamat.2023.119636 | This Work | Mg3.15 Ti0.07 Bi0.49 Sb1.3 Te0.01 | 302 | 0.378
1405 | https://doi.org/10.1016/j.actamat.2023.119636 | This Work | Mg3.15 Ti0.07 Bi0.49 Sb1.3 Te0.01 | 323 | 0.38
1406 | https://doi.org/10.1016/j.actamat.2023.119636 | This Work | Mg3.15 Ti0.07 Bi0.49 Sb1.3 Te0.01 | 373 | 0.37
1407 | https://doi.org/10.1016/j.actamat.2023.119636 | This Work | Mg3.15 Ti0.07 Bi0.49 Sb1.3 Te0.01 | 423 | 0.368
1408 | https://doi.org/10.1016/j.actamat.2023.119636 | This Work | Mg3.15 Ti0.07 Bi0.49 Sb1.3 Te0.01 | 473 | 0.356
1409 | https://doi.org/10.1016/j.actamat.2023.119636 | This Work | Mg3.15 Ti0.07 Bi0.49 Sb1.3 Te0.01 | 523 | 0.34
1410 | https://doi.org/10.1016/j.actamat.2023.119636 | This Work | Mg3.15 Ti0.07 Bi0.49 Sb1.3 Te0.01 | 573 | 0.323
1411 | https://doi.org/10.1016/j.actamat.2023.119636 | This Work | Mg3.15 Ti0.07 Bi0.49 Sb1.3 Te0.01 | 623 | 0.304
1412 | https://doi.org/10.1016/j.actamat.2023.119636 | This Work | Mg3.15 Ti0.07 Bi0.49 Sb1.3 Te0.01 | 673 | 0.282
1413 | https://doi.org/10.1016/j.actamat.2023.119636 | This Work | Mg3.15 Ti0.07 Bi0.49 Sb1.3 Te0.01 | 723 | 0.264
1414 | https://doi.org/10.1016/j.actamat.2023.119636 | This Work | Mg3.15 Ti0.07 Bi0.49 Sb1.3 Te0.01 | 773 | 0.247
1470 | https://doi.org/10.1016/j.ceramint.2024.01.252 | This Work | Cu1.8 S1 | 373 | 2.82
1471 | https://doi.org/10.1016/j.ceramint.2024.01.252 | This Work | Cu1.8 S1 | 423 | 3.02
1472 | https://doi.org/10.1016/j.ceramint.2024.01.252 | This Work | Cu1.8 S1 | 473 | 3.01
1473 | https://doi.org/10.1016/j.ceramint.2024.01.252 | This Work | Cu1.8 S1 | 523 | 2.9
1474 | https://doi.org/10.1016/j.ceramint.2024.01.252 | This Work | Cu1.8 S1 | 573 | 2.96
1475 | https://doi.org/10.1016/j.ceramint.2024.01.252 | This Work | Zn0.01 Cu1.79 S1 | 323 | 2.02
1476 | https://doi.org/10.1016/j.ceramint.2024.01.252 | This Work | Zn0.01 Cu1.79 S1 | 373 | 2.61
1477 | https://doi.org/10.1016/j.ceramint.2024.01.252 | This Work | Zn0.01 Cu1.79 S1 | 423 | 2.83
1478 | https://doi.org/10.1016/j.ceramint.2024.01.252 | This Work | Zn0.01 Cu1.79 S1 | 473 | 2.71
1479 | https://doi.org/10.1016/j.ceramint.2024.01.252 | This Work | Zn0.01 Cu1.79 S1 | 523 | 2.36
1480 | https://doi.org/10.1016/j.ceramint.2024.01.252 | This Work | Zn0.01 Cu1.79 S1 | 573 | 1.83
1481 | https://doi.org/10.1016/j.ceramint.2024.01.252 | This Work | Zn0.03 Cu1.77 S1 | 323 | 1.59
1482 | https://doi.org/10.1016/j.ceramint.2024.01.252 | This Work | Zn0.03 Cu1.77 S1 | 373 | 2.03
1483 | https://doi.org/10.1016/j.ceramint.2024.01.252 | This Work | Zn0.03 Cu1.77 S1 | 423 | 2.23
1484 | https://doi.org/10.1016/j.ceramint.2024.01.252 | This Work | Zn0.03 Cu1.77 S1 | 473 | 2.21
1485 | https://doi.org/10.1016/j.ceramint.2024.01.252 | This Work | Zn0.03 Cu1.77 S1 | 523 | 1.92
1486 | https://doi.org/10.1016/j.ceramint.2024.01.252 | This Work | Zn0.03 Cu1.77 S1 | 573 | 1.08
1487 | https://doi.org/10.1016/j.ceramint.2024.01.252 | This Work | Zn0.09 Cu1.71 S1 | 323 | 2.25
1488 | https://doi.org/10.1016/j.ceramint.2024.01.252 | This Work | Zn0.09 Cu1.71 S1 | 373 | 2.93
1489 | https://doi.org/10.1016/j.ceramint.2024.01.252 | This Work | Zn0.09 Cu1.71 S1 | 423 | 3.04
1490 | https://doi.org/10.1016/j.ceramint.2024.01.252 | This Work | Zn0.09 Cu1.71 S1 | 473 | 3.05
1491 | https://doi.org/10.1016/j.ceramint.2024.01.252 | This Work | Zn0.09 Cu1.71 S1 | 523 | 2.88
1492 | https://doi.org/10.1016/j.ceramint.2024.01.252 | This Work | Zn0.09 Cu1.71 S1 | 573 | 2.83
1493 | https://doi.org/10.1016/j.jmat.2023.04.008 | This Work | Ag0.8 Bi0.8 Pb0.2 Se1.6 S0.2 | 323 | 0.006
1494 | https://doi.org/10.1016/j.jmat.2023.04.008 | This Work | Ag0.8 Bi0.8 Pb0.2 Se1.6 S0.2 | 373 | 0.01
1495 | https://doi.org/10.1016/j.jmat.2023.04.008 | This Work | Ag0.8 Bi0.8 Pb0.2 Se1.6 S0.2 | 423 | 0.016
1496 | https://doi.org/10.1016/j.jmat.2023.04.008 | This Work | Ag0.8 Bi0.8 Pb0.2 Se1.6 S0.2 | 473 | 0.027
1497 | https://doi.org/10.1016/j.jmat.2023.04.008 | This Work | Ag0.8 Bi0.8 Pb0.2 Se1.6 S0.2 | 523 | 0.035
1498 | https://doi.org/10.1016/j.jmat.2023.04.008 | This Work | Ag0.8 Bi0.8 Pb0.2 Se1.6 S0.2 | 573 | 0.038
1499 | https://doi.org/10.1016/j.jmat.2023.04.008 | This Work | Ag0.8 Bi0.8 Pb0.2 Se1.6 S0.2 | 623 | 0.045
1500 | https://doi.org/10.1016/j.jmat.2023.04.008 | This Work | Ag0.8 Bi0.8 Pb0.2 Se1.6 S0.2 | 673 | 0.047
1501 | https://doi.org/10.1016/j.jmat.2023.04.008 | This Work | Ag0.8 Bi0.8 Pb0.2 Se1.6 S0.2 | 723 | 0.056
1502 | https://doi.org/10.1016/j.jmat.2023.04.008 | This Work | Ag0.8 Bi0.8 Pb0.2 Se1.6 S0.2 | 773 | 0.085
1503 | https://doi.org/10.1016/j.jmat.2023.04.008 | This Work | Nb0.008 Ag0.792 Bi0.8 Pb0.2 Se1.6 S0.2 | 323 | 0.014
1504 | https://doi.org/10.1016/j.jmat.2023.04.008 | This Work | Nb0.008 Ag0.792 Bi0.8 Pb0.2 Se1.6 S0.2 | 373 | 0.019
1505 | https://doi.org/10.1016/j.jmat.2023.04.008 | This Work | Nb0.008 Ag0.792 Bi0.8 Pb0.2 Se1.6 S0.2 | 423 | 0.024
1506 | https://doi.org/10.1016/j.jmat.2023.04.008 | This Work | Nb0.008 Ag0.792 Bi0.8 Pb0.2 Se1.6 S0.2 | 473 | 0.037
1507 | https://doi.org/10.1016/j.jmat.2023.04.008 | This Work | Nb0.008 Ag0.792 Bi0.8 Pb0.2 Se1.6 S0.2 | 523 | 0.076
1508 | https://doi.org/10.1016/j.jmat.2023.04.008 | This Work | Nb0.008 Ag0.792 Bi0.8 Pb0.2 Se1.6 S0.2 | 573 | 0.086
1509 | https://doi.org/10.1016/j.jmat.2023.04.008 | This Work | Nb0.008 Ag0.792 Bi0.8 Pb0.2 Se1.6 S0.2 | 623 | 0.091
1510 | https://doi.org/10.1016/j.jmat.2023.04.008 | This Work | Nb0.008 Ag0.792 Bi0.8 Pb0.2 Se1.6 S0.2 | 673 | 0.099
1511 | https://doi.org/10.1016/j.jmat.2023.04.008 | This Work | Nb0.008 Ag0.792 Bi0.8 Pb0.2 Se1.6 S0.2 | 723 | 0.104
1512 | https://doi.org/10.1016/j.jmat.2023.04.008 | This Work | Nb0.008 Ag0.792 Bi0.8 Pb0.2 Se1.6 S0.2 | 773 | 0.122
1513 | https://doi.org/10.1016/j.jmat.2023.04.008 | This Work | Nb0.024 Ag0.776 Bi0.8 Pb0.2 Se1.6 S0.2 | 323 | 0.026
1514 | https://doi.org/10.1016/j.jmat.2023.04.008 | This Work | Nb0.024 Ag0.776 Bi0.8 Pb0.2 Se1.6 S0.2 | 373 | 0.035
1515 | https://doi.org/10.1016/j.jmat.2023.04.008 | This Work | Nb0.024 Ag0.776 Bi0.8 Pb0.2 Se1.6 S0.2 | 423 | 0.043
1516 | https://doi.org/10.1016/j.jmat.2023.04.008 | This Work | Nb0.024 Ag0.776 Bi0.8 Pb0.2 Se1.6 S0.2 | 473 | 0.051
1517 | https://doi.org/10.1016/j.jmat.2023.04.008 | This Work | Nb0.024 Ag0.776 Bi0.8 Pb0.2 Se1.6 S0.2 | 523 | 0.136
1518 | https://doi.org/10.1016/j.jmat.2023.04.008 | This Work | Nb0.024 Ag0.776 Bi0.8 Pb0.2 Se1.6 S0.2 | 573 | 0.156
1519 | https://doi.org/10.1016/j.jmat.2023.04.008 | This Work | Nb0.024 Ag0.776 Bi0.8 Pb0.2 Se1.6 S0.2 | 623 | 0.175
1520 | https://doi.org/10.1016/j.jmat.2023.04.008 | This Work | Nb0.024 Ag0.776 Bi0.8 Pb0.2 Se1.6 S0.2 | 673 | 0.187
1521 | https://doi.org/10.1016/j.jmat.2023.04.008 | This Work | Nb0.024 Ag0.776 Bi0.8 Pb0.2 Se1.6 S0.2 | 723 | 0.191
1522 | https://doi.org/10.1016/j.jmat.2023.04.008 | This Work | Nb0.024 Ag0.776 Bi0.8 Pb0.2 Se1.6 S0.2 | 773 | 0.204
1523 | https://doi.org/10.1016/j.jmat.2023.04.008 | This Work | Nb0.04 Ag0.76 Bi0.8 Pb0.2 Se1.6 S0.2 | 323 | 0.035
1524 | https://doi.org/10.1016/j.jmat.2023.04.008 | This Work | Nb0.04 Ag0.76 Bi0.8 Pb0.2 Se1.6 S0.2 | 373 | 0.042
1525 | https://doi.org/10.1016/j.jmat.2023.04.008 | This Work | Nb0.04 Ag0.76 Bi0.8 Pb0.2 Se1.6 S0.2 | 423 | 0.045
1526 | https://doi.org/10.1016/j.jmat.2023.04.008 | This Work | Nb0.04 Ag0.76 Bi0.8 Pb0.2 Se1.6 S0.2 | 473 | 0.057
1527 | https://doi.org/10.1016/j.jmat.2023.04.008 | This Work | Nb0.04 Ag0.76 Bi0.8 Pb0.2 Se1.6 S0.2 | 523 | 0.136
1528 | https://doi.org/10.1016/j.jmat.2023.04.008 | This Work | Nb0.04 Ag0.76 Bi0.8 Pb0.2 Se1.6 S0.2 | 573 | 0.223
1529 | https://doi.org/10.1016/j.jmat.2023.04.008 | This Work | Nb0.04 Ag0.76 Bi0.8 Pb0.2 Se1.6 S0.2 | 623 | 0.256
1530 | https://doi.org/10.1016/j.jmat.2023.04.008 | This Work | Nb0.04 Ag0.76 Bi0.8 Pb0.2 Se1.6 S0.2 | 673 | 0.273
1531 | https://doi.org/10.1016/j.jmat.2023.04.008 | This Work | Nb0.04 Ag0.76 Bi0.8 Pb0.2 Se1.6 S0.2 | 723 | 0.285
1532 | https://doi.org/10.1016/j.jmat.2023.04.008 | This Work | Nb0.04 Ag0.76 Bi0.8 Pb0.2 Se1.6 S0.2 | 773 | 0.301
1533 | https://doi.org/10.1016/j.jallcom.2022.166598 | This Work | Mg3.5 Bi0.96 Sb1 Te0.04 | 323 | 0.425
1534 | https://doi.org/10.1016/j.jallcom.2022.166598 | This Work | Mg3.5 Bi0.96 Sb1 Te0.04 | 360 | 0.429
1535 | https://doi.org/10.1016/j.jallcom.2022.166598 | This Work | Mg3.5 Bi0.96 Sb1 Te0.04 | 393 | 0.424
1536 | https://doi.org/10.1016/j.jallcom.2022.166598 | This Work | Mg3.5 Bi0.96 Sb1 Te0.04 | 429 | 0.41
1537 | https://doi.org/10.1016/j.jallcom.2022.166598 | This Work | Mg3.5 Bi0.96 Sb1 Te0.04 | 464 | 0.396
1538 | https://doi.org/10.1016/j.jallcom.2022.166598 | This Work | Mg3.5 Bi0.96 Sb1 Te0.04 | 499 | 0.382
1540 | https://doi.org/10.1016/j.jallcom.2022.166598 | This Work | Mg3.5 Bi0.96 Sb1 Te0.04 | 570 | 0.367
1541 | https://doi.org/10.1016/j.jallcom.2022.166598 | This Work | Mg3.5 Bi0.96 Sb1 Te0.04 | 606 | 0.364
1542 | https://doi.org/10.1016/j.jallcom.2022.166598 | This Work | Mg3.5 Bi0.96 Sb1 Te0.04 | 642 | 0.357
1543 | https://doi.org/10.1016/j.jallcom.2022.166598 | This Work | Mg3.5 Bi0.96 Sb1 Te0.04 | 677 | 0.347
1544 | https://doi.org/10.1016/j.jallcom.2022.166598 | This Work | Mg3.5 Bi0.96 Sb1 Te0.04 | 713 | 0.338
1545 | https://doi.org/10.1016/j.jallcom.2022.166598 | This Work | Mg3.5 Bi0.96 Sb1 Te0.04 | 747 | 0.33
1546 | https://doi.org/10.1016/j.jallcom.2022.166598 | This Work | Mg3.485 Ni0.015 Bi0.96 Sb1 Te0.04 | 323 | 0.533
1547 | https://doi.org/10.1016/j.jallcom.2022.166598 | This Work | Mg3.485 Ni0.015 Bi0.96 Sb1 Te0.04 | 360 | 0.502
1548 | https://doi.org/10.1016/j.jallcom.2022.166598 | This Work | Mg3.485 Ni0.015 Bi0.96 Sb1 Te0.04 | 393 | 0.474
1549 | https://doi.org/10.1016/j.jallcom.2022.166598 | This Work | Mg3.485 Ni0.015 Bi0.96 Sb1 Te0.04 | 429 | 0.457
1550 | https://doi.org/10.1016/j.jallcom.2022.166598 | This Work | Mg3.485 Ni0.015 Bi0.96 Sb1 Te0.04 | 464 | 0.434
1551 | https://doi.org/10.1016/j.jallcom.2022.166598 | This Work | Mg3.485 Ni0.015 Bi0.96 Sb1 Te0.04 | 499 | 0.417
1553 | https://doi.org/10.1016/j.jallcom.2022.166598 | This Work | Mg3.485 Ni0.015 Bi0.96 Sb1 Te0.04 | 570 | 0.387
1554 | https://doi.org/10.1016/j.jallcom.2022.166598 | This Work | Mg3.485 Ni0.015 Bi0.96 Sb1 Te0.04 | 606 | 0.378
1555 | https://doi.org/10.1016/j.jallcom.2022.166598 | This Work | Mg3.485 Ni0.015 Bi0.96 Sb1 Te0.04 | 642 | 0.367
1556 | https://doi.org/10.1016/j.jallcom.2022.166598 | This Work | Mg3.485 Ni0.015 Bi0.96 Sb1 Te0.04 | 677 | 0.346
1557 | https://doi.org/10.1016/j.jallcom.2022.166598 | This Work | Mg3.485 Ni0.015 Bi0.96 Sb1 Te0.04 | 713 | 0.339
1558 | https://doi.org/10.1016/j.jallcom.2022.166598 | This Work | Mg3.485 Ni0.015 Bi0.96 Sb1 Te0.04 | 747 | 0.333
1559 | https://doi.org/10.1016/j.jallcom.2022.166598 | This Work | Mg3.48 Ni0.02 Bi0.96 Sb1 Te0.04 | 323 | 0.481
1560 | https://doi.org/10.1016/j.jallcom.2022.166598 | This Work | Mg3.48 Ni0.02 Bi0.96 Sb1 Te0.04 | 360 | 0.471
1561 | https://doi.org/10.1016/j.jallcom.2022.166598 | This Work | Mg3.48 Ni0.02 Bi0.96 Sb1 Te0.04 | 393 | 0.452
1562 | https://doi.org/10.1016/j.jallcom.2022.166598 | This Work | Mg3.48 Ni0.02 Bi0.96 Sb1 Te0.04 | 429 | 0.433
1563 | https://doi.org/10.1016/j.jallcom.2022.166598 | This Work | Mg3.48 Ni0.02 Bi0.96 Sb1 Te0.04 | 464 | 0.413
1564 | https://doi.org/10.1016/j.jallcom.2022.166598 | This Work | Mg3.48 Ni0.02 Bi0.96 Sb1 Te0.04 | 499 | 0.393
1566 | https://doi.org/10.1016/j.jallcom.2022.166598 | This Work | Mg3.48 Ni0.02 Bi0.96 Sb1 Te0.04 | 570 | 0.372
1567 | https://doi.org/10.1016/j.jallcom.2022.166598 | This Work | Mg3.48 Ni0.02 Bi0.96 Sb1 Te0.04 | 606 | 0.361
1568 | https://doi.org/10.1016/j.jallcom.2022.166598 | This Work | Mg3.48 Ni0.02 Bi0.96 Sb1 Te0.04 | 642 | 0.352
1569 | https://doi.org/10.1016/j.jallcom.2022.166598 | This Work | Mg3.48 Ni0.02 Bi0.96 Sb1 Te0.04 | 677 | 0.336
1570 | https://doi.org/10.1016/j.jallcom.2022.166598 | This Work | Mg3.48 Ni0.02 Bi0.96 Sb1 Te0.04 | 713 | 0.326
1571 | https://doi.org/10.1016/j.jallcom.2022.166598 | This Work | Mg3.48 Ni0.02 Bi0.96 Sb1 Te0.04 | 747 | 0.323
1572 | https://doi.org/10.1016/j.jallcom.2022.166598 | This Work | Mg3.47 Ni0.03 Bi0.96 Sb1 Te0.04 | 323 | 0.373
1573 | https://doi.org/10.1016/j.jallcom.2022.166598 | This Work | Mg3.47 Ni0.03 Bi0.96 Sb1 Te0.04 | 360 | 0.37
1574 | https://doi.org/10.1016/j.jallcom.2022.166598 | This Work | Mg3.47 Ni0.03 Bi0.96 Sb1 Te0.04 | 393 | 0.359
1575 | https://doi.org/10.1016/j.jallcom.2022.166598 | This Work | Mg3.47 Ni0.03 Bi0.96 Sb1 Te0.04 | 429 | 0.351
1576 | https://doi.org/10.1016/j.jallcom.2022.166598 | This Work | Mg3.47 Ni0.03 Bi0.96 Sb1 Te0.04 | 464 | 0.339
1577 | https://doi.org/10.1016/j.jallcom.2022.166598 | This Work | Mg3.47 Ni0.03 Bi0.96 Sb1 Te0.04 | 499 | 0.328
1579 | https://doi.org/10.1016/j.jallcom.2022.166598 | This Work | Mg3.47 Ni0.03 Bi0.96 Sb1 Te0.04 | 570 | 0.316
1580 | https://doi.org/10.1016/j.jallcom.2022.166598 | This Work | Mg3.47 Ni0.03 Bi0.96 Sb1 Te0.04 | 606 | 0.317
1581 | https://doi.org/10.1016/j.jallcom.2022.166598 | This Work | Mg3.47 Ni0.03 Bi0.96 Sb1 Te0.04 | 642 | 0.311
1582 | https://doi.org/10.1016/j.jallcom.2022.166598 | This Work | Mg3.47 Ni0.03 Bi0.96 Sb1 Te0.04 | 677 | 0.296
1583 | https://doi.org/10.1016/j.jallcom.2022.166598 | This Work | Mg3.47 Ni0.03 Bi0.96 Sb1 Te0.04 | 713 | 0.292
1584 | https://doi.org/10.1016/j.jallcom.2022.166598 | This Work | Mg3.47 Ni0.03 Bi0.96 Sb1 Te0.04 | 747 | 0.282
1585 | https://doi.org/10.1016/j.jallcom.2022.166598 | This Work | Mg3.46 Ni0.04 Bi0.96 Sb1 Te0.04 | 323 | 0.512
1586 | https://doi.org/10.1016/j.jallcom.2022.166598 | This Work | Mg3.46 Ni0.04 Bi0.96 Sb1 Te0.04 | 360 | 0.499
1587 | https://doi.org/10.1016/j.jallcom.2022.166598 | This Work | Mg3.46 Ni0.04 Bi0.96 Sb1 Te0.04 | 393 | 0.477
1588 | https://doi.org/10.1016/j.jallcom.2022.166598 | This Work | Mg3.46 Ni0.04 Bi0.96 Sb1 Te0.04 | 429 | 0.459
1589 | https://doi.org/10.1016/j.jallcom.2022.166598 | This Work | Mg3.46 Ni0.04 Bi0.96 Sb1 Te0.04 | 464 | 0.445
1590 | https://doi.org/10.1016/j.jallcom.2022.166598 | This Work | Mg3.46 Ni0.04 Bi0.96 Sb1 Te0.04 | 499 | 0.429
1592 | https://doi.org/10.1016/j.jallcom.2022.166598 | This Work | Mg3.46 Ni0.04 Bi0.96 Sb1 Te0.04 | 570 | 0.407
1593 | https://doi.org/10.1016/j.jallcom.2022.166598 | This Work | Mg3.46 Ni0.04 Bi0.96 Sb1 Te0.04 | 606 | 0.397
1594 | https://doi.org/10.1016/j.jallcom.2022.166598 | This Work | Mg3.46 Ni0.04 Bi0.96 Sb1 Te0.04 | 642 | 0.387
1595 | https://doi.org/10.1016/j.jallcom.2022.166598 | This Work | Mg3.46 Ni0.04 Bi0.96 Sb1 Te0.04 | 677 | 0.371
1596 | https://doi.org/10.1016/j.jallcom.2022.166598 | This Work | Mg3.46 Ni0.04 Bi0.96 Sb1 Te0.04 | 713 | 0.368
1597 | https://doi.org/10.1016/j.jallcom.2022.166598 | This Work | Mg3.46 Ni0.04 Bi0.96 Sb1 Te0.04 | 747 | 0.363
1598 | https://doi.org/10.1016/j.jallcom.2022.166598 | This Work | Mg3.45 Ni0.05 Bi0.96 Sb1 Te0.04 | 323 | 0.52
1599 | https://doi.org/10.1016/j.jallcom.2022.166598 | This Work | Mg3.45 Ni0.05 Bi0.96 Sb1 Te0.04 | 360 | 0.522
1600 | https://doi.org/10.1016/j.jallcom.2022.166598 | This Work | Mg3.45 Ni0.05 Bi0.96 Sb1 Te0.04 | 393 | 0.512
1601 | https://doi.org/10.1016/j.jallcom.2022.166598 | This Work | Mg3.45 Ni0.05 Bi0.96 Sb1 Te0.04 | 429 | 0.501
1602 | https://doi.org/10.1016/j.jallcom.2022.166598 | This Work | Mg3.45 Ni0.05 Bi0.96 Sb1 Te0.04 | 464 | 0.487
1603 | https://doi.org/10.1016/j.jallcom.2022.166598 | This Work | Mg3.45 Ni0.05 Bi0.96 Sb1 Te0.04 | 499 | 0.463
1605 | https://doi.org/10.1016/j.jallcom.2022.166598 | This Work | Mg3.45 Ni0.05 Bi0.96 Sb1 Te0.04 | 570 | 0.428
1606 | https://doi.org/10.1016/j.jallcom.2022.166598 | This Work | Mg3.45 Ni0.05 Bi0.96 Sb1 Te0.04 | 606 | 0.406
1607 | https://doi.org/10.1016/j.jallcom.2022.166598 | This Work | Mg3.45 Ni0.05 Bi0.96 Sb1 Te0.04 | 642 | 0.401
1608 | https://doi.org/10.1016/j.jallcom.2022.166598 | This Work | Mg3.45 Ni0.05 Bi0.96 Sb1 Te0.04 | 677 | 0.388
1609 | https://doi.org/10.1016/j.jallcom.2022.166598 | This Work | Mg3.45 Ni0.05 Bi0.96 Sb1 Te0.04 | 713 | 0.382
1610 | https://doi.org/10.1016/j.jallcom.2022.166598 | This Work | Mg3.45 Ni0.05 Bi0.96 Sb1 Te0.04 | 747 | 0.375
1611 | https://doi.org/10.1016/j.jallcom.2022.166598 | This Work | Mg3.44 Ni0.06 Bi0.96 Sb1 Te0.04 | 323 | 0.447
1612 | https://doi.org/10.1016/j.jallcom.2022.166598 | This Work | Mg3.44 Ni0.06 Bi0.96 Sb1 Te0.04 | 360 | 0.447
1613 | https://doi.org/10.1016/j.jallcom.2022.166598 | This Work | Mg3.44 Ni0.06 Bi0.96 Sb1 Te0.04 | 393 | 0.433
1614 | https://doi.org/10.1016/j.jallcom.2022.166598 | This Work | Mg3.44 Ni0.06 Bi0.96 Sb1 Te0.04 | 429 | 0.423
1615 | https://doi.org/10.1016/j.jallcom.2022.166598 | This Work | Mg3.44 Ni0.06 Bi0.96 Sb1 Te0.04 | 464 | 0.406
1616 | https://doi.org/10.1016/j.jallcom.2022.166598 | This Work | Mg3.44 Ni0.06 Bi0.96 Sb1 Te0.04 | 499 | 0.391
1618 | https://doi.org/10.1016/j.jallcom.2022.166598 | This Work | Mg3.44 Ni0.06 Bi0.96 Sb1 Te0.04 | 570 | 0.362
1619 | https://doi.org/10.1016/j.jallcom.2022.166598 | This Work | Mg3.44 Ni0.06 Bi0.96 Sb1 Te0.04 | 606 | 0.352
1620 | https://doi.org/10.1016/j.jallcom.2022.166598 | This Work | Mg3.44 Ni0.06 Bi0.96 Sb1 Te0.04 | 642 | 0.348
1621 | https://doi.org/10.1016/j.jallcom.2022.166598 | This Work | Mg3.44 Ni0.06 Bi0.96 Sb1 Te0.04 | 677 | 0.331
1622 | https://doi.org/10.1016/j.jallcom.2022.166598 | This Work | Mg3.44 Ni0.06 Bi0.96 Sb1 Te0.04 | 713 | 0.324
1623 | https://doi.org/10.1016/j.jallcom.2022.166598 | This Work | Mg3.44 Ni0.06 Bi0.96 Sb1 Te0.04 | 747 | 0.322
1624 | https://doi.org/10.1016/j.mtener.2022.101029 | This Work | In5 Ag1 S8 | 300 | 0.12
1625 | https://doi.org/10.1016/j.mtener.2022.101029 | This Work | In5 Ag1 S8 | 323 | 0.11
1626 | https://doi.org/10.1016/j.mtener.2022.101029 | This Work | In5 Ag1 S8 | 373 | 0.16
1627 | https://doi.org/10.1016/j.mtener.2022.101029 | This Work | In5 Ag1 S8 | 423 | 0.19
1628 | https://doi.org/10.1016/j.mtener.2022.101029 | This Work | In5 Ag1 S8 | 473 | 0.21
1629 | https://doi.org/10.1016/j.mtener.2022.101029 | This Work | In5 Ag1 S8 | 523 | 0.24
1630 | https://doi.org/10.1016/j.mtener.2022.101029 | This Work | In5 Ag1 S8 | 573 | 0.28
1631 | https://doi.org/10.1016/j.mtener.2022.101029 | This Work | In5 Ag1 S8 | 623 | 0.324
1632 | https://doi.org/10.1016/j.mtener.2022.101029 | This Work | In5 Ag1 S8 | 673 | 0.339
1633 | https://doi.org/10.1016/j.mtener.2022.101029 | This Work | In5 Ag1 S8 | 723 | 0.342
1634 | https://doi.org/10.1016/j.mtener.2022.101029 | This Work | In5 Ag1 S8 | 773 | 0.358
1635 | https://doi.org/10.1016/j.mtener.2022.101029 | This Work | In5 Ag1 S8 | 823 | 0.381
1636 | https://doi.org/10.1016/j.mtener.2022.101029 | This Work | In5 Ag1 S8 | 873 | 0.352
1637 | https://doi.org/10.1016/j.mtener.2022.101029 | This Work | In5 Cu0.1 Ag0.9 S8 | 300 | 0.1
1638 | https://doi.org/10.1016/j.mtener.2022.101029 | This Work | In5 Cu0.1 Ag0.9 S8 | 323 | 0.11
1639 | https://doi.org/10.1016/j.mtener.2022.101029 | This Work | In5 Cu0.1 Ag0.9 S8 | 373 | 0.16
1640 | https://doi.org/10.1016/j.mtener.2022.101029 | This Work | In5 Cu0.1 Ag0.9 S8 | 423 | 0.19
1641 | https://doi.org/10.1016/j.mtener.2022.101029 | This Work | In5 Cu0.1 Ag0.9 S8 | 473 | 0.22
1642 | https://doi.org/10.1016/j.mtener.2022.101029 | This Work | In5 Cu0.1 Ag0.9 S8 | 523 | 0.25
1643 | https://doi.org/10.1016/j.mtener.2022.101029 | This Work | In5 Cu0.1 Ag0.9 S8 | 573 | 0.27
1644 | https://doi.org/10.1016/j.mtener.2022.101029 | This Work | In5 Cu0.1 Ag0.9 S8 | 623 | 0.293
1645 | https://doi.org/10.1016/j.mtener.2022.101029 | This Work | In5 Cu0.1 Ag0.9 S8 | 673 | 0.293
1646 | https://doi.org/10.1016/j.mtener.2022.101029 | This Work | In5 Cu0.1 Ag0.9 S8 | 723 | 0.292
1647 | https://doi.org/10.1016/j.mtener.2022.101029 | This Work | In5 Cu0.1 Ag0.9 S8 | 773 | 0.294
1648 | https://doi.org/10.1016/j.mtener.2022.101029 | This Work | In5 Cu0.1 Ag0.9 S8 | 823 | 0.3
1649 | https://doi.org/10.1016/j.mtener.2022.101029 | This Work | In5 Cu0.1 Ag0.9 S8 | 873 | 0.312
1650 | https://doi.org/10.1016/j.mtener.2022.101029 | This Work | In5 Cu0.3 Ag0.7 S8 | 300 | 0.09
1651 | https://doi.org/10.1016/j.mtener.2022.101029 | This Work | In5 Cu0.3 Ag0.7 S8 | 323 | 0.08
1652 | https://doi.org/10.1016/j.mtener.2022.101029 | This Work | In5 Cu0.3 Ag0.7 S8 | 373 | 0.1
1653 | https://doi.org/10.1016/j.mtener.2022.101029 | This Work | In5 Cu0.3 Ag0.7 S8 | 423 | 0.12
1654 | https://doi.org/10.1016/j.mtener.2022.101029 | This Work | In5 Cu0.3 Ag0.7 S8 | 473 | 0.13
1655 | https://doi.org/10.1016/j.mtener.2022.101029 | This Work | In5 Cu0.3 Ag0.7 S8 | 523 | 0.15
1656 | https://doi.org/10.1016/j.mtener.2022.101029 | This Work | In5 Cu0.3 Ag0.7 S8 | 573 | 0.18
1657 | https://doi.org/10.1016/j.mtener.2022.101029 | This Work | In5 Cu0.3 Ag0.7 S8 | 623 | 0.199
1658 | https://doi.org/10.1016/j.mtener.2022.101029 | This Work | In5 Cu0.3 Ag0.7 S8 | 673 | 0.22
1659 | https://doi.org/10.1016/j.mtener.2022.101029 | This Work | In5 Cu0.3 Ag0.7 S8 | 723 | 0.236
1660 | https://doi.org/10.1016/j.mtener.2022.101029 | This Work | In5 Cu0.3 Ag0.7 S8 | 773 | 0.248
1661 | https://doi.org/10.1016/j.mtener.2022.101029 | This Work | In5 Cu0.3 Ag0.7 S8 | 823 | 0.302
1662 | https://doi.org/10.1016/j.mtener.2022.101029 | This Work | In5 Cu0.3 Ag0.7 S8 | 873 | 0.304
1663 | https://doi.org/10.1016/j.mtener.2022.101029 | This Work | In5 Cu0.5 Ag0.5 S8 | 300 | 0.06
1664 | https://doi.org/10.1016/j.mtener.2022.101029 | This Work | In5 Cu0.5 Ag0.5 S8 | 323 | 0.07
1665 | https://doi.org/10.1016/j.mtener.2022.101029 | This Work | In5 Cu0.5 Ag0.5 S8 | 373 | 0.09
1666 | https://doi.org/10.1016/j.mtener.2022.101029 | This Work | In5 Cu0.5 Ag0.5 S8 | 423 | 0.1
1667 | https://doi.org/10.1016/j.mtener.2022.101029 | This Work | In5 Cu0.5 Ag0.5 S8 | 473 | 0.12
1668 | https://doi.org/10.1016/j.mtener.2022.101029 | This Work | In5 Cu0.5 Ag0.5 S8 | 523 | 0.146
1669 | https://doi.org/10.1016/j.mtener.2022.101029 | This Work | In5 Cu0.5 Ag0.5 S8 | 573 | 0.173
1670 | https://doi.org/10.1016/j.mtener.2022.101029 | This Work | In5 Cu0.5 Ag0.5 S8 | 623 | 0.175
1671 | https://doi.org/10.1016/j.mtener.2022.101029 | This Work | In5 Cu0.5 Ag0.5 S8 | 673 | 0.191
1672 | https://doi.org/10.1016/j.mtener.2022.101029 | This Work | In5 Cu0.5 Ag0.5 S8 | 723 | 0.205
1673 | https://doi.org/10.1016/j.mtener.2022.101029 | This Work | In5 Cu0.5 Ag0.5 S8 | 773 | 0.236
1674 | https://doi.org/10.1016/j.mtener.2022.101029 | This Work | In5 Cu0.5 Ag0.5 S8 | 823 | 0.247
1675 | https://doi.org/10.1016/j.mtener.2022.101029 | This Work | In5 Cu0.5 Ag0.5 S8 | 873 | 0.27
1676 | https://doi.org/10.1016/j.mtener.2022.101029 | This Work | In5 Cu1 S8 | 300 | 0.03
1677 | https://doi.org/10.1016/j.mtener.2022.101029 | This Work | In5 Cu1 S8 | 323 | 0.03
1678 | https://doi.org/10.1016/j.mtener.2022.101029 | This Work | In5 Cu1 S8 | 373 | 0.04
1679 | https://doi.org/10.1016/j.mtener.2022.101029 | This Work | In5 Cu1 S8 | 423 | 0.07
1680 | https://doi.org/10.1016/j.mtener.2022.101029 | This Work | In5 Cu1 S8 | 473 | 0.07
1681 | https://doi.org/10.1016/j.mtener.2022.101029 | This Work | In5 Cu1 S8 | 523 | 0.07
1682 | https://doi.org/10.1016/j.mtener.2022.101029 | This Work | In5 Cu1 S8 | 573 | 0.079
1683 | https://doi.org/10.1016/j.mtener.2022.101029 | This Work | In5 Cu1 S8 | 623 | 0.099
1684 | https://doi.org/10.1016/j.mtener.2022.101029 | This Work | In5 Cu1 S8 | 673 | 0.11
1685 | https://doi.org/10.1016/j.mtener.2022.101029 | This Work | In5 Cu1 S8 | 723 | 0.122
1686 | https://doi.org/10.1016/j.mtener.2022.101029 | This Work | In5 Cu1 S8 | 773 | 0.134
1688 | https://doi.org/10.1016/j.mtener.2022.101029 | This Work | In5 Cu1 S8 | 873 | 0.182
1689 | https://doi.org/10.1016/j.mtener.2022.101045 | This Work | In0.15 Sb1.85 Te2.98 | 303 | 0.263
1690 | https://doi.org/10.1016/j.mtener.2022.101045 | This Work | In0.15 Sb1.85 Te2.98 | 323 | 0.265
1691 | https://doi.org/10.1016/j.mtener.2022.101045 | This Work | In0.15 Sb1.85 Te2.98 | 373 | 0.26
1692 | https://doi.org/10.1016/j.mtener.2022.101045 | This Work | In0.15 Sb1.85 Te2.98 | 423 | 0.25
1693 | https://doi.org/10.1016/j.mtener.2022.101045 | This Work | In0.15 Sb1.85 Te2.98 | 473 | 0.238
1694 | https://doi.org/10.1016/j.mtener.2022.101045 | This Work | In0.15 Sb1.85 Te2.98 | 523 | 0.233
1695 | https://doi.org/10.1016/j.mtener.2022.101045 | This Work | In0.15 Sb1.85 Te2.98 | 573 | 0.23
1696 | https://doi.org/10.1016/j.mtener.2022.101045 | This Work | In0.15 Sb1.85 Te2.98 | 623 | 0.238
1697 | https://doi.org/10.1016/j.mtener.2022.101045 | This Work | In0.15 Sb1.85 Te2.98 | 673 | 0.26
1698 | https://doi.org/10.1016/j.mtener.2022.101045 | This Work | Mn0.01 In0.15 Sb1.84 Te2.98 | 303 | 0.358
1699 | https://doi.org/10.1016/j.mtener.2022.101045 | This Work | Mn0.01 In0.15 Sb1.84 Te2.98 | 323 | 0.37
1700 | https://doi.org/10.1016/j.mtener.2022.101045 | This Work | Mn0.01 In0.15 Sb1.84 Te2.98 | 373 | 0.372
1701 | https://doi.org/10.1016/j.mtener.2022.101045 | This Work | Mn0.01 In0.15 Sb1.84 Te2.98 | 423 | 0.367
1702 | https://doi.org/10.1016/j.mtener.2022.101045 | This Work | Mn0.01 In0.15 Sb1.84 Te2.98 | 473 | 0.355
1703 | https://doi.org/10.1016/j.mtener.2022.101045 | This Work | Mn0.01 In0.15 Sb1.84 Te2.98 | 523 | 0.34
1704 | https://doi.org/10.1016/j.mtener.2022.101045 | This Work | Mn0.01 In0.15 Sb1.84 Te2.98 | 573 | 0.328
1705 | https://doi.org/10.1016/j.mtener.2022.101045 | This Work | Mn0.01 In0.15 Sb1.84 Te2.98 | 623 | 0.322
1706 | https://doi.org/10.1016/j.mtener.2022.101045 | This Work | Mn0.01 In0.15 Sb1.84 Te2.98 | 673 | 0.33
1707 | https://doi.org/10.1016/j.mtener.2022.101045 | This Work | Mn0.02 In0.15 Sb1.83 Te2.98 | 303 | 0.532
1708 | https://doi.org/10.1016/j.mtener.2022.101045 | This Work | Mn0.02 In0.15 Sb1.83 Te2.98 | 323 | 0.553
1709 | https://doi.org/10.1016/j.mtener.2022.101045 | This Work | Mn0.02 In0.15 Sb1.83 Te2.98 | 373 | 0.563
1710 | https://doi.org/10.1016/j.mtener.2022.101045 | This Work | Mn0.02 In0.15 Sb1.83 Te2.98 | 423 | 0.56
1711 | https://doi.org/10.1016/j.mtener.2022.101045 | This Work | Mn0.02 In0.15 Sb1.83 Te2.98 | 473 | 0.552
1712 | https://doi.org/10.1016/j.mtener.2022.101045 | This Work | Mn0.02 In0.15 Sb1.83 Te2.98 | 523 | 0.537
1713 | https://doi.org/10.1016/j.mtener.2022.101045 | This Work | Mn0.02 In0.15 Sb1.83 Te2.98 | 573 | 0.518
1714 | https://doi.org/10.1016/j.mtener.2022.101045 | This Work | Mn0.02 In0.15 Sb1.83 Te2.98 | 623 | 0.503
1715 | https://doi.org/10.1016/j.mtener.2022.101045 | This Work | Mn0.02 In0.15 Sb1.83 Te2.98 | 673 | 0.493
1716 | https://doi.org/10.1016/j.mtener.2022.101045 | This Work | Mn0.03 In0.15 Sb1.82 Te2.98 | 303 | 0.637
1717 | https://doi.org/10.1016/j.mtener.2022.101045 | This Work | Mn0.03 In0.15 Sb1.82 Te2.98 | 323 | 0.665
1718 | https://doi.org/10.1016/j.mtener.2022.101045 | This Work | Mn0.03 In0.15 Sb1.82 Te2.98 | 373 | 0.683
1719 | https://doi.org/10.1016/j.mtener.2022.101045 | This Work | Mn0.03 In0.15 Sb1.82 Te2.98 | 423 | 0.687
1720 | https://doi.org/10.1016/j.mtener.2022.101045 | This Work | Mn0.03 In0.15 Sb1.82 Te2.98 | 473 | 0.683
1721 | https://doi.org/10.1016/j.mtener.2022.101045 | This Work | Mn0.03 In0.15 Sb1.82 Te2.98 | 523 | 0.668
1722 | https://doi.org/10.1016/j.mtener.2022.101045 | This Work | Mn0.03 In0.15 Sb1.82 Te2.98 | 573 | 0.65
1723 | https://doi.org/10.1016/j.mtener.2022.101045 | This Work | Mn0.03 In0.15 Sb1.82 Te2.98 | 623 | 0.63
1724 | https://doi.org/10.1016/j.mtener.2022.101045 | This Work | Mn0.03 In0.15 Sb1.82 Te2.98 | 673 | 0.613
1725 | https://doi.org/10.1016/j.mtener.2022.101045 | This Work | Mn0.04 In0.15 Sb1.81 Te2.98 | 303 | 0.813
1726 | https://doi.org/10.1016/j.mtener.2022.101045 | This Work | Mn0.04 In0.15 Sb1.81 Te2.98 | 323 | 0.852
1727 | https://doi.org/10.1016/j.mtener.2022.101045 | This Work | Mn0.04 In0.15 Sb1.81 Te2.98 | 373 | 0.875
1728 | https://doi.org/10.1016/j.mtener.2022.101045 | This Work | Mn0.04 In0.15 Sb1.81 Te2.98 | 423 | 0.882
1729 | https://doi.org/10.1016/j.mtener.2022.101045 | This Work | Mn0.04 In0.15 Sb1.81 Te2.98 | 473 | 0.87
1730 | https://doi.org/10.1016/j.mtener.2022.101045 | This Work | Mn0.04 In0.15 Sb1.81 Te2.98 | 523 | 0.848
1731 | https://doi.org/10.1016/j.mtener.2022.101045 | This Work | Mn0.04 In0.15 Sb1.81 Te2.98 | 573 | 0.817
1732 | https://doi.org/10.1016/j.mtener.2022.101045 | This Work | Mn0.04 In0.15 Sb1.81 Te2.98 | 623 | 0.785
1733 | https://doi.org/10.1016/j.mtener.2022.101045 | This Work | Mn0.04 In0.15 Sb1.81 Te2.98 | 673 | 0.76
1794 | https://doi.org/10.1002/aenm.202302551 | This Work | Ag2 Se0.5 S0.5 | 299 | 0.117
1795 | https://doi.org/10.1002/aenm.202302551 | This Work | Ag2 Se0.5 S0.5 | 303 | 0.118
1796 | https://doi.org/10.1002/aenm.202302551 | This Work | Ag2 Se0.5 S0.5 | 308 | 0.123
1797 | https://doi.org/10.1002/aenm.202302551 | This Work | Ag2 Se0.5 S0.5 | 313 | 0.131
1798 | https://doi.org/10.1002/aenm.202302551 | This Work | Ag2 Se0.5 S0.5 | 318 | 0.147
1799 | https://doi.org/10.1002/aenm.202302551 | This Work | Ag2 Se0.5 S0.5 | 322 | 0.165
1800 | https://doi.org/10.1002/aenm.202302551 | This Work | Ag2.01 Te0.005 Se0.5 S0.5 | 299 | 0.136
1801 | https://doi.org/10.1002/aenm.202302551 | This Work | Ag2.01 Te0.005 Se0.5 S0.5 | 303 | 0.131
1802 | https://doi.org/10.1002/aenm.202302551 | This Work | Ag2.01 Te0.005 Se0.5 S0.5 | 308 | 0.152
1803 | https://doi.org/10.1002/aenm.202302551 | This Work | Ag2.01 Te0.005 Se0.5 S0.5 | 313 | 0.164
1804 | https://doi.org/10.1002/aenm.202302551 | This Work | Ag2.01 Te0.005 Se0.5 S0.5 | 318 | 0.176
1805 | https://doi.org/10.1002/aenm.202302551 | This Work | Ag2.01 Te0.005 Se0.5 S0.5 | 322 | 0.189
1806 | https://doi.org/10.1002/aenm.202302551 | This Work | Ag2.02 Te0.01 Se0.5 S0.5 | 299 | 0.147
1807 | https://doi.org/10.1002/aenm.202302551 | This Work | Ag2.02 Te0.01 Se0.5 S0.5 | 303 | 0.151
1808 | https://doi.org/10.1002/aenm.202302551 | This Work | Ag2.02 Te0.01 Se0.5 S0.5 | 308 | 0.161
1809 | https://doi.org/10.1002/aenm.202302551 | This Work | Ag2.02 Te0.01 Se0.5 S0.5 | 313 | 0.176
1810 | https://doi.org/10.1002/aenm.202302551 | This Work | Ag2.02 Te0.01 Se0.5 S0.5 | 318 | 0.192
1811 | https://doi.org/10.1002/aenm.202302551 | This Work | Ag2.02 Te0.01 Se0.5 S0.5 | 322 | 0.212
1812 | https://doi.org/10.1002/aenm.202302551 | This Work | Ag2.06 Te0.03 Se0.5 S0.5 | 299 | 0.195
1813 | https://doi.org/10.1002/aenm.202302551 | This Work | Ag2.06 Te0.03 Se0.5 S0.5 | 303 | 0.2
1814 | https://doi.org/10.1002/aenm.202302551 | This Work | Ag2.06 Te0.03 Se0.5 S0.5 | 308 | 0.206
1815 | https://doi.org/10.1002/aenm.202302551 | This Work | Ag2.06 Te0.03 Se0.5 S0.5 | 313 | 0.224
1816 | https://doi.org/10.1002/aenm.202302551 | This Work | Ag2.06 Te0.03 Se0.5 S0.5 | 318 | 0.243
1817 | https://doi.org/10.1002/aenm.202302551 | This Work | Ag2.06 Te0.03 Se0.5 S0.5 | 322 | 0.258
1841 | https://doi.org/10.1143/JJAP.38.L1336 | Extended MRL | Li0.0024 Ni0.9976 O1 | 700 | 0.006497073279
1842 | https://doi.org/10.1143/JJAP.38.L1336 | Extended MRL | Li0.0024 Ni0.9976 O1 | 1000 | 0.05235556
1844 | https://doi.org/10.1143/JJAP.38.L1336 | Extended MRL | Li0.0066 Ni0.9944 O1 | 700 | 0.05401499
1845 | https://doi.org/10.1143/JJAP.38.L1336 | Extended MRL | Li0.0066 Ni0.9944 O1 | 1000 | 0.08567889
1849 | https://doi.org/10.1143/JJAP.38.L1336 | Extended MRL | Li0.0242 Ni0.9758 O1 | 400 | 0.07907152
1850 | https://doi.org/10.1143/JJAP.38.L1336 | Extended MRL | Li0.0242 Ni0.9758 O1 | 700 | 0.3510401
1851 | https://doi.org/10.1143/JJAP.38.L1336 | Extended MRL | Li0.0242 Ni0.9758 O1 | 1000 | 0.6297762
1856 | https://doi.org/10.1016/j.jallcom.2009.08.012 | Extended MRL | Ca0.98 Mn0.98 Nb0.02 Bi0.02 O3 | 300 | 0.03601315
1857 | https://doi.org/10.1016/j.jallcom.2009.08.012 | Extended MRL | Ca0.98 Mn0.98 Nb0.02 Bi0.02 O3 | 400 | 0.04531686
1858 | https://doi.org/10.1016/j.jallcom.2009.08.012 | Extended MRL | Ca0.98 Mn0.98 Nb0.02 Bi0.02 O3 | 700 | 0.06590948
1859 | https://doi.org/10.1016/j.jallcom.2009.08.012 | Extended MRL | Ca0.98 Mn0.98 Nb0.02 Bi0.02 O3 | 1000 | 0.09159881
1860 | https://doi.org/10.1016/j.jallcom.2009.08.012 | Extended MRL | Ca0.96 Mn0.96 Nb0.04 Bi0.04 O3 | 300 | 0.08257928
1861 | https://doi.org/10.1016/j.jallcom.2009.08.012 | Extended MRL | Ca0.96 Mn0.96 Nb0.04 Bi0.04 O3 | 400 | 0.09935273
1862 | https://doi.org/10.1016/j.jallcom.2009.08.012 | Extended MRL | Ca0.96 Mn0.96 Nb0.04 Bi0.04 O3 | 700 | 0.136618
1863 | https://doi.org/10.1016/j.jallcom.2009.08.012 | Extended MRL | Ca0.9 Mn0.9 Nb0.1 Bi0.1 O3 | 1000 | 0.167749
1868 | https://doi.org/10.1557/jmr.2011.140 | Extended MRL | Ca1 Mn0.98 Nb0.02 O3 | 300 | 0.0366
1869 | https://doi.org/10.1557/jmr.2011.140 | Extended MRL | Ca1 Mn0.98 Nb0.02 O3 | 400 | 0.04530916
1870 | https://doi.org/10.1557/jmr.2011.140 | Extended MRL | Ca1 Mn0.98 Nb0.02 O3 | 700 | 0.06022992
1871 | https://doi.org/10.1557/jmr.2011.140 | Extended MRL | Ca1 Mn0.98 Nb0.02 O3 | 1000 | 0.07901708
1875 | https://doi.org/10.1016/S0025-5408(02)00997-2 | Extended MRL | Ca1 Mn0.96 Ru0.04 O3 | 400 | 0.1297653
1876 | https://doi.org/10.1016/S0025-5408(02)00997-2 | Extended MRL | Ca1 Mn0.96 Ru0.04 O3 | 700 | 0.1677223
1877 | https://doi.org/10.1016/S0025-5408(02)00997-2 | Extended MRL | Ca1 Mn0.96 Ru0.04 O3 | 1000 | 0.1921532
1891 | https://doi.org/10.1111/j.1551-2916.2010.03673.x | Extended MRL | Ca1 Gd0.96 Mn0.04 O3 | 300 | 0.04923571
1892 | https://doi.org/10.1111/j.1551-2916.2010.03673.x | Extended MRL | Ca1 Gd0.96 Mn0.04 O3 | 400 | 0.07581431
1893 | https://doi.org/10.1111/j.1551-2916.2010.03673.x | Extended MRL | Ca1 Gd0.96 Mn0.04 O3 | 700 | 0.1464
1894 | https://doi.org/10.1111/j.1551-2916.2010.03673.x | Extended MRL | Ca1 Gd0.96 Mn0.04 O3 | 1000 | 0.2309287
1895 | https://doi.org/10.1111/j.1551-2916.2010.03673.x | Extended MRL | Ca1 Gd0.94 Mn0.06 O3 | 300 | 0.050325
1896 | https://doi.org/10.1111/j.1551-2916.2010.03673.x | Extended MRL | Ca1 Gd0.94 Mn0.06 O3 | 400 | 0.08598092
1897 | https://doi.org/10.1111/j.1551-2916.2010.03673.x | Extended MRL | Ca1 Gd0.94 Mn0.06 O3 | 700 | 0.197233
1898 | https://doi.org/10.1111/j.1551-2916.2010.03673.x | Extended MRL | Ca1 Gd0.94 Mn0.06 O3 | 1000 | 0.2752271
1930 | https://doi.org/10.1063/1.2362922 | Extended MRL | Ca0.9 Nd0.1 Mn1 O3 | 400 | 0.08178314
1931 | https://doi.org/10.1063/1.2362922 | Extended MRL | Ca0.9 Nd0.1 Mn1 O3 | 700 | 0.09812877
1932 | https://doi.org/10.1063/1.2362922 | Extended MRL | Ca0.9 Nd0.1 Mn1 O3 | 1000 | 0.1144422
1939 | https://doi.org/10.1063/1.2362922 | Extended MRL | Ca0.9 Yb0.1 Mn1 O3 | 400 | 0.2405956
1940 | https://doi.org/10.1063/1.2362922 | Extended MRL | Ca0.9 Yb0.1 Mn1 O3 | 700 | 0.2851148
1941 | https://doi.org/10.1063/1.2362922 | Extended MRL | Ca0.9 Yb0.1 Mn1 O3 | 1000 | 0.2955885
1945 | https://doi.org/10.1016/0022-4596(91)90248-G | Extended MRL | Ca0.9 Tb0.1 Mn1 O3 | 300 | 0.1270181
1949 | https://doi.org/10.1016/0022-4596(91)90248-G | Extended MRL | Ca0.7 Tb0.3 Mn1 O3 | 300 | 0.1205859
1950 | https://doi.org/10.1016/0022-4596(91)90248-G | Extended MRL | Ca0.7 Tb0.3 Mn1 O3 | 400 | 0.1774733
1951 | https://doi.org/10.1016/0022-4596(91)90248-G | Extended MRL | Ca0.7 Tb0.3 Mn1 O3 | 700 | 0.3247735
1952 | https://doi.org/10.1016/0022-4596(91)90248-G | Extended MRL | Ca0.7 Tb0.3 Mn1 O3 | 1000 | 0.4368837
1953 | https://doi.org/10.1016/0022-4596(91)90248-G | Extended MRL | Ca0.9 Ho0.1 Mn1 O3 | 300 | 0.1093605
1957 | https://doi.org/10.1016/0022-4596(91)90248-G | Extended MRL | Ca0.7 Ho0.3 Mn1 O3 | 300 | 0.143009
1958 | https://doi.org/10.1016/0022-4596(91)90248-G | Extended MRL | Ca0.7 Ho0.3 Mn1 O3 | 400 | 0.2220604
1959 | https://doi.org/10.1016/0022-4596(91)90248-G | Extended MRL | Ca0.7 Ho0.3 Mn1 O3 | 700 | 0.4534329
1960 | https://doi.org/10.1016/0022-4596(91)90248-G | Extended MRL | Ca0.7 Ho0.3 Mn1 O3 | 1000 | 0.5773932
1961 | https://doi.org/10.1016/0022-4596(91)90248-G | Extended MRL | Ca0.9 Y0.1 Mn1 O3 | 300 | 0.1673147
1962 | https://doi.org/10.1016/0022-4596(91)90248-G | Extended MRL | Ca0.9 Y0.1 Mn1 O3 | 400 | 0.2043393
1963 | https://doi.org/10.1016/0022-4596(91)90248-G | Extended MRL | Ca0.9 Y0.1 Mn1 O3 | 700 | 0.2887315
1964 | https://doi.org/10.1016/0022-4596(91)90248-G | Extended MRL | Ca0.9 Y0.1 Mn1 O3 | 1000 | 0.343482
1965 | https://doi.org/10.1016/0022-4596(91)90248-G | Extended MRL | Ca0.7 Y0.3 Mn1 O3 | 300 | 0.09598074
1966 | https://doi.org/10.1016/0022-4596(91)90248-G | Extended MRL | Ca0.7 Y0.3 Mn1 O3 | 400 | 0.1503368
1967 | https://doi.org/10.1016/0022-4596(91)90248-G | Extended MRL | Ca0.7 Y0.3 Mn1 O3 | 700 | 0.2721886
1968 | https://doi.org/10.1016/0022-4596(91)90248-G | Extended MRL | Ca0.7 Y0.3 Mn1 O3 | 1000 | 0.3450748
1969 | https://doi.org/10.1023/A:1018515223271 | Extended MRL | Ba1 Pb1 O3 | 300 | 1.687659
1970 | https://doi.org/10.1023/A:1018515223271 | Extended MRL | Ba1 Pb1 O3 | 400 | 1.915946
1971 | https://doi.org/10.1023/A:1018515223271 | Extended MRL | Ba1 Pb1 O3 | 700 | 3.242925
1973 | https://doi.org/10.1023/A:1018515223271 | Extended MRL | Ba0.8 Sr0.2 Pb1 O3 | 300 | 1.583278
1974 | https://doi.org/10.1023/A:1018515223271 | Extended MRL | Ba0.8 Sr0.2 Pb1 O3 | 400 | 2.050231
1975 | https://doi.org/10.1023/A:1018515223271 | Extended MRL | Ba0.8 Sr0.2 Pb1 O3 | 700 | 3.102533
1977 | https://doi.org/10.1023/A:1018515223271 | Extended MRL | Ba0.6 Sr0.4 Pb1 O3 | 300 | 0.5604858
1978 | https://doi.org/10.1023/A:1018515223271 | Extended MRL | Ba0.6 Sr0.4 Pb1 O3 | 400 | 0.7672715
1979 | https://doi.org/10.1023/A:1018515223271 | Extended MRL | Ba0.6 Sr0.4 Pb1 O3 | 700 | 1.453716
1981 | https://doi.org/10.1023/A:1018515223271 | Extended MRL | Ba0.4 Sr0.6 Pb1 O3 | 300 | 0.1773368
1982 | https://doi.org/10.1023/A:1018515223271 | Extended MRL | Ba0.4 Sr0.6 Pb1 O3 | 400 | 0.2470392
1983 | https://doi.org/10.1023/A:1018515223271 | Extended MRL | Ba0.4 Sr0.6 Pb1 O3 | 700 | 0.4865432
1998 | https://doi.org/10.1201/9781420049718 | Extended MRL | Ag0.15 Ge0.85 Sb0.15 Te1.15 | 300 | 1.054393
1999 | https://doi.org/10.1201/9781420049718 | Extended MRL | Ag0.15 Ge0.85 Sb0.15 Te1.15 | 400 | 1.148431
2000 | https://doi.org/10.1201/9781420049718 | Extended MRL | Ag0.15 Ge0.85 Sb0.15 Te1.15 | 700 | 1.407534
2001 | https://doi.org/10.1201/9781420049718 | Extended MRL | Ag0.15 Ge0.85 Sb0.15 Te1.15 | 1000 | 1.912166
2002 | https://doi.org/10.1021/cm052055b | Extended MRL | In0.05 Co4 Sb12 | 300 | 0.1224959
2003 | https://doi.org/10.1021/cm052055b | Extended MRL | In0.05 Co4 Sb12 | 400 | 0.1440754
2004 | https://doi.org/10.1021/cm052055b | Extended MRL | In0.05 Co4 Sb12 | 700 | 0.2024913
2005 | https://doi.org/10.1021/cm052055b | Extended MRL | In0.1 Co4 Sb12 | 300 | 0.2506575
2006 | https://doi.org/10.1021/cm052055b | Extended MRL | In0.1 Co4 Sb12 | 400 | 0.2868487
2008 | https://doi.org/10.1021/cm052055b | Extended MRL | In0.15 Co4 Sb12 | 300 | 0.3910779
2009 | https://doi.org/10.1021/cm052055b | Extended MRL | In0.15 Co4 Sb12 | 400 | 0.4586811
2014 | https://doi.org/10.1021/cm052055b | Extended MRL | In0.25 Co4 Sb12 | 300 | 0.6424039
2015 | https://doi.org/10.1021/cm052055b | Extended MRL | In0.25 Co4 Sb12 | 400 | 0.7276143
2017 | https://doi.org/10.1021/cm052055b | Extended MRL | In0.3 Co4 Sb12 | 300 | 0.4847201
2018 | https://doi.org/10.1021/cm052055b | Extended MRL | In0.3 Co4 Sb12 | 400 | 0.5442238
2023 | https://doi.org/10.1038/nature09996 | Extended MRL | Na0.02 Te1 Pb1 | 300 | 1.98592
2024 | https://doi.org/10.1038/nature09996 | Extended MRL | Na0.02 Te1 Pb1 | 400 | 1.714022
2025 | https://doi.org/10.1038/nature09996 | Extended MRL | Na0.02 Te1 Pb1 | 700 | 0.9974305
2026 | https://doi.org/10.1038/nature09996 | Extended MRL | Na0.02 Te0.85 Pb1 Se0.15 | 300 | 1.771441
2027 | https://doi.org/10.1038/nature09996 | Extended MRL | Na0.02 Te0.85 Pb1 Se0.15 | 400 | 1.576716
2028 | https://doi.org/10.1038/nature09996 | Extended MRL | Na0.02 Te0.85 Pb1 Se0.15 | 700 | 1.063651
2029 | https://doi.org/10.1038/nature09996 | Extended MRL | Na0.02 Te0.85 Pb1 Se0.15 | 1000 | 1.187608
2030 | https://doi.org/10.1038/nature09996 | Extended MRL | Na0.02 Te0.75 Pb1 Se0.25 | 300 | 1.42858
2031 | https://doi.org/10.1038/nature09996 | Extended MRL | Na0.02 Te0.75 Pb1 Se0.25 | 400 | 1.412632
2032 | https://doi.org/10.1038/nature09996 | Extended MRL | Na0.02 Te0.75 Pb1 Se0.25 | 700 | 1.045889
2034 | https://doi.org/10.1126/science.1159725 | Extended MRL | Tl0.01 Te1 Pb0.99 | 300 | 0.2669175
2035 | https://doi.org/10.1126/science.1159725 | Extended MRL | Tl0.01 Te1 Pb0.99 | 400 | 0.2752824
2036 | https://doi.org/10.1126/science.1159725 | Extended MRL | Tl0.01 Te1 Pb0.99 | 700 | 0.1957084
2037 | https://doi.org/10.1126/science.1159725 | Extended MRL | Tl0.02 Te1 Pb0.98 | 300 | 0.3057721
2038 | https://doi.org/10.1126/science.1159725 | Extended MRL | Tl0.02 Te1 Pb0.98 | 400 | 0.3355001
2039 | https://doi.org/10.1126/science.1159725 | Extended MRL | Tl0.02 Te1 Pb0.98 | 700 | 0.3184405
2048 | https://doi.org/10.1063/1.348408 | Extended MRL | Si0.79936 Ge0.19984 B0.0008 | 300 | 0.5489684
2049 | https://doi.org/10.1063/1.348408 | Extended MRL | Si0.79936 Ge0.19984 B0.0008 | 400 | 0.6427819
2050 | https://doi.org/10.1063/1.348408 | Extended MRL | Si0.79936 Ge0.19984 B0.0008 | 700 | 0.7818866
2051 | https://doi.org/10.1063/1.348408 | Extended MRL | Si0.79936 Ge0.19984 B0.0008 | 1000 | 0.8275507
2052 | https://doi.org/10.1063/1.348408 | Extended MRL | Si0.7956 Ge0.1989 P0.0055 | 300 | 0.6256357
2053 | https://doi.org/10.1063/1.348408 | Extended MRL | Si0.7956 Ge0.1989 P0.0055 | 400 | 0.7308836
2054 | https://doi.org/10.1063/1.348408 | Extended MRL | Si0.7956 Ge0.1989 P0.0055 | 700 | 0.8792657
2055 | https://doi.org/10.1063/1.348408 | Extended MRL | Si0.7956 Ge0.1989 P0.0055 | 1000 | 0.9744409
2060 | https://doi.org/10.1063/1.1502190 | Extended MRL | Sr1 Co1 Bi1 O4 | 300 | 0.344649
2061 | https://doi.org/10.1063/1.1502190 | Extended MRL | Sr1 Co1 Bi1 O4 | 400 | 0.4097535
2062 | https://doi.org/10.1063/1.1502190 | Extended MRL | Sr1 Co1 Bi1 O4 | 700 | 0.6175406
2063 | https://doi.org/10.1063/1.1502190 | Extended MRL | Sr1 Co1 Bi1 O4 | 1000 | 0.6651764
2064 | https://doi.org/10.1021/cm970397e | Extended MRL | K2 Bi8 Se13 | 300 | 0.02254838
2066 | https://doi.org/10.1143/JJAP.39.L1127 | Extended MRL | Ca2 Co2 O5 | 300 | 0.498545907
2067 | https://doi.org/10.1143/JJAP.39.L1127 | Extended MRL | Ca2 Co2 O5 | 400 | 0.665453
2068 | https://doi.org/10.1143/JJAP.39.L1127 | Extended MRL | Ca2 Co2 O5 | 700 | 1.18012
2069 | https://doi.org/10.1143/JJAP.39.L1127 | Extended MRL | Ca2 Co2 O5 | 1000 | 1.770091
2150 | https://doi.org/10.1109/ICT.2006.331291 | Extended MRL | Ca1 Yb0.05 Mn0.95 O3 | 300 | 0.07963767
2151 | https://doi.org/10.1109/ICT.2006.331291 | Extended MRL | Ca1 Yb0.05 Mn0.95 O3 | 400 | 0.09199303
2152 | https://doi.org/10.1109/ICT.2006.331291 | Extended MRL | Ca1 Yb0.05 Mn0.95 O3 | 700 | 0.1096925
2153 | https://doi.org/10.1109/ICT.2006.331291 | Extended MRL | Ca1 Yb0.05 Mn0.95 O3 | 1000 | 0.1307316
2154 | https://doi.org/10.1109/ICT.2006.331291 | Extended MRL | Ca1 Yb0.1 Mn0.9 O3 | 300 | 0.1877318
2155 | https://doi.org/10.1109/ICT.2006.331291 | Extended MRL | Ca1 Yb0.1 Mn0.9 O3 | 400 | 0.2226734
2156 | https://doi.org/10.1109/ICT.2006.331291 | Extended MRL | Ca1 Yb0.1 Mn0.9 O3 | 700 | 0.2778903
2157 | https://doi.org/10.1109/ICT.2006.331291 | Extended MRL | Ca1 Yb0.1 Mn0.9 O3 | 1000 | 0.3118366
2158 | https://doi.org/10.1109/ICT.2006.331291 | Extended MRL | Ca1 Yb0.15 Mn0.85 O3 | 300 | 0.2177632
2159 | https://doi.org/10.1109/ICT.2006.331291 | Extended MRL | Ca1 Yb0.15 Mn0.85 O3 | 400 | 0.2718171
2160 | https://doi.org/10.1109/ICT.2006.331291 | Extended MRL | Ca1 Yb0.15 Mn0.85 O3 | 700 | 0.3546401
2161 | https://doi.org/10.1109/ICT.2006.331291 | Extended MRL | Ca1 Yb0.15 Mn0.85 O3 | 1000 | 0.4096214
2166 | https://doi.org/10.1016/j.ssc.2007.12.033 | Extended MRL | In2 O3 | 300 | 0.05414522
2167 | https://doi.org/10.1016/j.ssc.2007.12.033 | Extended MRL | In2 O3 | 400 | 0.06528996
2168 | https://doi.org/10.1016/j.ssc.2007.12.033 | Extended MRL | In2 O3 | 700 | 0.08766077
2169 | https://doi.org/10.1016/j.ssc.2007.12.033 | Extended MRL | In2 O3 | 1000 | 0.1062375
2170 | https://doi.org/10.1016/j.ssc.2007.12.033 | Extended MRL | In1.998 Ge0.002 O3 | 300 | 0.3476147
2171 | https://doi.org/10.1016/j.ssc.2007.12.033 | Extended MRL | In1.998 Ge0.002 O3 | 400 | 0.4153545
2172 | https://doi.org/10.1016/j.ssc.2007.12.033 | Extended MRL | In1.998 Ge0.002 O3 | 700 | 0.506652
2173 | https://doi.org/10.1016/j.ssc.2007.12.033 | Extended MRL | In1.998 Ge0.002 O3 | 1000 | 0.542765
2174 | https://doi.org/10.1016/j.ssc.2007.12.033 | Extended MRL | In1.994 Ge0.006 O3 | 300 | 0.8747662
2175 | https://doi.org/10.1016/j.ssc.2007.12.033 | Extended MRL | In1.994 Ge0.006 O3 | 400 | 1.035723
2176 | https://doi.org/10.1016/j.ssc.2007.12.033 | Extended MRL | In1.994 Ge0.006 O3 | 700 | 1.322442
2177 | https://doi.org/10.1016/j.ssc.2007.12.033 | Extended MRL | In1.994 Ge0.006 O3 | 1000 | 1.449439
2178 | https://doi.org/10.1016/j.ssc.2007.12.033 | Extended MRL | In1.985 Ge0.015 O3 | 300 | 1.012475
2179 | https://doi.org/10.1016/j.ssc.2007.12.033 | Extended MRL | In1.985 Ge0.015 O3 | 400 | 1.193304
2180 | https://doi.org/10.1016/j.ssc.2007.12.033 | Extended MRL | In1.985 Ge0.015 O3 | 700 | 1.509794
2181 | https://doi.org/10.1016/j.ssc.2007.12.033 | Extended MRL | In1.985 Ge0.015 O3 | 1000 | 1.700763
2182 | https://doi.org/10.1016/j.ssc.2007.12.033 | Extended MRL | In1.94 Ge0.06 O3 | 300 | 0.8168266
2183 | https://doi.org/10.1016/j.ssc.2007.12.033 | Extended MRL | In1.94 Ge0.06 O3 | 400 | 0.980469
2184 | https://doi.org/10.1016/j.ssc.2007.12.033 | Extended MRL | In1.94 Ge0.06 O3 | 700 | 1.223618
2185 | https://doi.org/10.1016/j.ssc.2007.12.033 | Extended MRL | In1.94 Ge0.06 O3 | 1000 | 1.372112
2186 | https://doi.org/10.1016/j.ssc.2007.12.033 | Extended MRL | In1.9 Ge0.1 O3 | 300 | 0.5539621
2187 | https://doi.org/10.1016/j.ssc.2007.12.033 | Extended MRL | In1.9 Ge0.1 O3 | 400 | 0.6803053
2188 | https://doi.org/10.1016/j.ssc.2007.12.033 | Extended MRL | In1.9 Ge0.1 O3 | 700 | 0.9871691
2189 | https://doi.org/10.1016/j.ssc.2007.12.033 | Extended MRL | In1.9 Ge0.1 O3 | 1000 | 1.16935
2190 | https://doi.org/10.1016/j.ssc.2007.12.033 | Extended MRL | In1.8 Ge0.2 O3 | 300 | 0.2547877
2191 | https://doi.org/10.1016/j.ssc.2007.12.033 | Extended MRL | In1.8 Ge0.2 O3 | 400 | 0.3491575
2192 | https://doi.org/10.1016/j.ssc.2007.12.033 | Extended MRL | In1.8 Ge0.2 O3 | 700 | 0.7007812
2193 | https://doi.org/10.1016/j.ssc.2007.12.033 | Extended MRL | In1.8 Ge0.2 O3 | 1000 | 0.9136968
2198 | https://doi.org/10.1016/j.jssc.2008.08.017 | Extended MRL | Sr0.01 La0.99 Co1 O3 | 300 | 0.004661342621
2202 | https://doi.org/10.1016/j.jssc.2008.08.017 | Extended MRL | Sr0.02 La0.98 Co1 O3 | 300 | 0.0105806196
2206 | https://doi.org/10.1016/j.jssc.2008.08.017 | Extended MRL | Sr0.05 La0.95 Co1 O3 | 300 | 0.0458681346
2210 | https://doi.org/10.1016/j.jssc.2008.08.017 | Extended MRL | Sr0.2 La0.8 Co1 O3 | 300 | 1.564988
2214 | https://doi.org/10.1021/cm060261t | Extended MRL | Yb14 Mn1 Sb11 | 300 | 0.3588921
2215 | https://doi.org/10.1021/cm060261t | Extended MRL | Yb14 Mn1 Sb11 | 400 | 0.4201265
2216 | https://doi.org/10.1021/cm060261t | Extended MRL | Yb14 Mn1 Sb11 | 700 | 0.4931855
2217 | https://doi.org/10.1021/cm060261t | Extended MRL | Yb14 Mn1 Sb11 | 1000 | 0.5328477
2225 | https://doi.org/10.1109/ICT.1996.553263 | Extended MRL | Ce1 Fe3 Co1 Sb12 | 400 | 0.8714285712
2226 | https://doi.org/10.1109/ICT.1996.553263 | Extended MRL | Ce1 Fe3 Co1 Sb12 | 700 | 1.324031
2227 | https://doi.org/10.1109/ICT.1996.553263 | Extended MRL | Ce1 Fe3.5 Co0.5 Sb12 | 300 | 0.8197088472
2228 | https://doi.org/10.1109/ICT.1996.553263 | Extended MRL | Ce1 Fe3.5 Co0.5 Sb13 | 400 | 1.005149
2229 | https://doi.org/10.1109/ICT.1996.553263 | Extended MRL | Ce1 Fe3.5 Co0.5 Sb14 | 700 | 1.596262
2230 | https://doi.org/10.1109/ICT.1996.553263 | Extended MRL | Ce1 Fe4 Sb12 | 300 | 0.9494163
2231 | https://doi.org/10.1109/ICT.1996.553263 | Extended MRL | Ce1 Fe4 Sb12 | 400 | 1.167464
2233 | https://doi.org/10.1021/cm200581k | Extended MRL | Cr1 Ag1 Se2 | 300 | 0.01643234
2234 | https://doi.org/10.1021/cm200581k | Extended MRL | Cr1 Ag1 Se2 | 400 | 0.02426635
2235 | https://doi.org/10.1021/cm200581k | Extended MRL | Cr1 Ag1 Se2 | 700 | 0.05197746
2264 | https://doi.org/10.1103/PhysRevB.60.14057 | Extended MRL | Ca0.3 Sm0.7 Mn1 O3 | 300 | 0.002941224
2265 | https://doi.org/10.1103/PhysRevB.60.14057 | Extended MRL | Ca0.5 Sm0.5 Mn1 O3 | 300 | 0.0766287537
2267 | https://doi.org/10.1016/j.jallcom.2004.02.061 | Extended MRL | Zr1 Cu0.02 Ni1.98 Sn1 | 300 | 0.6971428548
2268 | https://doi.org/10.1016/j.jallcom.2004.02.061 | Extended MRL | Zr1 Cu0.02 Ni1.98 Sn1 | 400 | 0.8349016
2269 | https://doi.org/10.1016/j.jallcom.2004.02.061 | Extended MRL | Zr1 Co0.004 Cu0.2 Ni0.76 Sn1 | 300 | 0.08356164544
2270 | https://doi.org/10.1016/j.jallcom.2004.02.061 | Extended MRL | Zr1 Co0.004 Cu0.2 Ni0.76 Sn1 | 400 | 0.1404316567
2271 | https://doi.org/10.1016/j.jallcom.2006.02.075 | Extended MRL | Zr1 Ni1 Sn0.98 Sb0.02 | 300 | 1.22408
2272 | https://doi.org/10.1016/j.jallcom.2006.02.075 | Extended MRL | Zr1 Ni1 Sn0.98 Sb0.02 | 400 | 1.564103
2273 | https://doi.org/10.1016/j.jallcom.2006.02.075 | Extended MRL | Y0.06 Zr0.94 Ni1 Sn0.96 Sb0.04 | 300 | 0.9494163426
2274 | https://doi.org/10.1016/j.jallcom.2006.02.075 | Extended MRL | Y0.06 Zr0.94 Ni1 Sn0.96 Sb0.04 | 400 | 1.238579
2275 | https://doi.org/10.1063/1.2828713 | Extended MRL | Nb1 Co1 Sn1 | 300 | 0.5959408
2276 | https://doi.org/10.1063/1.2828713 | Extended MRL | Nb1 Co1 Sn1 | 400 | 0.6897868
2277 | https://doi.org/10.1063/1.2828713 | Extended MRL | Nb1 Co1 Sn1 | 700 | 0.8412177
2278 | https://doi.org/10.1063/1.2828713 | Extended MRL | Nb1 Co1 Sn1 | 1000 | 0.9419795
2279 | https://doi.org/10.1063/1.2828713 | Extended MRL | Nb1 Co1.05 Sn1 | 300 | 0.5327084
2280 | https://doi.org/10.1063/1.2828713 | Extended MRL | Nb1 Co1.05 Sn1 | 400 | 0.5986995
2281 | https://doi.org/10.1063/1.2828713 | Extended MRL | Nb1 Co1.05 Sn1 | 700 | 0.7311706
2282 | https://doi.org/10.1063/1.2828713 | Extended MRL | Nb1 Co1.05 Sn1 | 1000 | 0.8190228
2283 | https://doi.org/10.1063/1.2828713 | Extended MRL | Nb1 Co1.1 Sn1 | 300 | 0.6593169
2284 | https://doi.org/10.1063/1.2828713 | Extended MRL | Nb1 Co1.1 Sn1 | 400 | 0.7525812
2285 | https://doi.org/10.1063/1.2828713 | Extended MRL | Nb1 Co1.1 Sn1 | 700 | 0.9268002
2286 | https://doi.org/10.1063/1.2828713 | Extended MRL | Nb1 Co1.1 Sn1 | 1000 | 1.006758
2316 | https://doi.org/10.1016/S0925-8388(02)01002-2 | Extended MRL | Te4 Mo3 | 300 | 1.029536
2317 | https://doi.org/10.1016/S0925-8388(02)01002-2 | Extended MRL | Te4 Mo3 | 400 | 1.355556
2318 | https://doi.org/10.1016/S0925-8388(02)01002-2 | Extended MRL | Te4 Mo3 | 700 | 2.388811
2319 | https://doi.org/10.1016/S0925-8388(02)01002-2 | Extended MRL | Te4 Mo3 | 1000 | 3.374827
2320 | https://doi.org/10.1016/S0925-8388(02)01002-2 | Extended MRL | Te7 Mo6 S1 | 300 | 0.9543677
2321 | https://doi.org/10.1016/S0925-8388(02)01002-2 | Extended MRL | Te7 Mo6 S1 | 400 | 1.246488
2322 | https://doi.org/10.1016/S0925-8388(02)01002-2 | Extended MRL | Te7 Mo6 S1 | 700 | 2.090575
2323 | https://doi.org/10.1016/S0925-8388(02)01002-2 | Extended MRL | Te7 Mo6 S1 | 1000 | 2.929172
2324 | https://doi.org/10.1016/S0925-8388(02)01002-2 | Extended MRL | Te3 Mo3 S1 | 300 | 0.8541424
2325 | https://doi.org/10.1016/S0925-8388(02)01002-2 | Extended MRL | Te3 Mo3 S1 | 400 | 1.100338
2326 | https://doi.org/10.1016/S0925-8388(02)01002-2 | Extended MRL | Te3 Mo3 S1 | 700 | 1.805497
2327 | https://doi.org/10.1016/S0925-8388(02)01002-2 | Extended MRL | Te3 Mo3 S1 | 1000 | 2.44
2329 | https://doi.org/10.1109/ICT.2006.331289 | Extended MRL | Mg0.1 Cu1 Rh0.9 O2 | 400 | 0.3613637
2330 | https://doi.org/10.1109/ICT.2006.331289 | Extended MRL | Mg0.1 Cu1 Rh0.9 O2 | 700 | 0.4356043
2331 | https://doi.org/10.1109/ICT.2006.331289 | Extended MRL | Mg0.1 Cu1 Rh0.9 O2 | 1000 | 0.4412496
2332 | https://doi.org/10.1063/1.3117943 | Extended MRL | Sr2 Ti0.8 Nb0.2 O4 | 300 | 0.15372
2333 | https://doi.org/10.1063/1.3117943 | Extended MRL | Sr2 Ti0.8 Nb0.2 O4 | 400 | 0.1721664
2334 | https://doi.org/10.1063/1.3117943 | Extended MRL | Sr2 Ti0.8 Nb0.2 O4 | 700 | 0.1973594
2335 | https://doi.org/10.1063/1.3117943 | Extended MRL | Sr2 Ti0.8 Nb0.2 O4 | 1000 | 0.183
2336 | https://doi.org/10.1063/1.3117943 | Extended MRL | Sr3 Ti1.6 Nb0.4 O7 | 300 | 0.393816
2337 | https://doi.org/10.1063/1.3117943 | Extended MRL | Sr3 Ti1.6 Nb0.4 O7 | 400 | 0.44896
2338 | https://doi.org/10.1063/1.3117943 | Extended MRL | Sr3 Ti1.6 Nb0.4 O7 | 700 | 0.397964
2339 | https://doi.org/10.1063/1.3117943 | Extended MRL | Sr3 Ti1.6 Nb0.4 O7 | 1000 | 0.3123199995
2348 | https://doi.org/10.1016/S0925-8388(02)00972-6 | Extended MRL | Sr0.9 La0.1 Ti1 O3 | 300 | 0.2800075698
2349 | https://doi.org/10.1016/S0925-8388(02)00972-6 | Extended MRL | Sr0.9 La0.1 Ti1 O3 | 400 | 0.5913994
2350 | https://doi.org/10.1016/S0925-8388(02)00972-6 | Extended MRL | Sr0.9 La0.1 Ti1 O3 | 700 | 0.4668032
2351 | https://doi.org/10.1016/S0925-8388(02)00972-6 | Extended MRL | Sr0.9 La0.1 Ti1 O3 | 1000 | 0.30759372
2360 | https://doi.org/10.1016/j.jallcom.2008.02.041 | Extended MRL | Ti0.99 Nb0.01 Ni1 Sn1 | 300 | 0.6337195
2361 | https://doi.org/10.1016/j.jallcom.2008.02.041 | Extended MRL | Ti0.99 Nb0.01 Ni1 Sn1 | 400 | 0.7870337
2362 | https://doi.org/10.1016/j.jallcom.2008.02.041 | Extended MRL | Ti0.99 Nb0.01 Ni1 Sn1 | 700 | 1.339104
2363 | https://doi.org/10.1016/j.jallcom.2008.02.041 | Extended MRL | Ti0.99 Nb0.01 Ni1 Sn1 | 1000 | 2.136008
2364 | https://doi.org/10.1016/j.jallcom.2008.02.041 | Extended MRL | Ti0.98 Nb0.02 Ni1 Sn1 | 300 | 1.119404
2365 | https://doi.org/10.1016/j.jallcom.2008.02.041 | Extended MRL | Ti0.98 Nb0.02 Ni1 Sn1 | 400 | 1.342107
2366 | https://doi.org/10.1016/j.jallcom.2008.02.041 | Extended MRL | Ti0.98 Nb0.02 Ni1 Sn1 | 700 | 1.881396
2367 | https://doi.org/10.1016/j.jallcom.2008.02.041 | Extended MRL | Ti0.98 Nb0.02 Ni1 Sn1 | 1000 | 2.540699
2368 | https://doi.org/10.1016/j.jallcom.2008.02.041 | Extended MRL | Ti0.95 Nb0.05 Ni1 Sn1 | 300 | 2.087466
2369 | https://doi.org/10.1016/j.jallcom.2008.02.041 | Extended MRL | Ti0.95 Nb0.05 Ni1 Sn1 | 400 | 2.466049
2370 | https://doi.org/10.1016/j.jallcom.2008.02.041 | Extended MRL | Ti0.95 Nb0.05 Ni1 Sn1 | 700 | 3.014603
2371 | https://doi.org/10.1016/j.jallcom.2008.02.041 | Extended MRL | Ti0.95 Nb0.05 Ni1 Sn1 | 1000 | 3.361783
2372 | https://doi.org/10.1016/j.jallcom.2008.02.041 | Extended MRL | Zr1 Ni1 Sn1 | 300 | 0.02329882
2373 | https://doi.org/10.1016/j.jallcom.2008.02.041 | Extended MRL | Zr1 Ni1 Sn1 | 400 | 0.1116446
2374 | https://doi.org/10.1016/j.jallcom.2008.02.041 | Extended MRL | Zr1 Ni1 Sn1 | 700 | 0.6105741
2375 | https://doi.org/10.1016/j.jallcom.2008.02.041 | Extended MRL | Zr1 Ni1 Sn1 | 1000 | 1.534767
2376 | https://doi.org/10.1016/j.jallcom.2008.02.041 | Extended MRL | Zr0.99 Nb0.01 Ni1 Sn1 | 300 | 0.6684507
2377 | https://doi.org/10.1016/j.jallcom.2008.02.041 | Extended MRL | Zr0.99 Nb0.01 Ni1 Sn1 | 400 | 0.7868766
2378 | https://doi.org/10.1016/j.jallcom.2008.02.041 | Extended MRL | Zr0.99 Nb0.01 Ni1 Sn1 | 700 | 1.266374
2379 | https://doi.org/10.1016/j.jallcom.2008.02.041 | Extended MRL | Zr0.99 Nb0.01 Ni1 Sn1 | 1000 | 2.008935
2380 | https://doi.org/10.1016/j.jallcom.2008.02.041 | Extended MRL | Zr0.98 Nb0.02 Ni1 Sn1 | 300 | 1.188805
2381 | https://doi.org/10.1016/j.jallcom.2008.02.041 | Extended MRL | Zr0.98 Nb0.02 Ni1 Sn1 | 400 | 1.411472
2382 | https://doi.org/10.1016/j.jallcom.2008.02.041 | Extended MRL | Zr0.98 Nb0.02 Ni1 Sn1 | 700 | 1.954345
2383 | https://doi.org/10.1016/j.jallcom.2008.02.041 | Extended MRL | Zr0.98 Nb0.02 Ni1 Sn1 | 1000 | 2.564098
2384 | https://doi.org/10.1016/j.jallcom.2008.02.041 | Extended MRL | Zr0.95 Nb0.05 Ni1 Sn1 | 300 | 2.170504
2385 | https://doi.org/10.1016/j.jallcom.2008.02.041 | Extended MRL | Zr0.95 Nb0.05 Ni1 Sn1 | 400 | 2.678866
2386 | https://doi.org/10.1016/j.jallcom.2008.02.041 | Extended MRL | Zr0.95 Nb0.05 Ni1 Sn1 | 700 | 3.605673
2387 | https://doi.org/10.1016/j.jallcom.2008.02.041 | Extended MRL | Zr0.95 Nb0.05 Ni1 Sn1 | 1000 | 4.160176
2404 | https://doi.org/10.1007/s11664-009-0975-0 | Extended MRL | Cr1.3 Mo6 S8 | 300 | 1.439092
2405 | https://doi.org/10.1007/s11664-009-0975-0 | Extended MRL | Cr1.3 Mo6 S8 | 400 | 1.768363
2406 | https://doi.org/10.1007/s11664-009-0975-0 | Extended MRL | Cr1.3 Mo6 S8 | 700 | 2.46369
2407 | https://doi.org/10.1007/s11664-009-0975-0 | Extended MRL | Cr1.3 Mo6 S8 | 1000 | 2.995986
2408 | https://doi.org/10.1007/s11664-009-0975-0 | Extended MRL | Mn1.3 Mo6 S8 | 300 | 1.060278
2409 | https://doi.org/10.1007/s11664-009-0975-0 | Extended MRL | Mn1.3 Mo6 S8 | 400 | 1.325118
2410 | https://doi.org/10.1007/s11664-009-0975-0 | Extended MRL | Mn1.3 Mo6 S8 | 700 | 1.945585
2411 | https://doi.org/10.1007/s11664-009-0975-0 | Extended MRL | Mn1.3 Mo6 S8 | 1000 | 2.537601
2412 | https://doi.org/10.1007/s11664-009-0975-0 | Extended MRL | Fe1.3 Mo6 S8 | 300 | 1.126154
2413 | https://doi.org/10.1007/s11664-009-0975-0 | Extended MRL | Fe1.3 Mo6 S8 | 400 | 1.450057
2414 | https://doi.org/10.1007/s11664-009-0975-0 | Extended MRL | Fe1.3 Mo6 S8 | 700 | 2.248507
2415 | https://doi.org/10.1007/s11664-009-0975-0 | Extended MRL | Fe1.3 Mo6 S8 | 1000 | 2.954131
2416 | https://doi.org/10.1007/s11664-009-0975-0 | Extended MRL | Ni1 Mo3 S4 | 300 | 1.183951
2417 | https://doi.org/10.1007/s11664-009-0975-0 | Extended MRL | Ni1 Mo3 S4 | 400 | 1.907972
2418 | https://doi.org/10.1007/s11664-009-0975-0 | Extended MRL | Ni1 Mo3 S4 | 700 | 3.739619
2419 | https://doi.org/10.1007/s11664-009-0975-0 | Extended MRL | Ni1 Mo3 S4 | 1000 | 5.21068
2420 | https://doi.org/10.1007/s11664-009-0975-0 | Extended MRL | Cu2 Mo3 S4 | 300 | 0.8800922
2421 | https://doi.org/10.1007/s11664-009-0975-0 | Extended MRL | Cu2 Mo3 S4 | 400 | 0.9521951
2422 | https://doi.org/10.1007/s11664-009-0975-0 | Extended MRL | Cu2 Mo3 S4 | 700 | 1.011573
2423 | https://doi.org/10.1007/s11664-009-0975-0 | Extended MRL | Cu2 Mo3 S4 | 1000 | 1.119857
2424 | https://doi.org/10.1006/jssc.1995.1384 | Extended MRL | Ca0.9 Mn1 Bi0.1 O3 | 300 | 0.1975397
2425 | https://doi.org/10.1006/jssc.1995.1384 | Extended MRL | Ca0.9 Mn1 Bi0.1 O3 | 400 | 0.2442079
2426 | https://doi.org/10.1006/jssc.1995.1384 | Extended MRL | Ca0.9 Mn1 Bi0.1 O3 | 700 | 0.341805
2427 | https://doi.org/10.1006/jssc.1995.1384 | Extended MRL | Ca0.9 Mn1 Bi0.1 O3 | 1000 | 0.4701953
2467 | https://doi.org/10.1109/ICT.2006.331288 | Extended MRL | Cr1 Cu1 O2 | 1000 | 0.00146601
2470 | https://doi.org/10.1109/ICT.2006.331288 | Extended MRL | Mg0.01 Cr0.99 Cu1 O2 | 700 | 0.003617004699
2471 | https://doi.org/10.1109/ICT.2006.331288 | Extended MRL | Mg0.01 Cr0.99 Cu1 O2 | 1000 | 0.006666884885
2473 | https://doi.org/10.1109/ICT.2006.331288 | Extended MRL | Mg0.02 Cr0.98 Cu1 O2 | 400 | 0.001714638
2474 | https://doi.org/10.1109/ICT.2006.331288 | Extended MRL | Mg0.02 Cr0.98 Cu1 O2 | 700 | 0.006443291
2475 | https://doi.org/10.1109/ICT.2006.331288 | Extended MRL | Mg0.02 Cr0.98 Cu1 O2 | 1000 | 0.01050927
2476 | https://doi.org/10.1109/ICT.2006.331288 | Extended MRL | Mg0.03 Cr0.97 Cu1 O2 | 300 | 0.00719516
2477 | https://doi.org/10.1109/ICT.2006.331288 | Extended MRL | Mg0.03 Cr0.97 Cu1 O2 | 400 | 0.01408044
2478 | https://doi.org/10.1109/ICT.2006.331288 | Extended MRL | Mg0.03 Cr0.97 Cu1 O2 | 700 | 0.03519959
2479 | https://doi.org/10.1109/ICT.2006.331288 | Extended MRL | Mg0.03 Cr0.97 Cu1 O2 | 1000 | 0.05185366
2480 | https://doi.org/10.1109/ICT.2006.331288 | Extended MRL | Mg0.04 Cr0.96 Cu1 O2 | 300 | 0.006861447
2481 | https://doi.org/10.1109/ICT.2006.331288 | Extended MRL | Mg0.04 Cr0.96 Cu1 O2 | 400 | 0.01476566
2482 | https://doi.org/10.1109/ICT.2006.331288 | Extended MRL | Mg0.04 Cr0.96 Cu1 O2 | 700 | 0.03641752
2483 | https://doi.org/10.1109/ICT.2006.331288 | Extended MRL | Mg0.04 Cr0.96 Cu1 O2 | 1000 | 0.05512081
2484 | https://doi.org/10.1109/ICT.2006.331288 | Extended MRL | Mg0.05 Cr0.95 Cu1 O2 | 300 | 0.009702125
2485 | https://doi.org/10.1109/ICT.2006.331288 | Extended MRL | Mg0.05 Cr0.95 Cu1 O2 | 400 | 0.0178596
2486 | https://doi.org/10.1109/ICT.2006.331288 | Extended MRL | Mg0.05 Cr0.95 Cu1 O2 | 700 | 0.04200193
2487 | https://doi.org/10.1109/ICT.2006.331288 | Extended MRL | Mg0.05 Cr0.95 Cu1 O2 | 1000 | 0.05980333
2513 | https://doi.org/10.1063/1.1868063 | Extended MRL | Hf0.5 Zr0.5 Ni1 Sn1 | 400 | 0.1559801
2515 | https://doi.org/10.1063/1.1868063 | Extended MRL | Hf0.4 Zr0.4 Ti0.2 Ni1 Sn1 | 300 | 0.08094516
2516 | https://doi.org/10.1063/1.1868063 | Extended MRL | Hf0.4 Zr0.4 Ti0.2 Ni1 Sn1 | 400 | 0.1908281
2517 | https://doi.org/10.1063/1.1868063 | Extended MRL | Hf0.4 Zr0.4 Ti0.2 Ni1 Sn1 | 700 | 0.9668125
2518 | https://doi.org/10.1063/1.1868063 | Extended MRL | Hf0.35 Zr0.35 Ti0.3 Ni1 Sn1 | 300 | 0.08506612897
2519 | https://doi.org/10.1063/1.1868063 | Extended MRL | Hf0.35 Zr0.35 Ti0.3 Ni1 Sn1 | 400 | 0.1757764
2520 | https://doi.org/10.1063/1.1868063 | Extended MRL | Hf0.35 Zr0.35 Ti0.3 Ni1 Sn1 | 700 | 0.7488141
2521 | https://doi.org/10.1063/1.1868063 | Extended MRL | Hf0.25 Zr0.25 Ti0.5 Ni1 Sn1 | 300 | 0.153863
2522 | https://doi.org/10.1063/1.1868063 | Extended MRL | Hf0.25 Zr0.25 Ti0.5 Ni1 Sn1 | 400 | 0.2886481
2523 | https://doi.org/10.1063/1.1868063 | Extended MRL | Hf0.25 Zr0.25 Ti0.5 Ni1 Sn1 | 700 | 1.045755
2524 | https://doi.org/10.1063/1.1868063 | Extended MRL | Hf0.15 Zr0.15 Ti0.7 Ni1 Sn1 | 300 | 0.1520376
2525 | https://doi.org/10.1063/1.1868063 | Extended MRL | Hf0.15 Zr0.15 Ti0.7 Ni1 Sn1 | 400 | 0.3114539
2526 | https://doi.org/10.1063/1.1868063 | Extended MRL | Hf0.15 Zr0.15 Ti0.7 Ni1 Sn1 | 700 | 1.15336
2551 | https://www.jstor.org/stable/2889796 | Extended MRL | La1 Fe3 Co1 Sb12 | 300 | 0.4455102064
2552 | https://www.jstor.org/stable/2889796 | Extended MRL | La1 Fe3 Co1 Sb12 | 400 | 0.533237176
2553 | https://www.jstor.org/stable/2889796 | Extended MRL | La1 Fe3 Co1 Sb12 | 700 | 0.7369566
2556 | https://doi.org/10.1016/j.jallcom.2004.05.078 | Extended MRL | Hf0.5 Zr0.5 Ni1 Sn1.998 Sb0.002 | 300 | 0.3039867
2557 | https://doi.org/10.1016/j.jallcom.2004.05.078 | Extended MRL | Hf0.5 Zr0.5 Ni1 Sn1.998 Sb0.002 | 400 | 0.4501845
2558 | https://doi.org/10.1016/j.jallcom.2004.05.078 | Extended MRL | Hf0.5 Zr0.5 Ni1 Sn1.998 Sb0.002 | 700 | 1.106218
2559 | https://doi.org/10.1016/j.jallcom.2004.05.078 | Extended MRL | Hf0.5 Zr0.5 Ni1 Sn1.994 Sb0.006 | 300 | 0.6277873
2560 | https://doi.org/10.1016/j.jallcom.2004.05.078 | Extended MRL | Hf0.5 Zr0.5 Ni1 Sn1.994 Sb0.006 | 400 | 0.7791793
2561 | https://doi.org/10.1016/j.jallcom.2004.05.078 | Extended MRL | Hf0.5 Zr0.5 Ni1 Sn1.994 Sb0.006 | 700 | 1.295313
2576 | https://doi.org/10.1007/978-3-540-88201-5_24 | Extended MRL | Sr1 Dy0.08 Ti0.92 O3 | 300 | 0.07612799901
2577 | https://doi.org/10.1007/978-3-540-88201-5_24 | Extended MRL | Sr1 Dy0.08 Ti0.92 O3 | 400 | 0.244
2578 | https://doi.org/10.1007/978-3-540-88201-5_24 | Extended MRL | Sr1 Dy0.08 Ti0.92 O3 | 700 | 0.372344
2579 | https://doi.org/10.1007/978-3-540-88201-5_24 | Extended MRL | Sr1 Dy0.08 Ti0.92 O3 | 1000 | 0.2928
2580 | https://doi.org/10.1007/978-3-540-88201-5_24 | Extended MRL | Sr1 Nd0.17 Ti0.83 O3 | 300 | 0.28182
2581 | https://doi.org/10.1007/978-3-540-88201-5_24 | Extended MRL | Sr1 Nd0.17 Ti0.83 O3 | 400 | 0.506544
2582 | https://doi.org/10.1007/978-3-540-88201-5_24 | Extended MRL | Sr1 Nd0.17 Ti0.83 O3 | 700 | 0.7525448
2583 | https://doi.org/10.1007/978-3-540-88201-5_24 | Extended MRL | Sr1 Nd0.17 Ti0.83 O3 | 1000 | 0.58316
2584 | https://doi.org/10.1007/978-3-540-88201-5_24 | Extended MRL | Sr1 Nd0.2 Ti0.8 O3 | 300 | 0.3982080004
2585 | https://doi.org/10.1007/978-3-540-88201-5_24 | Extended MRL | Sr1 Nd0.2 Ti0.8 O3 | 400 | 0.661728
2586 | https://doi.org/10.1007/978-3-540-88201-5_24 | Extended MRL | Sr1 Nd0.2 Ti0.8 O3 | 700 | 0.874496
2587 | https://doi.org/10.1007/978-3-540-88201-5_24 | Extended MRL | Sr1 Nd0.2 Ti0.8 O3 | 1000 | 0.61732
2588 | https://doi.org/10.1007/978-3-540-88201-5_24 | Extended MRL | Sr1 Nd0.24 Ti0.76 O3 | 300 | 0.32574
2589 | https://doi.org/10.1007/978-3-540-88201-5_24 | Extended MRL | Sr1 Nd0.24 Ti0.76 O3 | 400 | 0.539728
2590 | https://doi.org/10.1007/978-3-540-88201-5_24 | Extended MRL | Sr1 Nd0.24 Ti0.76 O3 | 700 | 0.917196
2591 | https://doi.org/10.1007/978-3-540-88201-5_24 | Extended MRL | Sr1 Nd0.24 Ti0.76 O3 | 1000 | 0.76372
2622 | https://doi.org/10.1016/j.jallcom.2010.06.195 | Extended MRL | Sr1 Ti0.85 Nb0.15 O3 | 400 | 0.002599362792
2623 | https://doi.org/10.1016/j.jallcom.2010.06.195 | Extended MRL | Sr1 Ti0.85 Nb0.15 O3 | 700 | 0.03095032512
2624 | https://doi.org/10.1016/j.jallcom.2010.06.195 | Extended MRL | Sr1 Ti0.85 Nb0.15 O3 | 1000 | 0.09989506
2634 | https://doi.org/10.1126/science.287.5455.1024 | Extended MRL | Cs0.995 Bi3.98 Sb0.005 Te5.97 I0.015 | 300 | 0.8611764705
2639 | https://doi.org/10.1103/PhysRevLett.86.4350 | Extended MRL | Tl9 Bi1 Te6 | 300 | 0.1140187
2640 | https://doi.org/10.1103/PhysRevLett.86.4350 | Extended MRL | Tl9 Bi1 Te6 | 400 | 0.0873769
2641 | https://doi.org/10.3390/ma3042606 | Extended MRL | Ti2 Bi1.2 S5.2 | 300 | 2.259259
2642 | https://doi.org/10.3390/ma3042606 | Extended MRL | Ti2 Bi1.2 S5.2 | 400 | 1.955912
2643 | https://doi.org/10.3390/ma3042606 | Extended MRL | Ti2 Bi1.2 S5.2 | 700 | 1.801688
2644 | https://doi.org/10.3390/ma3042606 | Extended MRL | Ti2 Pb1.8 S5.8 | 300 | 1.591304
2645 | https://doi.org/10.3390/ma3042606 | Extended MRL | Ti2 Pb1.8 S5.8 | 400 | 1.340659
2646 | https://doi.org/10.3390/ma3042606 | Extended MRL | Ti2 Pb1.8 S5.8 | 700 | 0.7856486
2647 | https://doi.org/10.3390/ma3042606 | Extended MRL | Ti2 Sn1.2 S5.2 | 300 | 1.531380753
2648 | https://doi.org/10.3390/ma3042606 | Extended MRL | Ti2 Sn1.2 S5.2 | 400 | 1.148235
2649 | https://doi.org/10.3390/ma3042606 | Extended MRL | Ti2 Sn1.2 S5.2 | 700 | 0.7856486
2650 | https://doi.org/10.1063/1.3682585 | Extended MRL | Ba8 Si40.85 Au5.15 | 300 | 0.2218182
2651 | https://doi.org/10.1063/1.3682585 | Extended MRL | Ba8 Si40.85 Au5.15 | 400 | 0.2853801
2652 | https://doi.org/10.1063/1.3682585 | Extended MRL | Ba8 Si40.85 Au5.15 | 700 | 0.595122
2653 | https://doi.org/10.1063/1.3682585 | Extended MRL | Ba8 Si40.55 Au5.45 | 300 | 0.3128205
2654 | https://doi.org/10.1063/1.3682585 | Extended MRL | Ba8 Si40.55 Au5.45 | 400 | 0.3857708
2655 | https://doi.org/10.1063/1.3682585 | Extended MRL | Ba8 Si40.55 Au5.45 | 700 | 0.6210909087
2656 | https://doi.org/10.1063/1.3682585 | Extended MRL | Ba4 Si20 Au3 | 300 | 1.186386
2657 | https://doi.org/10.1063/1.3682585 | Extended MRL | Ba4 Si20 Au3 | 400 | 1.390313
2658 | https://doi.org/10.1063/1.3682585 | Extended MRL | Ba4 Si20 Au3 | 700 | 2.164766
2659 | https://doi.org/10.1002/chin.199644003 | Extended MRL | K1 Bi6.33 S10 | 300 | 0.0044363631
2663 | https://doi.org/10.1039/C1JM10827A | Extended MRL | Mg2 Si0.999 Bi0.001 | 300 | 0.5062240644
2664 | https://doi.org/10.1039/C1JM10827A | Extended MRL | Mg2 Si0.999 Bi0.001 | 400 | 0.5720984778
2665 | https://doi.org/10.1039/C1JM10827A | Extended MRL | Mg2 Si0.999 Bi0.001 | 700 | 0.5393116506
2666 | https://doi.org/10.1039/C1JM10827A | Extended MRL | Mg2 Si0.9985 Bi0.0015 | 300 | 0.8926829
2667 | https://doi.org/10.1039/C1JM10827A | Extended MRL | Mg2 Si0.9985 Bi0.0015 | 400 | 1.08204
2668 | https://doi.org/10.1039/C1JM10827A | Extended MRL | Mg2 Si0.9985 Bi0.0015 | 700 | 1.084444
2669 | https://doi.org/10.1039/C1JM10827A | Extended MRL | Mg2 Si0.997 Bi0.003 | 300 | 1.5
2670 | https://doi.org/10.1039/C1JM10827A | Extended MRL | Mg2 Si0.997 Bi0.003 | 400 | 1.804067
2671 | https://doi.org/10.1039/C1JM10827A | Extended MRL | Mg2 Si0.997 Bi0.003 | 700 | 1.838536
2672 | https://doi.org/10.1039/C1JM10827A | Extended MRL | Mg2 Si0.995 Bi0.005 | 300 | 1.98374
2673 | https://doi.org/10.1039/C1JM10827A | Extended MRL | Mg2 Si0.995 Bi0.005 | 400 | 2.464646
2674 | https://doi.org/10.1039/C1JM10827A | Extended MRL | Mg2 Si0.995 Bi0.005 | 700 | 2.750403
2675 | https://doi.org/10.1039/C1JM10827A | Extended MRL | Mg2 Si0.994 Bi0.006 | 300 | 2.218182
2676 | https://doi.org/10.1039/C1JM10827A | Extended MRL | Mg2 Si0.993 Bi0.007 | 400 | 2.804598
2677 | https://doi.org/10.1039/C1JM10827A | Extended MRL | Mg2 Si0.993 Bi0.007 | 700 | 3.001757
2678 | https://doi.org/10.1007/s11664-009-0735-1 | Extended MRL | Mg2 Si0.98 Bi0.02 | 300 | 0.4815789
2679 | https://doi.org/10.1007/s11664-009-0735-1 | Extended MRL | Mg2 Si0.98 Bi0.02 | 400 | 0.8066116
2680 | https://doi.org/10.1007/s11664-009-0735-1 | Extended MRL | Mg2 Si0.98 Bi0.02 | 700 | 1.369687248
2681 | https://doi.org/10.1007/s11664-009-0735-1 | Extended MRL | Mg2 Si0.98 Bi0.02 | 1000 | 1.313947228
2682 | https://doi.org/10.1007/s11664-009-0735-1 | Extended MRL | Mg2 Si0.6 Ge0.4 Bi0.02 | 300 | 0.488
2683 | https://doi.org/10.1007/s11664-009-0735-1 | Extended MRL | Mg2 Si0.6 Ge0.4 Bi0.02 | 400 | 0.7685039
2684 | https://doi.org/10.1007/s11664-009-0735-1 | Extended MRL | Mg2 Si0.6 Ge0.4 Bi0.02 | 700 | 1.246715
2685 | https://doi.org/10.1007/s11664-009-0735-1 | Extended MRL | Mg2 Si0.6 Ge0.4 Bi0.02 | 1000 | 1.109091
2687 | https://doi.org/10.1007/s11664-009-0735-1 | Extended MRL | Mg2 Si0.98 Ag0.02 | 400 | 0.00236319396
2688 | https://doi.org/10.1007/s11664-009-0735-1 | Extended MRL | Mg2 Si0.98 Ag0.02 | 700 | 0.04302266866
2689 | https://doi.org/10.1007/s11664-009-0735-1 | Extended MRL | Mg2 Si0.98 Ag0.02 | 1000 | 0.369697
2690 | https://doi.org/10.1007/s11664-009-0735-1 | Extended MRL | Mg2 Si0.6 Ag0.02 Ge0.4 | 300 | 0.01426900758
2691 | https://doi.org/10.1007/s11664-009-0735-1 | Extended MRL | Mg2 Si0.6 Ag0.02 Ge0.4 | 400 | 0.03436619823
2692 | https://doi.org/10.1007/s11664-009-0735-1 | Extended MRL | Mg2 Si0.6 Ag0.02 Ge0.4 | 700 | 0.1146309
2693 | https://doi.org/10.1007/s11664-009-0735-1 | Extended MRL | Mg2 Si0.6 Ag0.02 Ge0.4 | 1000 | 0.4485294
2694 | https://doi.org/10.1063/1.2009828 | Extended MRL | Tl1 Ag9 Te5 | 300 | 0.0028773584
2695 | https://doi.org/10.1063/1.2009828 | Extended MRL | Tl1 Ag9 Te5 | 400 | 0.01173076926
2696 | https://doi.org/10.1063/1.2009828 | Extended MRL | Tl1 Ag9 Te5 | 700 | 0.0646969696
2698 | https://doi.org/10.1063/1.124182 | Extended MRL | Tl2 Ge1 Te5 | 300 | 0.03163353877
2701 | https://doi.org/10.1063/1.121747 | Extended MRL | Sr0.145 Ga0.302 Ge0.553 | 300 | 0.05674418631
2702 | https://doi.org/10.1063/1.121747 | Extended MRL | Sr0.147 Ga0.298 Ge0.555 | 300 | 0.2793893
2703 | https://doi.org/10.1063/1.121747 | Extended MRL | Sr0.146 Ga0.285 Ge0.569 | 300 | 0.3773195875
2727 | https://doi.org/10.1016/j.jallcom.2007.09.101 | Extended MRL | Ca0.05 Mg1.95 Si1 | 300 | 0.705882352
2728 | https://doi.org/10.1016/j.jallcom.2007.09.101 | Extended MRL | Ca0.05 Mg1.95 Si1 | 400 | 0.8486956506
2729 | https://doi.org/10.1016/j.jallcom.2007.09.101 | Extended MRL | Ca0.05 Mg1.95 Si1 | 700 | 0.668754894
2730 | https://doi.org/10.1016/j.jallcom.2007.09.101 | Extended MRL | Ca0.1 Mg1.9 Si1 | 300 | 0.3457723204
2731 | https://doi.org/10.1016/j.jallcom.2007.09.101 | Extended MRL | Ca0.1 Mg1.9 Si1 | 400 | 0.4558617467
2732 | https://doi.org/10.1016/j.jallcom.2007.09.101 | Extended MRL | Ca0.1 Mg1.9 Si1 | 700 | 0.6208651394
2737 | https://doi.org/10.1038/nmat3273 | Extended MRL | Cu2 Se1 | 400 | 0.6062112
2740 | https://doi.org/10.1038/nmat3273 | Extended MRL | Cu1.98 Se1 | 300 | 1.209917355
2741 | https://doi.org/10.1038/nmat3273 | Extended MRL | Cu1.98 Se1 | 400 | 1.357441
2742 | https://doi.org/10.1038/nmat3273 | Extended MRL | Cu1.98 Se1 | 700 | 1.131126
2743 | https://doi.org/10.1038/nmat3273 | Extended MRL | Cu1.98 Se1 | 1000 | 0.7507692
2752 | https://doi.org/10.1063/1.1480115 | Extended MRL | Na0.3 Ca2.7 Co4 O9 | 300 | 0.0900369
2753 | https://doi.org/10.1063/1.1480115 | Extended MRL | Na0.3 Ca2.7 Co4 O9 | 400 | 0.1843596524
2754 | https://doi.org/10.1063/1.1480115 | Extended MRL | Na0.3 Ca2.7 Co4 O9 | 700 | 0.213339996
2755 | https://doi.org/10.1063/1.1480115 | Extended MRL | Na0.3 Ca2.7 Co4 O9 | 1000 | 0.3350268
2756 | https://doi.org/10.1063/1.1480115 | Extended MRL | Ca2.7 Co4 Bi0.3 O9 | 300 | 0.070724638
2757 | https://doi.org/10.1063/1.1480115 | Extended MRL | Ca2.7 Co4 Bi0.3 O9 | 400 | 0.0961008277
2758 | https://doi.org/10.1063/1.1480115 | Extended MRL | Ca2.7 Co4 Bi0.3 O9 | 700 | 0.187795492
2759 | https://doi.org/10.1063/1.1480115 | Extended MRL | Ca2.7 Co4 Bi0.3 O9 | 1000 | 0.3115821732
2760 | https://doi.org/10.1063/1.1480115 | Extended MRL | Na0.3 Ca2.4 Co4 Bi0.3 O9 | 300 | 0.078230202
2761 | https://doi.org/10.1063/1.1480115 | Extended MRL | Na0.3 Ca2.4 Co4 Bi0.3 O9 | 400 | 0.1057994575
2762 | https://doi.org/10.1063/1.1480115 | Extended MRL | Na0.3 Ca2.4 Co4 Bi0.3 O9 | 700 | 0.2008702818
2763 | https://doi.org/10.1063/1.1480115 | Extended MRL | Na0.3 Ca2.4 Co4 Bi0.3 O9 | 1000 | 0.320126
2764 | https://doi.org/10.1143/JJAP.43.L540 | Extended MRL | Sr0.9 Y0.1 Ti1 O3 | 300 | 0.833712985
2765 | https://doi.org/10.1143/JJAP.43.L540 | Extended MRL | Sr0.9 Y0.1 Ti1 O3 | 400 | 0.775218426
2766 | https://doi.org/10.1143/JJAP.43.L540 | Extended MRL | Sr0.9 Y0.1 Ti1 O3 | 700 | 0.49651163
2767 | https://doi.org/10.1143/JJAP.43.L540 | Extended MRL | Sr0.9 Y0.1 Ti1 O3 | 1000 | 0.3689144235
2768 | https://doi.org/10.1016/j.jallcom.2003.07.016 | Extended MRL | Ba0.3 Sr0.6 La0.1 Ti1 O3 | 300 | 1.482682
2769 | https://doi.org/10.1016/j.jallcom.2003.07.016 | Extended MRL | Ba0.3 Sr0.6 La0.1 Ti1 O3 | 400 | 1.278491
2770 | https://doi.org/10.1016/j.jallcom.2003.07.016 | Extended MRL | Ba0.3 Sr0.6 La0.1 Ti1 O3 | 700 | 0.625641
2788 | https://doi.org/10.1039/c0ee00517g | Extended MRL | Ca3 Al1 Sb3 | 400 | 0.0018154763
2789 | https://doi.org/10.1039/c0ee00517g | Extended MRL | Ca3 Al1 Sb3 | 700 | 0.00687047493
2790 | https://doi.org/10.1039/c0ee00517g | Extended MRL | Ca3 Al1 Sb3 | 1000 | 0.0216504
2791 | https://doi.org/10.1039/c0ee00517g | Extended MRL | Na0.03 Ca2.97 Al1 Sb3 | 300 | 0.00746177376
2792 | https://doi.org/10.1039/c0ee00517g | Extended MRL | Na0.03 Ca2.97 Al1 Sb3 | 400 | 0.02117136692
2793 | https://doi.org/10.1039/c0ee00517g | Extended MRL | Na0.03 Ca2.97 Al1 Sb3 | 700 | 0.09930232536
2794 | https://doi.org/10.1039/c0ee00517g | Extended MRL | Na0.03 Ca2.97 Al1 Sb3 | 1000 | 0.1418605
2795 | https://doi.org/10.1039/c0ee00517g | Extended MRL | Na0.06 Ca2.94 Al1 Sb3 | 300 | 0.01242784455
2796 | https://doi.org/10.1039/c0ee00517g | Extended MRL | Na0.06 Ca2.94 Al1 Sb3 | 400 | 0.02896142417
2797 | https://doi.org/10.1039/c0ee00517g | Extended MRL | Na0.06 Ca2.94 Al1 Sb3 | 700 | 0.1237681
2798 | https://doi.org/10.1039/c0ee00517g | Extended MRL | Na0.06 Ca2.94 Al1 Sb3 | 1000 | 0.1820896
2799 | https://doi.org/10.1039/c0ee00517g | Extended MRL | Na0.15 Ca2.85 Al1 Sb3 | 300 | 0.02661818205
2800 | https://doi.org/10.1039/c0ee00517g | Extended MRL | Na0.15 Ca2.85 Al1 Sb3 | 400 | 0.05219251388
2801 | https://doi.org/10.1039/c0ee00517g | Extended MRL | Na0.15 Ca2.85 Al1 Sb3 | 700 | 0.14
2802 | https://doi.org/10.1039/c0ee00517g | Extended MRL | Na0.15 Ca2.85 Al1 Sb3 | 1000 | 0.1952
2803 | https://doi.org/10.1016/j.jallcom.2005.04.060 | Extended MRL | Fe0.998 Co0.002 Si2 | 300 | 0.01541052857
2804 | https://doi.org/10.1016/j.jallcom.2005.04.060 | Extended MRL | Fe0.998 Co0.002 Si2 | 400 | 0.03753845916
2805 | https://doi.org/10.1016/j.jallcom.2005.04.060 | Extended MRL | Fe0.998 Co0.002 Si2 | 700 | 0.1388617909
2806 | https://doi.org/10.1016/j.jallcom.2005.04.060 | Extended MRL | Fe0.998 Co0.002 Si2 | 1000 | 0.4033058
2807 | https://doi.org/10.1016/j.jallcom.2005.04.060 | Extended MRL | Y0.04 Fe0.978 Co0.00196 Si1.96 O0.06 | 300 | 0.00574117659
2808 | https://doi.org/10.1016/j.jallcom.2005.04.060 | Extended MRL | Y0.04 Fe0.978 Co0.00196 Si1.96 O0.06 | 400 | 0.01733570222
2809 | https://doi.org/10.1016/j.jallcom.2005.04.060 | Extended MRL | Y0.04 Fe0.978 Co0.00196 Si1.96 O0.06 | 700 | 0.0711666681
2810 | https://doi.org/10.1016/j.jallcom.2005.04.060 | Extended MRL | Y0.04 Fe0.978 Co0.00196 Si1.96 O0.06 | 1000 | 0.2
2811 | https://doi.org/10.1016/j.jallcom.2005.04.060 | Extended MRL | Y0.12 Fe0.978 Co0.00196 Si1.96 O0.18 | 300 | 0.00271111126
2812 | https://doi.org/10.1016/j.jallcom.2005.04.060 | Extended MRL | Y0.12 Fe0.978 Co0.00196 Si1.96 O0.18 | 400 | 0.00652842696
2813 | https://doi.org/10.1016/j.jallcom.2005.04.060 | Extended MRL | Y0.12 Fe0.978 Co0.00196 Si1.96 O0.18 | 700 | 0.03297297328
2814 | https://doi.org/10.1016/j.jallcom.2005.04.060 | Extended MRL | Y0.12 Fe0.978 Co0.00196 Si1.96 O0.18 | 1000 | 0.1140187
2815 | https://doi.org/10.1002/adfm.201000970 | Extended MRL | Ca5 Al2 Sb6 | 300 | 0.0016013998
2816 | https://doi.org/10.1002/adfm.201000970 | Extended MRL | Ca5 Al2 Sb6 | 400 | 0.00238630824
2817 | https://doi.org/10.1002/adfm.201000970 | Extended MRL | Ca5 Al2 Sb6 | 700 | 0.007271179
2818 | https://doi.org/10.1002/adfm.201000970 | Extended MRL | Na0.05 Ca4.95 Al2 Sb6 | 300 | 0.02204819305
2819 | https://doi.org/10.1002/adfm.201000970 | Extended MRL | Na0.05 Ca4.95 Al2 Sb6 | 400 | 0.0435714288
2820 | https://doi.org/10.1002/adfm.201000970 | Extended MRL | Na0.05 Ca4.95 Al2 Sb6 | 700 | 0.09436464
2821 | https://doi.org/10.1002/adfm.201000970 | Extended MRL | Na0.25 Ca4.75 Al2 Sb6 | 300 | 0.1446640321
2822 | https://doi.org/10.1002/adfm.201000970 | Extended MRL | Na0.25 Ca4.75 Al2 Sb6 | 400 | 0.1794118
2823 | https://doi.org/10.1002/adfm.201000970 | Extended MRL | Na0.25 Ca4.75 Al2 Sb6 | 700 | 0.233015
2824 | https://doi.org/10.1002/adfm.201000970 | Extended MRL | Na0.25 Ca4.75 Al2 Sb6 | 1000 | 0.2598509
2845 | https://doi.org/10.1016/j.jssc.2011.02.027 | Extended MRL | Ba7 Sr1 Al16 Si30 | 300 | 1.244392
2846 | https://doi.org/10.1016/j.jssc.2011.02.027 | Extended MRL | Ba7 Sr1 Al16 Si30 | 400 | 1.478047
2847 | https://doi.org/10.1016/j.jssc.2011.02.027 | Extended MRL | Ba7 Sr1 Al16 Si30 | 700 | 1.945397
2848 | https://doi.org/10.1016/j.jssc.2011.02.027 | Extended MRL | Ba7 Sr1 Al16 Si30 | 1000 | 2.183836
2851 | https://doi.org/10.1002/chin.200318015 | Extended MRL | Nd2 Cu1 O4 | 700 | 0.07006978062
2852 | https://doi.org/10.1002/chin.200318015 | Extended MRL | Nd2 Cu1 O4 | 1000 | 1.539539
2853 | https://doi.org/10.1002/chin.200318015 | Extended MRL | Nd2 Cu0.98 Ni0.02 O4 | 300 | 0.01231964
2854 | https://doi.org/10.1002/chin.200318015 | Extended MRL | Nd2 Cu0.98 Ni0.02 O4 | 400 | 0.02551767779
2855 | https://doi.org/10.1002/chin.200318015 | Extended MRL | Nd2 Cu0.98 Ni0.02 O4 | 700 | 0.07901408025
2856 | https://doi.org/10.1002/chin.200318015 | Extended MRL | Nd2 Cu0.98 Ni0.02 O4 | 1000 | 0.1062968
2857 | https://doi.org/10.1002/chin.200318015 | Extended MRL | Nd2 Zn0.02 Cu0.98 O4 | 300 | 0.0038569905
2858 | https://doi.org/10.1002/chin.200318015 | Extended MRL | Nd2 Zn0.02 Cu0.98 O4 | 400 | 0.0069442488
2859 | https://doi.org/10.1002/chin.200318015 | Extended MRL | Nd2 Zn0.02 Cu0.98 O4 | 700 | 0.02238097968
2860 | https://doi.org/10.1002/chin.200318015 | Extended MRL | Nd2 Zn0.02 Cu0.98 O4 | 1000 | 0.06573931089
2861 | https://doi.org/10.1103/PhysRevB.81.125205 | Extended MRL | La3 Sb0.2 Te3.8 | 300 | 1.381132
2862 | https://doi.org/10.1103/PhysRevB.81.125205 | Extended MRL | La3 Sb0.2 Te3.8 | 400 | 1.657046
2863 | https://doi.org/10.1103/PhysRevB.81.125205 | Extended MRL | La3 Sb0.2 Te3.8 | 700 | 2.129676
2864 | https://doi.org/10.1103/PhysRevB.81.125205 | Extended MRL | La3 Sb0.2 Te3.8 | 1000 | 2.368932
2865 | https://doi.org/10.1103/PhysRevB.81.125205 | Extended MRL | La3 Sb0.35 Te3.65 | 300 | 0.6654545
2866 | https://doi.org/10.1103/PhysRevB.81.125205 | Extended MRL | La3 Sb0.35 Te3.65 | 400 | 0.7124087597
2867 | https://doi.org/10.1103/PhysRevB.81.125205 | Extended MRL | La3 Sb0.35 Te3.65 | 700 | 0.913369
2868 | https://doi.org/10.1103/PhysRevB.81.125205 | Extended MRL | La3 Sb0.35 Te3.65 | 1000 | 1.084444
2869 | https://doi.org/10.1103/PhysRevB.81.125205 | Extended MRL | La3 Sb0.65 Te3.35 | 300 | 0.04066666653
2870 | https://doi.org/10.1103/PhysRevB.81.125205 | Extended MRL | La3 Sb0.65 Te3.35 | 400 | 0.722963
2871 | https://doi.org/10.1103/PhysRevB.81.125205 | Extended MRL | La3 Sb0.65 Te3.35 | 700 | 0.2368932
2872 | https://doi.org/10.1103/PhysRevB.81.125205 | Extended MRL | La3 Sb0.65 Te3.35 | 1000 | 0.3551674
2873 | https://doi.org/10.1103/PhysRevB.81.125205 | Extended MRL | La3 Bi0.65 Te3.35 | 300 | 0.1030986
2874 | https://doi.org/10.1103/PhysRevB.81.125205 | Extended MRL | La3 Bi0.65 Te3.35 | 400 | 0.1824299
2875 | https://doi.org/10.1103/PhysRevB.81.125205 | Extended MRL | La3 Bi0.65 Te3.35 | 700 | 0.3908466822
2876 | https://doi.org/10.1103/PhysRevB.81.125205 | Extended MRL | La3 Bi0.65 Te3.35 | 1000 | 0.4629981
2877 | https://doi.org/10.1103/PhysRevB.81.125205 | Extended MRL | La2.99 Te4 | 300 | 1.2
2878 | https://doi.org/10.1103/PhysRevB.81.125205 | Extended MRL | La2.99 Te4 | 400 | 1.6
2879 | https://doi.org/10.1103/PhysRevB.81.125205 | Extended MRL | La2.99 Te4 | 700 | 2.129676
2880 | https://doi.org/10.1103/PhysRevB.81.125205 | Extended MRL | La2.99 Te4 | 1000 | 2.505133
2881 | https://doi.org/10.1103/PhysRevB.81.125205 | Extended MRL | La2.74 Te4 | 300 | 0.2711111
2882 | https://doi.org/10.1103/PhysRevB.81.125205 | Extended MRL | La2.74 Te4 | 400 | 0.3641791
2883 | https://doi.org/10.1103/PhysRevB.81.125205 | Extended MRL | La2.74 Te4 | 700 | 0.401882353
2884 | https://doi.org/10.1103/PhysRevB.81.125205 | Extended MRL | La2.74 Te4 | 1000 | 0.3818466
2885 | https://doi.org/10.1021/nl202439h | Extended MRL | Al0.0025 Zn0.9975 O1 | 300 | 0.00246684134
2886 | https://doi.org/10.1021/nl202439h | Extended MRL | Al0.0025 Zn0.9975 O1 | 400 | 0.005016639748
2887 | https://doi.org/10.1021/nl202439h | Extended MRL | Al0.0025 Zn0.9975 O1 | 700 | 0.02614948
2888 | https://doi.org/10.1021/nl202439h | Extended MRL | Al0.0025 Zn0.9975 O1 | 1000 | 0.1988356
2896 | https://doi.org/10.1111/j.1551-2916.2012.05169.x | Extended MRL | Sr4.5 Nb4.5 O15.5 | 300 | 0.6421053
2897 | https://doi.org/10.1111/j.1551-2916.2012.05169.x | Extended MRL | Sr1.6 La0.4 Nb2 O7 | 300 | 0.1463999994
2898 | https://doi.org/10.1021/nl8026795 | Extended MRL | Si0.8 Ge0.2 | 300 | 0.6212652
2899 | https://doi.org/10.1021/nl8026795 | Extended MRL | Si0.8 Ge0.2 | 400 | 0.755466
2900 | https://doi.org/10.1021/nl8026795 | Extended MRL | Si0.8 Ge0.2 | 700 | 0.9557524
2901 | https://doi.org/10.1021/nl8026795 | Extended MRL | Si0.8 Ge0.2 | 1000 | 0.9822293
2902 | https://doi.org/10.1038/nature11439 | Extended MRL | Na0.02 Sr0.04 Te1 Pb0.96 | 300 | 1.078236
2903 | https://doi.org/10.1038/nature11439 | Extended MRL | Na0.02 Sr0.04 Te1 Pb0.96 | 400 | 1.155584
2904 | https://doi.org/10.1038/nature11439 | Extended MRL | Na0.02 Sr0.04 Te1 Pb0.96 | 700 | 0.804468
2906 | https://doi.org/10.1038/nature11439 | Extended MRL | Na0.01 Sr0.02 Te1 Pb0.98 | 300 | 1.787544
2907 | https://doi.org/10.1038/nature11439 | Extended MRL | Na0.01 Sr0.02 Te1 Pb0.98 | 400 | 1.38104
2908 | https://doi.org/10.1038/nature11439 | Extended MRL | Na0.01 Sr0.02 Te1 Pb0.98 | 700 | 0.567056
2909 | https://doi.org/10.1038/nature11439 | Extended MRL | Na0.02 Te1 Pb0.98 | 300 | 1.756068
2910 | https://doi.org/10.1038/nature11439 | Extended MRL | Na0.02 Te1 Pb0.98 | 400 | 1.694336
2911 | https://doi.org/10.1038/nature11439 | Extended MRL | Na0.02 Te1 Pb0.98 | 700 | 0.758352
2916 | https://doi.org/10.1039/C8EE03374A | Extended MRL | Mg0.305 Bi0.013993 Sb0.005997 Te0.001 | 300 | 1.006408
2917 | https://doi.org/10.1039/C8EE03374A | Extended MRL | Mg0.305 Bi0.013993 Sb0.005997 Te0.001 | 400 | 1.005641
2919 | https://doi.org/10.1039/C8EE03374A | Extended MRL | Mg0.305 Bi0.0139825 Sb0.0059925 Te0.00025 | 300 | 0.3665456
9391 | https://doi.org/10.1038/s41563-021-01064-6 | This Work | Na0.01 Sn0.985 Se1 | 323 | 0.07579
9393 | https://doi.org/10.1038/s41563-021-01064-6 | This Work | Na0.01 Sn0.985 Se1 | 374 | 0.04113
9397 | https://doi.org/10.1038/s41563-021-01064-6 | This Work | Na0.01 Sn0.985 Se1 | 474 | 0.01381
9399 | https://doi.org/10.1038/s41563-021-01064-6 | This Work | Na0.01 Sn0.985 Se1 | 523 | 0.06709
9401 | https://doi.org/10.1038/s41563-021-01064-6 | This Work | Na0.01 Sn0.985 Se1 | 573 | 0.05474
9403 | https://doi.org/10.1038/s41563-021-01064-6 | This Work | Na0.01 Sn0.985 Se1 | 623 | 0.04354
9405 | https://doi.org/10.1038/s41563-021-01064-6 | This Work | Na0.01 Sn0.985 Se1 | 673 | 0.04696
9407 | https://doi.org/10.1038/s41563-021-01064-6 | This Work | Na0.01 Sn0.985 Se1 | 723 | 0.04432
9410 | https://doi.org/10.1038/s41563-021-01064-6 | This Work | Na0.01 Sn0.985 Se1 | 773 | 0.04765
9411 | https://doi.org/10.1038/s41563-021-01064-6 | This Work | Na0.01 Sn0.985 Se1 | 783 | 0.06459
9412 | https://doi.org/10.1038/s41563-021-01064-6 | This Work | Na0.02 Sn0.975 Se1 | 307 | 0.03327
9413 | https://doi.org/10.1038/s41563-021-01064-6 | This Work | Na0.02 Sn0.975 Se1 | 324 | 0.0477
9415 | https://doi.org/10.1038/s41563-021-01064-6 | This Work | Na0.02 Sn0.975 Se1 | 373 | 0.06813
9417 | https://doi.org/10.1038/s41563-021-01064-6 | This Work | Na0.02 Sn0.975 Se1 | 424 | 0.07954
9419 | https://doi.org/10.1038/s41563-021-01064-6 | This Work | Na0.02 Sn0.975 Se1 | 474 | 0.09053
9421 | https://doi.org/10.1038/s41563-021-01064-6 | This Work | Na0.02 Sn0.975 Se1 | 524 | 0.07914
9423 | https://doi.org/10.1038/s41563-021-01064-6 | This Work | Na0.02 Sn0.975 Se1 | 574.15932 | 0.064
9425 | https://doi.org/10.1038/s41563-021-01064-6 | This Work | Na0.02 Sn0.975 Se1 | 624 | 0.06564
9427 | https://doi.org/10.1038/s41563-021-01064-6 | This Work | Na0.02 Sn0.975 Se1 | 673 | 0.06054
9429 | https://doi.org/10.1038/s41563-021-01064-6 | This Work | Na0.02 Sn0.975 Se1 | 723 | 0.07341
9432 | https://doi.org/10.1038/s41563-021-01064-6 | This Work | Na0.02 Sn0.975 Se1 | 773 | 0.09653
9433 | https://doi.org/10.1038/s41563-021-01064-6 | This Work | Na0.02 Sn0.975 Se1 | 784 | 0.12508
9434 | https://doi.org/10.1038/s41563-021-01064-6 | This Work | Na0.03 Sn0.965 Se1 | 304 | 0.0463
9435 | https://doi.org/10.1038/s41563-021-01064-6 | This Work | Na0.03 Sn0.965 Se1 | 324 | 0.05287
9437 | https://doi.org/10.1038/s41563-021-01064-6 | This Work | Na0.03 Sn0.965 Se1 | 374 | 0.07174
9439 | https://doi.org/10.1038/s41563-021-01064-6 | This Work | Na0.03 Sn0.965 Se1 | 423 | 0.08054
9441 | https://doi.org/10.1038/s41563-021-01064-6 | This Work | Na0.03 Sn0.965 Se1 | 473 | 0.0892
9443 | https://doi.org/10.1038/s41563-021-01064-6 | This Work | Na0.03 Sn0.965 Se1 | 524 | 0.08123
9445 | https://doi.org/10.1038/s41563-021-01064-6 | This Work | Na0.03 Sn0.965 Se1 | 574 | 0.06895
9447 | https://doi.org/10.1038/s41563-021-01064-6 | This Work | Na0.03 Sn0.965 Se1 | 623 | 0.06053
9449 | https://doi.org/10.1038/s41563-021-01064-6 | This Work | Na0.03 Sn0.965 Se1 | 674 | 0.06039
9451 | https://doi.org/10.1038/s41563-021-01064-6 | This Work | Na0.03 Sn0.965 Se1 | 724 | 0.08182
9454 | https://doi.org/10.1038/s41563-021-01064-6 | This Work | Na0.03 Sn0.965 Se1 | 774 | 0.10426
9455 | https://doi.org/10.1038/s41563-021-01064-6 | This Work | Na0.03 Sn0.965 Se1 | 783 | 0.13827
9549 | https://doi.org/10.1016/j.materresbull.2019.110650 | This Work | Sr0.8 Nd0.2 Ti1 O3 | 370 | 1.29
9550 | https://doi.org/10.1016/j.materresbull.2019.110650 | This Work | Sr0.8 Nd0.2 Ti1 O3 | 420 | 1.48
9551 | https://doi.org/10.1016/j.materresbull.2019.110650 | This Work | Sr0.8 Nd0.2 Ti1 O3 | 470 | 1.57
9552 | https://doi.org/10.1016/j.materresbull.2019.110650 | This Work | Sr0.8 Nd0.2 Ti1 O3 | 520 | 1.54
9553 | https://doi.org/10.1016/j.materresbull.2019.110650 | This Work | Sr0.8 Nd0.2 Ti1 O3 | 570 | 1.54
9554 | https://doi.org/10.1016/j.materresbull.2019.110650 | This Work | Sr0.8 Nd0.2 Ti1 O3 | 620 | 1.44
9555 | https://doi.org/10.1016/j.materresbull.2019.110650 | This Work | Sr0.8 Nd0.2 Ti1 O3 | 670 | 1.36
9562 | https://doi.org/10.1016/j.materresbull.2019.110650 | This Work | Sr0.83 Nd0.14 Dy0.03 Ti1 O3 | 620 | 1.12
9563 | https://doi.org/10.1016/j.materresbull.2019.110650 | This Work | Sr0.83 Nd0.14 Dy0.03 Ti1 O3 | 670 | 1.07
9565 | https://doi.org/10.1016/j.materresbull.2019.110650 | This Work | Sr0.85 Nd0.1 Dy0.05 Ti1 O3 | 370 | 0.73
9566 | https://doi.org/10.1016/j.materresbull.2019.110650 | This Work | Sr0.85 Nd0.1 Dy0.05 Ti1 O3 | 420 | 0.93
9567 | https://doi.org/10.1016/j.materresbull.2019.110650 | This Work | Sr0.85 Nd0.1 Dy0.05 Ti1 O3 | 470 | 1
9568 | https://doi.org/10.1016/j.materresbull.2019.110650 | This Work | Sr0.85 Nd0.1 Dy0.05 Ti1 O3 | 520 | 1.01
9569 | https://doi.org/10.1016/j.materresbull.2019.110650 | This Work | Sr0.85 Nd0.1 Dy0.05 Ti1 O3 | 570 | 0.97
9570 | https://doi.org/10.1016/j.materresbull.2019.110650 | This Work | Sr0.85 Nd0.1 Dy0.05 Ti1 O3 | 620 | 0.92
9571 | https://doi.org/10.1016/j.materresbull.2019.110650 | This Work | Sr0.85 Nd0.1 Dy0.05 Ti1 O3 | 670 | 0.86
9573 | https://doi.org/10.1016/j.materresbull.2019.110650 | This Work | Sr0.87 Nd0.06 Dy0.07 Ti1 O3 | 370 | 0.55
9574 | https://doi.org/10.1016/j.materresbull.2019.110650 | This Work | Sr0.87 Nd0.06 Dy0.07 Ti1 O3 | 420 | 0.74
9575 | https://doi.org/10.1016/j.materresbull.2019.110650 | This Work | Sr0.87 Nd0.06 Dy0.07 Ti1 O3 | 470 | 0.87
9576 | https://doi.org/10.1016/j.materresbull.2019.110650 | This Work | Sr0.87 Nd0.06 Dy0.07 Ti1 O3 | 520 | 0.88
9577 | https://doi.org/10.1016/j.materresbull.2019.110650 | This Work | Sr0.87 Nd0.06 Dy0.07 Ti1 O3 | 570 | 0.84
9578 | https://doi.org/10.1016/j.materresbull.2019.110650 | This Work | Sr0.87 Nd0.06 Dy0.07 Ti1 O3 | 620 | 0.81
9579 | https://doi.org/10.1016/j.materresbull.2019.110650 | This Work | Sr0.87 Nd0.06 Dy0.07 Ti1 O3 | 670 | 0.76
9580 | https://doi.org/10.1016/j.materresbull.2019.110650 | This Work | Sr0.9 Dy0.1 Ti1 O3 | 300 | 0.23
9581 | https://doi.org/10.1016/j.materresbull.2019.110650 | This Work | Sr0.9 Dy0.1 Ti1 O3 | 370 | 0.51
9582 | https://doi.org/10.1016/j.materresbull.2019.110650 | This Work | Sr0.9 Dy0.1 Ti1 O3 | 420 | 0.67
9583 | https://doi.org/10.1016/j.materresbull.2019.110650 | This Work | Sr0.9 Dy0.1 Ti1 O3 | 470 | 0.7
9584 | https://doi.org/10.1016/j.materresbull.2019.110650 | This Work | Sr0.9 Dy0.1 Ti1 O3 | 520 | 0.7
9585 | https://doi.org/10.1016/j.materresbull.2019.110650 | This Work | Sr0.9 Dy0.1 Ti1 O3 | 570 | 0.68
9586 | https://doi.org/10.1016/j.materresbull.2019.110650 | This Work | Sr0.9 Dy0.1 Ti1 O3 | 620 | 0.64
9587 | https://doi.org/10.1016/j.materresbull.2019.110650 | This Work | Sr0.9 Dy0.1 Ti1 O3 | 670 | 0.59
9588 | https://doi.org/10.1038/s41563-024-01815-1 | This Work | Cu1.99 Se1 | 423 | 0.4771
9589 | https://doi.org/10.1038/s41563-024-01815-1 | This Work | Cu1.99 Se1 | 473 | 0.45437
9590 | https://doi.org/10.1038/s41563-024-01815-1 | This Work | Cu1.99 Se1 | 523 | 0.42821
9591 | https://doi.org/10.1038/s41563-024-01815-1 | This Work | Cu1.99 Se1 | 573 | 0.39949
9592 | https://doi.org/10.1038/s41563-024-01815-1 | This Work | Cu1.99 Se1 | 623 | 0.3555
9593 | https://doi.org/10.1038/s41563-024-01815-1 | This Work | Cu1.99 Se1 | 673 | 0.33052
9594 | https://doi.org/10.1038/s41563-024-01815-1 | This Work | Cu1.99 Se1 | 723 | 0.31144
9595 | https://doi.org/10.1038/s41563-024-01815-1 | This Work | Cu1.99 Se1 | 773 | 0.29402
9596 | https://doi.org/10.1038/s41563-024-01815-1 | This Work | Cu1.99 Se1 | 823 | 0.27698
9597 | https://doi.org/10.1038/s41563-024-01815-1 | This Work | Cu1.99 Se1 | 873 | 0.26681
9598 | https://doi.org/10.1038/s41563-024-01815-1 | This Work | Cu1.99 Se1 | 923 | 0.26
9599 | https://doi.org/10.1038/s41563-024-01815-1 | This Work | Cu1.99 Se1 | 973 | 0.25331
9600 | https://doi.org/10.1038/s41563-024-01815-1 | This Work | Cu1.99 Se1 | 1000 | 0.24425
9601 | https://doi.org/10.1038/s41563-024-01815-1 | This Work | Cu1.987015 Ag0.0015 Sb0.0015 Se0.9985 F0.009 | 423 | 0.39112
9602 | https://doi.org/10.1038/s41563-024-01815-1 | This Work | Cu1.987015 Ag0.0015 Sb0.0015 Se0.9985 F0.009 | 473 | 0.3743
9603 | https://doi.org/10.1038/s41563-024-01815-1 | This Work | Cu1.987015 Ag0.0015 Sb0.0015 Se0.9985 F0.009 | 523 | 0.35044
9604 | https://doi.org/10.1038/s41563-024-01815-1 | This Work | Cu1.987015 Ag0.0015 Sb0.0015 Se0.9985 F0.009 | 573 | 0.32375
9605 | https://doi.org/10.1038/s41563-024-01815-1 | This Work | Cu1.987015 Ag0.0015 Sb0.0015 Se0.9985 F0.009 | 623 | 0.2874
9606 | https://doi.org/10.1038/s41563-024-01815-1 | This Work | Cu1.987015 Ag0.0015 Sb0.0015 Se0.9985 F0.009 | 673 | 0.26655
9607 | https://doi.org/10.1038/s41563-024-01815-1 | This Work | Cu1.987015 Ag0.0015 Sb0.0015 Se0.9985 F0.009 | 723 | 0.25733
9608 | https://doi.org/10.1038/s41563-024-01815-1 | This Work | Cu1.987015 Ag0.0015 Sb0.0015 Se0.9985 F0.009 | 773 | 0.24653
9609 | https://doi.org/10.1038/s41563-024-01815-1 | This Work | Cu1.987015 Ag0.0015 Sb0.0015 Se0.9985 F0.009 | 823 | 0.23543
9610 | https://doi.org/10.1038/s41563-024-01815-1 | This Work | Cu1.987015 Ag0.0015 Sb0.0015 Se0.9985 F0.009 | 873 | 0.22344
9611 | https://doi.org/10.1038/s41563-024-01815-1 | This Work | Cu1.987015 Ag0.0015 Sb0.0015 Se0.9985 F0.009 | 923 | 0.21739
9612 | https://doi.org/10.1038/s41563-024-01815-1 | This Work | Cu1.987015 Ag0.0015 Sb0.0015 Se0.9985 F0.009 | 973 | 0.21762
9613 | https://doi.org/10.1038/s41563-024-01815-1 | This Work | Cu1.987015 Ag0.0015 Sb0.0015 Se0.9985 F0.009 | 1000 | 0.20909
9614 | https://doi.org/10.1038/s41563-024-01815-1 | This Work | Cu1.987015 Ag0.0015 Sb0.0015 Se0.9985 F0.009 | 1025 | 0.20507
9615 | https://doi.org/10.1038/s41563-024-01815-1 | This Work | Cu1.987015 Ag0.0015 Sb0.0015 Se0.9985 F0.009 | 1050 | 0.19984
9616 | https://doi.org/10.1038/s41563-024-01815-1 | This Work | Cu1.983035 Ag0.0035 Sb0.0035 Se0.9965 F0.021 | 423 | 0.42633
9617 | https://doi.org/10.1038/s41563-024-01815-1 | This Work | Cu1.983035 Ag0.0035 Sb0.0035 Se0.9965 F0.021 | 473 | 0.40587
9618 | https://doi.org/10.1038/s41563-024-01815-1 | This Work | Cu1.983035 Ag0.0035 Sb0.0035 Se0.9965 F0.021 | 523 | 0.38324
9619 | https://doi.org/10.1038/s41563-024-01815-1 | This Work | Cu1.983035 Ag0.0035 Sb0.0035 Se0.9965 F0.021 | 573 | 0.35833
9620 | https://doi.org/10.1038/s41563-024-01815-1 | This Work | Cu1.983035 Ag0.0035 Sb0.0035 Se0.9965 F0.021 | 623 | 0.33586
9621 | https://doi.org/10.1038/s41563-024-01815-1 | This Work | Cu1.983035 Ag0.0035 Sb0.0035 Se0.9965 F0.021 | 673 | 0.31281
9622 | https://doi.org/10.1038/s41563-024-01815-1 | This Work | Cu1.983035 Ag0.0035 Sb0.0035 Se0.9965 F0.021 | 723 | 0.29386
9623 | https://doi.org/10.1038/s41563-024-01815-1 | This Work | Cu1.983035 Ag0.0035 Sb0.0035 Se0.9965 F0.021 | 773 | 0.28218
9624 | https://doi.org/10.1038/s41563-024-01815-1 | This Work | Cu1.983035 Ag0.0035 Sb0.0035 Se0.9965 F0.021 | 823 | 0.27151
9625 | https://doi.org/10.1038/s41563-024-01815-1 | This Work | Cu1.983035 Ag0.0035 Sb0.0035 Se0.9965 F0.021 | 873 | 0.26932
9626 | https://doi.org/10.1038/s41563-024-01815-1 | This Work | Cu1.983035 Ag0.0035 Sb0.0035 Se0.9965 F0.021 | 923 | 0.26961
9627 | https://doi.org/10.1038/s41563-024-01815-1 | This Work | Cu1.983035 Ag0.0035 Sb0.0035 Se0.9965 F0.021 | 973 | 0.27383
9628 | https://doi.org/10.1038/s41563-024-01815-1 | This Work | Cu1.983035 Ag0.0035 Sb0.0035 Se0.9965 F0.021 | 1000 | 0.27613
9629 | https://doi.org/10.1038/s41563-024-01815-1 | This Work | Cu1.983035 Ag0.0035 Sb0.0035 Se0.9965 F0.021 | 1025 | 0.2734
9630 | https://doi.org/10.1038/s41563-024-01815-1 | This Work | Cu1.983035 Ag0.0035 Sb0.0035 Se0.9965 F0.021 | 1050 | 0.26499
9631 | https://doi.org/10.1038/s41563-024-01815-1 | This Work | Cu1.97607 Ag0.007 Sb0.007 Se0.993 F0.042 | 423 | 0.39262
9632 | https://doi.org/10.1038/s41563-024-01815-1 | This Work | Cu1.97607 Ag0.007 Sb0.007 Se0.993 F0.042 | 473 | 0.37492
9633 | https://doi.org/10.1038/s41563-024-01815-1 | This Work | Cu1.97607 Ag0.007 Sb0.007 Se0.993 F0.042 | 523 | 0.36047
9634 | https://doi.org/10.1038/s41563-024-01815-1 | This Work | Cu1.97607 Ag0.007 Sb0.007 Se0.993 F0.042 | 573 | 0.33639
9635 | https://doi.org/10.1038/s41563-024-01815-1 | This Work | Cu1.97607 Ag0.007 Sb0.007 Se0.993 F0.042 | 623 | 0.31558
9636 | https://doi.org/10.1038/s41563-024-01815-1 | This Work | Cu1.97607 Ag0.007 Sb0.007 Se0.993 F0.042 | 673 | 0.29463
9637 | https://doi.org/10.1038/s41563-024-01815-1 | This Work | Cu1.97607 Ag0.007 Sb0.007 Se0.993 F0.042 | 723 | 0.27853
9638 | https://doi.org/10.1038/s41563-024-01815-1 | This Work | Cu1.97607 Ag0.007 Sb0.007 Se0.993 F0.042 | 773 | 0.26606
9639 | https://doi.org/10.1038/s41563-024-01815-1 | This Work | Cu1.97607 Ag0.007 Sb0.007 Se0.993 F0.042 | 823 | 0.26579
9640 | https://doi.org/10.1038/s41563-024-01815-1 | This Work | Cu1.97607 Ag0.007 Sb0.007 Se0.993 F0.042 | 873 | 0.26395
9641 | https://doi.org/10.1038/s41563-024-01815-1 | This Work | Cu1.97607 Ag0.007 Sb0.007 Se0.993 F0.042 | 923 | 0.24974
9642 | https://doi.org/10.1038/s41563-024-01815-1 | This Work | Cu1.97607 Ag0.007 Sb0.007 Se0.993 F0.042 | 973 | 0.24342
9643 | https://doi.org/10.1038/s41563-024-01815-1 | This Work | Cu1.97607 Ag0.007 Sb0.007 Se0.993 F0.042 | 1000 | 0.23973
9765 | https://doi.org/10.1038/s41467-024-52063-5 | This Work | Sr0.8 La0.2 Ti1 O3 | 287.89 | 0.56069927
9766 | https://doi.org/10.1038/s41467-024-52063-5 | This Work | Sr0.8 La0.2 Ti1 O3 | 320.74 | 0.69699439
9768 | https://doi.org/10.1038/s41467-024-52063-5 | This Work | Sr0.8 La0.2 Ti1 O3 | 378.04 | 0.66702714
9770 | https://doi.org/10.1038/s41467-024-52063-5 | This Work | Sr0.8 La0.2 Ti1 O3 | 434.65 | 0.59243353
9772 | https://doi.org/10.1038/s41467-024-52063-5 | This Work | Sr0.8 La0.2 Ti1 O3 | 489.67 | 0.54551929
9782 | https://doi.org/10.1038/s41467-024-52063-5 | This Work | Ba0.4 Sr0.4 La0.2 Ti1 O3 | 292.72 | 0.13515765
9783 | https://doi.org/10.1038/s41467-024-52063-5 | This Work | Ba0.4 Sr0.4 La0.2 Ti1 O3 | 321.16 | 0.03274211
9785 | https://doi.org/10.1038/s41467-024-52063-5 | This Work | Ba0.4 Sr0.4 La0.2 Ti1 O3 | 378.16 | 0.06805026
9787 | https://doi.org/10.1038/s41467-024-52063-5 | This Work | Ba0.4 Sr0.4 La0.2 Ti1 O3 | 434.6 | 0.09020442
9789 | https://doi.org/10.1038/s41467-024-52063-5 | This Work | Ba0.4 Sr0.4 La0.2 Ti1 O3 | 489.58 | 0.05658943
9800 | https://doi.org/10.1038/s41467-024-52063-5 | This Work | Ba0.267 Sr0.267 Ca0.267 La0.2 Ti1 O3 | 294.43 | 0.153505
9801 | https://doi.org/10.1038/s41467-024-52063-5 | This Work | Ba0.267 Sr0.267 Ca0.267 La0.2 Ti1 O3 | 321.22 | 0.19155563
9803 | https://doi.org/10.1038/s41467-024-52063-5 | This Work | Ba0.267 Sr0.267 Ca0.267 La0.2 Ti1 O3 | 373.1 | 0.18666
9805 | https://doi.org/10.1038/s41467-024-52063-5 | This Work | Ba0.267 Sr0.267 Ca0.267 La0.2 Ti1 O3 | 432.14 | 0.163015
9807 | https://doi.org/10.1038/s41467-024-52063-5 | This Work | Ba0.267 Sr0.267 Ca0.267 La0.2 Ti1 O3 | 488.86 | 0.1947924
9818 | https://doi.org/10.1038/s41467-024-52063-5 | This Work | Ba0.2 Sr0.2 Ca0.2 La0.2 Ti1 Pb0.2 O3 | 289.05 | 0.31616125
9819 | https://doi.org/10.1038/s41467-024-52063-5 | This Work | Ba0.2 Sr0.2 Ca0.2 La0.2 Ti1 Pb0.2 O3 | 316.72 | 0.32814604
9821 | https://doi.org/10.1038/s41467-024-52063-5 | This Work | Ba0.2 Sr0.2 Ca0.2 La0.2 Ti1 Pb0.2 O3 | 374.14 | 0.29942
9823 | https://doi.org/10.1038/s41467-024-52063-5 | This Work | Ba0.2 Sr0.2 Ca0.2 La0.2 Ti1 Pb0.2 O3 | 431.57 | 0.29829981
9825 | https://doi.org/10.1038/s41467-024-52063-5 | This Work | Ba0.2 Sr0.2 Ca0.2 La0.2 Ti1 Pb0.2 O3 | 487.5 | 0.26878085
9891 | https://doi.org/10.1002/aenm.202002588 | This Work | Ge1 Te1 | 323 | 5.6754
9892 | https://doi.org/10.1002/aenm.202002588 | This Work | Ge1 Te1 | 373 | 5.2581
9901 | https://doi.org/10.1002/aenm.202002588 | This Work | Sc0.02 Ge0.98 Te1 | 323 | 2.7684
9903 | https://doi.org/10.1002/aenm.202002588 | This Work | Sc0.02 Ge0.98 Te1 | 423 | 2.3511
9904 | https://doi.org/10.1002/aenm.202002588 | This Work | Sc0.02 Ge0.98 Te1 | 473 | 2.0729
9905 | https://doi.org/10.1002/aenm.202002588 | This Work | Sc0.02 Ge0.98 Te1 | 523 | 1.7669
9906 | https://doi.org/10.1002/aenm.202002588 | This Work | Sc0.02 Ge0.98 Te1 | 573 | 1.4331
9907 | https://doi.org/10.1002/aenm.202002588 | This Work | Sc0.02 Ge0.98 Te1 | 623 | 1.2371
9908 | https://doi.org/10.1002/aenm.202002588 | This Work | Sc0.02 Ge0.98 Te1 | 673 | 1.2371
9909 | https://doi.org/10.1002/aenm.202002588 | This Work | Sc0.02 Ge0.98 Te1 | 723 | 1.4845
9911 | https://doi.org/10.1002/aenm.202002588 | This Work | Sc0.04 Ge0.96 Te1 | 323 | 2.3372
9912 | https://doi.org/10.1002/aenm.202002588 | This Work | Sc0.04 Ge0.96 Te1 | 373 | 2.2537
9913 | https://doi.org/10.1002/aenm.202002588 | This Work | Sc0.04 Ge0.96 Te1 | 423 | 2.0868
9914 | https://doi.org/10.1002/aenm.202002588 | This Work | Sc0.04 Ge0.96 Te1 | 473 | 1.8921
9915 | https://doi.org/10.1002/aenm.202002588 | This Work | Sc0.04 Ge0.96 Te1 | 523 | 1.4845
9916 | https://doi.org/10.1002/aenm.202002588 | This Work | Sc0.04 Ge0.96 Te1 | 573 | 1.1546
9917 | https://doi.org/10.1002/aenm.202002588 | This Work | Sc0.04 Ge0.96 Te1 | 623 | 1.0722
9918 | https://doi.org/10.1002/aenm.202002588 | This Work | Sc0.04 Ge0.96 Te1 | 673 | 1.2371
9919 | https://doi.org/10.1002/aenm.202002588 | This Work | Sc0.04 Ge0.96 Te1 | 723 | 1.567
9921 | https://doi.org/10.1002/aenm.202002588 | This Work | Sc0.06 Ge0.94 Te1 | 323 | 2.1443
9922 | https://doi.org/10.1002/aenm.202002588 | This Work | Sc0.06 Ge0.94 Te1 | 373 | 1.906
9923 | https://doi.org/10.1002/aenm.202002588 | This Work | Sc0.06 Ge0.94 Te1 | 423 | 1.7669
9924 | https://doi.org/10.1002/aenm.202002588 | This Work | Sc0.06 Ge0.94 Te1 | 473 | 1.6495
9925 | https://doi.org/10.1002/aenm.202002588 | This Work | Sc0.06 Ge0.94 Te1 | 523 | 1.4845
9926 | https://doi.org/10.1002/aenm.202002588 | This Work | Sc0.06 Ge0.94 Te1 | 573 | 1.2554
9927 | https://doi.org/10.1002/aenm.202002588 | This Work | Sc0.06 Ge0.94 Te1 | 623 | 1.1546
9928 | https://doi.org/10.1002/aenm.202002588 | This Work | Sc0.06 Ge0.94 Te1 | 673 | 1.2383
9931 | https://doi.org/10.1002/aenm.202002588 | This Work | Sc0.08 Ge0.92 Te1 | 323 | 2.1703
9932 | https://doi.org/10.1002/aenm.202002588 | This Work | Sc0.08 Ge0.92 Te1 | 373 | 2.0875
9933 | https://doi.org/10.1002/aenm.202002588 | This Work | Sc0.08 Ge0.92 Te1 | 423 | 1.9113
9934 | https://doi.org/10.1002/aenm.202002588 | This Work | Sc0.08 Ge0.92 Te1 | 473 | 1.7188
9935 | https://doi.org/10.1002/aenm.202002588 | This Work | Sc0.08 Ge0.92 Te1 | 523 | 1.501
9936 | https://doi.org/10.1002/aenm.202002588 | This Work | Sc0.08 Ge0.92 Te1 | 573 | 1.1975
9937 | https://doi.org/10.1002/aenm.202002588 | This Work | Sc0.08 Ge0.92 Te1 | 623 | 1.0746
9938 | https://doi.org/10.1002/aenm.202002588 | This Work | Sc0.08 Ge0.92 Te1 | 673 | 1.0839
10098 | https://doi.org/10.1016/j.jssc.2014.03.027 | This Work | Fe1 Cu0.99 Pb0.01 O2 | 653 | 0.01994
10099 | https://doi.org/10.1016/j.jssc.2014.03.027 | This Work | Fe1 Cu0.99 Pb0.01 O2 | 690 | 0.02149
10100 | https://doi.org/10.1016/j.jssc.2014.03.027 | This Work | Fe1 Cu0.99 Pb0.01 O2 | 745 | 0.02303
10101 | https://doi.org/10.1016/j.jssc.2014.03.027 | This Work | Fe1 Cu0.99 Pb0.01 O2 | 794 | 0.02526
10102 | https://doi.org/10.1016/j.jssc.2014.03.027 | This Work | Fe1 Cu0.99 Pb0.01 O2 | 869 | 0.02851
10103 | https://doi.org/10.1016/j.jssc.2014.03.027 | This Work | Fe1 Cu0.99 Pb0.01 O2 | 964 | 0.03537
10104 | https://doi.org/10.1016/j.jssc.2014.03.027 | This Work | Fe1 Cu0.97 Pb0.03 O2 | 655 | 0.01686
10105 | https://doi.org/10.1016/j.jssc.2014.03.027 | This Work | Fe1 Cu0.97 Pb0.03 O2 | 702 | 0.01874
10106 | https://doi.org/10.1016/j.jssc.2014.03.027 | This Work | Fe1 Cu0.97 Pb0.03 O2 | 749 | 0.02046
10107 | https://doi.org/10.1016/j.jssc.2014.03.027 | This Work | Fe1 Cu0.97 Pb0.03 O2 | 795 | 0.02251
10108 | https://doi.org/10.1016/j.jssc.2014.03.027 | This Work | Fe1 Cu0.97 Pb0.03 O2 | 868 | 0.02646
10109 | https://doi.org/10.1016/j.jssc.2014.03.027 | This Work | Fe1 Cu0.97 Pb0.03 O2 | 964 | 0.03219
10110 | https://doi.org/10.1016/j.jssc.2014.03.027 | This Work | Fe1 Cu0.95 Pb0.05 O2 | 659 | 0.01429
10111 | https://doi.org/10.1016/j.jssc.2014.03.027 | This Work | Fe1 Cu0.95 Pb0.05 O2 | 706 | 0.01566
10112 | https://doi.org/10.1016/j.jssc.2014.03.027 | This Work | Fe1 Cu0.95 Pb0.05 O2 | 752 | 0.01771
10113 | https://doi.org/10.1016/j.jssc.2014.03.027 | This Work | Fe1 Cu0.95 Pb0.05 O2 | 798 | 0.01977
10114 | https://doi.org/10.1016/j.jssc.2014.03.027 | This Work | Fe1 Cu0.95 Pb0.05 O2 | 867 | 0.02337
10115 | https://doi.org/10.1016/j.jssc.2014.03.027 | This Work | Fe1 Cu0.95 Pb0.05 O2 | 966 | 0.02964
AVG1 |  |  | Ba0.39 Sr0.61 Nb2 O6 | 300 | 0.09260812
AVG2 |  |  | Ba0.39 Sr0.61 Nb2 O6 | 400 | 0.0634689
AVG3 |  |  | Ba0.39 Sr0.61 Nb2 O6 | 700 | 0.71675
AVG4 |  |  | Ba4 Ga8 Ge15 | 300 | 1.050297
AVG5 |  |  | Ba4 Ga8 Ge15 | 400 | 1.200845
AVG6 |  |  | Ba4 Ga8 Ge15 | 700 | 1.218
AVG7 |  |  | Ba4 Ga8 Ge15 | 1000 | 1.247839
AVG8 |  |  | Ca0.9 Ho0.1 Mn1 O3 | 400 | 0.135863
AVG9 |  |  | Ca0.9 Ho0.1 Mn1 O3 | 700 | 0.176964
AVG10 |  |  | Ca0.9 Ho0.1 Mn1 O3 | 1000 | 0.2029577
AVG11 |  |  | Ca0.9 Tb0.1 Mn1 O3 | 400 | 0.1217519
AVG12 |  |  | Ca0.9 Tb0.1 Mn1 O3 | 700 | 0.1583852
AVG13 |  |  | Ca0.9 Tb0.1 Mn1 O3 | 1000 | 0.1853994
AVG14 |  |  | Ca3 Co4 O9 | 300 | 0.2199943
AVG15 |  |  | Ca3 Co4 O9 | 400 | 0.2681715
AVG16 |  |  | Ca3 Co4 O9 | 700 | 0.4554713799
AVG17 |  |  | Ca3 Co4 O9 | 1000 | 0.6732475
AVG18 |  |  | Ca1 Mn1 O3 | 300 | 0.01403649
AVG19 |  |  | Ca1 Mn1 O3 | 400 | 0.003077828
AVG20 |  |  | Ca1 Mn1 O3 | 700 | 0.007517322
AVG21 |  |  | Ca1 Mn1 O3 | 1000 | 0.02703354
AVG22 |  |  | Ce1 Fe3 Co1 Sb12 | 300 | 0.603944
AVG23 |  |  | Cu0.001 Pb1.004 Se0.4 S0.6 | 300 | 0.2835
AVG24 |  |  | Cu0.001 Pb1.004 Se0.4 S0.6 | 323 | 0.275
AVG25 |  |  | Cu0.001 Pb1.004 Se0.4 S0.6 | 373 | 0.24
AVG26 |  |  | Cu0.001 Pb1.004 Se0.4 S0.6 | 423 | 0.1945
AVG27 |  |  | Cu0.001 Pb1.004 Se0.4 S0.6 | 473 | 0.1635
AVG28 |  |  | Cu0.001 Pb1.004 Se0.4 S0.6 | 523 | 0.1445
AVG29 |  |  | Cu0.001 Pb1.004 Se0.4 S0.6 | 573 | 0.1465
AVG30 |  |  | Cu0.001 Pb1.004 Se0.4 S0.6 | 623 | 0.1505
AVG31 |  |  | Cu0.001 Pb1.004 Se0.4 S0.6 | 673 | 0.15
AVG32 |  |  | Cu0.001 Pb1.004 Se0.4 S0.6 | 723 | 0.144
AVG33 |  |  | Cu0.001 Pb1.004 Se0.4 S0.6 | 773 | 0.1405
AVG34 |  |  | Cu2 Se1 | 300 | 0.7065
AVG35 |  |  | Cu2 Se1 | 350 | 0.68933
AVG36 |  |  | Cu2 Se1 | 450 | 0.83943
AVG37 |  |  | Cu2 Se1 | 500 | 0.82142
AVG38 |  |  | Cu2 Se1 | 550 | 0.6254067
AVG39 |  |  | Cu2 Se1 | 600 | 0.6104767
AVG40 |  |  | Cu2 Se1 | 650 | 0.5941367
AVG41 |  |  | Cu2 Se1 | 700 | 0.5344042
AVG42 |  |  | Cu2 Se1 | 750 | 0.55723
AVG43 |  |  | Cu2 Se1 | 800 | 0.5400767
AVG44 |  |  | Cu2 Se1 | 850 | 0.51404
AVG45 |  |  | Cu2 Se1 | 900 | 0.4708933
AVG46 |  |  | Cu2 Se1 | 950 | 0.40124
AVG47 |  |  | Cu2 Se1 | 1000 | 0.3604468
AVG48 |  |  | Ge0.91 Bi0.06 Te1 | 500 | 0.8665
AVG49 |  |  | Ge0.91 Bi0.06 Te1 | 550 | 0.822
AVG50 |  |  | Ge0.91 Bi0.06 Te1 | 600 | 0.874
AVG51 |  |  | Ge0.91 Bi0.06 Te1 | 650 | 0.9315
AVG52 |  |  | Ge0.91 Bi0.06 Te1 | 700 | 0.8645
AVG53 |  |  | Ge0.9 Bi0.07 Te1 | 450 | 0.748
AVG54 |  |  | Ge0.9 Bi0.07 Te1 | 500 | 0.6355
AVG55 |  |  | Ge0.9 Bi0.07 Te1 | 550 | 0.6
AVG56 |  |  | Ge0.9 Bi0.07 Te1 | 600 | 0.6805
AVG57 |  |  | Ge0.9 Bi0.07 Te1 | 650 | 0.6595
AVG58 |  |  | Ge0.9 Bi0.07 Te1 | 700 | 0.632
AVG59 |  |  | Ge1 Te1 | 423 | 4.5787
AVG60 |  |  | Ge1 Te1 | 473 | 4.09375
AVG61 |  |  | Ge1 Te1 | 523 | 3.58775
AVG62 |  |  | Ge1 Te1 | 573 | 3.1507
AVG63 |  |  | Ge1 Te1 | 623 | 2.81315
AVG64 |  |  | Ge1 Te1 | 673 | 2.4073
AVG65 |  |  | Ge1 Te1 | 723 | 2.44295
AVG66 |  |  | Hf0.5 Zr0.5 Ni1 Sn1 | 300 | 0.0768021
AVG67 |  |  | Hf0.5 Zr0.5 Ni1 Sn1 | 700 | 0.7558218
AVG68 |  |  | In0.2 Co4 Sb12 | 300 | 0.5679441
AVG69 |  |  | In0.2 Co4 Sb12 | 400 | 0.6581265
AVG70 |  |  | Mg2 Si1 | 300 | 0.5260009
AVG71 |  |  | Mg2 Si1 | 400 | 0.5290445
AVG72 |  |  | Mg2 Si1 | 700 | 0.4316489249
AVG73 |  |  | Na1 Co2 O4 | 300 | 1.415309
AVG74 |  |  | Na1 Co2 O4 | 400 | 1.571882
AVG75 |  |  | Na1 Co2 O4 | 700 | 2.014546
AVG76 |  |  | Na1 Co2 O4 | 1000 | 2.338333
AVG77 |  |  | Sc0.06 Ge0.94 Te1 | 723 | 1.357
AVG78 |  |  | Sr1 Ti0.8 Nb0.2 O3 | 300 | 0.331424
AVG79 |  |  | Sr1 Ti0.8 Nb0.2 O3 | 400 | 0.4510155
AVG80 |  |  | Sr1 Ti0.8 Nb0.2 O3 | 700 | 0.6846501
AVG81 |  |  | Sr1 Ti0.8 Nb0.2 O3 | 1000 | 0.6926452
AVG82 |  |  | Ti1 Ni1 Sn1 | 300 | 0.06044941
AVG83 |  |  | Ti1 Ni1 Sn1 | 400 | 0.1538305
AVG84 |  |  | Ti1 Ni1 Sn1 | 700 | 0.7028518
AVG85 |  |  | Ti1 Ni1 Sn1 | 1000 | 1.563327
AVG86 |  |  | Tl2 Sn1 Te5 | 300 | 0.1716694
AVG87 |  |  | Yb0.0015 Ge0.85 Te1 Pb0.1485 | 300 | 1.945
AVG88 |  |  | Yb0.0015 Ge0.85 Te1 Pb0.1485 | 370 | 2.03
AVG89 |  |  | Yb0.0015 Ge0.85 Te1 Pb0.1485 | 470 | 1.91
AVG90 |  |  | Yb0.0015 Ge0.85 Te1 Pb0.1485 | 570 | 1.765
AVG91 |  |  | Yb0.0015 Ge0.85 Te1 Pb0.1485 | 670 | 1.93
AVG92 |  |  | Yb0.0015 Ge0.85 Te1 Pb0.1485 | 720 | 1.84
AVG93 |  |  | Zn4 Sb3 | 300 | 0.3363827
AVG94 |  |  | Zn4 Sb3 | 400 | 0.3817597
AVG95 |  |  | Zn4 Sb3 | 700 | 0.5204164