## Sheet1
# | Source Paper | Initial Dataset | reduced_compositions | Temperature (K) | Lattice Thermal Conductivity (W/mK)
1 | https://doi.org/10.1039/D1EE02986J | This Work | Ga0.025 Te1 Pb0.975 | 350 | 1.44
2 | https://doi.org/10.1039/D1EE02986J | This Work | Ga0.025 Te1 Pb0.975 | 400 | 1.26
3 | https://doi.org/10.1039/D1EE02986J | This Work | Ga0.025 Te1 Pb0.975 | 450 | 1.14
4 | https://doi.org/10.1039/D1EE02986J | This Work | Ga0.025 Te1 Pb0.975 | 500 | 1.02
10 | https://doi.org/10.1039/D1EE02986J | This Work | Ga0.025 Te1 Pb0.975 | 800 | 0.83
11 | https://doi.org/10.1039/D1EE02986J | This Work | Ga0.025 Te1 Pb0.975 | 850 | 0.86
12 | https://doi.org/10.1039/D1EE02986J | This Work | Zn0.0025 Ga0.025 Te1.0025 Pb0.975 | 300 | 1.6
13 | https://doi.org/10.1039/D1EE02986J | This Work | Zn0.0025 Ga0.025 Te1.0025 Pb0.975 | 350 | 1.32
14 | https://doi.org/10.1039/D1EE02986J | This Work | Zn0.0025 Ga0.025 Te1.0025 Pb0.975 | 400 | 1.15
15 | https://doi.org/10.1039/D1EE02986J | This Work | Zn0.0025 Ga0.025 Te1.0025 Pb0.975 | 450 | 1
16 | https://doi.org/10.1039/D1EE02986J | This Work | Zn0.0025 Ga0.025 Te1.0025 Pb0.975 | 500 | 0.9
17 | https://doi.org/10.1039/D1EE02986J | This Work | Zn0.0025 Ga0.025 Te1.0025 Pb0.975 | 550 | 0.81
18 | https://doi.org/10.1039/D1EE02986J | This Work | Zn0.0025 Ga0.025 Te1.0025 Pb0.975 | 600 | 0.76
23 | https://doi.org/10.1039/D1EE02986J | This Work | Zn0.0025 Ga0.025 Te1.0025 Pb0.975 | 850 | 0.78
24 | https://doi.org/10.1039/D1EE02986J | This Work | Zn0.005 Ga0.025 Te1.005 Pb0.975 | 300 | 1.29
25 | https://doi.org/10.1039/D1EE02986J | This Work | Zn0.005 Ga0.025 Te1.005 Pb0.975 | 350 | 1.04
26 | https://doi.org/10.1039/D1EE02986J | This Work | Zn0.005 Ga0.025 Te1.005 Pb0.975 | 400 | 0.9
27 | https://doi.org/10.1039/D1EE02986J | This Work | Zn0.005 Ga0.025 Te1.005 Pb0.975 | 450 | 0.81
28 | https://doi.org/10.1039/D1EE02986J | This Work | Zn0.005 Ga0.025 Te1.005 Pb0.975 | 500 | 0.72
29 | https://doi.org/10.1039/D1EE02986J | This Work | Zn0.005 Ga0.025 Te1.005 Pb0.975 | 550 | 0.67
30 | https://doi.org/10.1039/D1EE02986J | This Work | Zn0.005 Ga0.025 Te1.005 Pb0.975 | 600 | 0.62
31 | https://doi.org/10.1039/D1EE02986J | This Work | Zn0.005 Ga0.025 Te1.005 Pb0.975 | 650 | 0.57
33 | https://doi.org/10.1039/D1EE02986J | This Work | Zn0.005 Ga0.025 Te1.005 Pb0.975 | 750 | 0.59
36 | https://doi.org/10.1039/D1EE02986J | This Work | Zn0.0075 Ga0.025 Te1.0075 Pb0.975 | 300 | 1.57
37 | https://doi.org/10.1039/D1EE02986J | This Work | Zn0.0075 Ga0.025 Te1.0075 Pb0.975 | 350 | 1.44
38 | https://doi.org/10.1039/D1EE02986J | This Work | Zn0.0075 Ga0.025 Te1.0075 Pb0.975 | 400 | 1.26
39 | https://doi.org/10.1039/D1EE02986J | This Work | Zn0.0075 Ga0.025 Te1.0075 Pb0.975 | 450 | 1.13
40 | https://doi.org/10.1039/D1EE02986J | This Work | Zn0.0075 Ga0.025 Te1.0075 Pb0.975 | 500 | 1.01
41 | https://doi.org/10.1039/D1EE02986J | This Work | Zn0.0075 Ga0.025 Te1.0075 Pb0.975 | 550 | 0.91
42 | https://doi.org/10.1039/D1EE02986J | This Work | Zn0.0075 Ga0.025 Te1.0075 Pb0.975 | 600 | 0.83
43 | https://doi.org/10.1039/D1EE02986J | This Work | Zn0.0075 Ga0.025 Te1.0075 Pb0.975 | 650 | 0.77
48 | https://doi.org/10.1039/D1EE02986J | This Work | Zn0.01 Ga0.025 Te1.01 Pb0.975 | 300 | 1.41
59 | https://doi.org/10.1039/D1EE02986J | This Work | Zn0.01 Ga0.025 Te1.01 Pb0.975 | 850 | 0.73
66 | https://doi.org/10.1038/s41467-024-47578-w | This Work | Cd0.02 Te0.98 | 600 | 1.02
67 | https://doi.org/10.1038/s41467-024-47578-w | This Work | Ge0.02 Te0.98 | 300 | 1.57
68 | https://doi.org/10.1038/s41467-024-47578-w | This Work | Ge0.02 Te0.98 | 350 | 1.33
72 | https://doi.org/10.1038/s41467-024-47578-w | This Work | Ge0.02 Te0.98 | 550 | 0.97
74 | https://doi.org/10.1038/s41467-024-47578-w | This Work | Sn0.02 Te0.98 | 300 | 1.69
75 | https://doi.org/10.1038/s41467-024-47578-w | This Work | Sn0.02 Te0.98 | 350 | 1.44
80 | https://doi.org/10.1038/s41467-024-47578-w | This Work | Sn0.02 Te0.98 | 600 | 1.04
89 | https://doi.org/10.1016/j.jallcom.2024.174769 | This Work | Zn0.85986213 W0.13192965 O1.21900395 | 773 | 4.7854
97 | https://doi.org/10.1016/j.jallcom.2024.174769 | This Work | Zn0.92128085 W0.10994137 O1.2205657 | 673 | 7.04
104 | https://doi.org/10.1016/j.jallcom.2024.174769 | This Work | Zn0.98269957 W0.0879531 O1.22212745 | 473 | 14.07
138 | https://doi.org/10.1016/j.mtener.2024.101555 | This Work | Bi2 Se3 | 300 | 0.595
150 | https://doi.org/10.1016/j.mtener.2024.101555 | This Work | Al0.1 Bi2 Se3 | 340 | 0.269
151 | https://doi.org/10.1016/j.mtener.2024.101555 | This Work | Al0.1 Bi2 Se3 | 360 | 0.249
152 | https://doi.org/10.1016/j.mtener.2024.101555 | This Work | Al0.1 Bi2 Se3 | 380 | 0.227
153 | https://doi.org/10.1016/j.mtener.2024.101555 | This Work | Al0.1 Bi2 Se3 | 400 | 0.207
161 | https://doi.org/10.1016/j.mtener.2024.101555 | This Work | Al0.15 Bi2 Se3 | 360 | 0.131
162 | https://doi.org/10.1016/j.mtener.2024.101555 | This Work | Al0.15 Bi2 Se3 | 380 | 0.106
163 | https://doi.org/10.1016/j.mtener.2024.101555 | This Work | Al0.15 Bi2 Se3 | 400 | 0.0866
164 | https://doi.org/10.1016/j.mtener.2024.101555 | This Work | Al0.15 Bi2 Se3 | 420 | 0.0721
165 | https://doi.org/10.1016/j.mtener.2024.101555 | This Work | Al0.15 Bi2 Se3 | 440 | 0.0601
168 | https://doi.org/10.1016/j.mtener.2024.101555 | This Work | Al0.2 Bi2 Se3 | 300 | 0.226
169 | https://doi.org/10.1016/j.mtener.2024.101555 | This Work | Al0.2 Bi2 Se3 | 320 | 0.214
170 | https://doi.org/10.1016/j.mtener.2024.101555 | This Work | Al0.2 Bi2 Se3 | 340 | 0.199
171 | https://doi.org/10.1016/j.mtener.2024.101555 | This Work | Al0.2 Bi2 Se3 | 360 | 0.177
172 | https://doi.org/10.1016/j.mtener.2024.101555 | This Work | Al0.2 Bi2 Se3 | 380 | 0.147
173 | https://doi.org/10.1016/j.mtener.2024.101555 | This Work | Al0.2 Bi2 Se3 | 400 | 0.123
174 | https://doi.org/10.1016/j.mtener.2024.101555 | This Work | Al0.2 Bi2 Se3 | 420 | 0.111
175 | https://doi.org/10.1016/j.mtener.2024.101555 | This Work | Al0.2 Bi2 Se3 | 440 | 0.0883
176 | https://doi.org/10.1016/j.mtener.2024.101555 | This Work | Al0.2 Bi2 Se3 | 460 | 0.0687
177 | https://doi.org/10.1016/j.mtener.2024.101555 | This Work | Al0.2 Bi2 Se3 | 480 | 0.0439
244 | https://doi.org/10.1038/s41467-022-33774-z | This Work | Ge0.91 Bi0.06 Te1 | 750 | 0.591
245 | https://doi.org/10.1038/s41467-022-33774-z | This Work | Ge0.91 Bi0.06 Te1 | 800 | 0.57
255 | https://doi.org/10.1038/s41467-022-33774-z | This Work | Ge0.9 Bi0.07 Te1 | 750 | 0.575
256 | https://doi.org/10.1038/s41467-022-33774-z | This Work | Ge0.9 Bi0.07 Te1 | 800 | 0.587
257 | https://doi.org/10.1016/j.mssp.2024.108556 | This Work | Co4 Cu0.3 Sb11.7 Te0.3 | 320 | 2.68
258 | https://doi.org/10.1016/j.mssp.2024.108556 | This Work | Co4 Cu0.3 Sb11.7 Te0.3 | 360 | 2.51
259 | https://doi.org/10.1016/j.mssp.2024.108556 | This Work | Co4 Cu0.3 Sb11.7 Te0.3 | 400 | 2.31
260 | https://doi.org/10.1016/j.mssp.2024.108556 | This Work | Co4 Cu0.3 Sb11.7 Te0.3 | 440 | 2.16
261 | https://doi.org/10.1016/j.mssp.2024.108556 | This Work | Co4 Cu0.3 Sb11.7 Te0.3 | 470 | 2
262 | https://doi.org/10.1016/j.mssp.2024.108556 | This Work | Co4 Cu0.3 Sb11.7 Te0.3 | 510 | 1.85
263 | https://doi.org/10.1016/j.mssp.2024.108556 | This Work | Co4 Cu0.3 Sb11.7 Te0.3 | 550 | 1.75
264 | https://doi.org/10.1016/j.mssp.2024.108556 | This Work | Co4 Cu0.3 Sb11.7 Te0.3 | 590 | 1.64
265 | https://doi.org/10.1016/j.mssp.2024.108556 | This Work | Co4 Cu0.3 Sb11.7 Te0.3 | 630 | 1.56
266 | https://doi.org/10.1016/j.mssp.2024.108556 | This Work | Co4 Cu0.3 Sb11.7 Te0.3 | 670 | 1.54
267 | https://doi.org/10.1016/j.mssp.2024.108556 | This Work | Co4 Cu0.3 Sb11.7 Te0.3 | 700 | 1.54
268 | https://doi.org/10.1016/j.mssp.2024.108556 | This Work | Co4 Cu0.3 Sb11.7 Te0.3 | 730 | 1.53
269 | https://doi.org/10.1016/j.mssp.2024.108556 | This Work | Co4 Cu0.3 Sb11.7 Te0.3 | 770 | 1.51
270 | https://doi.org/10.1016/j.mssp.2024.108556 | This Work | Co4 Cu0.3 Sb11.5 Te0.5 | 320 | 2.24
271 | https://doi.org/10.1016/j.mssp.2024.108556 | This Work | Co4 Cu0.3 Sb11.5 Te0.5 | 360 | 2.11
272 | https://doi.org/10.1016/j.mssp.2024.108556 | This Work | Co4 Cu0.3 Sb11.5 Te0.5 | 400 | 2
273 | https://doi.org/10.1016/j.mssp.2024.108556 | This Work | Co4 Cu0.3 Sb11.5 Te0.5 | 440 | 1.9
274 | https://doi.org/10.1016/j.mssp.2024.108556 | This Work | Co4 Cu0.3 Sb11.5 Te0.5 | 470 | 1.82
275 | https://doi.org/10.1016/j.mssp.2024.108556 | This Work | Co4 Cu0.3 Sb11.5 Te0.5 | 510 | 1.77
276 | https://doi.org/10.1016/j.mssp.2024.108556 | This Work | Co4 Cu0.3 Sb11.5 Te0.5 | 550 | 1.73
277 | https://doi.org/10.1016/j.mssp.2024.108556 | This Work | Co4 Cu0.3 Sb11.5 Te0.5 | 590 | 1.71
278 | https://doi.org/10.1016/j.mssp.2024.108556 | This Work | Co4 Cu0.3 Sb11.5 Te0.5 | 630 | 1.69
279 | https://doi.org/10.1016/j.mssp.2024.108556 | This Work | Co4 Cu0.3 Sb11.5 Te0.5 | 670 | 1.68
280 | https://doi.org/10.1016/j.mssp.2024.108556 | This Work | Co4 Cu0.3 Sb11.5 Te0.5 | 700 | 1.67
281 | https://doi.org/10.1016/j.mssp.2024.108556 | This Work | Co4 Cu0.3 Sb11.5 Te0.5 | 730 | 1.66
282 | https://doi.org/10.1016/j.mssp.2024.108556 | This Work | Co4 Cu0.3 Sb11.5 Te0.5 | 770 | 1.66
283 | https://doi.org/10.1016/j.mssp.2024.108556 | This Work | Co4 Cu0.3 Sb11.3 Te0.7 | 320 | 2.51
284 | https://doi.org/10.1016/j.mssp.2024.108556 | This Work | Co4 Cu0.3 Sb11.3 Te0.7 | 360 | 2.37
285 | https://doi.org/10.1016/j.mssp.2024.108556 | This Work | Co4 Cu0.3 Sb11.3 Te0.7 | 400 | 2.25
286 | https://doi.org/10.1016/j.mssp.2024.108556 | This Work | Co4 Cu0.3 Sb11.3 Te0.7 | 440 | 2.12
287 | https://doi.org/10.1016/j.mssp.2024.108556 | This Work | Co4 Cu0.3 Sb11.3 Te0.7 | 470 | 1.99
288 | https://doi.org/10.1016/j.mssp.2024.108556 | This Work | Co4 Cu0.3 Sb11.3 Te0.7 | 510 | 1.93
289 | https://doi.org/10.1016/j.mssp.2024.108556 | This Work | Co4 Cu0.3 Sb11.3 Te0.7 | 550 | 1.86
290 | https://doi.org/10.1016/j.mssp.2024.108556 | This Work | Co4 Cu0.3 Sb11.3 Te0.7 | 590 | 1.79
291 | https://doi.org/10.1016/j.mssp.2024.108556 | This Work | Co4 Cu0.3 Sb11.3 Te0.7 | 630 | 1.76
292 | https://doi.org/10.1016/j.mssp.2024.108556 | This Work | Co4 Cu0.3 Sb11.3 Te0.7 | 670 | 1.76
293 | https://doi.org/10.1016/j.mssp.2024.108556 | This Work | Co4 Cu0.3 Sb11.3 Te0.7 | 700 | 1.76
294 | https://doi.org/10.1016/j.mssp.2024.108556 | This Work | Co4 Cu0.3 Sb11.3 Te0.7 | 730 | 1.76
295 | https://doi.org/10.1016/j.mssp.2024.108556 | This Work | Co4 Cu0.3 Sb11.3 Te0.7 | 770 | 1.74
296 | https://doi.org/10.1016/j.mssp.2024.108556 | This Work | Co4 Cu0.3 Sb11.1 Te0.9 | 320 | 2.56
297 | https://doi.org/10.1016/j.mssp.2024.108556 | This Work | Co4 Cu0.3 Sb11.1 Te0.9 | 360 | 2.27
298 | https://doi.org/10.1016/j.mssp.2024.108556 | This Work | Co4 Cu0.3 Sb11.1 Te0.9 | 400 | 2.09
299 | https://doi.org/10.1016/j.mssp.2024.108556 | This Work | Co4 Cu0.3 Sb11.1 Te0.9 | 440 | 1.98
300 | https://doi.org/10.1016/j.mssp.2024.108556 | This Work | Co4 Cu0.3 Sb11.1 Te0.9 | 470 | 1.86
301 | https://doi.org/10.1016/j.mssp.2024.108556 | This Work | Co4 Cu0.3 Sb11.1 Te0.9 | 510 | 1.76
302 | https://doi.org/10.1016/j.mssp.2024.108556 | This Work | Co4 Cu0.3 Sb11.1 Te0.9 | 550 | 1.66
303 | https://doi.org/10.1016/j.mssp.2024.108556 | This Work | Co4 Cu0.3 Sb11.1 Te0.9 | 590 | 1.59
304 | https://doi.org/10.1016/j.mssp.2024.108556 | This Work | Co4 Cu0.3 Sb11.1 Te0.9 | 630 | 1.56
305 | https://doi.org/10.1016/j.mssp.2024.108556 | This Work | Co4 Cu0.3 Sb11.1 Te0.9 | 670 | 1.54
306 | https://doi.org/10.1016/j.mssp.2024.108556 | This Work | Co4 Cu0.3 Sb11.1 Te0.9 | 700 | 1.56
307 | https://doi.org/10.1016/j.mssp.2024.108556 | This Work | Co4 Cu0.3 Sb11.1 Te0.9 | 730 | 1.56
308 | https://doi.org/10.1016/j.mssp.2024.108556 | This Work | Co4 Cu0.3 Sb11.1 Te0.9 | 770 | 1.56
309 | https://doi.org/10.1016/j.jeurceramsoc.2024.05.047 | This Work | Ba0.33 Sr0.33 Ca0.33 Ti1 O3 | 373 | 3.72
310 | https://doi.org/10.1016/j.jeurceramsoc.2024.05.047 | This Work | Ba0.33 Sr0.33 Ca0.33 Ti1 O3 | 423 | 3.61
311 | https://doi.org/10.1016/j.jeurceramsoc.2024.05.047 | This Work | Ba0.33 Sr0.33 Ca0.33 Ti1 O3 | 473 | 3.55
312 | https://doi.org/10.1016/j.jeurceramsoc.2024.05.047 | This Work | Ba0.33 Sr0.33 Ca0.33 Ti1 O3 | 523 | 3.47
313 | https://doi.org/10.1016/j.jeurceramsoc.2024.05.047 | This Work | Ba0.33 Sr0.33 Ca0.33 Ti1 O3 | 573 | 3.4
314 | https://doi.org/10.1016/j.jeurceramsoc.2024.05.047 | This Work | Ba0.33 Sr0.33 Ca0.33 Ti1 O3 | 623 | 3.34
316 | https://doi.org/10.1016/j.jeurceramsoc.2024.05.047 | This Work | Ba0.33 Sr0.33 Ca0.33 Ti1 O3 | 723 | 3.14
318 | https://doi.org/10.1016/j.jeurceramsoc.2024.05.047 | This Work | Ba0.3135 Sr0.3135 Ca0.3135 La0.05 Ti0.95 Nb0.05 O3 | 373 | 3.25
319 | https://doi.org/10.1016/j.jeurceramsoc.2024.05.047 | This Work | Ba0.3135 Sr0.3135 Ca0.3135 La0.05 Ti0.95 Nb0.05 O3 | 423 | 3.15
320 | https://doi.org/10.1016/j.jeurceramsoc.2024.05.047 | This Work | Ba0.3135 Sr0.3135 Ca0.3135 La0.05 Ti0.95 Nb0.05 O3 | 473 | 3.07
321 | https://doi.org/10.1016/j.jeurceramsoc.2024.05.047 | This Work | Ba0.3135 Sr0.3135 Ca0.3135 La0.05 Ti0.95 Nb0.05 O3 | 523 | 2.96
322 | https://doi.org/10.1016/j.jeurceramsoc.2024.05.047 | This Work | Ba0.3135 Sr0.3135 Ca0.3135 La0.05 Ti0.95 Nb0.05 O3 | 573 | 2.94
323 | https://doi.org/10.1016/j.jeurceramsoc.2024.05.047 | This Work | Ba0.3135 Sr0.3135 Ca0.3135 La0.05 Ti0.95 Nb0.05 O3 | 623 | 2.85
324 | https://doi.org/10.1016/j.jeurceramsoc.2024.05.047 | This Work | Ba0.3135 Sr0.3135 Ca0.3135 La0.05 Ti0.95 Nb0.05 O3 | 673 | 2.78
327 | https://doi.org/10.1016/j.jeurceramsoc.2024.05.047 | This Work | Ba0.297 Sr0.297 Ca0.297 La0.1 Ti0.95 Nb0.05 O3 | 373 | 2.97
328 | https://doi.org/10.1016/j.jeurceramsoc.2024.05.047 | This Work | Ba0.297 Sr0.297 Ca0.297 La0.1 Ti0.95 Nb0.05 O3 | 423 | 2.82
329 | https://doi.org/10.1016/j.jeurceramsoc.2024.05.047 | This Work | Ba0.297 Sr0.297 Ca0.297 La0.1 Ti0.95 Nb0.05 O3 | 473 | 2.72
330 | https://doi.org/10.1016/j.jeurceramsoc.2024.05.047 | This Work | Ba0.297 Sr0.297 Ca0.297 La0.1 Ti0.95 Nb0.05 O3 | 523 | 2.65
331 | https://doi.org/10.1016/j.jeurceramsoc.2024.05.047 | This Work | Ba0.297 Sr0.297 Ca0.297 La0.1 Ti0.95 Nb0.05 O3 | 573 | 2.53
332 | https://doi.org/10.1016/j.jeurceramsoc.2024.05.047 | This Work | Ba0.297 Sr0.297 Ca0.297 La0.1 Ti0.95 Nb0.05 O3 | 623 | 2.45
333 | https://doi.org/10.1016/j.jeurceramsoc.2024.05.047 | This Work | Ba0.297 Sr0.297 Ca0.297 La0.1 Ti0.95 Nb0.05 O3 | 673 | 2.42
334 | https://doi.org/10.1016/j.jeurceramsoc.2024.05.047 | This Work | Ba0.297 Sr0.297 Ca0.297 La0.1 Ti0.95 Nb0.05 O3 | 723 | 2.37
335 | https://doi.org/10.1016/j.jeurceramsoc.2024.05.047 | This Work | Ba0.297 Sr0.297 Ca0.297 La0.1 Ti0.95 Nb0.05 O3 | 773 | 2.34
336 | https://doi.org/10.1016/j.jeurceramsoc.2024.05.047 | This Work | Ba0.3135 Sr0.3135 Ca0.3135 La0.05 Ti0.9 Nb0.1 O3 | 373 | 3.06
337 | https://doi.org/10.1016/j.jeurceramsoc.2024.05.047 | This Work | Ba0.3135 Sr0.3135 Ca0.3135 La0.05 Ti0.9 Nb0.1 O3 | 423 | 2.96
338 | https://doi.org/10.1016/j.jeurceramsoc.2024.05.047 | This Work | Ba0.3135 Sr0.3135 Ca0.3135 La0.05 Ti0.9 Nb0.1 O3 | 473 | 2.85
339 | https://doi.org/10.1016/j.jeurceramsoc.2024.05.047 | This Work | Ba0.3135 Sr0.3135 Ca0.3135 La0.05 Ti0.9 Nb0.1 O3 | 523 | 2.8
340 | https://doi.org/10.1016/j.jeurceramsoc.2024.05.047 | This Work | Ba0.3135 Sr0.3135 Ca0.3135 La0.05 Ti0.9 Nb0.1 O3 | 573 | 2.72
341 | https://doi.org/10.1016/j.jeurceramsoc.2024.05.047 | This Work | Ba0.3135 Sr0.3135 Ca0.3135 La0.05 Ti0.9 Nb0.1 O3 | 623 | 2.65
342 | https://doi.org/10.1016/j.jeurceramsoc.2024.05.047 | This Work | Ba0.3135 Sr0.3135 Ca0.3135 La0.05 Ti0.9 Nb0.1 O3 | 673 | 2.6
343 | https://doi.org/10.1016/j.jeurceramsoc.2024.05.047 | This Work | Ba0.3135 Sr0.3135 Ca0.3135 La0.05 Ti0.9 Nb0.1 O3 | 723 | 2.53
344 | https://doi.org/10.1016/j.jeurceramsoc.2024.05.047 | This Work | Ba0.3135 Sr0.3135 Ca0.3135 La0.05 Ti0.9 Nb0.1 O3 | 773 | 2.46
345 | https://doi.org/10.1016/j.jeurceramsoc.2024.05.047 | This Work | Ba0.297 Sr0.297 Ca0.297 La0.1 Ti0.9 Nb0.1 O3 | 373 | 3.01
346 | https://doi.org/10.1016/j.jeurceramsoc.2024.05.047 | This Work | Ba0.297 Sr0.297 Ca0.297 La0.1 Ti0.9 Nb0.1 O3 | 423 | 2.87
347 | https://doi.org/10.1016/j.jeurceramsoc.2024.05.047 | This Work | Ba0.297 Sr0.297 Ca0.297 La0.1 Ti0.9 Nb0.1 O3 | 473 | 2.8
348 | https://doi.org/10.1016/j.jeurceramsoc.2024.05.047 | This Work | Ba0.297 Sr0.297 Ca0.297 La0.1 Ti0.9 Nb0.1 O3 | 523 | 2.78
349 | https://doi.org/10.1016/j.jeurceramsoc.2024.05.047 | This Work | Ba0.297 Sr0.297 Ca0.297 La0.1 Ti0.9 Nb0.1 O3 | 573 | 2.71
350 | https://doi.org/10.1016/j.jeurceramsoc.2024.05.047 | This Work | Ba0.297 Sr0.297 Ca0.297 La0.1 Ti0.9 Nb0.1 O3 | 623 | 2.62
351 | https://doi.org/10.1016/j.jeurceramsoc.2024.05.047 | This Work | Ba0.297 Sr0.297 Ca0.297 La0.1 Ti0.9 Nb0.1 O3 | 673 | 2.57
352 | https://doi.org/10.1016/j.jeurceramsoc.2024.05.047 | This Work | Ba0.297 Sr0.297 Ca0.297 La0.1 Ti0.9 Nb0.1 O3 | 723 | 2.5
353 | https://doi.org/10.1016/j.jeurceramsoc.2024.05.047 | This Work | Ba0.297 Sr0.297 Ca0.297 La0.1 Ti0.9 Nb0.1 O3 | 773 | 2.46
354 | https://doi.org/10.1126/science.abb3517 | This Work | Ag1 Sb1 Te2 | 325 | 0.48595
355 | https://doi.org/10.1126/science.abb3517 | This Work | Ag1 Sb1 Te2 | 350 | 0.48222
356 | https://doi.org/10.1126/science.abb3517 | This Work | Ag1 Sb1 Te2 | 375 | 0.45849
357 | https://doi.org/10.1126/science.abb3517 | This Work | Ag1 Sb1 Te2 | 400 | 0.43795
358 | https://doi.org/10.1126/science.abb3517 | This Work | Ag1 Sb1 Te2 | 425 | 0.41454
359 | https://doi.org/10.1126/science.abb3517 | This Work | Ag1 Sb1 Te2 | 450 | 0.40326
360 | https://doi.org/10.1126/science.abb3517 | This Work | Ag1 Sb1 Te2 | 475 | 0.40069
361 | https://doi.org/10.1126/science.abb3517 | This Work | Ag1 Sb1 Te2 | 500 | 0.40244
362 | https://doi.org/10.1126/science.abb3517 | This Work | Ag1 Sb1 Te2 | 525 | 0.40971
363 | https://doi.org/10.1126/science.abb3517 | This Work | Ag1 Sb1 Te2 | 550 | 0.43761
364 | https://doi.org/10.1126/science.abb3517 | This Work | Ag1 Sb1 Te2 | 575 | 0.47758
366 | https://doi.org/10.1126/science.abb3517 | This Work | Cd0.02 Ag1 Sb0.98 Te2 | 350 | 0.32466
367 | https://doi.org/10.1126/science.abb3517 | This Work | Cd0.02 Ag1 Sb0.98 Te2 | 375 | 0.3108
368 | https://doi.org/10.1126/science.abb3517 | This Work | Cd0.02 Ag1 Sb0.98 Te2 | 400 | 0.31464
369 | https://doi.org/10.1126/science.abb3517 | This Work | Cd0.02 Ag1 Sb0.98 Te2 | 425 | 0.31909
370 | https://doi.org/10.1126/science.abb3517 | This Work | Cd0.02 Ag1 Sb0.98 Te2 | 450 | 0.32235
371 | https://doi.org/10.1126/science.abb3517 | This Work | Cd0.02 Ag1 Sb0.98 Te2 | 475 | 0.324
372 | https://doi.org/10.1126/science.abb3517 | This Work | Cd0.02 Ag1 Sb0.98 Te2 | 500 | 0.33777
373 | https://doi.org/10.1126/science.abb3517 | This Work | Cd0.02 Ag1 Sb0.98 Te2 | 525 | 0.35061
374 | https://doi.org/10.1126/science.abb3517 | This Work | Cd0.02 Ag1 Sb0.98 Te2 | 550 | 0.35777
375 | https://doi.org/10.1126/science.abb3517 | This Work | Cd0.02 Ag1 Sb0.98 Te2 | 575 | 0.29556
376 | https://doi.org/10.1126/science.abb3517 | This Work | Cd0.04 Ag1 Sb0.96 Te2 | 325 | 0.16844
377 | https://doi.org/10.1126/science.abb3517 | This Work | Cd0.04 Ag1 Sb0.96 Te2 | 350 | 0.17914
378 | https://doi.org/10.1126/science.abb3517 | This Work | Cd0.04 Ag1 Sb0.96 Te2 | 375 | 0.21016
379 | https://doi.org/10.1126/science.abb3517 | This Work | Cd0.04 Ag1 Sb0.96 Te2 | 400 | 0.22047
380 | https://doi.org/10.1126/science.abb3517 | This Work | Cd0.04 Ag1 Sb0.96 Te2 | 425 | 0.24668
381 | https://doi.org/10.1126/science.abb3517 | This Work | Cd0.04 Ag1 Sb0.96 Te2 | 450 | 0.24072
382 | https://doi.org/10.1126/science.abb3517 | This Work | Cd0.04 Ag1 Sb0.96 Te2 | 475 | 0.25436
383 | https://doi.org/10.1126/science.abb3517 | This Work | Cd0.04 Ag1 Sb0.96 Te2 | 500 | 0.27716
384 | https://doi.org/10.1126/science.abb3517 | This Work | Cd0.04 Ag1 Sb0.96 Te2 | 525 | 0.29636
385 | https://doi.org/10.1126/science.abb3517 | This Work | Cd0.04 Ag1 Sb0.96 Te2 | 550 | 0.30039
386 | https://doi.org/10.1126/science.abb3517 | This Work | Cd0.04 Ag1 Sb0.96 Te2 | 575 | 0.27458
387 | https://doi.org/10.1126/science.abb3517 | This Work | Cd0.06 Ag1 Sb0.94 Te2 | 325 | 0.16641
388 | https://doi.org/10.1126/science.abb3517 | This Work | Cd0.06 Ag1 Sb0.94 Te2 | 350 | 0.20147
389 | https://doi.org/10.1126/science.abb3517 | This Work | Cd0.06 Ag1 Sb0.94 Te2 | 375 | 0.23118
390 | https://doi.org/10.1126/science.abb3517 | This Work | Cd0.06 Ag1 Sb0.94 Te2 | 400 | 0.25428
391 | https://doi.org/10.1126/science.abb3517 | This Work | Cd0.06 Ag1 Sb0.94 Te2 | 425 | 0.26084
392 | https://doi.org/10.1126/science.abb3517 | This Work | Cd0.06 Ag1 Sb0.94 Te2 | 450 | 0.26454
393 | https://doi.org/10.1126/science.abb3517 | This Work | Cd0.06 Ag1 Sb0.94 Te2 | 475 | 0.25814
394 | https://doi.org/10.1126/science.abb3517 | This Work | Cd0.06 Ag1 Sb0.94 Te2 | 500 | 0.25483
395 | https://doi.org/10.1126/science.abb3517 | This Work | Cd0.06 Ag1 Sb0.94 Te2 | 525 | 0.24529
396 | https://doi.org/10.1126/science.abb3517 | This Work | Cd0.06 Ag1 Sb0.94 Te2 | 550 | 0.23538
397 | https://doi.org/10.1126/science.abb3517 | This Work | Cd0.06 Ag1 Sb0.94 Te2 | 575 | 0.16878
398 | https://doi.org/10.1126/science.abb3517 | This Work | Cd0.08 Ag1 Sb0.92 Te2 | 325 | 0.46888
399 | https://doi.org/10.1126/science.abb3517 | This Work | Cd0.08 Ag1 Sb0.92 Te2 | 350 | 0.47318
400 | https://doi.org/10.1126/science.abb3517 | This Work | Cd0.08 Ag1 Sb0.92 Te2 | 375 | 0.47316
401 | https://doi.org/10.1126/science.abb3517 | This Work | Cd0.08 Ag1 Sb0.92 Te2 | 400 | 0.47351
402 | https://doi.org/10.1126/science.abb3517 | This Work | Cd0.08 Ag1 Sb0.92 Te2 | 425 | 0.452
403 | https://doi.org/10.1126/science.abb3517 | This Work | Cd0.08 Ag1 Sb0.92 Te2 | 450 | 0.43753
404 | https://doi.org/10.1126/science.abb3517 | This Work | Cd0.08 Ag1 Sb0.92 Te2 | 475 | 0.39337
405 | https://doi.org/10.1126/science.abb3517 | This Work | Cd0.08 Ag1 Sb0.92 Te2 | 500 | 0.36642
406 | https://doi.org/10.1126/science.abb3517 | This Work | Cd0.08 Ag1 Sb0.92 Te2 | 525 | 0.40205
407 | https://doi.org/10.1126/science.abb3517 | This Work | Cd0.08 Ag1 Sb0.92 Te2 | 550 | 0.4226
408 | https://doi.org/10.1126/science.abb3517 | This Work | Cd0.08 Ag1 Sb0.92 Te2 | 575 | 0.38371
413 | https://doi.org/10.1126/science.abe1292 | This Work | Sb0.012 Pb0.99 Se1 | 500 | 0.9528
414 | https://doi.org/10.1126/science.abe1292 | This Work | Sb0.012 Pb0.99 Se1 | 550 | 0.746
415 | https://doi.org/10.1126/science.abe1292 | This Work | Sb0.012 Pb0.99 Se1 | 600 | 0.6297
416 | https://doi.org/10.1126/science.abe1292 | This Work | Sb0.012 Pb0.99 Se1 | 650 | 0.5704
425 | https://doi.org/10.1126/science.abe1292 | This Work | Sb0.012 Te0.1 Pb0.99 Se0.8 S0.1 | 450 | 0.9584
426 | https://doi.org/10.1126/science.abe1292 | This Work | Sb0.012 Te0.1 Pb0.99 Se0.8 S0.1 | 500 | 0.7614
427 | https://doi.org/10.1126/science.abe1292 | This Work | Sb0.012 Te0.1 Pb0.99 Se0.8 S0.1 | 550 | 0.6318
428 | https://doi.org/10.1126/science.abe1292 | This Work | Sb0.012 Te0.1 Pb0.99 Se0.8 S0.1 | 600 | 0.543
429 | https://doi.org/10.1126/science.abe1292 | This Work | Sb0.012 Te0.1 Pb0.99 Se0.8 S0.1 | 650 | 0.508
430 | https://doi.org/10.1126/science.abe1292 | This Work | Sb0.012 Te0.1 Pb0.99 Se0.8 S0.1 | 700 | 0.5075
431 | https://doi.org/10.1126/science.abe1292 | This Work | Sb0.012 Te0.1 Pb0.99 Se0.8 S0.1 | 750 | 0.484
432 | https://doi.org/10.1126/science.abe1292 | This Work | Sb0.012 Te0.1 Pb0.99 Se0.8 S0.1 | 800 | 0.4938
433 | https://doi.org/10.1126/science.abe1292 | This Work | Sb0.012 Te0.1 Pb0.99 Se0.8 S0.1 | 850 | 0.5115
434 | https://doi.org/10.1126/science.abe1292 | This Work | Sb0.012 Te0.1 Pb0.99 Se0.8 S0.1 | 900 | 0.5194
437 | https://doi.org/10.1126/science.abe1292 | This Work | Sb0.012 Te0.2 Pb0.99 Se0.6 S0.2 | 400 | 1.058
438 | https://doi.org/10.1126/science.abe1292 | This Work | Sb0.012 Te0.2 Pb0.99 Se0.6 S0.2 | 450 | 0.8679
439 | https://doi.org/10.1126/science.abe1292 | This Work | Sb0.012 Te0.2 Pb0.99 Se0.6 S0.2 | 500 | 0.7274
440 | https://doi.org/10.1126/science.abe1292 | This Work | Sb0.012 Te0.2 Pb0.99 Se0.6 S0.2 | 550 | 0.6325
441 | https://doi.org/10.1126/science.abe1292 | This Work | Sb0.012 Te0.2 Pb0.99 Se0.6 S0.2 | 600 | 0.5666
442 | https://doi.org/10.1126/science.abe1292 | This Work | Sb0.012 Te0.2 Pb0.99 Se0.6 S0.2 | 650 | 0.4956
443 | https://doi.org/10.1126/science.abe1292 | This Work | Sb0.012 Te0.2 Pb0.99 Se0.6 S0.2 | 700 | 0.4765
444 | https://doi.org/10.1126/science.abe1292 | This Work | Sb0.012 Te0.2 Pb0.99 Se0.6 S0.2 | 750 | 0.4647
445 | https://doi.org/10.1126/science.abe1292 | This Work | Sb0.012 Te0.2 Pb0.99 Se0.6 S0.2 | 800 | 0.4527
446 | https://doi.org/10.1126/science.abe1292 | This Work | Sb0.012 Te0.2 Pb0.99 Se0.6 S0.2 | 850 | 0.4647
447 | https://doi.org/10.1126/science.abe1292 | This Work | Sb0.012 Te0.2 Pb0.99 Se0.6 S0.2 | 900 | 0.4618
452 | https://doi.org/10.1126/science.abe1292 | This Work | Sb0.012 Te0.25 Pb0.99 Se0.5 S0.25 | 500 | 0.589
453 | https://doi.org/10.1126/science.abe1292 | This Work | Sb0.012 Te0.25 Pb0.99 Se0.5 S0.25 | 550 | 0.4873
454 | https://doi.org/10.1126/science.abe1292 | This Work | Sb0.012 Te0.25 Pb0.99 Se0.5 S0.25 | 600 | 0.4042
455 | https://doi.org/10.1126/science.abe1292 | This Work | Sb0.012 Te0.25 Pb0.99 Se0.5 S0.25 | 650 | 0.402
456 | https://doi.org/10.1126/science.abe1292 | This Work | Sb0.012 Te0.25 Pb0.99 Se0.5 S0.25 | 700 | 0.4034
457 | https://doi.org/10.1126/science.abe1292 | This Work | Sb0.012 Te0.25 Pb0.99 Se0.5 S0.25 | 750 | 0.3999
458 | https://doi.org/10.1126/science.abe1292 | This Work | Sb0.012 Te0.25 Pb0.99 Se0.5 S0.25 | 800 | 0.4018
459 | https://doi.org/10.1126/science.abe1292 | This Work | Sb0.012 Te0.25 Pb0.99 Se0.5 S0.25 | 850 | 0.4088
460 | https://doi.org/10.1126/science.abe1292 | This Work | Sb0.012 Te0.25 Pb0.99 Se0.5 S0.25 | 900 | 0.4118
462 | https://doi.org/10.1126/science.abe1292 | This Work | Sb0.012 Te0.3 Pb0.99 Se0.4 S0.3 | 350 | 0.8338
463 | https://doi.org/10.1126/science.abe1292 | This Work | Sb0.012 Te0.3 Pb0.99 Se0.4 S0.3 | 400 | 0.6252
464 | https://doi.org/10.1126/science.abe1292 | This Work | Sb0.012 Te0.3 Pb0.99 Se0.4 S0.3 | 450 | 0.5368
465 | https://doi.org/10.1126/science.abe1292 | This Work | Sb0.012 Te0.3 Pb0.99 Se0.4 S0.3 | 500 | 0.4558
466 | https://doi.org/10.1126/science.abe1292 | This Work | Sb0.012 Te0.3 Pb0.99 Se0.4 S0.3 | 550 | 0.393
467 | https://doi.org/10.1126/science.abe1292 | This Work | Sb0.012 Te0.3 Pb0.99 Se0.4 S0.3 | 600 | 0.4029
468 | https://doi.org/10.1126/science.abe1292 | This Work | Sb0.012 Te0.3 Pb0.99 Se0.4 S0.3 | 650 | 0.3892
469 | https://doi.org/10.1126/science.abe1292 | This Work | Sb0.012 Te0.3 Pb0.99 Se0.4 S0.3 | 700 | 0.3864
470 | https://doi.org/10.1126/science.abe1292 | This Work | Sb0.012 Te0.3 Pb0.99 Se0.4 S0.3 | 750 | 0.3967
471 | https://doi.org/10.1126/science.abe1292 | This Work | Sb0.012 Te0.3 Pb0.99 Se0.4 S0.3 | 800 | 0.3973
474 | https://doi.org/10.1126/science.abe1292 | This Work | Sb0.012 Te0.4 Pb0.99 Se0.2 S0.4 | 300 | 0.8984
476 | https://doi.org/10.1126/science.abe1292 | This Work | Sb0.012 Te0.4 Pb0.99 Se0.2 S0.4 | 400 | 0.6831
477 | https://doi.org/10.1126/science.abe1292 | This Work | Sb0.012 Te0.4 Pb0.99 Se0.2 S0.4 | 450 | 0.5976
478 | https://doi.org/10.1126/science.abe1292 | This Work | Sb0.012 Te0.4 Pb0.99 Se0.2 S0.4 | 500 | 0.5509
479 | https://doi.org/10.1126/science.abe1292 | This Work | Sb0.012 Te0.4 Pb0.99 Se0.2 S0.4 | 550 | 0.5084
480 | https://doi.org/10.1126/science.abe1292 | This Work | Sb0.012 Te0.4 Pb0.99 Se0.2 S0.4 | 600 | 0.4935
481 | https://doi.org/10.1126/science.abe1292 | This Work | Sb0.012 Te0.4 Pb0.99 Se0.2 S0.4 | 650 | 0.485
482 | https://doi.org/10.1126/science.abe1292 | This Work | Sb0.012 Te0.4 Pb0.99 Se0.2 S0.4 | 700 | 0.4674
487 | https://doi.org/10.1126/science.abe1292 | This Work | Sb0.012 Te0.5 Pb0.99 S0.5 | 300 | 1.538
488 | https://doi.org/10.1126/science.abe1292 | This Work | Sb0.012 Te0.5 Pb0.99 S0.5 | 350 | 1.361
489 | https://doi.org/10.1126/science.abe1292 | This Work | Sb0.012 Te0.5 Pb0.99 S0.5 | 400 | 1.201
490 | https://doi.org/10.1126/science.abe1292 | This Work | Sb0.012 Te0.5 Pb0.99 S0.5 | 450 | 1.037
491 | https://doi.org/10.1126/science.abe1292 | This Work | Sb0.012 Te0.5 Pb0.99 S0.5 | 500 | 0.9444
492 | https://doi.org/10.1126/science.abe1292 | This Work | Sb0.012 Te0.5 Pb0.99 S0.5 | 550 | 0.8438
493 | https://doi.org/10.1126/science.abe1292 | This Work | Sb0.012 Te0.5 Pb0.99 S0.5 | 600 | 0.7577
494 | https://doi.org/10.1126/science.abe1292 | This Work | Sb0.012 Te0.5 Pb0.99 S0.5 | 650 | 0.7122
495 | https://doi.org/10.1126/science.abe1292 | This Work | Sb0.012 Te0.5 Pb0.99 S0.5 | 700 | 0.6937
496 | https://doi.org/10.1126/science.abe1292 | This Work | Sb0.012 Te0.5 Pb0.99 S0.5 | 750 | 0.6877
501 | https://doi.org/10.1126/science.abe1292 | This Work | Sn0.05 Sb0.012 Te0.25 Pb0.94 Se0.5 S0.25 | 350 | 0.8804
502 | https://doi.org/10.1126/science.abe1292 | This Work | Sn0.05 Sb0.012 Te0.25 Pb0.94 Se0.5 S0.25 | 400 | 0.7647
503 | https://doi.org/10.1126/science.abe1292 | This Work | Sn0.05 Sb0.012 Te0.25 Pb0.94 Se0.5 S0.25 | 450 | 0.6534
504 | https://doi.org/10.1126/science.abe1292 | This Work | Sn0.05 Sb0.012 Te0.25 Pb0.94 Se0.5 S0.25 | 500 | 0.5302
505 | https://doi.org/10.1126/science.abe1292 | This Work | Sn0.05 Sb0.012 Te0.25 Pb0.94 Se0.5 S0.25 | 550 | 0.4349
506 | https://doi.org/10.1126/science.abe1292 | This Work | Sn0.05 Sb0.012 Te0.25 Pb0.94 Se0.5 S0.25 | 600 | 0.3933
507 | https://doi.org/10.1126/science.abe1292 | This Work | Sn0.05 Sb0.012 Te0.25 Pb0.94 Se0.5 S0.25 | 650 | 0.3547
508 | https://doi.org/10.1126/science.abe1292 | This Work | Sn0.05 Sb0.012 Te0.25 Pb0.94 Se0.5 S0.25 | 700 | 0.3418
509 | https://doi.org/10.1126/science.abe1292 | This Work | Sn0.05 Sb0.012 Te0.25 Pb0.94 Se0.5 S0.25 | 750 | 0.3361
510 | https://doi.org/10.1126/science.abe1292 | This Work | Sn0.05 Sb0.012 Te0.25 Pb0.94 Se0.5 S0.25 | 800 | 0.3323
511 | https://doi.org/10.1126/science.abe1292 | This Work | Sn0.05 Sb0.012 Te0.25 Pb0.94 Se0.5 S0.25 | 850 | 0.3398
512 | https://doi.org/10.1126/science.abe1292 | This Work | Sn0.05 Sb0.012 Te0.25 Pb0.94 Se0.5 S0.25 | 900 | 0.3574
517 | https://doi.org/10.1126/science.abe1292 | This Work | Sn0.1 Sb0.012 Te0.25 Pb0.89 Se0.5 S0.25 | 500 | 0.346
518 | https://doi.org/10.1126/science.abe1292 | This Work | Sn0.1 Sb0.012 Te0.25 Pb0.89 Se0.5 S0.25 | 550 | 0.293
519 | https://doi.org/10.1126/science.abe1292 | This Work | Sn0.1 Sb0.012 Te0.25 Pb0.89 Se0.5 S0.25 | 600 | 0.2794
520 | https://doi.org/10.1126/science.abe1292 | This Work | Sn0.1 Sb0.012 Te0.25 Pb0.89 Se0.5 S0.25 | 650 | 0.2767
521 | https://doi.org/10.1126/science.abe1292 | This Work | Sn0.1 Sb0.012 Te0.25 Pb0.89 Se0.5 S0.25 | 700 | 0.2767
522 | https://doi.org/10.1126/science.abe1292 | This Work | Sn0.1 Sb0.012 Te0.25 Pb0.89 Se0.5 S0.25 | 750 | 0.2821
523 | https://doi.org/10.1126/science.abe1292 | This Work | Sn0.1 Sb0.012 Te0.25 Pb0.89 Se0.5 S0.25 | 800 | 0.2769
524 | https://doi.org/10.1126/science.abe1292 | This Work | Sn0.1 Sb0.012 Te0.25 Pb0.89 Se0.5 S0.25 | 850 | 0.2987
525 | https://doi.org/10.1126/science.abe1292 | This Work | Sn0.1 Sb0.012 Te0.25 Pb0.89 Se0.5 S0.25 | 900 | 0.3091
526 | https://doi.org/10.1126/science.abe1292 | This Work | Sn0.15 Sb0.012 Te0.25 Pb0.84 Se0.5 S0.25 | 300 | 0.7183
527 | https://doi.org/10.1126/science.abe1292 | This Work | Sn0.15 Sb0.012 Te0.25 Pb0.84 Se0.5 S0.25 | 350 | 0.6336
528 | https://doi.org/10.1126/science.abe1292 | This Work | Sn0.15 Sb0.012 Te0.25 Pb0.84 Se0.5 S0.25 | 400 | 0.5693
529 | https://doi.org/10.1126/science.abe1292 | This Work | Sn0.15 Sb0.012 Te0.25 Pb0.84 Se0.5 S0.25 | 450 | 0.4516
530 | https://doi.org/10.1126/science.abe1292 | This Work | Sn0.15 Sb0.012 Te0.25 Pb0.84 Se0.5 S0.25 | 500 | 0.4014
531 | https://doi.org/10.1126/science.abe1292 | This Work | Sn0.15 Sb0.012 Te0.25 Pb0.84 Se0.5 S0.25 | 550 | 0.3611
532 | https://doi.org/10.1126/science.abe1292 | This Work | Sn0.15 Sb0.012 Te0.25 Pb0.84 Se0.5 S0.25 | 600 | 0.3446
533 | https://doi.org/10.1126/science.abe1292 | This Work | Sn0.15 Sb0.012 Te0.25 Pb0.84 Se0.5 S0.25 | 650 | 0.3561
534 | https://doi.org/10.1126/science.abe1292 | This Work | Sn0.15 Sb0.012 Te0.25 Pb0.84 Se0.5 S0.25 | 700 | 0.3259
535 | https://doi.org/10.1126/science.abe1292 | This Work | Sn0.15 Sb0.012 Te0.25 Pb0.84 Se0.5 S0.25 | 750 | 0.3662
536 | https://doi.org/10.1126/science.abe1292 | This Work | Sn0.15 Sb0.012 Te0.25 Pb0.84 Se0.5 S0.25 | 800 | 0.3531
537 | https://doi.org/10.1126/science.abe1292 | This Work | Sn0.15 Sb0.012 Te0.25 Pb0.84 Se0.5 S0.25 | 850 | 0.3786
538 | https://doi.org/10.1126/science.abe1292 | This Work | Sn0.15 Sb0.012 Te0.25 Pb0.84 Se0.5 S0.25 | 900 | 0.3931
539 | https://doi.org/10.1126/science.abe1292 | This Work | Sn0.2 Sb0.012 Te0.25 Pb0.79 Se0.5 S0.25 | 300 | 0.7971
540 | https://doi.org/10.1126/science.abe1292 | This Work | Sn0.2 Sb0.012 Te0.25 Pb0.79 Se0.5 S0.25 | 350 | 0.7144
541 | https://doi.org/10.1126/science.abe1292 | This Work | Sn0.2 Sb0.012 Te0.25 Pb0.79 Se0.5 S0.25 | 400 | 0.6409
542 | https://doi.org/10.1126/science.abe1292 | This Work | Sn0.2 Sb0.012 Te0.25 Pb0.79 Se0.5 S0.25 | 450 | 0.5562
543 | https://doi.org/10.1126/science.abe1292 | This Work | Sn0.2 Sb0.012 Te0.25 Pb0.79 Se0.5 S0.25 | 500 | 0.4917
544 | https://doi.org/10.1126/science.abe1292 | This Work | Sn0.2 Sb0.012 Te0.25 Pb0.79 Se0.5 S0.25 | 550 | 0.4786
545 | https://doi.org/10.1126/science.abe1292 | This Work | Sn0.2 Sb0.012 Te0.25 Pb0.79 Se0.5 S0.25 | 600 | 0.4574
546 | https://doi.org/10.1126/science.abe1292 | This Work | Sn0.2 Sb0.012 Te0.25 Pb0.79 Se0.5 S0.25 | 650 | 0.4442
548 | https://doi.org/10.1126/science.abe1292 | This Work | Sn0.2 Sb0.012 Te0.25 Pb0.79 Se0.5 S0.25 | 750 | 0.4639
550 | https://doi.org/10.1126/science.abe1292 | This Work | Sn0.2 Sb0.012 Te0.25 Pb0.79 Se0.5 S0.25 | 850 | 0.4795
557 | https://doi.org/10.1016/j.vacuum.2024.113351 | This Work | Fe1 Se2 | 550 | 5.67
558 | https://doi.org/10.1016/j.vacuum.2024.113351 | This Work | Fe1 Se2 | 600 | 5.07
559 | https://doi.org/10.1016/j.vacuum.2024.113351 | This Work | Fe1 Se2 | 650 | 4.37
560 | https://doi.org/10.1016/j.vacuum.2024.113351 | This Work | Fe1 Se2 | 700 | 3.47
566 | https://doi.org/10.1016/j.vacuum.2024.113351 | This Work | Cr0.03 Fe0.97 Se2 | 550 | 5.53
567 | https://doi.org/10.1016/j.vacuum.2024.113351 | This Work | Cr0.03 Fe0.97 Se2 | 600 | 4.93
568 | https://doi.org/10.1016/j.vacuum.2024.113351 | This Work | Cr0.03 Fe0.97 Se2 | 650 | 4.23
569 | https://doi.org/10.1016/j.vacuum.2024.113351 | This Work | Cr0.03 Fe0.97 Se2 | 700 | 3.4
571 | https://doi.org/10.1016/j.vacuum.2024.113351 | This Work | Cr0.06 Fe0.94 Se2 | 350 | 6.43
572 | https://doi.org/10.1016/j.vacuum.2024.113351 | This Work | Cr0.06 Fe0.94 Se2 | 400 | 6.07
575 | https://doi.org/10.1016/j.vacuum.2024.113351 | This Work | Cr0.06 Fe0.94 Se2 | 550 | 4.9
576 | https://doi.org/10.1016/j.vacuum.2024.113351 | This Work | Cr0.06 Fe0.94 Se2 | 600 | 4.43
577 | https://doi.org/10.1016/j.vacuum.2024.113351 | This Work | Cr0.06 Fe0.94 Se2 | 650 | 3.87
578 | https://doi.org/10.1016/j.vacuum.2024.113351 | This Work | Cr0.06 Fe0.94 Se2 | 700 | 3.07
584 | https://doi.org/10.1016/j.vacuum.2024.113351 | This Work | Cr0.09 Fe0.91 Se2 | 550 | 4.73
585 | https://doi.org/10.1016/j.vacuum.2024.113351 | This Work | Cr0.09 Fe0.91 Se2 | 600 | 4.27
586 | https://doi.org/10.1016/j.vacuum.2024.113351 | This Work | Cr0.09 Fe0.91 Se2 | 650 | 3.63
587 | https://doi.org/10.1016/j.vacuum.2024.113351 | This Work | Cr0.09 Fe0.91 Se2 | 700 | 2.87
732 | https://doi.org/10.1038/s41467-024-48268-3 | This Work | Pb1 Se0.4 S0.6 | 300 | 1.168
733 | https://doi.org/10.1038/s41467-024-48268-3 | This Work | Pb1 Se0.4 S0.6 | 323 | 1.136
734 | https://doi.org/10.1038/s41467-024-48268-3 | This Work | Pb1 Se0.4 S0.6 | 373 | 1.072
735 | https://doi.org/10.1038/s41467-024-48268-3 | This Work | Pb1 Se0.4 S0.6 | 423 | 1.024
736 | https://doi.org/10.1038/s41467-024-48268-3 | This Work | Pb1 Se0.4 S0.6 | 473 | 0.984
737 | https://doi.org/10.1038/s41467-024-48268-3 | This Work | Pb1 Se0.4 S0.6 | 523 | 0.956
738 | https://doi.org/10.1038/s41467-024-48268-3 | This Work | Pb1 Se0.4 S0.6 | 573 | 0.928
739 | https://doi.org/10.1038/s41467-024-48268-3 | This Work | Pb1 Se0.4 S0.6 | 623 | 0.908
740 | https://doi.org/10.1038/s41467-024-48268-3 | This Work | Pb1 Se0.4 S0.6 | 673 | 0.888
741 | https://doi.org/10.1038/s41467-024-48268-3 | This Work | Pb1 Se0.4 S0.6 | 723 | 0.872
742 | https://doi.org/10.1038/s41467-024-48268-3 | This Work | Pb1 Se0.4 S0.6 | 773 | 0.852
743 | https://doi.org/10.1038/s41467-024-48268-3 | This Work | Pb1 Se0.4 S0.6 | 823 | 0.836
744 | https://doi.org/10.1038/s41467-024-48268-3 | This Work | Pb1.002 Se0.4 S0.6 | 300 | 1.264
745 | https://doi.org/10.1038/s41467-024-48268-3 | This Work | Pb1.002 Se0.4 S0.6 | 323 | 1.22
746 | https://doi.org/10.1038/s41467-024-48268-3 | This Work | Pb1.002 Se0.4 S0.6 | 373 | 1.144
747 | https://doi.org/10.1038/s41467-024-48268-3 | This Work | Pb1.002 Se0.4 S0.6 | 423 | 1.088
748 | https://doi.org/10.1038/s41467-024-48268-3 | This Work | Pb1.002 Se0.4 S0.6 | 473 | 1.044
749 | https://doi.org/10.1038/s41467-024-48268-3 | This Work | Pb1.002 Se0.4 S0.6 | 523 | 1.012
750 | https://doi.org/10.1038/s41467-024-48268-3 | This Work | Pb1.002 Se0.4 S0.6 | 573 | 0.992
751 | https://doi.org/10.1038/s41467-024-48268-3 | This Work | Pb1.002 Se0.4 S0.6 | 623 | 0.972
752 | https://doi.org/10.1038/s41467-024-48268-3 | This Work | Pb1.002 Se0.4 S0.6 | 673 | 0.96
753 | https://doi.org/10.1038/s41467-024-48268-3 | This Work | Pb1.002 Se0.4 S0.6 | 723 | 0.944
754 | https://doi.org/10.1038/s41467-024-48268-3 | This Work | Pb1.002 Se0.4 S0.6 | 773 | 0.932
755 | https://doi.org/10.1038/s41467-024-48268-3 | This Work | Pb1.002 Se0.4 S0.6 | 823 | 0.912
756 | https://doi.org/10.1038/s41467-024-48268-3 | This Work | Pb1.004 Se0.4 S0.6 | 300 | 1.188
757 | https://doi.org/10.1038/s41467-024-48268-3 | This Work | Pb1.004 Se0.4 S0.6 | 323 | 1.164
758 | https://doi.org/10.1038/s41467-024-48268-3 | This Work | Pb1.004 Se0.4 S0.6 | 373 | 1.116
759 | https://doi.org/10.1038/s41467-024-48268-3 | This Work | Pb1.004 Se0.4 S0.6 | 423 | 1.08
760 | https://doi.org/10.1038/s41467-024-48268-3 | This Work | Pb1.004 Se0.4 S0.6 | 473 | 1.044
761 | https://doi.org/10.1038/s41467-024-48268-3 | This Work | Pb1.004 Se0.4 S0.6 | 523 | 1.012
762 | https://doi.org/10.1038/s41467-024-48268-3 | This Work | Pb1.004 Se0.4 S0.6 | 573 | 0.996
763 | https://doi.org/10.1038/s41467-024-48268-3 | This Work | Pb1.004 Se0.4 S0.6 | 623 | 0.964
764 | https://doi.org/10.1038/s41467-024-48268-3 | This Work | Pb1.004 Se0.4 S0.6 | 673 | 0.94
765 | https://doi.org/10.1038/s41467-024-48268-3 | This Work | Pb1.004 Se0.4 S0.6 | 723 | 0.92
766 | https://doi.org/10.1038/s41467-024-48268-3 | This Work | Pb1.004 Se0.4 S0.6 | 773 | 0.9
767 | https://doi.org/10.1038/s41467-024-48268-3 | This Work | Pb1.004 Se0.4 S0.6 | 823 | 0.884
768 | https://doi.org/10.1038/s41467-024-48268-3 | This Work | Pb1.006 Se0.4 S0.6 | 300 | 1.26
770 | https://doi.org/10.1038/s41467-024-48268-3 | This Work | Pb1.006 Se0.4 S0.6 | 373 | 1.196
771 | https://doi.org/10.1038/s41467-024-48268-3 | This Work | Pb1.006 Se0.4 S0.6 | 423 | 1.148
772 | https://doi.org/10.1038/s41467-024-48268-3 | This Work | Pb1.006 Se0.4 S0.6 | 473 | 1.096
773 | https://doi.org/10.1038/s41467-024-48268-3 | This Work | Pb1.006 Se0.4 S0.6 | 523 | 1.044
774 | https://doi.org/10.1038/s41467-024-48268-3 | This Work | Pb1.006 Se0.4 S0.6 | 573 | 0.996
775 | https://doi.org/10.1038/s41467-024-48268-3 | This Work | Pb1.006 Se0.4 S0.6 | 623 | 0.952
776 | https://doi.org/10.1038/s41467-024-48268-3 | This Work | Pb1.006 Se0.4 S0.6 | 673 | 0.916
777 | https://doi.org/10.1038/s41467-024-48268-3 | This Work | Pb1.006 Se0.4 S0.6 | 723 | 0.892
778 | https://doi.org/10.1038/s41467-024-48268-3 | This Work | Pb1.006 Se0.4 S0.6 | 773 | 0.884
779 | https://doi.org/10.1038/s41467-024-48268-3 | This Work | Pb1.006 Se0.4 S0.6 | 823 | 0.896
780 | https://doi.org/10.1038/s41467-024-48268-3 | This Work | Cu0.0005 Pb1.004 Se0.4 S0.6 | 300 | 1.185
781 | https://doi.org/10.1038/s41467-024-48268-3 | This Work | Cu0.0005 Pb1.004 Se0.4 S0.6 | 323 | 1.154
782 | https://doi.org/10.1038/s41467-024-48268-3 | This Work | Cu0.0005 Pb1.004 Se0.4 S0.6 | 373 | 1.092
783 | https://doi.org/10.1038/s41467-024-48268-3 | This Work | Cu0.0005 Pb1.004 Se0.4 S0.6 | 423 | 1.046
784 | https://doi.org/10.1038/s41467-024-48268-3 | This Work | Cu0.0005 Pb1.004 Se0.4 S0.6 | 473 | 1
785 | https://doi.org/10.1038/s41467-024-48268-3 | This Work | Cu0.0005 Pb1.004 Se0.4 S0.6 | 523 | 0.954
786 | https://doi.org/10.1038/s41467-024-48268-3 | This Work | Cu0.0005 Pb1.004 Se0.4 S0.6 | 573 | 0.923
788 | https://doi.org/10.1038/s41467-024-48268-3 | This Work | Cu0.0005 Pb1.004 Se0.4 S0.6 | 673 | 0.854
789 | https://doi.org/10.1038/s41467-024-48268-3 | This Work | Cu0.0005 Pb1.004 Se0.4 S0.6 | 723 | 0.831
790 | https://doi.org/10.1038/s41467-024-48268-3 | This Work | Cu0.0005 Pb1.004 Se0.4 S0.6 | 773 | 0.815
791 | https://doi.org/10.1038/s41467-024-48268-3 | This Work | Cu0.0005 Pb1.004 Se0.4 S0.6 | 823 | 0.808
804 | https://doi.org/10.1038/s41467-024-48268-3 | This Work | Cu0.002 Pb1.004 Se0.4 S0.6 | 300 | 1.177
805 | https://doi.org/10.1038/s41467-024-48268-3 | This Work | Cu0.002 Pb1.004 Se0.4 S0.6 | 323 | 1.138
806 | https://doi.org/10.1038/s41467-024-48268-3 | This Work | Cu0.002 Pb1.004 Se0.4 S0.6 | 373 | 1.069
807 | https://doi.org/10.1038/s41467-024-48268-3 | This Work | Cu0.002 Pb1.004 Se0.4 S0.6 | 423 | 1
808 | https://doi.org/10.1038/s41467-024-48268-3 | This Work | Cu0.002 Pb1.004 Se0.4 S0.6 | 473 | 0.969
809 | https://doi.org/10.1038/s41467-024-48268-3 | This Work | Cu0.002 Pb1.004 Se0.4 S0.6 | 523 | 0.931
810 | https://doi.org/10.1038/s41467-024-48268-3 | This Work | Cu0.002 Pb1.004 Se0.4 S0.6 | 573 | 0.9
811 | https://doi.org/10.1038/s41467-024-48268-3 | This Work | Cu0.002 Pb1.004 Se0.4 S0.6 | 623 | 0.869
812 | https://doi.org/10.1038/s41467-024-48268-3 | This Work | Cu0.002 Pb1.004 Se0.4 S0.6 | 673 | 0.831
813 | https://doi.org/10.1038/s41467-024-48268-3 | This Work | Cu0.002 Pb1.004 Se0.4 S0.6 | 723 | 0.8
814 | https://doi.org/10.1038/s41467-024-48268-3 | This Work | Cu0.002 Pb1.004 Se0.4 S0.6 | 773 | 0.754
815 | https://doi.org/10.1038/s41467-024-48268-3 | This Work | Cu0.002 Pb1.004 Se0.4 S0.6 | 823 | 0.723
816 | https://doi.org/10.1038/s41467-024-48268-3 | This Work | Cu0.004 Pb1.004 Se0.4 S0.6 | 300 | 1.131
817 | https://doi.org/10.1038/s41467-024-48268-3 | This Work | Cu0.004 Pb1.004 Se0.4 S0.6 | 323 | 1.085
818 | https://doi.org/10.1038/s41467-024-48268-3 | This Work | Cu0.004 Pb1.004 Se0.4 S0.6 | 373 | 1.023
819 | https://doi.org/10.1038/s41467-024-48268-3 | This Work | Cu0.004 Pb1.004 Se0.4 S0.6 | 423 | 0.969
820 | https://doi.org/10.1038/s41467-024-48268-3 | This Work | Cu0.004 Pb1.004 Se0.4 S0.6 | 473 | 0.931
821 | https://doi.org/10.1038/s41467-024-48268-3 | This Work | Cu0.004 Pb1.004 Se0.4 S0.6 | 523 | 0.877
822 | https://doi.org/10.1038/s41467-024-48268-3 | This Work | Cu0.004 Pb1.004 Se0.4 S0.6 | 573 | 0.831
823 | https://doi.org/10.1038/s41467-024-48268-3 | This Work | Cu0.004 Pb1.004 Se0.4 S0.6 | 623 | 0.792
824 | https://doi.org/10.1038/s41467-024-48268-3 | This Work | Cu0.004 Pb1.004 Se0.4 S0.6 | 673 | 0.746
825 | https://doi.org/10.1038/s41467-024-48268-3 | This Work | Cu0.004 Pb1.004 Se0.4 S0.6 | 723 | 0.715
826 | https://doi.org/10.1038/s41467-024-48268-3 | This Work | Cu0.004 Pb1.004 Se0.4 S0.6 | 773 | 0.7
827 | https://doi.org/10.1038/s41467-024-48268-3 | This Work | Cu0.004 Pb1.004 Se0.4 S0.6 | 823 | 0.708
828 | https://doi.org/10.1038/s41467-024-48268-3 | This Work | Cu0.006 Pb1.004 Se0.4 S0.6 | 300 | 1.208
829 | https://doi.org/10.1038/s41467-024-48268-3 | This Work | Cu0.006 Pb1.004 Se0.4 S0.6 | 323 | 1.162
830 | https://doi.org/10.1038/s41467-024-48268-3 | This Work | Cu0.006 Pb1.004 Se0.4 S0.6 | 373 | 1.069
831 | https://doi.org/10.1038/s41467-024-48268-3 | This Work | Cu0.006 Pb1.004 Se0.4 S0.6 | 423 | 1
832 | https://doi.org/10.1038/s41467-024-48268-3 | This Work | Cu0.006 Pb1.004 Se0.4 S0.6 | 473 | 0.946
833 | https://doi.org/10.1038/s41467-024-48268-3 | This Work | Cu0.006 Pb1.004 Se0.4 S0.6 | 523 | 0.9
834 | https://doi.org/10.1038/s41467-024-48268-3 | This Work | Cu0.006 Pb1.004 Se0.4 S0.6 | 573 | 0.862
835 | https://doi.org/10.1038/s41467-024-48268-3 | This Work | Cu0.006 Pb1.004 Se0.4 S0.6 | 623 | 0.823
836 | https://doi.org/10.1038/s41467-024-48268-3 | This Work | Cu0.006 Pb1.004 Se0.4 S0.6 | 673 | 0.792
837 | https://doi.org/10.1038/s41467-024-48268-3 | This Work | Cu0.006 Pb1.004 Se0.4 S0.6 | 723 | 0.769
838 | https://doi.org/10.1038/s41467-024-48268-3 | This Work | Cu0.006 Pb1.004 Se0.4 S0.6 | 773 | 0.754
839 | https://doi.org/10.1038/s41467-024-48268-3 | This Work | Cu0.006 Pb1.004 Se0.4 S0.6 | 823 | 0.754
851 | https://doi.org/10.1038/s41467-024-48268-3 | This Work | Cu0.001 Pb1.004 Se0.4 S0.6 | 823 | 0.775
852 | https://doi.org/10.1038/s41467-024-45092-7 | This Work | Ag2 Se1 | 303 | 0.518
853 | https://doi.org/10.1038/s41467-024-45092-7 | This Work | Ag2 Se1 | 318 | 0.45
854 | https://doi.org/10.1038/s41467-024-45092-7 | This Work | Ag2 Se1 | 333 | 0.416
855 | https://doi.org/10.1038/s41467-024-45092-7 | This Work | Ag2 Se1 | 348 | 0.196
856 | https://doi.org/10.1038/s41467-024-45092-7 | This Work | Ag2 Se1 | 363 | 0.086
857 | https://doi.org/10.1038/s41467-024-45092-7 | This Work | Ag2 Se1 | 378 | 0.086
858 | https://doi.org/10.1038/s41467-024-45092-7 | This Work | Ag2 Se1 | 393 | 0.03
859 | https://doi.org/10.1038/s41467-024-45092-7 | This Work | Ag2 Te0.007 Se1 | 303 | 0.638
860 | https://doi.org/10.1038/s41467-024-45092-7 | This Work | Ag2 Te0.007 Se1 | 318 | 0.476
861 | https://doi.org/10.1038/s41467-024-45092-7 | This Work | Ag2 Te0.007 Se1 | 333 | 0.428
862 | https://doi.org/10.1038/s41467-024-45092-7 | This Work | Ag2 Te0.007 Se1 | 348 | 0.408
863 | https://doi.org/10.1038/s41467-024-45092-7 | This Work | Ag2 Te0.007 Se1 | 363 | 0.306
864 | https://doi.org/10.1038/s41467-024-45092-7 | This Work | Ag2 Te0.007 Se1 | 378 | 0.276
865 | https://doi.org/10.1038/s41467-024-45092-7 | This Work | Ag2 Te0.007 Se1 | 393 | 0.096
866 | https://doi.org/10.1038/s41467-024-45092-7 | This Work | Ag2 Te0.013 Se1 | 303 | 0.458
867 | https://doi.org/10.1038/s41467-024-45092-7 | This Work | Ag2 Te0.013 Se1 | 318 | 0.396
868 | https://doi.org/10.1038/s41467-024-45092-7 | This Work | Ag2 Te0.013 Se1 | 333 | 0.39
869 | https://doi.org/10.1038/s41467-024-45092-7 | This Work | Ag2 Te0.013 Se1 | 348 | 0.32
870 | https://doi.org/10.1038/s41467-024-45092-7 | This Work | Ag2 Te0.013 Se1 | 363 | 0.216
871 | https://doi.org/10.1038/s41467-024-45092-7 | This Work | Ag2 Te0.013 Se1 | 378 | 0.206
872 | https://doi.org/10.1038/s41467-024-45092-7 | This Work | Ag2 Te0.013 Se1 | 393 | 0.278
873 | https://doi.org/10.1038/s41467-024-45092-7 | This Work | Ag2 Te0.019 Se1 | 303 | 0.526
874 | https://doi.org/10.1038/s41467-024-45092-7 | This Work | Ag2 Te0.019 Se1 | 318 | 0.488
875 | https://doi.org/10.1038/s41467-024-45092-7 | This Work | Ag2 Te0.019 Se1 | 333 | 0.378
876 | https://doi.org/10.1038/s41467-024-45092-7 | This Work | Ag2 Te0.019 Se1 | 348 | 0.306
877 | https://doi.org/10.1038/s41467-024-45092-7 | This Work | Ag2 Te0.019 Se1 | 363 | 0.226
878 | https://doi.org/10.1038/s41467-024-45092-7 | This Work | Ag2 Te0.019 Se1 | 378 | 0.148
879 | https://doi.org/10.1038/s41467-024-45092-7 | This Work | Ag2 Te0.019 Se1 | 393 | 0.126
880 | https://doi.org/10.1038/s41467-024-45092-7 | This Work | Ag2 Te0.026 Se1 | 303 | 0.208
881 | https://doi.org/10.1038/s41467-024-45092-7 | This Work | Ag2 Te0.026 Se1 | 318 | 0.156
882 | https://doi.org/10.1038/s41467-024-45092-7 | This Work | Ag2 Te0.026 Se1 | 333 | 0.08
883 | https://doi.org/10.1038/s41467-024-45092-7 | This Work | Ag2 Te0.026 Se1 | 348 | 0.058
884 | https://doi.org/10.1038/s41467-024-45092-7 | This Work | Ag2 Te0.026 Se1 | 363 | 0.026
885 | https://doi.org/10.1038/s41467-024-45092-7 | This Work | Ag2 Te0.026 Se1 | 378 | 0.018
886 | https://doi.org/10.1038/s41467-024-45092-7 | This Work | Ag2 Te0.026 Se1 | 393 | 0.006
887 | https://doi.org/10.1038/s41467-024-45092-7 | This Work | Ag2 Te0.032 Se1 | 303 | 0.028
888 | https://doi.org/10.1038/s41467-024-45092-7 | This Work | Ag2 Te0.032 Se1 | 318 | 0.036
889 | https://doi.org/10.1038/s41467-024-45092-7 | This Work | Ag2 Te0.032 Se1 | 333 | 0.026
890 | https://doi.org/10.1038/s41467-024-45092-7 | This Work | Ag2 Te0.032 Se1 | 348 | 0.028
891 | https://doi.org/10.1038/s41467-024-45092-7 | This Work | Ag2 Te0.032 Se1 | 363 | 0.032
892 | https://doi.org/10.1038/s41467-024-45092-7 | This Work | Ag2 Te0.032 Se1 | 378 | 0.018
893 | https://doi.org/10.1038/s41467-024-45092-7 | This Work | Ag2 Te0.032 Se1 | 393 | 0.022
894 | https://doi.org/10.1038/s41467-024-45092-7 | This Work | Ag2 Te0.038 Se1 | 303 | 0.086
895 | https://doi.org/10.1038/s41467-024-45092-7 | This Work | Ag2 Te0.038 Se1 | 318 | 0.068
896 | https://doi.org/10.1038/s41467-024-45092-7 | This Work | Ag2 Te0.038 Se1 | 333 | 0.058
897 | https://doi.org/10.1038/s41467-024-45092-7 | This Work | Ag2 Te0.038 Se1 | 348 | 0.036
898 | https://doi.org/10.1038/s41467-024-45092-7 | This Work | Ag2 Te0.038 Se1 | 363 | 0.018
899 | https://doi.org/10.1038/s41467-024-45092-7 | This Work | Ag2 Te0.038 Se1 | 378 | 0.018
900 | https://doi.org/10.1038/s41467-024-45092-7 | This Work | Ag2 Te0.038 Se1 | 393 | 0.018
901 | https://doi.org/10.1016/j.jallcom.2024.175305 | This Work | In0.5 Fe0.1 Co3.9 Sb12 | 323 | 2.195
902 | https://doi.org/10.1016/j.jallcom.2024.175305 | This Work | In0.5 Fe0.1 Co3.9 Sb12 | 373 | 1.949
903 | https://doi.org/10.1016/j.jallcom.2024.175305 | This Work | In0.5 Fe0.1 Co3.9 Sb12 | 423 | 1.774
904 | https://doi.org/10.1016/j.jallcom.2024.175305 | This Work | In0.5 Fe0.1 Co3.9 Sb12 | 473 | 1.656
905 | https://doi.org/10.1016/j.jallcom.2024.175305 | This Work | In0.5 Fe0.1 Co3.9 Sb12 | 523 | 1.59
906 | https://doi.org/10.1016/j.jallcom.2024.175305 | This Work | In0.5 Fe0.1 Co3.9 Sb12 | 573 | 1.518
907 | https://doi.org/10.1016/j.jallcom.2024.175305 | This Work | In0.5 Fe0.1 Co3.9 Sb12 | 623 | 1.579
908 | https://doi.org/10.1016/j.jallcom.2024.175305 | This Work | In0.5 Fe0.1 Co3.9 Sb12 | 673 | 1.549
909 | https://doi.org/10.1016/j.jallcom.2024.175305 | This Work | In0.5 Fe0.1 Co3.9 Sb12 | 723 | 1.585
910 | https://doi.org/10.1016/j.jallcom.2024.175305 | This Work | In0.5 Fe0.1 Co3.9 Sb12 | 773 | 1.169
911 | https://doi.org/10.1016/j.jallcom.2024.175305 | This Work | In0.5 Fe0.01 Co3.99 Sb11.91 Se0.09 | 323 | 1.656
912 | https://doi.org/10.1016/j.jallcom.2024.175305 | This Work | In0.5 Fe0.01 Co3.99 Sb11.91 Se0.09 | 373 | 1.456
913 | https://doi.org/10.1016/j.jallcom.2024.175305 | This Work | In0.5 Fe0.01 Co3.99 Sb11.91 Se0.09 | 423 | 1.313
914 | https://doi.org/10.1016/j.jallcom.2024.175305 | This Work | In0.5 Fe0.01 Co3.99 Sb11.91 Se0.09 | 473 | 1.231
915 | https://doi.org/10.1016/j.jallcom.2024.175305 | This Work | In0.5 Fe0.01 Co3.99 Sb11.91 Se0.09 | 523 | 1.185
916 | https://doi.org/10.1016/j.jallcom.2024.175305 | This Work | In0.5 Fe0.01 Co3.99 Sb11.91 Se0.09 | 573 | 1.169
917 | https://doi.org/10.1016/j.jallcom.2024.175305 | This Work | In0.5 Fe0.01 Co3.99 Sb11.91 Se0.09 | 623 | 1.164
918 | https://doi.org/10.1016/j.jallcom.2024.175305 | This Work | In0.5 Fe0.01 Co3.99 Sb11.91 Se0.09 | 673 | 1.092
919 | https://doi.org/10.1016/j.jallcom.2024.175305 | This Work | In0.5 Fe0.01 Co3.99 Sb11.91 Se0.09 | 723 | 1.062
920 | https://doi.org/10.1016/j.jallcom.2024.175305 | This Work | In0.5 Fe0.01 Co3.99 Sb11.91 Se0.09 | 773 | 0.949
921 | https://doi.org/10.1016/j.jallcom.2024.175305 | This Work | In0.55 Fe0.05 Co3.95 Sb11.95 Se0.05 | 323 | 1.682
922 | https://doi.org/10.1016/j.jallcom.2024.175305 | This Work | In0.55 Fe0.05 Co3.95 Sb11.95 Se0.05 | 373 | 1.477
923 | https://doi.org/10.1016/j.jallcom.2024.175305 | This Work | In0.55 Fe0.05 Co3.95 Sb11.95 Se0.05 | 423 | 1.333
924 | https://doi.org/10.1016/j.jallcom.2024.175305 | This Work | In0.55 Fe0.05 Co3.95 Sb11.95 Se0.05 | 473 | 1.251
925 | https://doi.org/10.1016/j.jallcom.2024.175305 | This Work | In0.55 Fe0.05 Co3.95 Sb11.95 Se0.05 | 523 | 1.195
926 | https://doi.org/10.1016/j.jallcom.2024.175305 | This Work | In0.55 Fe0.05 Co3.95 Sb11.95 Se0.05 | 573 | 1.128
927 | https://doi.org/10.1016/j.jallcom.2024.175305 | This Work | In0.55 Fe0.05 Co3.95 Sb11.95 Se0.05 | 623 | 1.097
928 | https://doi.org/10.1016/j.jallcom.2024.175305 | This Work | In0.55 Fe0.05 Co3.95 Sb11.95 Se0.05 | 673 | 1.149
929 | https://doi.org/10.1016/j.jallcom.2024.175305 | This Work | In0.55 Fe0.05 Co3.95 Sb11.95 Se0.05 | 723 | 1.226
930 | https://doi.org/10.1016/j.jallcom.2024.175305 | This Work | In0.55 Fe0.05 Co3.95 Sb11.95 Se0.05 | 773 | 1.241
931 | https://doi.org/10.1016/j.jallcom.2024.175305 | This Work | In0.55 Fe0.05 Co3.95 Sb11.91 Se0.09 | 323 | 1.533
932 | https://doi.org/10.1016/j.jallcom.2024.175305 | This Work | In0.55 Fe0.05 Co3.95 Sb11.91 Se0.09 | 373 | 1.385
933 | https://doi.org/10.1016/j.jallcom.2024.175305 | This Work | In0.55 Fe0.05 Co3.95 Sb11.91 Se0.09 | 423 | 1.251
934 | https://doi.org/10.1016/j.jallcom.2024.175305 | This Work | In0.55 Fe0.05 Co3.95 Sb11.91 Se0.09 | 473 | 1.179
935 | https://doi.org/10.1016/j.jallcom.2024.175305 | This Work | In0.55 Fe0.05 Co3.95 Sb11.91 Se0.09 | 523 | 1.144
936 | https://doi.org/10.1016/j.jallcom.2024.175305 | This Work | In0.55 Fe0.05 Co3.95 Sb11.91 Se0.09 | 573 | 1.113
937 | https://doi.org/10.1016/j.jallcom.2024.175305 | This Work | In0.55 Fe0.05 Co3.95 Sb11.91 Se0.09 | 623 | 1.113
938 | https://doi.org/10.1016/j.jallcom.2024.175305 | This Work | In0.55 Fe0.05 Co3.95 Sb11.91 Se0.09 | 673 | 1.092
939 | https://doi.org/10.1016/j.jallcom.2024.175305 | This Work | In0.55 Fe0.05 Co3.95 Sb11.91 Se0.09 | 723 | 1.154
940 | https://doi.org/10.1016/j.jallcom.2024.175305 | This Work | In0.55 Fe0.05 Co3.95 Sb11.91 Se0.09 | 773 | 1.113
941 | https://doi.org/10.1038/s41893-022-01003-6 | This Work | Bi2 Te3 | 299 | 0.72108
946 | https://doi.org/10.1038/s41893-022-01003-6 | This Work | Ag0.0061 Bi1.9878 Te2.9817 | 299 | 0.46263
951 | https://doi.org/10.1038/s41893-022-01003-6 | This Work | Ag0.0098 Bi1.9804 Te2.9706 | 299 | 0.21315
956 | https://doi.org/10.1038/s41893-022-01003-6 | This Work | Ag0.0133 Bi1.9734 Te2.9601 | 299 | 0.1534
961 | https://doi.org/10.1038/s41893-022-01003-6 | This Work | Ag0.0233 Bi1.9534 Te2.9301 | 299 | 0.42248
1090 | https://doi.org/10.1016/j.actamat.2024.120132 | This Work | Ge1 Te1 | 773 | 0.75
1091 | https://doi.org/10.1016/j.actamat.2024.120132 | This Work | Ge1 Te1 | 823 | 0.58
1092 | https://doi.org/10.1016/j.actamat.2024.120132 | This Work | Sn0.05 Ge0.91 Bi0.04 Te1 | 298 | 1.59
1093 | https://doi.org/10.1016/j.actamat.2024.120132 | This Work | Sn0.05 Ge0.91 Bi0.04 Te1 | 323 | 1.44
1094 | https://doi.org/10.1016/j.actamat.2024.120132 | This Work | Sn0.05 Ge0.91 Bi0.04 Te1 | 373 | 1.29
1095 | https://doi.org/10.1016/j.actamat.2024.120132 | This Work | Sn0.05 Ge0.91 Bi0.04 Te1 | 423 | 1.2
1096 | https://doi.org/10.1016/j.actamat.2024.120132 | This Work | Sn0.05 Ge0.91 Bi0.04 Te1 | 473 | 1.16
1097 | https://doi.org/10.1016/j.actamat.2024.120132 | This Work | Sn0.05 Ge0.91 Bi0.04 Te1 | 523 | 1.11
1098 | https://doi.org/10.1016/j.actamat.2024.120132 | This Work | Sn0.05 Ge0.91 Bi0.04 Te1 | 573 | 1.03
1099 | https://doi.org/10.1016/j.actamat.2024.120132 | This Work | Sn0.05 Ge0.91 Bi0.04 Te1 | 623 | 0.83
1100 | https://doi.org/10.1016/j.actamat.2024.120132 | This Work | Sn0.05 Ge0.91 Bi0.04 Te1 | 673 | 0.87
1101 | https://doi.org/10.1016/j.actamat.2024.120132 | This Work | Sn0.05 Ge0.91 Bi0.04 Te1 | 723 | 0.72
1102 | https://doi.org/10.1016/j.actamat.2024.120132 | This Work | Sn0.05 Ge0.91 Bi0.04 Te1 | 773 | 0.53
1103 | https://doi.org/10.1016/j.actamat.2024.120132 | This Work | Sn0.05 Ge0.91 Bi0.04 Te1 | 823 | 0.43
1104 | https://doi.org/10.1016/j.actamat.2024.120132 | This Work | Sn0.05 Ge0.87 Bi0.08 Te1 | 298 | 1.19
1105 | https://doi.org/10.1016/j.actamat.2024.120132 | This Work | Sn0.05 Ge0.87 Bi0.08 Te1 | 323 | 1.13
1106 | https://doi.org/10.1016/j.actamat.2024.120132 | This Work | Sn0.05 Ge0.87 Bi0.08 Te1 | 373 | 1.13
1107 | https://doi.org/10.1016/j.actamat.2024.120132 | This Work | Sn0.05 Ge0.87 Bi0.08 Te1 | 423 | 1.13
1109 | https://doi.org/10.1016/j.actamat.2024.120132 | This Work | Sn0.05 Ge0.87 Bi0.08 Te1 | 523 | 1.07
1110 | https://doi.org/10.1016/j.actamat.2024.120132 | This Work | Sn0.05 Ge0.87 Bi0.08 Te1 | 573 | 0.99
1111 | https://doi.org/10.1016/j.actamat.2024.120132 | This Work | Sn0.05 Ge0.87 Bi0.08 Te1 | 623 | 0.88
1112 | https://doi.org/10.1016/j.actamat.2024.120132 | This Work | Sn0.05 Ge0.87 Bi0.08 Te1 | 673 | 0.88
1113 | https://doi.org/10.1016/j.actamat.2024.120132 | This Work | Sn0.05 Ge0.87 Bi0.08 Te1 | 723 | 0.9
1114 | https://doi.org/10.1016/j.actamat.2024.120132 | This Work | Sn0.05 Ge0.87 Bi0.08 Te1 | 773 | 0.67
1115 | https://doi.org/10.1016/j.actamat.2024.120132 | This Work | Sn0.05 Ge0.87 Bi0.08 Te1 | 823 | 0.5
1116 | https://doi.org/10.1016/j.actamat.2024.120132 | This Work | Sn0.05 Ge0.83 Bi0.12 Te1 | 298 | 0.99
1117 | https://doi.org/10.1016/j.actamat.2024.120132 | This Work | Sn0.05 Ge0.83 Bi0.12 Te1 | 323 | 0.87
1118 | https://doi.org/10.1016/j.actamat.2024.120132 | This Work | Sn0.05 Ge0.83 Bi0.12 Te1 | 373 | 0.81
1119 | https://doi.org/10.1016/j.actamat.2024.120132 | This Work | Sn0.05 Ge0.83 Bi0.12 Te1 | 423 | 0.84
1120 | https://doi.org/10.1016/j.actamat.2024.120132 | This Work | Sn0.05 Ge0.83 Bi0.12 Te1 | 473 | 0.83
1121 | https://doi.org/10.1016/j.actamat.2024.120132 | This Work | Sn0.05 Ge0.83 Bi0.12 Te1 | 523 | 0.8
1122 | https://doi.org/10.1016/j.actamat.2024.120132 | This Work | Sn0.05 Ge0.83 Bi0.12 Te1 | 573 | 0.79
1123 | https://doi.org/10.1016/j.actamat.2024.120132 | This Work | Sn0.05 Ge0.83 Bi0.12 Te1 | 623 | 0.71
1124 | https://doi.org/10.1016/j.actamat.2024.120132 | This Work | Sn0.05 Ge0.83 Bi0.12 Te1 | 673 | 0.73
1125 | https://doi.org/10.1016/j.actamat.2024.120132 | This Work | Sn0.05 Ge0.83 Bi0.12 Te1 | 723 | 0.83
1126 | https://doi.org/10.1016/j.actamat.2024.120132 | This Work | Sn0.05 Ge0.83 Bi0.12 Te1 | 773 | 0.66
1127 | https://doi.org/10.1016/j.actamat.2024.120132 | This Work | Sn0.05 Ge0.83 Bi0.12 Te1 | 823 | 0.5
1128 | https://doi.org/10.1016/j.actamat.2024.120132 | This Work | Sn0.1 Ge0.78 Bi0.12 Te1 | 298 | 0.81
1129 | https://doi.org/10.1016/j.actamat.2024.120132 | This Work | Sn0.1 Ge0.78 Bi0.12 Te1 | 323 | 0.8
1130 | https://doi.org/10.1016/j.actamat.2024.120132 | This Work | Sn0.1 Ge0.78 Bi0.12 Te1 | 373 | 0.81
1131 | https://doi.org/10.1016/j.actamat.2024.120132 | This Work | Sn0.1 Ge0.78 Bi0.12 Te1 | 423 | 0.89
1132 | https://doi.org/10.1016/j.actamat.2024.120132 | This Work | Sn0.1 Ge0.78 Bi0.12 Te1 | 473 | 0.9
1133 | https://doi.org/10.1016/j.actamat.2024.120132 | This Work | Sn0.1 Ge0.78 Bi0.12 Te1 | 523 | 0.87
1134 | https://doi.org/10.1016/j.actamat.2024.120132 | This Work | Sn0.1 Ge0.78 Bi0.12 Te1 | 573 | 0.84
1135 | https://doi.org/10.1016/j.actamat.2024.120132 | This Work | Sn0.1 Ge0.78 Bi0.12 Te1 | 623 | 0.79
1136 | https://doi.org/10.1016/j.actamat.2024.120132 | This Work | Sn0.1 Ge0.78 Bi0.12 Te1 | 673 | 0.78
1137 | https://doi.org/10.1016/j.actamat.2024.120132 | This Work | Sn0.1 Ge0.78 Bi0.12 Te1 | 723 | 0.75
1138 | https://doi.org/10.1016/j.actamat.2024.120132 | This Work | Sn0.1 Ge0.78 Bi0.12 Te1 | 773 | 0.51
1139 | https://doi.org/10.1016/j.actamat.2024.120132 | This Work | Sn0.1 Ge0.78 Bi0.12 Te1 | 823 | 0.42
1140 | https://doi.org/10.1016/j.actamat.2024.120132 | This Work | Sn0.15 Ge0.73 Bi0.12 Te1 | 298 | 0.79
1141 | https://doi.org/10.1016/j.actamat.2024.120132 | This Work | Sn0.15 Ge0.73 Bi0.12 Te1 | 323 | 0.79
1142 | https://doi.org/10.1016/j.actamat.2024.120132 | This Work | Sn0.15 Ge0.73 Bi0.12 Te1 | 373 | 0.82
1143 | https://doi.org/10.1016/j.actamat.2024.120132 | This Work | Sn0.15 Ge0.73 Bi0.12 Te1 | 423 | 0.96
1144 | https://doi.org/10.1016/j.actamat.2024.120132 | This Work | Sn0.15 Ge0.73 Bi0.12 Te1 | 473 | 1
1145 | https://doi.org/10.1016/j.actamat.2024.120132 | This Work | Sn0.15 Ge0.73 Bi0.12 Te1 | 523 | 1
1146 | https://doi.org/10.1016/j.actamat.2024.120132 | This Work | Sn0.15 Ge0.73 Bi0.12 Te1 | 573 | 0.99
1147 | https://doi.org/10.1016/j.actamat.2024.120132 | This Work | Sn0.15 Ge0.73 Bi0.12 Te1 | 623 | 0.88
1148 | https://doi.org/10.1016/j.actamat.2024.120132 | This Work | Sn0.15 Ge0.73 Bi0.12 Te1 | 673 | 0.88
1149 | https://doi.org/10.1016/j.actamat.2024.120132 | This Work | Sn0.15 Ge0.73 Bi0.12 Te1 | 723 | 0.86
1150 | https://doi.org/10.1016/j.actamat.2024.120132 | This Work | Sn0.15 Ge0.73 Bi0.12 Te1 | 773 | 0.63
1151 | https://doi.org/10.1016/j.actamat.2024.120132 | This Work | Sn0.15 Ge0.73 Bi0.12 Te1 | 823 | 0.39
1152 | https://doi.org/10.1016/j.actamat.2024.120132 | This Work | Cu0.04 Sn0.1 Ge0.76 Bi0.12 Te1 | 298 | 0.46
1153 | https://doi.org/10.1016/j.actamat.2024.120132 | This Work | Cu0.04 Sn0.1 Ge0.76 Bi0.12 Te1 | 323 | 0.47
1154 | https://doi.org/10.1016/j.actamat.2024.120132 | This Work | Cu0.04 Sn0.1 Ge0.76 Bi0.12 Te1 | 373 | 0.41
1155 | https://doi.org/10.1016/j.actamat.2024.120132 | This Work | Cu0.04 Sn0.1 Ge0.76 Bi0.12 Te1 | 423 | 0.39
1156 | https://doi.org/10.1016/j.actamat.2024.120132 | This Work | Cu0.04 Sn0.1 Ge0.76 Bi0.12 Te1 | 473 | 0.39
1157 | https://doi.org/10.1016/j.actamat.2024.120132 | This Work | Cu0.04 Sn0.1 Ge0.76 Bi0.12 Te1 | 523 | 0.32
1158 | https://doi.org/10.1016/j.actamat.2024.120132 | This Work | Cu0.04 Sn0.1 Ge0.76 Bi0.12 Te1 | 573 | 0.33
1159 | https://doi.org/10.1016/j.actamat.2024.120132 | This Work | Cu0.04 Sn0.1 Ge0.76 Bi0.12 Te1 | 623 | 0.29
1160 | https://doi.org/10.1016/j.actamat.2024.120132 | This Work | Cu0.04 Sn0.1 Ge0.76 Bi0.12 Te1 | 673 | 0.3
1161 | https://doi.org/10.1016/j.actamat.2024.120132 | This Work | Cu0.04 Sn0.1 Ge0.76 Bi0.12 Te1 | 723 | 0.39
1162 | https://doi.org/10.1016/j.actamat.2024.120132 | This Work | Cu0.04 Sn0.1 Ge0.76 Bi0.12 Te1 | 773 | 0.47
1163 | https://doi.org/10.1016/j.actamat.2024.120132 | This Work | Cu0.04 Sn0.1 Ge0.76 Bi0.12 Te1 | 823 | 0.56
1164 | https://doi.org/10.1016/j.actamat.2024.120132 | This Work | Cu0.06 Sn0.1 Ge0.75 Bi0.12 Te1 | 298 | 0.3
1165 | https://doi.org/10.1016/j.actamat.2024.120132 | This Work | Cu0.06 Sn0.1 Ge0.75 Bi0.12 Te1 | 323 | 0.32
1166 | https://doi.org/10.1016/j.actamat.2024.120132 | This Work | Cu0.06 Sn0.1 Ge0.75 Bi0.12 Te1 | 373 | 0.29
1167 | https://doi.org/10.1016/j.actamat.2024.120132 | This Work | Cu0.06 Sn0.1 Ge0.75 Bi0.12 Te1 | 423 | 0.27
1168 | https://doi.org/10.1016/j.actamat.2024.120132 | This Work | Cu0.06 Sn0.1 Ge0.75 Bi0.12 Te1 | 473 | 0.27
1169 | https://doi.org/10.1016/j.actamat.2024.120132 | This Work | Cu0.06 Sn0.1 Ge0.75 Bi0.12 Te1 | 523 | 0.26
1170 | https://doi.org/10.1016/j.actamat.2024.120132 | This Work | Cu0.06 Sn0.1 Ge0.75 Bi0.12 Te1 | 573 | 0.25
1171 | https://doi.org/10.1016/j.actamat.2024.120132 | This Work | Cu0.06 Sn0.1 Ge0.75 Bi0.12 Te1 | 623 | 0.21
1172 | https://doi.org/10.1016/j.actamat.2024.120132 | This Work | Cu0.06 Sn0.1 Ge0.75 Bi0.12 Te1 | 673 | 0.21
1173 | https://doi.org/10.1016/j.actamat.2024.120132 | This Work | Cu0.06 Sn0.1 Ge0.75 Bi0.12 Te1 | 723 | 0.21
1174 | https://doi.org/10.1016/j.actamat.2024.120132 | This Work | Cu0.06 Sn0.1 Ge0.75 Bi0.12 Te1 | 773 | 0.24
1175 | https://doi.org/10.1016/j.actamat.2024.120132 | This Work | Cu0.06 Sn0.1 Ge0.75 Bi0.12 Te1 | 823 | 0.27
1176 | https://doi.org/10.1016/j.actamat.2024.120132 | This Work | Cu0.08 Sn0.1 Ge0.74 Bi0.12 Te1 | 298 | 0.4
1177 | https://doi.org/10.1016/j.actamat.2024.120132 | This Work | Cu0.08 Sn0.1 Ge0.74 Bi0.12 Te1 | 323 | 0.39
1178 | https://doi.org/10.1016/j.actamat.2024.120132 | This Work | Cu0.08 Sn0.1 Ge0.74 Bi0.12 Te1 | 373 | 0.35
1179 | https://doi.org/10.1016/j.actamat.2024.120132 | This Work | Cu0.08 Sn0.1 Ge0.74 Bi0.12 Te1 | 423 | 0.35
1180 | https://doi.org/10.1016/j.actamat.2024.120132 | This Work | Cu0.08 Sn0.1 Ge0.74 Bi0.12 Te1 | 473 | 0.39
1181 | https://doi.org/10.1016/j.actamat.2024.120132 | This Work | Cu0.08 Sn0.1 Ge0.74 Bi0.12 Te1 | 523 | 0.39
1182 | https://doi.org/10.1016/j.actamat.2024.120132 | This Work | Cu0.08 Sn0.1 Ge0.74 Bi0.12 Te1 | 573 | 0.38
1183 | https://doi.org/10.1016/j.actamat.2024.120132 | This Work | Cu0.08 Sn0.1 Ge0.74 Bi0.12 Te1 | 623 | 0.38
1184 | https://doi.org/10.1016/j.actamat.2024.120132 | This Work | Cu0.08 Sn0.1 Ge0.74 Bi0.12 Te1 | 673 | 0.3
1185 | https://doi.org/10.1016/j.actamat.2024.120132 | This Work | Cu0.08 Sn0.1 Ge0.74 Bi0.12 Te1 | 723 | 0.3
1186 | https://doi.org/10.1016/j.actamat.2024.120132 | This Work | Cu0.08 Sn0.1 Ge0.74 Bi0.12 Te1 | 773 | 0.32
1187 | https://doi.org/10.1016/j.actamat.2024.120132 | This Work | Cu0.08 Sn0.1 Ge0.74 Bi0.12 Te1 | 823 | 0.37
1188 | https://doi.org/10.1016/j.actamat.2024.120132 | This Work | Cu0.1 Sn0.1 Ge0.73 Bi0.12 Te1 | 298 | 0.43
1189 | https://doi.org/10.1016/j.actamat.2024.120132 | This Work | Cu0.1 Sn0.1 Ge0.73 Bi0.12 Te1 | 323 | 0.39
1190 | https://doi.org/10.1016/j.actamat.2024.120132 | This Work | Cu0.1 Sn0.1 Ge0.73 Bi0.12 Te1 | 373 | 0.35
1191 | https://doi.org/10.1016/j.actamat.2024.120132 | This Work | Cu0.1 Sn0.1 Ge0.73 Bi0.12 Te1 | 423 | 0.33
1192 | https://doi.org/10.1016/j.actamat.2024.120132 | This Work | Cu0.1 Sn0.1 Ge0.73 Bi0.12 Te1 | 473 | 0.34
1193 | https://doi.org/10.1016/j.actamat.2024.120132 | This Work | Cu0.1 Sn0.1 Ge0.73 Bi0.12 Te1 | 523 | 0.35
1194 | https://doi.org/10.1016/j.actamat.2024.120132 | This Work | Cu0.1 Sn0.1 Ge0.73 Bi0.12 Te1 | 573 | 0.34
1195 | https://doi.org/10.1016/j.actamat.2024.120132 | This Work | Cu0.1 Sn0.1 Ge0.73 Bi0.12 Te1 | 623 | 0.35
1196 | https://doi.org/10.1016/j.actamat.2024.120132 | This Work | Cu0.1 Sn0.1 Ge0.73 Bi0.12 Te1 | 673 | 0.3
1197 | https://doi.org/10.1016/j.actamat.2024.120132 | This Work | Cu0.1 Sn0.1 Ge0.73 Bi0.12 Te1 | 723 | 0.32
1198 | https://doi.org/10.1016/j.actamat.2024.120132 | This Work | Cu0.1 Sn0.1 Ge0.73 Bi0.12 Te1 | 773 | 0.25
1199 | https://doi.org/10.1016/j.actamat.2024.120132 | This Work | Cu0.1 Sn0.1 Ge0.73 Bi0.12 Te1 | 823 | 0.28
1200 | https://doi.org/10.1016/j.ceramint.2024.06.279 | This Work | Bi4 Te7 Pb1 | 298 | 0.552
1201 | https://doi.org/10.1016/j.ceramint.2024.06.279 | This Work | Bi4 Te7 Pb1 | 323 | 0.536
1202 | https://doi.org/10.1016/j.ceramint.2024.06.279 | This Work | Bi4 Te7 Pb1 | 373 | 0.505
1203 | https://doi.org/10.1016/j.ceramint.2024.06.279 | This Work | Bi4 Te7 Pb1 | 423 | 0.486
1204 | https://doi.org/10.1016/j.ceramint.2024.06.279 | This Work | Bi4 Te7 Pb1 | 473 | 0.491
1205 | https://doi.org/10.1016/j.ceramint.2024.06.279 | This Work | Bi4 Te7 Pb1 | 523 | 0.523
1206 | https://doi.org/10.1016/j.ceramint.2024.06.279 | This Work | Bi4 Te7 Pb1 | 573 | 0.589
1207 | https://doi.org/10.1016/j.ceramint.2024.06.279 | This Work | Bi4 Te7 Pb1 | 623 | 0.695
1208 | https://doi.org/10.1016/j.ceramint.2024.06.279 | This Work | Bi4 Te7 Pb1 | 673 | 0.832
1209 | https://doi.org/10.1016/j.ceramint.2024.06.279 | This Work | Bi4 Te7 Pb1 | 723 | 0.968
1210 | https://doi.org/10.1016/j.ceramint.2024.06.279 | This Work | Bi4 Te6.3 Pb1 Se0.7 | 298 | 0.498
1211 | https://doi.org/10.1016/j.ceramint.2024.06.279 | This Work | Bi4 Te6.3 Pb1 Se0.7 | 323 | 0.502
1212 | https://doi.org/10.1016/j.ceramint.2024.06.279 | This Work | Bi4 Te6.3 Pb1 Se0.7 | 373 | 0.462
1213 | https://doi.org/10.1016/j.ceramint.2024.06.279 | This Work | Bi4 Te6.3 Pb1 Se0.7 | 423 | 0.418
1214 | https://doi.org/10.1016/j.ceramint.2024.06.279 | This Work | Bi4 Te6.3 Pb1 Se0.7 | 473 | 0.416
1215 | https://doi.org/10.1016/j.ceramint.2024.06.279 | This Work | Bi4 Te6.3 Pb1 Se0.7 | 523 | 0.457
1216 | https://doi.org/10.1016/j.ceramint.2024.06.279 | This Work | Bi4 Te6.3 Pb1 Se0.7 | 573 | 0.511
1217 | https://doi.org/10.1016/j.ceramint.2024.06.279 | This Work | Bi4 Te6.3 Pb1 Se0.7 | 623 | 0.527
1218 | https://doi.org/10.1016/j.ceramint.2024.06.279 | This Work | Bi4 Te6.3 Pb1 Se0.7 | 673 | 0.461
1219 | https://doi.org/10.1016/j.ceramint.2024.06.279 | This Work | Bi4 Te6.3 Pb1 Se0.7 | 723 | 0.266
1220 | https://doi.org/10.1016/j.ceramint.2024.06.279 | This Work | Bi4 Te5.6 Pb1 Se1.4 | 298 | 0.705
1221 | https://doi.org/10.1016/j.ceramint.2024.06.279 | This Work | Bi4 Te5.6 Pb1 Se1.4 | 323 | 0.652
1222 | https://doi.org/10.1016/j.ceramint.2024.06.279 | This Work | Bi4 Te5.6 Pb1 Se1.4 | 373 | 0.564
1223 | https://doi.org/10.1016/j.ceramint.2024.06.279 | This Work | Bi4 Te5.6 Pb1 Se1.4 | 423 | 0.513
1224 | https://doi.org/10.1016/j.ceramint.2024.06.279 | This Work | Bi4 Te5.6 Pb1 Se1.4 | 473 | 0.48
1225 | https://doi.org/10.1016/j.ceramint.2024.06.279 | This Work | Bi4 Te5.6 Pb1 Se1.4 | 523 | 0.475
1226 | https://doi.org/10.1016/j.ceramint.2024.06.279 | This Work | Bi4 Te5.6 Pb1 Se1.4 | 573 | 0.5
1229 | https://doi.org/10.1016/j.ceramint.2024.06.279 | This Work | Bi4 Te5.6 Pb1 Se1.4 | 723 | 0.459
1230 | https://doi.org/10.1016/j.ceramint.2024.06.279 | This Work | Bi4 Te4.96 Pb1 Se2.1 | 298 | 0.607
1231 | https://doi.org/10.1016/j.ceramint.2024.06.279 | This Work | Bi4 Te4.96 Pb1 Se2.1 | 323 | 0.609
1232 | https://doi.org/10.1016/j.ceramint.2024.06.279 | This Work | Bi4 Te4.96 Pb1 Se2.1 | 373 | 0.554
1233 | https://doi.org/10.1016/j.ceramint.2024.06.279 | This Work | Bi4 Te4.96 Pb1 Se2.1 | 423 | 0.484
1234 | https://doi.org/10.1016/j.ceramint.2024.06.279 | This Work | Bi4 Te4.96 Pb1 Se2.1 | 473 | 0.542
1235 | https://doi.org/10.1016/j.ceramint.2024.06.279 | This Work | Bi4 Te4.96 Pb1 Se2.1 | 523 | 0.461
1236 | https://doi.org/10.1016/j.ceramint.2024.06.279 | This Work | Bi4 Te4.96 Pb1 Se2.1 | 573 | 0.479
1237 | https://doi.org/10.1016/j.ceramint.2024.06.279 | This Work | Bi4 Te4.96 Pb1 Se2.1 | 623 | 0.466
1238 | https://doi.org/10.1016/j.ceramint.2024.06.279 | This Work | Bi4 Te4.96 Pb1 Se2.1 | 673 | 0.409
1239 | https://doi.org/10.1016/j.ceramint.2024.06.279 | This Work | Bi4 Te4.96 Pb1 Se2.1 | 723 | 0.339
1240 | https://doi.org/10.1016/j.solidstatesciences.2024.107620 | This Work | Bi2 S3 | 323 | 0.86
1241 | https://doi.org/10.1016/j.solidstatesciences.2024.107620 | This Work | Bi2 S3 | 373 | 0.773
1242 | https://doi.org/10.1016/j.solidstatesciences.2024.107620 | This Work | Bi2 S3 | 423 | 0.711
1243 | https://doi.org/10.1016/j.solidstatesciences.2024.107620 | This Work | Bi2 S3 | 473 | 0.661
1244 | https://doi.org/10.1016/j.solidstatesciences.2024.107620 | This Work | Bi2 S3 | 523 | 0.632
1245 | https://doi.org/10.1016/j.solidstatesciences.2024.107620 | This Work | Bi2 S3 | 573 | 0.611
1246 | https://doi.org/10.1016/j.solidstatesciences.2024.107620 | This Work | Bi2 S3 | 623 | 0.588
1247 | https://doi.org/10.1016/j.solidstatesciences.2024.107620 | This Work | Bi2 S3 | 673 | 0.573
1248 | https://doi.org/10.1016/j.solidstatesciences.2024.107620 | This Work | Bi0.39272976 S0.58880197 Br0.00059125 | 323 | 0.928
1249 | https://doi.org/10.1016/j.solidstatesciences.2024.107620 | This Work | Bi0.39272976 S0.58880197 Br0.00059125 | 373 | 0.829
1250 | https://doi.org/10.1016/j.solidstatesciences.2024.107620 | This Work | Bi0.39272976 S0.58880197 Br0.00059125 | 423 | 0.757
1251 | https://doi.org/10.1016/j.solidstatesciences.2024.107620 | This Work | Bi0.39272976 S0.58880197 Br0.00059125 | 473 | 0.704
1252 | https://doi.org/10.1016/j.solidstatesciences.2024.107620 | This Work | Bi0.39272976 S0.58880197 Br0.00059125 | 523 | 0.669
1253 | https://doi.org/10.1016/j.solidstatesciences.2024.107620 | This Work | Bi0.39272976 S0.58880197 Br0.00059125 | 573 | 0.636
1254 | https://doi.org/10.1016/j.solidstatesciences.2024.107620 | This Work | Bi0.39272976 S0.58880197 Br0.00059125 | 623 | 0.609
1255 | https://doi.org/10.1016/j.solidstatesciences.2024.107620 | This Work | Bi0.39272976 S0.58880197 Br0.00059125 | 673 | 0.59
1256 | https://doi.org/10.1016/j.solidstatesciences.2024.107620 | This Work | Bi0.39647236 S0.59412321 Br0.0011825 | 323 | 0.943
1257 | https://doi.org/10.1016/j.solidstatesciences.2024.107620 | This Work | Bi0.39647236 S0.59412321 Br0.0011825 | 373 | 0.838
1258 | https://doi.org/10.1016/j.solidstatesciences.2024.107620 | This Work | Bi0.39647236 S0.59412321 Br0.0011825 | 423 | 0.756
1259 | https://doi.org/10.1016/j.solidstatesciences.2024.107620 | This Work | Bi0.39647236 S0.59412321 Br0.0011825 | 473 | 0.697
1260 | https://doi.org/10.1016/j.solidstatesciences.2024.107620 | This Work | Bi0.39647236 S0.59412321 Br0.0011825 | 523 | 0.656
1261 | https://doi.org/10.1016/j.solidstatesciences.2024.107620 | This Work | Bi0.39647236 S0.59412321 Br0.0011825 | 573 | 0.617
1262 | https://doi.org/10.1016/j.solidstatesciences.2024.107620 | This Work | Bi0.39647236 S0.59412321 Br0.0011825 | 623 | 0.592
1263 | https://doi.org/10.1016/j.solidstatesciences.2024.107620 | This Work | Bi0.39647236 S0.59412321 Br0.0011825 | 673 | 0.571
1264 | https://doi.org/10.1016/j.solidstatesciences.2024.107620 | This Work | Bi0.40021497 S0.59944445 Br0.00177375 | 323 | 0.931
1265 | https://doi.org/10.1016/j.solidstatesciences.2024.107620 | This Work | Bi0.40021497 S0.59944445 Br0.00177375 | 373 | 0.836
1266 | https://doi.org/10.1016/j.solidstatesciences.2024.107620 | This Work | Bi0.40021497 S0.59944445 Br0.00177375 | 423 | 0.76
1267 | https://doi.org/10.1016/j.solidstatesciences.2024.107620 | This Work | Bi0.40021497 S0.59944445 Br0.00177375 | 473 | 0.718
1268 | https://doi.org/10.1016/j.solidstatesciences.2024.107620 | This Work | Bi0.40021497 S0.59944445 Br0.00177375 | 523 | 0.695
1269 | https://doi.org/10.1016/j.solidstatesciences.2024.107620 | This Work | Bi0.40021497 S0.59944445 Br0.00177375 | 573 | 0.689
1270 | https://doi.org/10.1016/j.solidstatesciences.2024.107620 | This Work | Bi0.40021497 S0.59944445 Br0.00177375 | 623 | 0.665
1271 | https://doi.org/10.1016/j.solidstatesciences.2024.107620 | This Work | Bi0.40021497 S0.59944445 Br0.00177375 | 673 | 0.635
1272 | https://doi.org/10.1016/j.solidstatesciences.2024.107620 | This Work | Bi0.40770018 S0.61008693 Br0.00295624 | 323 | 0.883
1273 | https://doi.org/10.1016/j.solidstatesciences.2024.107620 | This Work | Bi0.40770018 S0.61008693 Br0.00295624 | 373 | 0.787
1274 | https://doi.org/10.1016/j.solidstatesciences.2024.107620 | This Work | Bi0.40770018 S0.61008693 Br0.00295624 | 423 | 0.714
1275 | https://doi.org/10.1016/j.solidstatesciences.2024.107620 | This Work | Bi0.40770018 S0.61008693 Br0.00295624 | 473 | 0.661
1276 | https://doi.org/10.1016/j.solidstatesciences.2024.107620 | This Work | Bi0.40770018 S0.61008693 Br0.00295624 | 523 | 0.632
1277 | https://doi.org/10.1016/j.solidstatesciences.2024.107620 | This Work | Bi0.40770018 S0.61008693 Br0.00295624 | 573 | 0.614
1278 | https://doi.org/10.1016/j.solidstatesciences.2024.107620 | This Work | Bi0.40770018 S0.61008693 Br0.00295624 | 623 | 0.595
1279 | https://doi.org/10.1016/j.solidstatesciences.2024.107620 | This Work | Bi0.40770018 S0.61008693 Br0.00295624 | 673 | 0.569
1289 | https://doi.org/10.1016/j.ceramint.2024.03.173 | This Work | Sn1 Se0.95 | 773 | 0.661
1291 | https://doi.org/10.1016/j.ceramint.2024.03.173 | This Work | Sm0.00292148 Sn0.51620363 Se0.49039345 Cl0.00876445 | 373 | 0.734
1292 | https://doi.org/10.1016/j.ceramint.2024.03.173 | This Work | Sm0.00292148 Sn0.51620363 Se0.49039345 Cl0.00876445 | 423 | 0.654
1293 | https://doi.org/10.1016/j.ceramint.2024.03.173 | This Work | Sm0.00292148 Sn0.51620363 Se0.49039345 Cl0.00876445 | 473 | 0.591
1294 | https://doi.org/10.1016/j.ceramint.2024.03.173 | This Work | Sm0.00292148 Sn0.51620363 Se0.49039345 Cl0.00876445 | 523 | 0.54
1295 | https://doi.org/10.1016/j.ceramint.2024.03.173 | This Work | Sm0.00292148 Sn0.51620363 Se0.49039345 Cl0.00876445 | 573 | 0.515
1296 | https://doi.org/10.1016/j.ceramint.2024.03.173 | This Work | Sm0.00292148 Sn0.51620363 Se0.49039345 Cl0.00876445 | 623 | 0.495
1297 | https://doi.org/10.1016/j.ceramint.2024.03.173 | This Work | Sm0.00292148 Sn0.51620363 Se0.49039345 Cl0.00876445 | 673 | 0.477
1298 | https://doi.org/10.1016/j.ceramint.2024.03.173 | This Work | Sm0.00292148 Sn0.51620363 Se0.49039345 Cl0.00876445 | 723 | 0.463
1299 | https://doi.org/10.1016/j.ceramint.2024.03.173 | This Work | Sm0.00292148 Sn0.51620363 Se0.49039345 Cl0.00876445 | 773 | 0.432
1300 | https://doi.org/10.1016/j.ceramint.2024.03.173 | This Work | Sm0.00389531 Sn0.51620363 Se0.49039345 Cl0.01168593 | 323 | 0.808
1301 | https://doi.org/10.1016/j.ceramint.2024.03.173 | This Work | Sm0.00389531 Sn0.51620363 Se0.49039345 Cl0.01168593 | 373 | 0.714
1302 | https://doi.org/10.1016/j.ceramint.2024.03.173 | This Work | Sm0.00389531 Sn0.51620363 Se0.49039345 Cl0.01168593 | 423 | 0.638
1303 | https://doi.org/10.1016/j.ceramint.2024.03.173 | This Work | Sm0.00389531 Sn0.51620363 Se0.49039345 Cl0.01168593 | 473 | 0.58
1304 | https://doi.org/10.1016/j.ceramint.2024.03.173 | This Work | Sm0.00389531 Sn0.51620363 Se0.49039345 Cl0.01168593 | 523 | 0.533
1305 | https://doi.org/10.1016/j.ceramint.2024.03.173 | This Work | Sm0.00389531 Sn0.51620363 Se0.49039345 Cl0.01168593 | 573 | 0.504
1306 | https://doi.org/10.1016/j.ceramint.2024.03.173 | This Work | Sm0.00389531 Sn0.51620363 Se0.49039345 Cl0.01168593 | 623 | 0.483
1307 | https://doi.org/10.1016/j.ceramint.2024.03.173 | This Work | Sm0.00389531 Sn0.51620363 Se0.49039345 Cl0.01168593 | 673 | 0.466
1308 | https://doi.org/10.1016/j.ceramint.2024.03.173 | This Work | Sm0.00389531 Sn0.51620363 Se0.49039345 Cl0.01168593 | 723 | 0.446
1309 | https://doi.org/10.1016/j.ceramint.2024.03.173 | This Work | Sm0.00389531 Sn0.51620363 Se0.49039345 Cl0.01168593 | 773 | 0.423
1312 | https://doi.org/10.1016/j.ceramint.2024.03.173 | This Work | Sm0.00486914 Sn0.51620363 Se0.49039345 Cl0.01460741 | 423 | 0.642
1313 | https://doi.org/10.1016/j.ceramint.2024.03.173 | This Work | Sm0.00486914 Sn0.51620363 Se0.49039345 Cl0.01460741 | 473 | 0.58
1314 | https://doi.org/10.1016/j.ceramint.2024.03.173 | This Work | Sm0.00486914 Sn0.51620363 Se0.49039345 Cl0.01460741 | 523 | 0.528
1315 | https://doi.org/10.1016/j.ceramint.2024.03.173 | This Work | Sm0.00486914 Sn0.51620363 Se0.49039345 Cl0.01460741 | 573 | 0.493
1316 | https://doi.org/10.1016/j.ceramint.2024.03.173 | This Work | Sm0.00486914 Sn0.51620363 Se0.49039345 Cl0.01460741 | 623 | 0.464
1317 | https://doi.org/10.1016/j.ceramint.2024.03.173 | This Work | Sm0.00486914 Sn0.51620363 Se0.49039345 Cl0.01460741 | 673 | 0.454
1318 | https://doi.org/10.1016/j.ceramint.2024.03.173 | This Work | Sm0.00486914 Sn0.51620363 Se0.49039345 Cl0.01460741 | 723 | 0.436
1319 | https://doi.org/10.1016/j.ceramint.2024.03.173 | This Work | Sm0.00486914 Sn0.51620363 Se0.49039345 Cl0.01460741 | 773 | 0.416
1322 | https://doi.org/10.1016/j.ceramint.2024.03.173 | This Work | Sm0.00584296 Sn0.51620363 Se0.49039345 Cl0.01752889 | 423 | 0.633
1323 | https://doi.org/10.1016/j.ceramint.2024.03.173 | This Work | Sm0.00584296 Sn0.51620363 Se0.49039345 Cl0.01752889 | 473 | 0.558
1324 | https://doi.org/10.1016/j.ceramint.2024.03.173 | This Work | Sm0.00584296 Sn0.51620363 Se0.49039345 Cl0.01752889 | 523 | 0.52
1325 | https://doi.org/10.1016/j.ceramint.2024.03.173 | This Work | Sm0.00584296 Sn0.51620363 Se0.49039345 Cl0.01752889 | 573 | 0.479
1326 | https://doi.org/10.1016/j.ceramint.2024.03.173 | This Work | Sm0.00584296 Sn0.51620363 Se0.49039345 Cl0.01752889 | 623 | 0.45
1327 | https://doi.org/10.1016/j.ceramint.2024.03.173 | This Work | Sm0.00584296 Sn0.51620363 Se0.49039345 Cl0.01752889 | 673 | 0.443
1328 | https://doi.org/10.1016/j.ceramint.2024.03.173 | This Work | Sm0.00584296 Sn0.51620363 Se0.49039345 Cl0.01752889 | 723 | 0.421
1329 | https://doi.org/10.1016/j.ceramint.2024.03.173 | This Work | Sm0.00584296 Sn0.51620363 Se0.49039345 Cl0.01752889 | 773 | 0.396
1332 | https://doi.org/10.1016/j.ceramint.2024.03.173 | This Work | Er0.00024669 Sn0.52175748 Se0.49039345 Cl0.01740164 | 423 | 0.495
1333 | https://doi.org/10.1016/j.ceramint.2024.03.173 | This Work | Er0.00024669 Sn0.52175748 Se0.49039345 Cl0.01740164 | 473 | 0.441
1334 | https://doi.org/10.1016/j.ceramint.2024.03.173 | This Work | Er0.00024669 Sn0.52175748 Se0.49039345 Cl0.01740164 | 523 | 0.386
1335 | https://doi.org/10.1016/j.ceramint.2024.03.173 | This Work | Er0.00024669 Sn0.52175748 Se0.49039345 Cl0.01740164 | 573 | 0.356
1336 | https://doi.org/10.1016/j.ceramint.2024.03.173 | This Work | Er0.00024669 Sn0.52175748 Se0.49039345 Cl0.01740164 | 623 | 0.331
1337 | https://doi.org/10.1016/j.ceramint.2024.03.173 | This Work | Er0.00024669 Sn0.52175748 Se0.49039345 Cl0.01740164 | 673 | 0.314
1338 | https://doi.org/10.1016/j.ceramint.2024.03.173 | This Work | Er0.00024669 Sn0.52175748 Se0.49039345 Cl0.01740164 | 723 | 0.31
1339 | https://doi.org/10.1016/j.ceramint.2024.03.173 | This Work | Er0.00024669 Sn0.52175748 Se0.49039345 Cl0.01740164 | 773 | 0.288
1344 | https://doi.org/10.1016/j.ceramint.2024.03.173 | This Work | Er0.00045684 Sn0.52175748 Se0.49039345 Cl0.01803208 | 523 | 0.398
1345 | https://doi.org/10.1016/j.ceramint.2024.03.173 | This Work | Er0.00045684 Sn0.52175748 Se0.49039345 Cl0.01803208 | 573 | 0.363
1346 | https://doi.org/10.1016/j.ceramint.2024.03.173 | This Work | Er0.00045684 Sn0.52175748 Se0.49039345 Cl0.01803208 | 623 | 0.334
1347 | https://doi.org/10.1016/j.ceramint.2024.03.173 | This Work | Er0.00045684 Sn0.52175748 Se0.49039345 Cl0.01803208 | 673 | 0.31
1348 | https://doi.org/10.1016/j.ceramint.2024.03.173 | This Work | Er0.00045684 Sn0.52175748 Se0.49039345 Cl0.01803208 | 723 | 0.307
1349 | https://doi.org/10.1016/j.ceramint.2024.03.173 | This Work | Er0.00045684 Sn0.52175748 Se0.49039345 Cl0.01803208 | 773 | 0.278
1352 | https://doi.org/10.1016/j.ceramint.2024.03.173 | This Work | Er0.00091368 Sn0.52175748 Se0.49039345 Cl0.0194026 | 423 | 0.588
1353 | https://doi.org/10.1016/j.ceramint.2024.03.173 | This Work | Er0.00091368 Sn0.52175748 Se0.49039345 Cl0.0194026 | 473 | 0.524
1354 | https://doi.org/10.1016/j.ceramint.2024.03.173 | This Work | Er0.00091368 Sn0.52175748 Se0.49039345 Cl0.0194026 | 523 | 0.459
1355 | https://doi.org/10.1016/j.ceramint.2024.03.173 | This Work | Er0.00091368 Sn0.52175748 Se0.49039345 Cl0.0194026 | 573 | 0.417
1356 | https://doi.org/10.1016/j.ceramint.2024.03.173 | This Work | Er0.00091368 Sn0.52175748 Se0.49039345 Cl0.0194026 | 623 | 0.386
1357 | https://doi.org/10.1016/j.ceramint.2024.03.173 | This Work | Er0.00091368 Sn0.52175748 Se0.49039345 Cl0.0194026 | 673 | 0.358
1358 | https://doi.org/10.1016/j.ceramint.2024.03.173 | This Work | Er0.00091368 Sn0.52175748 Se0.49039345 Cl0.0194026 | 723 | 0.356
1359 | https://doi.org/10.1016/j.ceramint.2024.03.173 | This Work | Er0.00091368 Sn0.52175748 Se0.49039345 Cl0.0194026 | 773 | 0.322
1360 | https://doi.org/10.1016/j.actamat.2023.119636 | This Work | Mg3.2 Bi0.49 Sb1.5 Te0.01 | 302 | 0.78
1361 | https://doi.org/10.1016/j.actamat.2023.119636 | This Work | Mg3.2 Bi0.49 Sb1.5 Te0.01 | 323 | 0.75
1362 | https://doi.org/10.1016/j.actamat.2023.119636 | This Work | Mg3.2 Bi0.49 Sb1.5 Te0.01 | 373 | 0.691
1363 | https://doi.org/10.1016/j.actamat.2023.119636 | This Work | Mg3.2 Bi0.49 Sb1.5 Te0.01 | 423 | 0.661
1364 | https://doi.org/10.1016/j.actamat.2023.119636 | This Work | Mg3.2 Bi0.49 Sb1.5 Te0.01 | 473 | 0.627
1365 | https://doi.org/10.1016/j.actamat.2023.119636 | This Work | Mg3.2 Bi0.49 Sb1.5 Te0.01 | 523 | 0.612
1366 | https://doi.org/10.1016/j.actamat.2023.119636 | This Work | Mg3.2 Bi0.49 Sb1.5 Te0.01 | 573 | 0.596
1367 | https://doi.org/10.1016/j.actamat.2023.119636 | This Work | Mg3.2 Bi0.49 Sb1.5 Te0.01 | 623 | 0.584
1368 | https://doi.org/10.1016/j.actamat.2023.119636 | This Work | Mg3.2 Bi0.49 Sb1.5 Te0.01 | 673 | 0.575
1369 | https://doi.org/10.1016/j.actamat.2023.119636 | This Work | Mg3.2 Bi0.49 Sb1.5 Te0.01 | 723 | 0.57
1370 | https://doi.org/10.1016/j.actamat.2023.119636 | This Work | Mg3.2 Bi0.49 Sb1.5 Te0.01 | 773 | 0.561
1371 | https://doi.org/10.1016/j.actamat.2023.119636 | This Work | Mg3.19 Ti0.01 Bi0.49 Sb1.5 Te0.01 | 302 | 0.737
1372 | https://doi.org/10.1016/j.actamat.2023.119636 | This Work | Mg3.19 Ti0.01 Bi0.49 Sb1.5 Te0.01 | 323 | 0.696
1373 | https://doi.org/10.1016/j.actamat.2023.119636 | This Work | Mg3.19 Ti0.01 Bi0.49 Sb1.5 Te0.01 | 373 | 0.645
1374 | https://doi.org/10.1016/j.actamat.2023.119636 | This Work | Mg3.19 Ti0.01 Bi0.49 Sb1.5 Te0.01 | 423 | 0.618
1375 | https://doi.org/10.1016/j.actamat.2023.119636 | This Work | Mg3.19 Ti0.01 Bi0.49 Sb1.5 Te0.01 | 473 | 0.589
1376 | https://doi.org/10.1016/j.actamat.2023.119636 | This Work | Mg3.19 Ti0.01 Bi0.49 Sb1.5 Te0.01 | 523 | 0.579
1377 | https://doi.org/10.1016/j.actamat.2023.119636 | This Work | Mg3.19 Ti0.01 Bi0.49 Sb1.5 Te0.01 | 573 | 0.571
1378 | https://doi.org/10.1016/j.actamat.2023.119636 | This Work | Mg3.19 Ti0.01 Bi0.49 Sb1.5 Te0.01 | 623 | 0.67
1379 | https://doi.org/10.1016/j.actamat.2023.119636 | This Work | Mg3.19 Ti0.01 Bi0.49 Sb1.5 Te0.01 | 673 | 0.559
1380 | https://doi.org/10.1016/j.actamat.2023.119636 | This Work | Mg3.19 Ti0.01 Bi0.49 Sb1.5 Te0.01 | 723 | 0.555
1381 | https://doi.org/10.1016/j.actamat.2023.119636 | This Work | Mg3.19 Ti0.01 Bi0.49 Sb1.5 Te0.01 | 773 | 0.545
1382 | https://doi.org/10.1016/j.actamat.2023.119636 | This Work | Mg3.17 Ti0.03 Bi0.49 Sb1.5 Te0.01 | 302 | 0.721
1383 | https://doi.org/10.1016/j.actamat.2023.119636 | This Work | Mg3.17 Ti0.03 Bi0.49 Sb1.5 Te0.01 | 323 | 0.693
1384 | https://doi.org/10.1016/j.actamat.2023.119636 | This Work | Mg3.17 Ti0.03 Bi0.49 Sb1.5 Te0.01 | 373 | 0.632
1385 | https://doi.org/10.1016/j.actamat.2023.119636 | This Work | Mg3.17 Ti0.03 Bi0.49 Sb1.5 Te0.01 | 423 | 0.616
1386 | https://doi.org/10.1016/j.actamat.2023.119636 | This Work | Mg3.17 Ti0.03 Bi0.49 Sb1.5 Te0.01 | 473 | 0.593
1387 | https://doi.org/10.1016/j.actamat.2023.119636 | This Work | Mg3.17 Ti0.03 Bi0.49 Sb1.5 Te0.01 | 523 | 0.58
1388 | https://doi.org/10.1016/j.actamat.2023.119636 | This Work | Mg3.17 Ti0.03 Bi0.49 Sb1.5 Te0.01 | 573 | 0.57
1389 | https://doi.org/10.1016/j.actamat.2023.119636 | This Work | Mg3.17 Ti0.03 Bi0.49 Sb1.5 Te0.01 | 623 | 0.559
1390 | https://doi.org/10.1016/j.actamat.2023.119636 | This Work | Mg3.17 Ti0.03 Bi0.49 Sb1.5 Te0.01 | 673 | 0.55
1391 | https://doi.org/10.1016/j.actamat.2023.119636 | This Work | Mg3.17 Ti0.03 Bi0.49 Sb1.5 Te0.01 | 723 | 0.541
1392 | https://doi.org/10.1016/j.actamat.2023.119636 | This Work | Mg3.17 Ti0.03 Bi0.49 Sb1.5 Te0.01 | 773 | 0.529
1393 | https://doi.org/10.1016/j.actamat.2023.119636 | This Work | Mg3.15 Ti0.05 Bi0.49 Sb1.5 Te0.01 | 302 | 0.721
1394 | https://doi.org/10.1016/j.actamat.2023.119636 | This Work | Mg3.15 Ti0.05 Bi0.49 Sb1.5 Te0.01 | 323 | 0.691
1395 | https://doi.org/10.1016/j.actamat.2023.119636 | This Work | Mg3.15 Ti0.05 Bi0.49 Sb1.5 Te0.01 | 373 | 0.629
1396 | https://doi.org/10.1016/j.actamat.2023.119636 | This Work | Mg3.15 Ti0.05 Bi0.49 Sb1.5 Te0.01 | 423 | 0.605
1397 | https://doi.org/10.1016/j.actamat.2023.119636 | This Work | Mg3.15 Ti0.05 Bi0.49 Sb1.5 Te0.01 | 473 | 0.586
1398 | https://doi.org/10.1016/j.actamat.2023.119636 | This Work | Mg3.15 Ti0.05 Bi0.49 Sb1.5 Te0.01 | 523 | 0.579
1399 | https://doi.org/10.1016/j.actamat.2023.119636 | This Work | Mg3.15 Ti0.05 Bi0.49 Sb1.5 Te0.01 | 573 | 0.568
1400 | https://doi.org/10.1016/j.actamat.2023.119636 | This Work | Mg3.15 Ti0.05 Bi0.49 Sb1.5 Te0.01 | 623 | 0.557
1401 | https://doi.org/10.1016/j.actamat.2023.119636 | This Work | Mg3.15 Ti0.05 Bi0.49 Sb1.5 Te0.01 | 673 | 0.55
1402 | https://doi.org/10.1016/j.actamat.2023.119636 | This Work | Mg3.15 Ti0.05 Bi0.49 Sb1.5 Te0.01 | 723 | 0.539
1403 | https://doi.org/10.1016/j.actamat.2023.119636 | This Work | Mg3.15 Ti0.05 Bi0.49 Sb1.5 Te0.01 | 773 | 0.53
1404 | https://doi.org/10.1016/j.actamat.2023.119636 | This Work | Mg3.15 Ti0.07 Bi0.49 Sb1.3 Te0.01 | 302 | 0.752
1405 | https://doi.org/10.1016/j.actamat.2023.119636 | This Work | Mg3.15 Ti0.07 Bi0.49 Sb1.3 Te0.01 | 323 | 0.72
1406 | https://doi.org/10.1016/j.actamat.2023.119636 | This Work | Mg3.15 Ti0.07 Bi0.49 Sb1.3 Te0.01 | 373 | 0.67
1407 | https://doi.org/10.1016/j.actamat.2023.119636 | This Work | Mg3.15 Ti0.07 Bi0.49 Sb1.3 Te0.01 | 423 | 0.632
1408 | https://doi.org/10.1016/j.actamat.2023.119636 | This Work | Mg3.15 Ti0.07 Bi0.49 Sb1.3 Te0.01 | 473 | 0.612
1409 | https://doi.org/10.1016/j.actamat.2023.119636 | This Work | Mg3.15 Ti0.07 Bi0.49 Sb1.3 Te0.01 | 523 | 0.596
1410 | https://doi.org/10.1016/j.actamat.2023.119636 | This Work | Mg3.15 Ti0.07 Bi0.49 Sb1.3 Te0.01 | 573 | 0.584
1411 | https://doi.org/10.1016/j.actamat.2023.119636 | This Work | Mg3.15 Ti0.07 Bi0.49 Sb1.3 Te0.01 | 623 | 0.573
1412 | https://doi.org/10.1016/j.actamat.2023.119636 | This Work | Mg3.15 Ti0.07 Bi0.49 Sb1.3 Te0.01 | 673 | 0.564
1413 | https://doi.org/10.1016/j.actamat.2023.119636 | This Work | Mg3.15 Ti0.07 Bi0.49 Sb1.3 Te0.01 | 723 | 0.557
1414 | https://doi.org/10.1016/j.actamat.2023.119636 | This Work | Mg3.15 Ti0.07 Bi0.49 Sb1.3 Te0.01 | 773 | 0.548
1470 | https://doi.org/10.1016/j.ceramint.2024.01.252 | This Work | Cu1.8 S1 | 373 | 2.66
1471 | https://doi.org/10.1016/j.ceramint.2024.01.252 | This Work | Cu1.8 S1 | 423 | 2.87
1472 | https://doi.org/10.1016/j.ceramint.2024.01.252 | This Work | Cu1.8 S1 | 473 | 2.95
1473 | https://doi.org/10.1016/j.ceramint.2024.01.252 | This Work | Cu1.8 S1 | 523 | 2.93
1474 | https://doi.org/10.1016/j.ceramint.2024.01.252 | This Work | Cu1.8 S1 | 573 | 2.75
1475 | https://doi.org/10.1016/j.ceramint.2024.01.252 | This Work | Zn0.01 Cu1.79 S1 | 323 | 2.02
1476 | https://doi.org/10.1016/j.ceramint.2024.01.252 | This Work | Zn0.01 Cu1.79 S1 | 373 | 1.98
1477 | https://doi.org/10.1016/j.ceramint.2024.01.252 | This Work | Zn0.01 Cu1.79 S1 | 423 | 2.21
1478 | https://doi.org/10.1016/j.ceramint.2024.01.252 | This Work | Zn0.01 Cu1.79 S1 | 473 | 2.48
1479 | https://doi.org/10.1016/j.ceramint.2024.01.252 | This Work | Zn0.01 Cu1.79 S1 | 523 | 2.83
1480 | https://doi.org/10.1016/j.ceramint.2024.01.252 | This Work | Zn0.01 Cu1.79 S1 | 573 | 3.2
1481 | https://doi.org/10.1016/j.ceramint.2024.01.252 | This Work | Zn0.03 Cu1.77 S1 | 323 | 2.12
1482 | https://doi.org/10.1016/j.ceramint.2024.01.252 | This Work | Zn0.03 Cu1.77 S1 | 373 | 2.2
1483 | https://doi.org/10.1016/j.ceramint.2024.01.252 | This Work | Zn0.03 Cu1.77 S1 | 423 | 2.43
1484 | https://doi.org/10.1016/j.ceramint.2024.01.252 | This Work | Zn0.03 Cu1.77 S1 | 473 | 2.6
1485 | https://doi.org/10.1016/j.ceramint.2024.01.252 | This Work | Zn0.03 Cu1.77 S1 | 523 | 2.93
1486 | https://doi.org/10.1016/j.ceramint.2024.01.252 | This Work | Zn0.03 Cu1.77 S1 | 573 | 3.76
1487 | https://doi.org/10.1016/j.ceramint.2024.01.252 | This Work | Zn0.09 Cu1.71 S1 | 323 | 1.4
1488 | https://doi.org/10.1016/j.ceramint.2024.01.252 | This Work | Zn0.09 Cu1.71 S1 | 373 | 1.33
1489 | https://doi.org/10.1016/j.ceramint.2024.01.252 | This Work | Zn0.09 Cu1.71 S1 | 423 | 1.65
1490 | https://doi.org/10.1016/j.ceramint.2024.01.252 | This Work | Zn0.09 Cu1.71 S1 | 473 | 1.72
1491 | https://doi.org/10.1016/j.ceramint.2024.01.252 | This Work | Zn0.09 Cu1.71 S1 | 523 | 1.92
1492 | https://doi.org/10.1016/j.ceramint.2024.01.252 | This Work | Zn0.09 Cu1.71 S1 | 573 | 1.95
1493 | https://doi.org/10.1016/j.jmat.2023.04.008 | This Work | Ag0.8 Bi0.8 Pb0.2 Se1.6 S0.2 | 323 | 0.576
1494 | https://doi.org/10.1016/j.jmat.2023.04.008 | This Work | Ag0.8 Bi0.8 Pb0.2 Se1.6 S0.2 | 373 | 0.54
1495 | https://doi.org/10.1016/j.jmat.2023.04.008 | This Work | Ag0.8 Bi0.8 Pb0.2 Se1.6 S0.2 | 423 | 0.511
1496 | https://doi.org/10.1016/j.jmat.2023.04.008 | This Work | Ag0.8 Bi0.8 Pb0.2 Se1.6 S0.2 | 473 | 0.483
1497 | https://doi.org/10.1016/j.jmat.2023.04.008 | This Work | Ag0.8 Bi0.8 Pb0.2 Se1.6 S0.2 | 523 | 0.425
1498 | https://doi.org/10.1016/j.jmat.2023.04.008 | This Work | Ag0.8 Bi0.8 Pb0.2 Se1.6 S0.2 | 573 | 0.441
1499 | https://doi.org/10.1016/j.jmat.2023.04.008 | This Work | Ag0.8 Bi0.8 Pb0.2 Se1.6 S0.2 | 623 | 0.398
1500 | https://doi.org/10.1016/j.jmat.2023.04.008 | This Work | Ag0.8 Bi0.8 Pb0.2 Se1.6 S0.2 | 673 | 0.396
1501 | https://doi.org/10.1016/j.jmat.2023.04.008 | This Work | Ag0.8 Bi0.8 Pb0.2 Se1.6 S0.2 | 723 | 0.373
1502 | https://doi.org/10.1016/j.jmat.2023.04.008 | This Work | Ag0.8 Bi0.8 Pb0.2 Se1.6 S0.2 | 773 | 0.343
1503 | https://doi.org/10.1016/j.jmat.2023.04.008 | This Work | Nb0.008 Ag0.792 Bi0.8 Pb0.2 Se1.6 S0.2 | 323 | 0.658
1504 | https://doi.org/10.1016/j.jmat.2023.04.008 | This Work | Nb0.008 Ag0.792 Bi0.8 Pb0.2 Se1.6 S0.2 | 373 | 0.627
1505 | https://doi.org/10.1016/j.jmat.2023.04.008 | This Work | Nb0.008 Ag0.792 Bi0.8 Pb0.2 Se1.6 S0.2 | 423 | 0.591
1506 | https://doi.org/10.1016/j.jmat.2023.04.008 | This Work | Nb0.008 Ag0.792 Bi0.8 Pb0.2 Se1.6 S0.2 | 473 | 0.537
1507 | https://doi.org/10.1016/j.jmat.2023.04.008 | This Work | Nb0.008 Ag0.792 Bi0.8 Pb0.2 Se1.6 S0.2 | 523 | 0.448
1508 | https://doi.org/10.1016/j.jmat.2023.04.008 | This Work | Nb0.008 Ag0.792 Bi0.8 Pb0.2 Se1.6 S0.2 | 573 | 0.434
1509 | https://doi.org/10.1016/j.jmat.2023.04.008 | This Work | Nb0.008 Ag0.792 Bi0.8 Pb0.2 Se1.6 S0.2 | 623 | 0.417
1510 | https://doi.org/10.1016/j.jmat.2023.04.008 | This Work | Nb0.008 Ag0.792 Bi0.8 Pb0.2 Se1.6 S0.2 | 673 | 0.398
1511 | https://doi.org/10.1016/j.jmat.2023.04.008 | This Work | Nb0.008 Ag0.792 Bi0.8 Pb0.2 Se1.6 S0.2 | 723 | 0.384
1512 | https://doi.org/10.1016/j.jmat.2023.04.008 | This Work | Nb0.008 Ag0.792 Bi0.8 Pb0.2 Se1.6 S0.2 | 773 | 0.362
1513 | https://doi.org/10.1016/j.jmat.2023.04.008 | This Work | Nb0.024 Ag0.776 Bi0.8 Pb0.2 Se1.6 S0.2 | 323 | 0.635
1514 | https://doi.org/10.1016/j.jmat.2023.04.008 | This Work | Nb0.024 Ag0.776 Bi0.8 Pb0.2 Se1.6 S0.2 | 373 | 0.608
1515 | https://doi.org/10.1016/j.jmat.2023.04.008 | This Work | Nb0.024 Ag0.776 Bi0.8 Pb0.2 Se1.6 S0.2 | 423 | 0.586
1516 | https://doi.org/10.1016/j.jmat.2023.04.008 | This Work | Nb0.024 Ag0.776 Bi0.8 Pb0.2 Se1.6 S0.2 | 473 | 0.55
1517 | https://doi.org/10.1016/j.jmat.2023.04.008 | This Work | Nb0.024 Ag0.776 Bi0.8 Pb0.2 Se1.6 S0.2 | 523 | 0.435
1518 | https://doi.org/10.1016/j.jmat.2023.04.008 | This Work | Nb0.024 Ag0.776 Bi0.8 Pb0.2 Se1.6 S0.2 | 573 | 0.435
1519 | https://doi.org/10.1016/j.jmat.2023.04.008 | This Work | Nb0.024 Ag0.776 Bi0.8 Pb0.2 Se1.6 S0.2 | 623 | 0.412
1520 | https://doi.org/10.1016/j.jmat.2023.04.008 | This Work | Nb0.024 Ag0.776 Bi0.8 Pb0.2 Se1.6 S0.2 | 673 | 0.391
1521 | https://doi.org/10.1016/j.jmat.2023.04.008 | This Work | Nb0.024 Ag0.776 Bi0.8 Pb0.2 Se1.6 S0.2 | 723 | 0.377
1522 | https://doi.org/10.1016/j.jmat.2023.04.008 | This Work | Nb0.024 Ag0.776 Bi0.8 Pb0.2 Se1.6 S0.2 | 773 | 0.359
1523 | https://doi.org/10.1016/j.jmat.2023.04.008 | This Work | Nb0.04 Ag0.76 Bi0.8 Pb0.2 Se1.6 S0.2 | 323 | 0.681
1524 | https://doi.org/10.1016/j.jmat.2023.04.008 | This Work | Nb0.04 Ag0.76 Bi0.8 Pb0.2 Se1.6 S0.2 | 373 | 0.652
1525 | https://doi.org/10.1016/j.jmat.2023.04.008 | This Work | Nb0.04 Ag0.76 Bi0.8 Pb0.2 Se1.6 S0.2 | 423 | 0.609
1526 | https://doi.org/10.1016/j.jmat.2023.04.008 | This Work | Nb0.04 Ag0.76 Bi0.8 Pb0.2 Se1.6 S0.2 | 473 | 0.551
1527 | https://doi.org/10.1016/j.jmat.2023.04.008 | This Work | Nb0.04 Ag0.76 Bi0.8 Pb0.2 Se1.6 S0.2 | 523 | 0.439
1528 | https://doi.org/10.1016/j.jmat.2023.04.008 | This Work | Nb0.04 Ag0.76 Bi0.8 Pb0.2 Se1.6 S0.2 | 573 | 0.424
1529 | https://doi.org/10.1016/j.jmat.2023.04.008 | This Work | Nb0.04 Ag0.76 Bi0.8 Pb0.2 Se1.6 S0.2 | 623 | 0.407
1530 | https://doi.org/10.1016/j.jmat.2023.04.008 | This Work | Nb0.04 Ag0.76 Bi0.8 Pb0.2 Se1.6 S0.2 | 673 | 0.401
1531 | https://doi.org/10.1016/j.jmat.2023.04.008 | This Work | Nb0.04 Ag0.76 Bi0.8 Pb0.2 Se1.6 S0.2 | 723 | 0.383
1532 | https://doi.org/10.1016/j.jmat.2023.04.008 | This Work | Nb0.04 Ag0.76 Bi0.8 Pb0.2 Se1.6 S0.2 | 773 | 0.373
1533 | https://doi.org/10.1016/j.jallcom.2022.166598 | This Work | Mg3.5 Bi0.96 Sb1 Te0.04 | 323 | 0.759
1534 | https://doi.org/10.1016/j.jallcom.2022.166598 | This Work | Mg3.5 Bi0.96 Sb1 Te0.04 | 360 | 0.675
1535 | https://doi.org/10.1016/j.jallcom.2022.166598 | This Work | Mg3.5 Bi0.96 Sb1 Te0.04 | 393 | 0.611
1536 | https://doi.org/10.1016/j.jallcom.2022.166598 | This Work | Mg3.5 Bi0.96 Sb1 Te0.04 | 429 | 0.581
1537 | https://doi.org/10.1016/j.jallcom.2022.166598 | This Work | Mg3.5 Bi0.96 Sb1 Te0.04 | 464 | 0.555
1538 | https://doi.org/10.1016/j.jallcom.2022.166598 | This Work | Mg3.5 Bi0.96 Sb1 Te0.04 | 499 | 0.544
1540 | https://doi.org/10.1016/j.jallcom.2022.166598 | This Work | Mg3.5 Bi0.96 Sb1 Te0.04 | 570 | 0.529
1541 | https://doi.org/10.1016/j.jallcom.2022.166598 | This Work | Mg3.5 Bi0.96 Sb1 Te0.04 | 606 | 0.525
1542 | https://doi.org/10.1016/j.jallcom.2022.166598 | This Work | Mg3.5 Bi0.96 Sb1 Te0.04 | 642 | 0.526
1543 | https://doi.org/10.1016/j.jallcom.2022.166598 | This Work | Mg3.5 Bi0.96 Sb1 Te0.04 | 677 | 0.534
1544 | https://doi.org/10.1016/j.jallcom.2022.166598 | This Work | Mg3.5 Bi0.96 Sb1 Te0.04 | 713 | 0.516
1545 | https://doi.org/10.1016/j.jallcom.2022.166598 | This Work | Mg3.5 Bi0.96 Sb1 Te0.04 | 747 | 0.527
1546 | https://doi.org/10.1016/j.jallcom.2022.166598 | This Work | Mg3.485 Ni0.015 Bi0.96 Sb1 Te0.04 | 323 | 0.597
1547 | https://doi.org/10.1016/j.jallcom.2022.166598 | This Work | Mg3.485 Ni0.015 Bi0.96 Sb1 Te0.04 | 360 | 0.542
1548 | https://doi.org/10.1016/j.jallcom.2022.166598 | This Work | Mg3.485 Ni0.015 Bi0.96 Sb1 Te0.04 | 393 | 0.499
1549 | https://doi.org/10.1016/j.jallcom.2022.166598 | This Work | Mg3.485 Ni0.015 Bi0.96 Sb1 Te0.04 | 429 | 0.467
1550 | https://doi.org/10.1016/j.jallcom.2022.166598 | This Work | Mg3.485 Ni0.015 Bi0.96 Sb1 Te0.04 | 464 | 0.456
1551 | https://doi.org/10.1016/j.jallcom.2022.166598 | This Work | Mg3.485 Ni0.015 Bi0.96 Sb1 Te0.04 | 499 | 0.447
1553 | https://doi.org/10.1016/j.jallcom.2022.166598 | This Work | Mg3.485 Ni0.015 Bi0.96 Sb1 Te0.04 | 570 | 0.453
1554 | https://doi.org/10.1016/j.jallcom.2022.166598 | This Work | Mg3.485 Ni0.015 Bi0.96 Sb1 Te0.04 | 606 | 0.459
1555 | https://doi.org/10.1016/j.jallcom.2022.166598 | This Work | Mg3.485 Ni0.015 Bi0.96 Sb1 Te0.04 | 642 | 0.47
1556 | https://doi.org/10.1016/j.jallcom.2022.166598 | This Work | Mg3.485 Ni0.015 Bi0.96 Sb1 Te0.04 | 677 | 0.489
1557 | https://doi.org/10.1016/j.jallcom.2022.166598 | This Work | Mg3.485 Ni0.015 Bi0.96 Sb1 Te0.04 | 713 | 0.492
1558 | https://doi.org/10.1016/j.jallcom.2022.166598 | This Work | Mg3.485 Ni0.015 Bi0.96 Sb1 Te0.04 | 747 | 0.497
1559 | https://doi.org/10.1016/j.jallcom.2022.166598 | This Work | Mg3.48 Ni0.02 Bi0.96 Sb1 Te0.04 | 323 | 0.901
1560 | https://doi.org/10.1016/j.jallcom.2022.166598 | This Work | Mg3.48 Ni0.02 Bi0.96 Sb1 Te0.04 | 360 | 0.834
1561 | https://doi.org/10.1016/j.jallcom.2022.166598 | This Work | Mg3.48 Ni0.02 Bi0.96 Sb1 Te0.04 | 393 | 0.725
1562 | https://doi.org/10.1016/j.jallcom.2022.166598 | This Work | Mg3.48 Ni0.02 Bi0.96 Sb1 Te0.04 | 429 | 0.699
1563 | https://doi.org/10.1016/j.jallcom.2022.166598 | This Work | Mg3.48 Ni0.02 Bi0.96 Sb1 Te0.04 | 464 | 0.667
1564 | https://doi.org/10.1016/j.jallcom.2022.166598 | This Work | Mg3.48 Ni0.02 Bi0.96 Sb1 Te0.04 | 499 | 0.653
1566 | https://doi.org/10.1016/j.jallcom.2022.166598 | This Work | Mg3.48 Ni0.02 Bi0.96 Sb1 Te0.04 | 570 | 0.645
1567 | https://doi.org/10.1016/j.jallcom.2022.166598 | This Work | Mg3.48 Ni0.02 Bi0.96 Sb1 Te0.04 | 606 | 0.655
1568 | https://doi.org/10.1016/j.jallcom.2022.166598 | This Work | Mg3.48 Ni0.02 Bi0.96 Sb1 Te0.04 | 642 | 0.671
1569 | https://doi.org/10.1016/j.jallcom.2022.166598 | This Work | Mg3.48 Ni0.02 Bi0.96 Sb1 Te0.04 | 677 | 0.705
1570 | https://doi.org/10.1016/j.jallcom.2022.166598 | This Work | Mg3.48 Ni0.02 Bi0.96 Sb1 Te0.04 | 713 | 0.729
1571 | https://doi.org/10.1016/j.jallcom.2022.166598 | This Work | Mg3.48 Ni0.02 Bi0.96 Sb1 Te0.04 | 747 | 0.745
1572 | https://doi.org/10.1016/j.jallcom.2022.166598 | This Work | Mg3.47 Ni0.03 Bi0.96 Sb1 Te0.04 | 323 | 0.949
1573 | https://doi.org/10.1016/j.jallcom.2022.166598 | This Work | Mg3.47 Ni0.03 Bi0.96 Sb1 Te0.04 | 360 | 0.896
1574 | https://doi.org/10.1016/j.jallcom.2022.166598 | This Work | Mg3.47 Ni0.03 Bi0.96 Sb1 Te0.04 | 393 | 0.841
1575 | https://doi.org/10.1016/j.jallcom.2022.166598 | This Work | Mg3.47 Ni0.03 Bi0.96 Sb1 Te0.04 | 429 | 0.796
1576 | https://doi.org/10.1016/j.jallcom.2022.166598 | This Work | Mg3.47 Ni0.03 Bi0.96 Sb1 Te0.04 | 464 | 0.762
1577 | https://doi.org/10.1016/j.jallcom.2022.166598 | This Work | Mg3.47 Ni0.03 Bi0.96 Sb1 Te0.04 | 499 | 0.752
1579 | https://doi.org/10.1016/j.jallcom.2022.166598 | This Work | Mg3.47 Ni0.03 Bi0.96 Sb1 Te0.04 | 570 | 0.747
1580 | https://doi.org/10.1016/j.jallcom.2022.166598 | This Work | Mg3.47 Ni0.03 Bi0.96 Sb1 Te0.04 | 606 | 0.744
1581 | https://doi.org/10.1016/j.jallcom.2022.166598 | This Work | Mg3.47 Ni0.03 Bi0.96 Sb1 Te0.04 | 642 | 0.755
1582 | https://doi.org/10.1016/j.jallcom.2022.166598 | This Work | Mg3.47 Ni0.03 Bi0.96 Sb1 Te0.04 | 677 | 0.781
1583 | https://doi.org/10.1016/j.jallcom.2022.166598 | This Work | Mg3.47 Ni0.03 Bi0.96 Sb1 Te0.04 | 713 | 0.811
1584 | https://doi.org/10.1016/j.jallcom.2022.166598 | This Work | Mg3.47 Ni0.03 Bi0.96 Sb1 Te0.04 | 747 | 0.825
1585 | https://doi.org/10.1016/j.jallcom.2022.166598 | This Work | Mg3.46 Ni0.04 Bi0.96 Sb1 Te0.04 | 323 | 0.647
1586 | https://doi.org/10.1016/j.jallcom.2022.166598 | This Work | Mg3.46 Ni0.04 Bi0.96 Sb1 Te0.04 | 360 | 0.581
1587 | https://doi.org/10.1016/j.jallcom.2022.166598 | This Work | Mg3.46 Ni0.04 Bi0.96 Sb1 Te0.04 | 393 | 0.534
1588 | https://doi.org/10.1016/j.jallcom.2022.166598 | This Work | Mg3.46 Ni0.04 Bi0.96 Sb1 Te0.04 | 429 | 0.486
1589 | https://doi.org/10.1016/j.jallcom.2022.166598 | This Work | Mg3.46 Ni0.04 Bi0.96 Sb1 Te0.04 | 464 | 0.453
1590 | https://doi.org/10.1016/j.jallcom.2022.166598 | This Work | Mg3.46 Ni0.04 Bi0.96 Sb1 Te0.04 | 499 | 0.441
1592 | https://doi.org/10.1016/j.jallcom.2022.166598 | This Work | Mg3.46 Ni0.04 Bi0.96 Sb1 Te0.04 | 570 | 0.441
1593 | https://doi.org/10.1016/j.jallcom.2022.166598 | This Work | Mg3.46 Ni0.04 Bi0.96 Sb1 Te0.04 | 606 | 0.453
1594 | https://doi.org/10.1016/j.jallcom.2022.166598 | This Work | Mg3.46 Ni0.04 Bi0.96 Sb1 Te0.04 | 642 | 0.463
1595 | https://doi.org/10.1016/j.jallcom.2022.166598 | This Work | Mg3.46 Ni0.04 Bi0.96 Sb1 Te0.04 | 677 | 0.485
1596 | https://doi.org/10.1016/j.jallcom.2022.166598 | This Work | Mg3.46 Ni0.04 Bi0.96 Sb1 Te0.04 | 713 | 0.496
1597 | https://doi.org/10.1016/j.jallcom.2022.166598 | This Work | Mg3.46 Ni0.04 Bi0.96 Sb1 Te0.04 | 747 | 0.515
1598 | https://doi.org/10.1016/j.jallcom.2022.166598 | This Work | Mg3.45 Ni0.05 Bi0.96 Sb1 Te0.04 | 323 | 0.69
1599 | https://doi.org/10.1016/j.jallcom.2022.166598 | This Work | Mg3.45 Ni0.05 Bi0.96 Sb1 Te0.04 | 360 | 0.611
1600 | https://doi.org/10.1016/j.jallcom.2022.166598 | This Work | Mg3.45 Ni0.05 Bi0.96 Sb1 Te0.04 | 393 | 0.574
1601 | https://doi.org/10.1016/j.jallcom.2022.166598 | This Work | Mg3.45 Ni0.05 Bi0.96 Sb1 Te0.04 | 429 | 0.547
1602 | https://doi.org/10.1016/j.jallcom.2022.166598 | This Work | Mg3.45 Ni0.05 Bi0.96 Sb1 Te0.04 | 464 | 0.523
1603 | https://doi.org/10.1016/j.jallcom.2022.166598 | This Work | Mg3.45 Ni0.05 Bi0.96 Sb1 Te0.04 | 499 | 0.521
1605 | https://doi.org/10.1016/j.jallcom.2022.166598 | This Work | Mg3.45 Ni0.05 Bi0.96 Sb1 Te0.04 | 570 | 0.512
1606 | https://doi.org/10.1016/j.jallcom.2022.166598 | This Work | Mg3.45 Ni0.05 Bi0.96 Sb1 Te0.04 | 606 | 0.529
1607 | https://doi.org/10.1016/j.jallcom.2022.166598 | This Work | Mg3.45 Ni0.05 Bi0.96 Sb1 Te0.04 | 642 | 0.532
1608 | https://doi.org/10.1016/j.jallcom.2022.166598 | This Work | Mg3.45 Ni0.05 Bi0.96 Sb1 Te0.04 | 677 | 0.556
1609 | https://doi.org/10.1016/j.jallcom.2022.166598 | This Work | Mg3.45 Ni0.05 Bi0.96 Sb1 Te0.04 | 713 | 0.551
1610 | https://doi.org/10.1016/j.jallcom.2022.166598 | This Work | Mg3.45 Ni0.05 Bi0.96 Sb1 Te0.04 | 747 | 0.57
1611 | https://doi.org/10.1016/j.jallcom.2022.166598 | This Work | Mg3.44 Ni0.06 Bi0.96 Sb1 Te0.04 | 323 | 0.873
1612 | https://doi.org/10.1016/j.jallcom.2022.166598 | This Work | Mg3.44 Ni0.06 Bi0.96 Sb1 Te0.04 | 360 | 0.856
1613 | https://doi.org/10.1016/j.jallcom.2022.166598 | This Work | Mg3.44 Ni0.06 Bi0.96 Sb1 Te0.04 | 393 | 0.795
1614 | https://doi.org/10.1016/j.jallcom.2022.166598 | This Work | Mg3.44 Ni0.06 Bi0.96 Sb1 Te0.04 | 429 | 0.759
1615 | https://doi.org/10.1016/j.jallcom.2022.166598 | This Work | Mg3.44 Ni0.06 Bi0.96 Sb1 Te0.04 | 464 | 0.732
1616 | https://doi.org/10.1016/j.jallcom.2022.166598 | This Work | Mg3.44 Ni0.06 Bi0.96 Sb1 Te0.04 | 499 | 0.718
1618 | https://doi.org/10.1016/j.jallcom.2022.166598 | This Work | Mg3.44 Ni0.06 Bi0.96 Sb1 Te0.04 | 570 | 0.723
1619 | https://doi.org/10.1016/j.jallcom.2022.166598 | This Work | Mg3.44 Ni0.06 Bi0.96 Sb1 Te0.04 | 606 | 0.738
1620 | https://doi.org/10.1016/j.jallcom.2022.166598 | This Work | Mg3.44 Ni0.06 Bi0.96 Sb1 Te0.04 | 642 | 0.755
1621 | https://doi.org/10.1016/j.jallcom.2022.166598 | This Work | Mg3.44 Ni0.06 Bi0.96 Sb1 Te0.04 | 677 | 0.786
1622 | https://doi.org/10.1016/j.jallcom.2022.166598 | This Work | Mg3.44 Ni0.06 Bi0.96 Sb1 Te0.04 | 713 | 0.796
1623 | https://doi.org/10.1016/j.jallcom.2022.166598 | This Work | Mg3.44 Ni0.06 Bi0.96 Sb1 Te0.04 | 747 | 0.808
1624 | https://doi.org/10.1016/j.mtener.2022.101029 | This Work | In5 Ag1 S8 | 300 | 2.11
1625 | https://doi.org/10.1016/j.mtener.2022.101029 | This Work | In5 Ag1 S8 | 323 | 2
1626 | https://doi.org/10.1016/j.mtener.2022.101029 | This Work | In5 Ag1 S8 | 373 | 1.73
1627 | https://doi.org/10.1016/j.mtener.2022.101029 | This Work | In5 Ag1 S8 | 423 | 1.5
1628 | https://doi.org/10.1016/j.mtener.2022.101029 | This Work | In5 Ag1 S8 | 473 | 1.35
1629 | https://doi.org/10.1016/j.mtener.2022.101029 | This Work | In5 Ag1 S8 | 523 | 1.22
1630 | https://doi.org/10.1016/j.mtener.2022.101029 | This Work | In5 Ag1 S8 | 573 | 1.1
1631 | https://doi.org/10.1016/j.mtener.2022.101029 | This Work | In5 Ag1 S8 | 623 | 0.986
1632 | https://doi.org/10.1016/j.mtener.2022.101029 | This Work | In5 Ag1 S8 | 673 | 0.901
1633 | https://doi.org/10.1016/j.mtener.2022.101029 | This Work | In5 Ag1 S8 | 723 | 0.838
1634 | https://doi.org/10.1016/j.mtener.2022.101029 | This Work | In5 Ag1 S8 | 773 | 0.782
1635 | https://doi.org/10.1016/j.mtener.2022.101029 | This Work | In5 Ag1 S8 | 823 | 0.739
1636 | https://doi.org/10.1016/j.mtener.2022.101029 | This Work | In5 Ag1 S8 | 873 | 0.718
1637 | https://doi.org/10.1016/j.mtener.2022.101029 | This Work | In5 Cu0.1 Ag0.9 S8 | 300 | 2.03
1638 | https://doi.org/10.1016/j.mtener.2022.101029 | This Work | In5 Cu0.1 Ag0.9 S8 | 323 | 1.85
1639 | https://doi.org/10.1016/j.mtener.2022.101029 | This Work | In5 Cu0.1 Ag0.9 S8 | 373 | 1.63
1640 | https://doi.org/10.1016/j.mtener.2022.101029 | This Work | In5 Cu0.1 Ag0.9 S8 | 423 | 1.42
1641 | https://doi.org/10.1016/j.mtener.2022.101029 | This Work | In5 Cu0.1 Ag0.9 S8 | 473 | 1.27
1642 | https://doi.org/10.1016/j.mtener.2022.101029 | This Work | In5 Cu0.1 Ag0.9 S8 | 523 | 1.13
1643 | https://doi.org/10.1016/j.mtener.2022.101029 | This Work | In5 Cu0.1 Ag0.9 S8 | 573 | 1.04
1644 | https://doi.org/10.1016/j.mtener.2022.101029 | This Work | In5 Cu0.1 Ag0.9 S8 | 623 | 0.937
1645 | https://doi.org/10.1016/j.mtener.2022.101029 | This Work | In5 Cu0.1 Ag0.9 S8 | 673 | 0.887
1646 | https://doi.org/10.1016/j.mtener.2022.101029 | This Work | In5 Cu0.1 Ag0.9 S8 | 723 | 0.838
1647 | https://doi.org/10.1016/j.mtener.2022.101029 | This Work | In5 Cu0.1 Ag0.9 S8 | 773 | 0.796
1648 | https://doi.org/10.1016/j.mtener.2022.101029 | This Work | In5 Cu0.1 Ag0.9 S8 | 823 | 0.669
1649 | https://doi.org/10.1016/j.mtener.2022.101029 | This Work | In5 Cu0.1 Ag0.9 S8 | 873 | 0.718
1650 | https://doi.org/10.1016/j.mtener.2022.101029 | This Work | In5 Cu0.3 Ag0.7 S8 | 300 | 1.77
1651 | https://doi.org/10.1016/j.mtener.2022.101029 | This Work | In5 Cu0.3 Ag0.7 S8 | 323 | 1.64
1652 | https://doi.org/10.1016/j.mtener.2022.101029 | This Work | In5 Cu0.3 Ag0.7 S8 | 373 | 1.49
1653 | https://doi.org/10.1016/j.mtener.2022.101029 | This Work | In5 Cu0.3 Ag0.7 S8 | 423 | 1.32
1654 | https://doi.org/10.1016/j.mtener.2022.101029 | This Work | In5 Cu0.3 Ag0.7 S8 | 473 | 1.22
1655 | https://doi.org/10.1016/j.mtener.2022.101029 | This Work | In5 Cu0.3 Ag0.7 S8 | 523 | 1.12
1656 | https://doi.org/10.1016/j.mtener.2022.101029 | This Work | In5 Cu0.3 Ag0.7 S8 | 573 | 1.01
1657 | https://doi.org/10.1016/j.mtener.2022.101029 | This Work | In5 Cu0.3 Ag0.7 S8 | 623 | 0.951
1658 | https://doi.org/10.1016/j.mtener.2022.101029 | This Work | In5 Cu0.3 Ag0.7 S8 | 673 | 0.88
1659 | https://doi.org/10.1016/j.mtener.2022.101029 | This Work | In5 Cu0.3 Ag0.7 S8 | 723 | 0.824
1660 | https://doi.org/10.1016/j.mtener.2022.101029 | This Work | In5 Cu0.3 Ag0.7 S8 | 773 | 0.782
1661 | https://doi.org/10.1016/j.mtener.2022.101029 | This Work | In5 Cu0.3 Ag0.7 S8 | 823 | 0.718
1662 | https://doi.org/10.1016/j.mtener.2022.101029 | This Work | In5 Cu0.3 Ag0.7 S8 | 873 | 0.746
1663 | https://doi.org/10.1016/j.mtener.2022.101029 | This Work | In5 Cu0.5 Ag0.5 S8 | 300 | 1.53
1664 | https://doi.org/10.1016/j.mtener.2022.101029 | This Work | In5 Cu0.5 Ag0.5 S8 | 323 | 1.4
1665 | https://doi.org/10.1016/j.mtener.2022.101029 | This Work | In5 Cu0.5 Ag0.5 S8 | 373 | 1.27
1666 | https://doi.org/10.1016/j.mtener.2022.101029 | This Work | In5 Cu0.5 Ag0.5 S8 | 423 | 1.15
1667 | https://doi.org/10.1016/j.mtener.2022.101029 | This Work | In5 Cu0.5 Ag0.5 S8 | 473 | 1.05
1668 | https://doi.org/10.1016/j.mtener.2022.101029 | This Work | In5 Cu0.5 Ag0.5 S8 | 523 | 0.944
1669 | https://doi.org/10.1016/j.mtener.2022.101029 | This Work | In5 Cu0.5 Ag0.5 S8 | 573 | 0.887
1670 | https://doi.org/10.1016/j.mtener.2022.101029 | This Work | In5 Cu0.5 Ag0.5 S8 | 623 | 0.845
1671 | https://doi.org/10.1016/j.mtener.2022.101029 | This Work | In5 Cu0.5 Ag0.5 S8 | 673 | 0.796
1672 | https://doi.org/10.1016/j.mtener.2022.101029 | This Work | In5 Cu0.5 Ag0.5 S8 | 723 | 0.746
1673 | https://doi.org/10.1016/j.mtener.2022.101029 | This Work | In5 Cu0.5 Ag0.5 S8 | 773 | 0.697
1674 | https://doi.org/10.1016/j.mtener.2022.101029 | This Work | In5 Cu0.5 Ag0.5 S8 | 823 | 0.669
1675 | https://doi.org/10.1016/j.mtener.2022.101029 | This Work | In5 Cu0.5 Ag0.5 S8 | 873 | 0.634
1676 | https://doi.org/10.1016/j.mtener.2022.101029 | This Work | In5 Cu1 S8 | 300 | 1.79
1677 | https://doi.org/10.1016/j.mtener.2022.101029 | This Work | In5 Cu1 S8 | 323 | 1.65
1678 | https://doi.org/10.1016/j.mtener.2022.101029 | This Work | In5 Cu1 S8 | 373 | 1.5
1679 | https://doi.org/10.1016/j.mtener.2022.101029 | This Work | In5 Cu1 S8 | 423 | 1.34
1680 | https://doi.org/10.1016/j.mtener.2022.101029 | This Work | In5 Cu1 S8 | 473 | 1.25
1681 | https://doi.org/10.1016/j.mtener.2022.101029 | This Work | In5 Cu1 S8 | 523 | 1.07
1682 | https://doi.org/10.1016/j.mtener.2022.101029 | This Work | In5 Cu1 S8 | 573 | 0.951
1683 | https://doi.org/10.1016/j.mtener.2022.101029 | This Work | In5 Cu1 S8 | 623 | 0.852
1684 | https://doi.org/10.1016/j.mtener.2022.101029 | This Work | In5 Cu1 S8 | 673 | 0.817
1685 | https://doi.org/10.1016/j.mtener.2022.101029 | This Work | In5 Cu1 S8 | 723 | 0.782
1686 | https://doi.org/10.1016/j.mtener.2022.101029 | This Work | In5 Cu1 S8 | 773 | 0.746
1688 | https://doi.org/10.1016/j.mtener.2022.101029 | This Work | In5 Cu1 S8 | 873 | 0.662
1689 | https://doi.org/10.1016/j.mtener.2022.101045 | This Work | In0.15 Sb1.85 Te2.98 | 303 | 0.765
1690 | https://doi.org/10.1016/j.mtener.2022.101045 | This Work | In0.15 Sb1.85 Te2.98 | 323 | 0.678
1691 | https://doi.org/10.1016/j.mtener.2022.101045 | This Work | In0.15 Sb1.85 Te2.98 | 373 | 0.612
1692 | https://doi.org/10.1016/j.mtener.2022.101045 | This Work | In0.15 Sb1.85 Te2.98 | 423 | 0.57
1693 | https://doi.org/10.1016/j.mtener.2022.101045 | This Work | In0.15 Sb1.85 Te2.98 | 473 | 0.553
1694 | https://doi.org/10.1016/j.mtener.2022.101045 | This Work | In0.15 Sb1.85 Te2.98 | 523 | 0.559
1695 | https://doi.org/10.1016/j.mtener.2022.101045 | This Work | In0.15 Sb1.85 Te2.98 | 573 | 0.59
1696 | https://doi.org/10.1016/j.mtener.2022.101045 | This Work | In0.15 Sb1.85 Te2.98 | 623 | 0.648
1697 | https://doi.org/10.1016/j.mtener.2022.101045 | This Work | In0.15 Sb1.85 Te2.98 | 673 | 0.73
1698 | https://doi.org/10.1016/j.mtener.2022.101045 | This Work | Mn0.01 In0.15 Sb1.84 Te2.98 | 303 | 0.785
1699 | https://doi.org/10.1016/j.mtener.2022.101045 | This Work | Mn0.01 In0.15 Sb1.84 Te2.98 | 323 | 0.691
1700 | https://doi.org/10.1016/j.mtener.2022.101045 | This Work | Mn0.01 In0.15 Sb1.84 Te2.98 | 373 | 0.615
1701 | https://doi.org/10.1016/j.mtener.2022.101045 | This Work | Mn0.01 In0.15 Sb1.84 Te2.98 | 423 | 0.561
1702 | https://doi.org/10.1016/j.mtener.2022.101045 | This Work | Mn0.01 In0.15 Sb1.84 Te2.98 | 473 | 0.531
1703 | https://doi.org/10.1016/j.mtener.2022.101045 | This Work | Mn0.01 In0.15 Sb1.84 Te2.98 | 523 | 0.522
1704 | https://doi.org/10.1016/j.mtener.2022.101045 | This Work | Mn0.01 In0.15 Sb1.84 Te2.98 | 573 | 0.54
1705 | https://doi.org/10.1016/j.mtener.2022.101045 | This Work | Mn0.01 In0.15 Sb1.84 Te2.98 | 623 | 0.585
1706 | https://doi.org/10.1016/j.mtener.2022.101045 | This Work | Mn0.01 In0.15 Sb1.84 Te2.98 | 673 | 0.655
1707 | https://doi.org/10.1016/j.mtener.2022.101045 | This Work | Mn0.02 In0.15 Sb1.83 Te2.98 | 303 | 0.71
1708 | https://doi.org/10.1016/j.mtener.2022.101045 | This Work | Mn0.02 In0.15 Sb1.83 Te2.98 | 323 | 0.634
1709 | https://doi.org/10.1016/j.mtener.2022.101045 | This Work | Mn0.02 In0.15 Sb1.83 Te2.98 | 373 | 0.566
1710 | https://doi.org/10.1016/j.mtener.2022.101045 | This Work | Mn0.02 In0.15 Sb1.83 Te2.98 | 423 | 0.51
1711 | https://doi.org/10.1016/j.mtener.2022.101045 | This Work | Mn0.02 In0.15 Sb1.83 Te2.98 | 473 | 0.471
1712 | https://doi.org/10.1016/j.mtener.2022.101045 | This Work | Mn0.02 In0.15 Sb1.83 Te2.98 | 523 | 0.447
1713 | https://doi.org/10.1016/j.mtener.2022.101045 | This Work | Mn0.02 In0.15 Sb1.83 Te2.98 | 573 | 0.442
1714 | https://doi.org/10.1016/j.mtener.2022.101045 | This Work | Mn0.02 In0.15 Sb1.83 Te2.98 | 623 | 0.458
1715 | https://doi.org/10.1016/j.mtener.2022.101045 | This Work | Mn0.02 In0.15 Sb1.83 Te2.98 | 673 | 0.496
1716 | https://doi.org/10.1016/j.mtener.2022.101045 | This Work | Mn0.03 In0.15 Sb1.82 Te2.98 | 303 | 0.712
1717 | https://doi.org/10.1016/j.mtener.2022.101045 | This Work | Mn0.03 In0.15 Sb1.82 Te2.98 | 323 | 0.628
1718 | https://doi.org/10.1016/j.mtener.2022.101045 | This Work | Mn0.03 In0.15 Sb1.82 Te2.98 | 373 | 0.554
1719 | https://doi.org/10.1016/j.mtener.2022.101045 | This Work | Mn0.03 In0.15 Sb1.82 Te2.98 | 423 | 0.494
1720 | https://doi.org/10.1016/j.mtener.2022.101045 | This Work | Mn0.03 In0.15 Sb1.82 Te2.98 | 473 | 0.449
1721 | https://doi.org/10.1016/j.mtener.2022.101045 | This Work | Mn0.03 In0.15 Sb1.82 Te2.98 | 523 | 0.418
1722 | https://doi.org/10.1016/j.mtener.2022.101045 | This Work | Mn0.03 In0.15 Sb1.82 Te2.98 | 573 | 0.404
1723 | https://doi.org/10.1016/j.mtener.2022.101045 | This Work | Mn0.03 In0.15 Sb1.82 Te2.98 | 623 | 0.407
1724 | https://doi.org/10.1016/j.mtener.2022.101045 | This Work | Mn0.03 In0.15 Sb1.82 Te2.98 | 673 | 0.427
1725 | https://doi.org/10.1016/j.mtener.2022.101045 | This Work | Mn0.04 In0.15 Sb1.81 Te2.98 | 303 | 0.672
1726 | https://doi.org/10.1016/j.mtener.2022.101045 | This Work | Mn0.04 In0.15 Sb1.81 Te2.98 | 323 | 0.585
1727 | https://doi.org/10.1016/j.mtener.2022.101045 | This Work | Mn0.04 In0.15 Sb1.81 Te2.98 | 373 | 0.511
1728 | https://doi.org/10.1016/j.mtener.2022.101045 | This Work | Mn0.04 In0.15 Sb1.81 Te2.98 | 423 | 0.453
1729 | https://doi.org/10.1016/j.mtener.2022.101045 | This Work | Mn0.04 In0.15 Sb1.81 Te2.98 | 473 | 0.411
1730 | https://doi.org/10.1016/j.mtener.2022.101045 | This Work | Mn0.04 In0.15 Sb1.81 Te2.98 | 523 | 0.383
1731 | https://doi.org/10.1016/j.mtener.2022.101045 | This Work | Mn0.04 In0.15 Sb1.81 Te2.98 | 573 | 0.369
1732 | https://doi.org/10.1016/j.mtener.2022.101045 | This Work | Mn0.04 In0.15 Sb1.81 Te2.98 | 623 | 0.369
1733 | https://doi.org/10.1016/j.mtener.2022.101045 | This Work | Mn0.04 In0.15 Sb1.81 Te2.98 | 673 | 0.38
1794 | https://doi.org/10.1002/aenm.202302551 | This Work | Ag2 Se0.5 S0.5 | 299 | 0.419
1795 | https://doi.org/10.1002/aenm.202302551 | This Work | Ag2 Se0.5 S0.5 | 303 | 0.418
1796 | https://doi.org/10.1002/aenm.202302551 | This Work | Ag2 Se0.5 S0.5 | 308 | 0.413
1797 | https://doi.org/10.1002/aenm.202302551 | This Work | Ag2 Se0.5 S0.5 | 313 | 0.413
1798 | https://doi.org/10.1002/aenm.202302551 | This Work | Ag2 Se0.5 S0.5 | 318 | 0.409
1799 | https://doi.org/10.1002/aenm.202302551 | This Work | Ag2 Se0.5 S0.5 | 322 | 0.399
1800 | https://doi.org/10.1002/aenm.202302551 | This Work | Ag2.01 Te0.005 Se0.5 S0.5 | 299 | 0.31
1801 | https://doi.org/10.1002/aenm.202302551 | This Work | Ag2.01 Te0.005 Se0.5 S0.5 | 303 | 0.315
1802 | https://doi.org/10.1002/aenm.202302551 | This Work | Ag2.01 Te0.005 Se0.5 S0.5 | 308 | 0.293
1803 | https://doi.org/10.1002/aenm.202302551 | This Work | Ag2.01 Te0.005 Se0.5 S0.5 | 313 | 0.281
1804 | https://doi.org/10.1002/aenm.202302551 | This Work | Ag2.01 Te0.005 Se0.5 S0.5 | 318 | 0.269
1805 | https://doi.org/10.1002/aenm.202302551 | This Work | Ag2.01 Te0.005 Se0.5 S0.5 | 322 | 0.256
1806 | https://doi.org/10.1002/aenm.202302551 | This Work | Ag2.02 Te0.01 Se0.5 S0.5 | 299 | 0.354
1807 | https://doi.org/10.1002/aenm.202302551 | This Work | Ag2.02 Te0.01 Se0.5 S0.5 | 303 | 0.35
1808 | https://doi.org/10.1002/aenm.202302551 | This Work | Ag2.02 Te0.01 Se0.5 S0.5 | 308 | 0.358
1809 | https://doi.org/10.1002/aenm.202302551 | This Work | Ag2.02 Te0.01 Se0.5 S0.5 | 313 | 0.339
1810 | https://doi.org/10.1002/aenm.202302551 | This Work | Ag2.02 Te0.01 Se0.5 S0.5 | 318 | 0.343
1811 | https://doi.org/10.1002/aenm.202302551 | This Work | Ag2.02 Te0.01 Se0.5 S0.5 | 322 | 0.328
1812 | https://doi.org/10.1002/aenm.202302551 | This Work | Ag2.06 Te0.03 Se0.5 S0.5 | 299 | 0.306
1813 | https://doi.org/10.1002/aenm.202302551 | This Work | Ag2.06 Te0.03 Se0.5 S0.5 | 303 | 0.301
1814 | https://doi.org/10.1002/aenm.202302551 | This Work | Ag2.06 Te0.03 Se0.5 S0.5 | 308 | 0.313
1815 | https://doi.org/10.1002/aenm.202302551 | This Work | Ag2.06 Te0.03 Se0.5 S0.5 | 313 | 0.291
1816 | https://doi.org/10.1002/aenm.202302551 | This Work | Ag2.06 Te0.03 Se0.5 S0.5 | 318 | 0.292
1817 | https://doi.org/10.1002/aenm.202302551 | This Work | Ag2.06 Te0.03 Se0.5 S0.5 | 322 | 0.282
1841 | https://doi.org/10.1143/JJAP.38.L1336 | Extended MRL | Li0.0024 Ni0.9976 O1 | 700 | 11.38450293
1842 | https://doi.org/10.1143/JJAP.38.L1336 | Extended MRL | Li0.0024 Ni0.9976 O1 | 1000 | 8.39165444
1844 | https://doi.org/10.1143/JJAP.38.L1336 | Extended MRL | Li0.0066 Ni0.9944 O1 | 700 | 5.95648501
1845 | https://doi.org/10.1143/JJAP.38.L1336 | Extended MRL | Li0.0066 Ni0.9944 O1 | 1000 | 5.21950111
1849 | https://doi.org/10.1143/JJAP.38.L1336 | Extended MRL | Li0.0242 Ni0.9758 O1 | 400 | 3.67170848
1850 | https://doi.org/10.1143/JJAP.38.L1336 | Extended MRL | Li0.0242 Ni0.9758 O1 | 700 | 3.14494988
1851 | https://doi.org/10.1143/JJAP.38.L1336 | Extended MRL | Li0.0242 Ni0.9758 O1 | 1000 | 1.9200138
1856 | https://doi.org/10.1016/j.jallcom.2009.08.012 | Extended MRL | Ca0.98 Mn0.98 Nb0.02 Bi0.02 O3 | 300 | 2.47679685
1857 | https://doi.org/10.1016/j.jallcom.2009.08.012 | Extended MRL | Ca0.98 Mn0.98 Nb0.02 Bi0.02 O3 | 400 | 2.22922314
1858 | https://doi.org/10.1016/j.jallcom.2009.08.012 | Extended MRL | Ca0.98 Mn0.98 Nb0.02 Bi0.02 O3 | 700 | 1.81257052
1859 | https://doi.org/10.1016/j.jallcom.2009.08.012 | Extended MRL | Ca0.98 Mn0.98 Nb0.02 Bi0.02 O3 | 1000 | 1.64438119
1860 | https://doi.org/10.1016/j.jallcom.2009.08.012 | Extended MRL | Ca0.96 Mn0.96 Nb0.04 Bi0.04 O3 | 300 | 2.18492072
1861 | https://doi.org/10.1016/j.jallcom.2009.08.012 | Extended MRL | Ca0.96 Mn0.96 Nb0.04 Bi0.04 O3 | 400 | 2.06069727
1862 | https://doi.org/10.1016/j.jallcom.2009.08.012 | Extended MRL | Ca0.96 Mn0.96 Nb0.04 Bi0.04 O3 | 700 | 1.74188202
1863 | https://doi.org/10.1016/j.jallcom.2009.08.012 | Extended MRL | Ca0.9 Mn0.9 Nb0.1 Bi0.1 O3 | 1000 | 1.51915104
1868 | https://doi.org/10.1557/jmr.2011.140 | Extended MRL | Ca1 Mn0.98 Nb0.02 O3 | 300 | 2.4634
1869 | https://doi.org/10.1557/jmr.2011.140 | Extended MRL | Ca1 Mn0.98 Nb0.02 O3 | 400 | 2.02982084
1870 | https://doi.org/10.1557/jmr.2011.140 | Extended MRL | Ca1 Mn0.98 Nb0.02 O3 | 700 | 1.57046008
1871 | https://doi.org/10.1557/jmr.2011.140 | Extended MRL | Ca1 Mn0.98 Nb0.02 O3 | 1000 | 1.30173292
1875 | https://doi.org/10.1016/S0025-5408(02)00997-2 | Extended MRL | Ca1 Mn0.96 Ru0.04 O3 | 400 | 3.62809468
1876 | https://doi.org/10.1016/S0025-5408(02)00997-2 | Extended MRL | Ca1 Mn0.96 Ru0.04 O3 | 700 | 3.0720077
1877 | https://doi.org/10.1016/S0025-5408(02)00997-2 | Extended MRL | Ca1 Mn0.96 Ru0.04 O3 | 1000 | 2.68949678
1891 | https://doi.org/10.1111/j.1551-2916.2010.03673.x | Extended MRL | Ca1 Gd0.96 Mn0.04 O3 | 300 | 1.73728429
1892 | https://doi.org/10.1111/j.1551-2916.2010.03673.x | Extended MRL | Ca1 Gd0.96 Mn0.04 O3 | 400 | 1.53908569
1893 | https://doi.org/10.1111/j.1551-2916.2010.03673.x | Extended MRL | Ca1 Gd0.96 Mn0.04 O3 | 700 | 1.19997998
1894 | https://doi.org/10.1111/j.1551-2916.2010.03673.x | Extended MRL | Ca1 Gd0.96 Mn0.04 O3 | 1000 | 1.04940132
1895 | https://doi.org/10.1111/j.1551-2916.2010.03673.x | Extended MRL | Ca1 Gd0.94 Mn0.06 O3 | 300 | 2.799185
1896 | https://doi.org/10.1111/j.1551-2916.2010.03673.x | Extended MRL | Ca1 Gd0.94 Mn0.06 O3 | 400 | 2.48391908
1897 | https://doi.org/10.1111/j.1551-2916.2010.03673.x | Extended MRL | Ca1 Gd0.94 Mn0.06 O3 | 700 | 1.94216699
1898 | https://doi.org/10.1111/j.1551-2916.2010.03673.x | Extended MRL | Ca1 Gd0.94 Mn0.06 O3 | 1000 | 1.66989288
1930 | https://doi.org/10.1063/1.2362922 | Extended MRL | Ca0.9 Nd0.1 Mn1 O3 | 400 | 2.33128686
1931 | https://doi.org/10.1063/1.2362922 | Extended MRL | Ca0.9 Nd0.1 Mn1 O3 | 700 | 2.31745123
1932 | https://doi.org/10.1063/1.2362922 | Extended MRL | Ca0.9 Nd0.1 Mn1 O3 | 1000 | 2.26787776
1939 | https://doi.org/10.1063/1.2362922 | Extended MRL | Ca0.9 Yb0.1 Mn1 O3 | 400 | 1.39811443
1940 | https://doi.org/10.1063/1.2362922 | Extended MRL | Ca0.9 Yb0.1 Mn1 O3 | 700 | 1.32431523
1941 | https://doi.org/10.1063/1.2362922 | Extended MRL | Ca0.9 Yb0.1 Mn1 O3 | 1000 | 1.29249154
1945 | https://doi.org/10.1016/0022-4596(91)90248-G | Extended MRL | Ca0.9 Tb0.1 Mn1 O3 | 300 | 1.35657156
1949 | https://doi.org/10.1016/0022-4596(91)90248-G | Extended MRL | Ca0.7 Tb0.3 Mn1 O3 | 300 | 2.04941563
1950 | https://doi.org/10.1016/0022-4596(91)90248-G | Extended MRL | Ca0.7 Tb0.3 Mn1 O3 | 400 | 1.28838074
1951 | https://doi.org/10.1016/0022-4596(91)90248-G | Extended MRL | Ca0.7 Tb0.3 Mn1 O3 | 700 | 1.13770862
1952 | https://doi.org/10.1016/0022-4596(91)90248-G | Extended MRL | Ca0.7 Tb0.3 Mn1 O3 | 1000 | 1.24393671
1953 | https://doi.org/10.1016/0022-4596(91)90248-G | Extended MRL | Ca0.9 Ho0.1 Mn1 O3 | 300 | 1.52793042
1957 | https://doi.org/10.1016/0022-4596(91)90248-G | Extended MRL | Ca0.7 Ho0.3 Mn1 O3 | 300 | 2.00084288
1958 | https://doi.org/10.1016/0022-4596(91)90248-G | Extended MRL | Ca0.7 Ho0.3 Mn1 O3 | 400 | 1.30220363
1959 | https://doi.org/10.1016/0022-4596(91)90248-G | Extended MRL | Ca0.7 Ho0.3 Mn1 O3 | 700 | 0.96324514
1960 | https://doi.org/10.1016/0022-4596(91)90248-G | Extended MRL | Ca0.7 Ho0.3 Mn1 O3 | 1000 | 1.02200946
1961 | https://doi.org/10.1016/0022-4596(91)90248-G | Extended MRL | Ca0.9 Y0.1 Mn1 O3 | 300 | 1.32156356
1962 | https://doi.org/10.1016/0022-4596(91)90248-G | Extended MRL | Ca0.9 Y0.1 Mn1 O3 | 400 | 1.27805295
1963 | https://doi.org/10.1016/0022-4596(91)90248-G | Extended MRL | Ca0.9 Y0.1 Mn1 O3 | 700 | 1.31203617
1964 | https://doi.org/10.1016/0022-4596(91)90248-G | Extended MRL | Ca0.9 Y0.1 Mn1 O3 | 1000 | 1.28567571
1965 | https://doi.org/10.1016/0022-4596(91)90248-G | Extended MRL | Ca0.7 Y0.3 Mn1 O3 | 300 | 1.69727316
1966 | https://doi.org/10.1016/0022-4596(91)90248-G | Extended MRL | Ca0.7 Y0.3 Mn1 O3 | 400 | 1.31715862
1967 | https://doi.org/10.1016/0022-4596(91)90248-G | Extended MRL | Ca0.7 Y0.3 Mn1 O3 | 700 | 1.24273151
1968 | https://doi.org/10.1016/0022-4596(91)90248-G | Extended MRL | Ca0.7 Y0.3 Mn1 O3 | 1000 | 1.19184576
1969 | https://doi.org/10.1023/A:1018515223271 | Extended MRL | Ba1 Pb1 O3 | 300 | 2.09269135
1970 | https://doi.org/10.1023/A:1018515223271 | Extended MRL | Ba1 Pb1 O3 | 400 | 2.24012427
1971 | https://doi.org/10.1023/A:1018515223271 | Extended MRL | Ba1 Pb1 O3 | 700 | 1.87268491
1973 | https://doi.org/10.1023/A:1018515223271 | Extended MRL | Ba0.8 Sr0.2 Pb1 O3 | 300 | 1.16238218
1974 | https://doi.org/10.1023/A:1018515223271 | Extended MRL | Ba0.8 Sr0.2 Pb1 O3 | 400 | 1.25612935
1975 | https://doi.org/10.1023/A:1018515223271 | Extended MRL | Ba0.8 Sr0.2 Pb1 O3 | 700 | 0.92636747
1977 | https://doi.org/10.1023/A:1018515223271 | Extended MRL | Ba0.6 Sr0.4 Pb1 O3 | 300 | 1.74587425
1978 | https://doi.org/10.1023/A:1018515223271 | Extended MRL | Ba0.6 Sr0.4 Pb1 O3 | 400 | 1.59688853
1979 | https://doi.org/10.1023/A:1018515223271 | Extended MRL | Ba0.6 Sr0.4 Pb1 O3 | 700 | 0.991374
1981 | https://doi.org/10.1023/A:1018515223271 | Extended MRL | Ba0.4 Sr0.6 Pb1 O3 | 300 | 2.11746325
1982 | https://doi.org/10.1023/A:1018515223271 | Extended MRL | Ba0.4 Sr0.6 Pb1 O3 | 400 | 1.8859108
1983 | https://doi.org/10.1023/A:1018515223271 | Extended MRL | Ba0.4 Sr0.6 Pb1 O3 | 700 | 1.49611685
1998 | https://doi.org/10.1201/9781420049718 | Extended MRL | Ag0.15 Ge0.85 Sb0.15 Te1.15 | 300 | 0.44435655
1999 | https://doi.org/10.1201/9781420049718 | Extended MRL | Ag0.15 Ge0.85 Sb0.15 Te1.15 | 400 | 0.3826488
2000 | https://doi.org/10.1201/9781420049718 | Extended MRL | Ag0.15 Ge0.85 Sb0.15 Te1.15 | 700 | 0.24319623
2001 | https://doi.org/10.1201/9781420049718 | Extended MRL | Ag0.15 Ge0.85 Sb0.15 Te1.15 | 1000 | 0.35950424
2002 | https://doi.org/10.1021/cm052055b | Extended MRL | In0.05 Co4 Sb12 | 300 | 1.9641141
2003 | https://doi.org/10.1021/cm052055b | Extended MRL | In0.05 Co4 Sb12 | 400 | 1.59354458
2004 | https://doi.org/10.1021/cm052055b | Extended MRL | In0.05 Co4 Sb12 | 700 | 1.36136869
2005 | https://doi.org/10.1021/cm052055b | Extended MRL | In0.1 Co4 Sb12 | 300 | 1.93759254
2006 | https://doi.org/10.1021/cm052055b | Extended MRL | In0.1 Co4 Sb12 | 400 | 1.62212125
2008 | https://doi.org/10.1021/cm052055b | Extended MRL | In0.15 Co4 Sb12 | 300 | 1.90753213
2009 | https://doi.org/10.1021/cm052055b | Extended MRL | In0.15 Co4 Sb12 | 400 | 1.5359589
2014 | https://doi.org/10.1021/cm052055b | Extended MRL | In0.25 Co4 Sb12 | 300 | 1.91612607
2015 | https://doi.org/10.1021/cm052055b | Extended MRL | In0.25 Co4 Sb12 | 400 | 1.5371157
2017 | https://doi.org/10.1021/cm052055b | Extended MRL | In0.3 Co4 Sb12 | 300 | 2.20304994
2018 | https://doi.org/10.1021/cm052055b | Extended MRL | In0.3 Co4 Sb12 | 400 | 1.61449624
2023 | https://doi.org/10.1038/nature09996 | Extended MRL | Na0.02 Te1 Pb1 | 300 | 2.0105105
2024 | https://doi.org/10.1038/nature09996 | Extended MRL | Na0.02 Te1 Pb1 | 400 | 0.96097821
2025 | https://doi.org/10.1038/nature09996 | Extended MRL | Na0.02 Te1 Pb1 | 700 | 0.39542949
2026 | https://doi.org/10.1038/nature09996 | Extended MRL | Na0.02 Te0.85 Pb1 Se0.15 | 300 | 1.2428494
2027 | https://doi.org/10.1038/nature09996 | Extended MRL | Na0.02 Te0.85 Pb1 Se0.15 | 400 | 0.64114371
2028 | https://doi.org/10.1038/nature09996 | Extended MRL | Na0.02 Te0.85 Pb1 Se0.15 | 700 | 0.20420909
2029 | https://doi.org/10.1038/nature09996 | Extended MRL | Na0.02 Te0.85 Pb1 Se0.15 | 1000 | 0.00168201
2030 | https://doi.org/10.1038/nature09996 | Extended MRL | Na0.02 Te0.75 Pb1 Se0.25 | 300 | 1.26785021
2031 | https://doi.org/10.1038/nature09996 | Extended MRL | Na0.02 Te0.75 Pb1 Se0.25 | 400 | 0.74093824
2032 | https://doi.org/10.1038/nature09996 | Extended MRL | Na0.02 Te0.75 Pb1 Se0.25 | 700 | 0.25054069
2034 | https://doi.org/10.1126/science.1159725 | Extended MRL | Tl0.01 Te1 Pb0.99 | 300 | 1.67518246
2035 | https://doi.org/10.1126/science.1159725 | Extended MRL | Tl0.01 Te1 Pb0.99 | 400 | 1.2764076
2036 | https://doi.org/10.1126/science.1159725 | Extended MRL | Tl0.01 Te1 Pb0.99 | 700 | 0.76963861
2037 | https://doi.org/10.1126/science.1159725 | Extended MRL | Tl0.02 Te1 Pb0.98 | 300 | 1.86254793
2038 | https://doi.org/10.1126/science.1159725 | Extended MRL | Tl0.02 Te1 Pb0.98 | 400 | 1.3204399
2039 | https://doi.org/10.1126/science.1159725 | Extended MRL | Tl0.02 Te1 Pb0.98 | 700 | 0.69145954
2048 | https://doi.org/10.1063/1.348408 | Extended MRL | Si0.79936 Ge0.19984 B0.0008 | 300 | 3.79079157
2049 | https://doi.org/10.1063/1.348408 | Extended MRL | Si0.79936 Ge0.19984 B0.0008 | 400 | 3.50218812
2050 | https://doi.org/10.1063/1.348408 | Extended MRL | Si0.79936 Ge0.19984 B0.0008 | 700 | 3.0346834
2051 | https://doi.org/10.1063/1.348408 | Extended MRL | Si0.79936 Ge0.19984 B0.0008 | 1000 | 2.77155935
2052 | https://doi.org/10.1063/1.348408 | Extended MRL | Si0.7956 Ge0.1989 P0.0055 | 300 | 3.51383432
2053 | https://doi.org/10.1063/1.348408 | Extended MRL | Si0.7956 Ge0.1989 P0.0055 | 400 | 3.49840642
2054 | https://doi.org/10.1063/1.348408 | Extended MRL | Si0.7956 Ge0.1989 P0.0055 | 700 | 2.8441043
2055 | https://doi.org/10.1063/1.348408 | Extended MRL | Si0.7956 Ge0.1989 P0.0055 | 1000 | 2.6912391
2060 | https://doi.org/10.1063/1.1502190 | Extended MRL | Sr1 Co1 Bi1 O4 | 300 | 1.840331
2061 | https://doi.org/10.1063/1.1502190 | Extended MRL | Sr1 Co1 Bi1 O4 | 400 | 1.71484652
2062 | https://doi.org/10.1063/1.1502190 | Extended MRL | Sr1 Co1 Bi1 O4 | 700 | 1.45025939
2063 | https://doi.org/10.1063/1.1502190 | Extended MRL | Sr1 Co1 Bi1 O4 | 1000 | 1.30792362
2064 | https://doi.org/10.1021/cm970397e | Extended MRL | K2 Bi8 Se13 | 300 | 1.26262162
2066 | https://doi.org/10.1143/JJAP.39.L1127 | Extended MRL | Ca2 Co2 O5 | 300 | 1.80145409
2067 | https://doi.org/10.1143/JJAP.39.L1127 | Extended MRL | Ca2 Co2 O5 | 400 | 1.68454697
2068 | https://doi.org/10.1143/JJAP.39.L1127 | Extended MRL | Ca2 Co2 O5 | 700 | 1.41987964
2069 | https://doi.org/10.1143/JJAP.39.L1127 | Extended MRL | Ca2 Co2 O5 | 1000 | 1.12990874
2150 | https://doi.org/10.1109/ICT.2006.331291 | Extended MRL | Ca1 Yb0.05 Mn0.95 O3 | 300 | 1.41064233
2151 | https://doi.org/10.1109/ICT.2006.331291 | Extended MRL | Ca1 Yb0.05 Mn0.95 O3 | 400 | 1.37973697
2152 | https://doi.org/10.1109/ICT.2006.331291 | Extended MRL | Ca1 Yb0.05 Mn0.95 O3 | 700 | 1.4918975
2153 | https://doi.org/10.1109/ICT.2006.331291 | Extended MRL | Ca1 Yb0.05 Mn0.95 O3 | 1000 | 1.48322844
2154 | https://doi.org/10.1109/ICT.2006.331291 | Extended MRL | Ca1 Yb0.1 Mn0.9 O3 | 300 | 1.53753822
2155 | https://doi.org/10.1109/ICT.2006.331291 | Extended MRL | Ca1 Yb0.1 Mn0.9 O3 | 400 | 1.41601655
2156 | https://doi.org/10.1109/ICT.2006.331291 | Extended MRL | Ca1 Yb0.1 Mn0.9 O3 | 700 | 1.33606969
2157 | https://doi.org/10.1109/ICT.2006.331291 | Extended MRL | Ca1 Yb0.1 Mn0.9 O3 | 1000 | 1.27120337
2158 | https://doi.org/10.1109/ICT.2006.331291 | Extended MRL | Ca1 Yb0.15 Mn0.85 O3 | 300 | 1.42711683
2159 | https://doi.org/10.1109/ICT.2006.331291 | Extended MRL | Ca1 Yb0.15 Mn0.85 O3 | 400 | 1.29885292
2160 | https://doi.org/10.1109/ICT.2006.331291 | Extended MRL | Ca1 Yb0.15 Mn0.85 O3 | 700 | 1.31496988
2161 | https://doi.org/10.1109/ICT.2006.331291 | Extended MRL | Ca1 Yb0.15 Mn0.85 O3 | 1000 | 1.2847286
2166 | https://doi.org/10.1016/j.ssc.2007.12.033 | Extended MRL | In2 O3 | 300 | 9.61535478
2167 | https://doi.org/10.1016/j.ssc.2007.12.033 | Extended MRL | In2 O3 | 400 | 6.70800004
2168 | https://doi.org/10.1016/j.ssc.2007.12.033 | Extended MRL | In2 O3 | 700 | 3.77795923
2169 | https://doi.org/10.1016/j.ssc.2007.12.033 | Extended MRL | In2 O3 | 1000 | 2.86999246
2170 | https://doi.org/10.1016/j.ssc.2007.12.033 | Extended MRL | In1.998 Ge0.002 O3 | 300 | 8.80888534
2171 | https://doi.org/10.1016/j.ssc.2007.12.033 | Extended MRL | In1.998 Ge0.002 O3 | 400 | 6.4378355
2172 | https://doi.org/10.1016/j.ssc.2007.12.033 | Extended MRL | In1.998 Ge0.002 O3 | 700 | 3.41605797
2173 | https://doi.org/10.1016/j.ssc.2007.12.033 | Extended MRL | In1.998 Ge0.002 O3 | 1000 | 2.38795501
2174 | https://doi.org/10.1016/j.ssc.2007.12.033 | Extended MRL | In1.994 Ge0.006 O3 | 300 | 8.84068377
2175 | https://doi.org/10.1016/j.ssc.2007.12.033 | Extended MRL | In1.994 Ge0.006 O3 | 400 | 6.17119711
2176 | https://doi.org/10.1016/j.ssc.2007.12.033 | Extended MRL | In1.994 Ge0.006 O3 | 700 | 3.26187797
2177 | https://doi.org/10.1016/j.ssc.2007.12.033 | Extended MRL | In1.994 Ge0.006 O3 | 1000 | 2.04023106
2178 | https://doi.org/10.1016/j.ssc.2007.12.033 | Extended MRL | In1.985 Ge0.015 O3 | 300 | 8.40701526
2179 | https://doi.org/10.1016/j.ssc.2007.12.033 | Extended MRL | In1.985 Ge0.015 O3 | 400 | 5.85444571
2180 | https://doi.org/10.1016/j.ssc.2007.12.033 | Extended MRL | In1.985 Ge0.015 O3 | 700 | 3.10922578
2181 | https://doi.org/10.1016/j.ssc.2007.12.033 | Extended MRL | In1.985 Ge0.015 O3 | 1000 | 1.83504675
2182 | https://doi.org/10.1016/j.ssc.2007.12.033 | Extended MRL | In1.94 Ge0.06 O3 | 300 | 8.05108337
2183 | https://doi.org/10.1016/j.ssc.2007.12.033 | Extended MRL | In1.94 Ge0.06 O3 | 400 | 5.62323102
2184 | https://doi.org/10.1016/j.ssc.2007.12.033 | Extended MRL | In1.94 Ge0.06 O3 | 700 | 2.67637159
2185 | https://doi.org/10.1016/j.ssc.2007.12.033 | Extended MRL | In1.94 Ge0.06 O3 | 1000 | 1.69084762
2186 | https://doi.org/10.1016/j.ssc.2007.12.033 | Extended MRL | In1.9 Ge0.1 O3 | 300 | 6.29341789
2187 | https://doi.org/10.1016/j.ssc.2007.12.033 | Extended MRL | In1.9 Ge0.1 O3 | 400 | 4.4111047
2188 | https://doi.org/10.1016/j.ssc.2007.12.033 | Extended MRL | In1.9 Ge0.1 O3 | 700 | 2.25702089
2189 | https://doi.org/10.1016/j.ssc.2007.12.033 | Extended MRL | In1.9 Ge0.1 O3 | 1000 | 1.34508038
2190 | https://doi.org/10.1016/j.ssc.2007.12.033 | Extended MRL | In1.8 Ge0.2 O3 | 300 | 2.98369229
2191 | https://doi.org/10.1016/j.ssc.2007.12.033 | Extended MRL | In1.8 Ge0.2 O3 | 400 | 2.26219249
2192 | https://doi.org/10.1016/j.ssc.2007.12.033 | Extended MRL | In1.8 Ge0.2 O3 | 700 | 1.1351888
2193 | https://doi.org/10.1016/j.ssc.2007.12.033 | Extended MRL | In1.8 Ge0.2 O3 | 1000 | 0.71703316
2198 | https://doi.org/10.1016/j.jssc.2008.08.017 | Extended MRL | Sr0.01 La0.99 Co1 O3 | 300 | 1.80233866
2202 | https://doi.org/10.1016/j.jssc.2008.08.017 | Extended MRL | Sr0.02 La0.98 Co1 O3 | 300 | 1.78941938
2206 | https://doi.org/10.1016/j.jssc.2008.08.017 | Extended MRL | Sr0.05 La0.95 Co1 O3 | 300 | 1.75413187
2210 | https://doi.org/10.1016/j.jssc.2008.08.017 | Extended MRL | Sr0.2 La0.8 Co1 O3 | 300 | 2.13080175
2214 | https://doi.org/10.1021/cm060261t | Extended MRL | Yb14 Mn1 Sb11 | 300 | 0.48110786
2215 | https://doi.org/10.1021/cm060261t | Extended MRL | Yb14 Mn1 Sb11 | 400 | 0.42387353
2216 | https://doi.org/10.1021/cm060261t | Extended MRL | Yb14 Mn1 Sb11 | 700 | 0.32281451
2217 | https://doi.org/10.1021/cm060261t | Extended MRL | Yb14 Mn1 Sb11 | 1000 | 0.18215234
2225 | https://doi.org/10.1109/ICT.1996.553263 | Extended MRL | Ce1 Fe3 Co1 Sb12 | 400 | 1.10857143
2226 | https://doi.org/10.1109/ICT.1996.553263 | Extended MRL | Ce1 Fe3 Co1 Sb12 | 700 | 0.74596899
2227 | https://doi.org/10.1109/ICT.1996.553263 | Extended MRL | Ce1 Fe3.5 Co0.5 Sb12 | 300 | 1.58029115
2228 | https://doi.org/10.1109/ICT.1996.553263 | Extended MRL | Ce1 Fe3.5 Co0.5 Sb13 | 400 | 1.37485067
2229 | https://doi.org/10.1109/ICT.1996.553263 | Extended MRL | Ce1 Fe3.5 Co0.5 Sb14 | 700 | 0.89373832
2230 | https://doi.org/10.1109/ICT.1996.553263 | Extended MRL | Ce1 Fe4 Sb12 | 300 | 0.60058366
2231 | https://doi.org/10.1109/ICT.1996.553263 | Extended MRL | Ce1 Fe4 Sb12 | 400 | 0.40253589
2233 | https://doi.org/10.1021/cm200581k | Extended MRL | Cr1 Ag1 Se2 | 300 | 0.93956766
2234 | https://doi.org/10.1021/cm200581k | Extended MRL | Cr1 Ag1 Se2 | 400 | 0.37553365
2235 | https://doi.org/10.1021/cm200581k | Extended MRL | Cr1 Ag1 Se2 | 700 | 0.15362254
2264 | https://doi.org/10.1103/PhysRevB.60.14057 | Extended MRL | Ca0.3 Sm0.7 Mn1 O3 | 300 | 1.09705878
2265 | https://doi.org/10.1103/PhysRevB.60.14057 | Extended MRL | Ca0.5 Sm0.5 Mn1 O3 | 300 | 1.82337125
2267 | https://doi.org/10.1016/j.jallcom.2004.02.061 | Extended MRL | Zr1 Cu0.02 Ni1.98 Sn1 | 300 | 7.28285715
2268 | https://doi.org/10.1016/j.jallcom.2004.02.061 | Extended MRL | Zr1 Cu0.02 Ni1.98 Sn1 | 400 | 5.96009838
2269 | https://doi.org/10.1016/j.jallcom.2004.02.061 | Extended MRL | Zr1 Co0.004 Cu0.2 Ni0.76 Sn1 | 300 | 5.93643835
2270 | https://doi.org/10.1016/j.jallcom.2004.02.061 | Extended MRL | Zr1 Co0.004 Cu0.2 Ni0.76 Sn1 | 400 | 5.15956834
2271 | https://doi.org/10.1016/j.jallcom.2006.02.075 | Extended MRL | Zr1 Ni1 Sn0.98 Sb0.02 | 300 | 7.27591973
2272 | https://doi.org/10.1016/j.jallcom.2006.02.075 | Extended MRL | Zr1 Ni1 Sn0.98 Sb0.02 | 400 | 6.38589744
2273 | https://doi.org/10.1016/j.jallcom.2006.02.075 | Extended MRL | Y0.06 Zr0.94 Ni1 Sn0.96 Sb0.04 | 300 | 7.40058366
2274 | https://doi.org/10.1016/j.jallcom.2006.02.075 | Extended MRL | Y0.06 Zr0.94 Ni1 Sn0.96 Sb0.04 | 400 | 5.27142132
2275 | https://doi.org/10.1063/1.2828713 | Extended MRL | Nb1 Co1 Sn1 | 300 | 6.30849924
2276 | https://doi.org/10.1063/1.2828713 | Extended MRL | Nb1 Co1 Sn1 | 400 | 7.26861322
2277 | https://doi.org/10.1063/1.2828713 | Extended MRL | Nb1 Co1 Sn1 | 700 | 8.89986231
2278 | https://doi.org/10.1063/1.2828713 | Extended MRL | Nb1 Co1 Sn1 | 1000 | 8.98466053
2279 | https://doi.org/10.1063/1.2828713 | Extended MRL | Nb1 Co1.05 Sn1 | 300 | 6.35401155
2280 | https://doi.org/10.1063/1.2828713 | Extended MRL | Nb1 Co1.05 Sn1 | 400 | 6.41085046
2281 | https://doi.org/10.1063/1.2828713 | Extended MRL | Nb1 Co1.05 Sn1 | 700 | 6.50102935
2282 | https://doi.org/10.1063/1.2828713 | Extended MRL | Nb1 Co1.05 Sn1 | 1000 | 6.85287719
2283 | https://doi.org/10.1063/1.2828713 | Extended MRL | Nb1 Co1.1 Sn1 | 300 | 5.14295309
2284 | https://doi.org/10.1063/1.2828713 | Extended MRL | Nb1 Co1.1 Sn1 | 400 | 5.07741878
2285 | https://doi.org/10.1063/1.2828713 | Extended MRL | Nb1 Co1.1 Sn1 | 700 | 5.30471985
2286 | https://doi.org/10.1063/1.2828713 | Extended MRL | Nb1 Co1.1 Sn1 | 1000 | 5.76582152
2316 | https://doi.org/10.1016/S0925-8388(02)01002-2 | Extended MRL | Te4 Mo3 | 300 | 2.78233413
2317 | https://doi.org/10.1016/S0925-8388(02)01002-2 | Extended MRL | Te4 Mo3 | 400 | 2.55616444
2318 | https://doi.org/10.1016/S0925-8388(02)01002-2 | Extended MRL | Te4 Mo3 | 700 | 2.06315881
2319 | https://doi.org/10.1016/S0925-8388(02)01002-2 | Extended MRL | Te4 Mo3 | 1000 | 1.91631289
2320 | https://doi.org/10.1016/S0925-8388(02)01002-2 | Extended MRL | Te7 Mo6 S1 | 300 | 1.81864233
2321 | https://doi.org/10.1016/S0925-8388(02)01002-2 | Extended MRL | Te7 Mo6 S1 | 400 | 1.85080213
2322 | https://doi.org/10.1016/S0925-8388(02)01002-2 | Extended MRL | Te7 Mo6 S1 | 700 | 1.88784472
2323 | https://doi.org/10.1016/S0925-8388(02)01002-2 | Extended MRL | Te7 Mo6 S1 | 1000 | 1.68055833
2324 | https://doi.org/10.1016/S0925-8388(02)01002-2 | Extended MRL | Te3 Mo3 S1 | 300 | 1.27081764
2325 | https://doi.org/10.1016/S0925-8388(02)01002-2 | Extended MRL | Te3 Mo3 S1 | 400 | 1.27410178
2326 | https://doi.org/10.1016/S0925-8388(02)01002-2 | Extended MRL | Te3 Mo3 S1 | 700 | 1.12564317
2327 | https://doi.org/10.1016/S0925-8388(02)01002-2 | Extended MRL | Te3 Mo3 S1 | 1000 | 1.01435
2329 | https://doi.org/10.1109/ICT.2006.331289 | Extended MRL | Mg0.1 Cu1 Rh0.9 O2 | 400 | 9.4058063
2330 | https://doi.org/10.1109/ICT.2006.331289 | Extended MRL | Mg0.1 Cu1 Rh0.9 O2 | 700 | 9.57429573
2331 | https://doi.org/10.1109/ICT.2006.331289 | Extended MRL | Mg0.1 Cu1 Rh0.9 O2 | 1000 | 7.9506104
2332 | https://doi.org/10.1063/1.3117943 | Extended MRL | Sr2 Ti0.8 Nb0.2 O4 | 300 | 4.21628
2333 | https://doi.org/10.1063/1.3117943 | Extended MRL | Sr2 Ti0.8 Nb0.2 O4 | 400 | 3.4178336
2334 | https://doi.org/10.1063/1.3117943 | Extended MRL | Sr2 Ti0.8 Nb0.2 O4 | 700 | 2.2826406
2335 | https://doi.org/10.1063/1.3117943 | Extended MRL | Sr2 Ti0.8 Nb0.2 O4 | 1000 | 1.737
2336 | https://doi.org/10.1063/1.3117943 | Extended MRL | Sr3 Ti1.6 Nb0.4 O7 | 300 | 4.566184
2337 | https://doi.org/10.1063/1.3117943 | Extended MRL | Sr3 Ti1.6 Nb0.4 O7 | 400 | 3.44104
2338 | https://doi.org/10.1063/1.3117943 | Extended MRL | Sr3 Ti1.6 Nb0.4 O7 | 700 | 2.322036
2339 | https://doi.org/10.1063/1.3117943 | Extended MRL | Sr3 Ti1.6 Nb0.4 O7 | 1000 | 1.82768
2348 | https://doi.org/10.1016/S0925-8388(02)00972-6 | Extended MRL | Sr0.9 La0.1 Ti1 O3 | 300 | 5.59999243
2349 | https://doi.org/10.1016/S0925-8388(02)00972-6 | Extended MRL | Sr0.9 La0.1 Ti1 O3 | 400 | 4.68860061
2350 | https://doi.org/10.1016/S0925-8388(02)00972-6 | Extended MRL | Sr0.9 La0.1 Ti1 O3 | 700 | 3.36319677
2351 | https://doi.org/10.1016/S0925-8388(02)00972-6 | Extended MRL | Sr0.9 La0.1 Ti1 O3 | 1000 | 2.84240628
2360 | https://doi.org/10.1016/j.jallcom.2008.02.041 | Extended MRL | Ti0.99 Nb0.01 Ni1 Sn1 | 300 | 6.25908052
2361 | https://doi.org/10.1016/j.jallcom.2008.02.041 | Extended MRL | Ti0.99 Nb0.01 Ni1 Sn1 | 400 | 5.07466629
2362 | https://doi.org/10.1016/j.jallcom.2008.02.041 | Extended MRL | Ti0.99 Nb0.01 Ni1 Sn1 | 700 | 3.47929555
2363 | https://doi.org/10.1016/j.jallcom.2008.02.041 | Extended MRL | Ti0.99 Nb0.01 Ni1 Sn1 | 1000 | 4.15569228
2364 | https://doi.org/10.1016/j.jallcom.2008.02.041 | Extended MRL | Ti0.98 Nb0.02 Ni1 Sn1 | 300 | 6.30669632
2365 | https://doi.org/10.1016/j.jallcom.2008.02.041 | Extended MRL | Ti0.98 Nb0.02 Ni1 Sn1 | 400 | 4.98619264
2366 | https://doi.org/10.1016/j.jallcom.2008.02.041 | Extended MRL | Ti0.98 Nb0.02 Ni1 Sn1 | 700 | 3.20360384
2367 | https://doi.org/10.1016/j.jallcom.2008.02.041 | Extended MRL | Ti0.98 Nb0.02 Ni1 Sn1 | 1000 | 3.4343012
2368 | https://doi.org/10.1016/j.jallcom.2008.02.041 | Extended MRL | Ti0.95 Nb0.05 Ni1 Sn1 | 300 | 4.87203364
2369 | https://doi.org/10.1016/j.jallcom.2008.02.041 | Extended MRL | Ti0.95 Nb0.05 Ni1 Sn1 | 400 | 3.91225056
2370 | https://doi.org/10.1016/j.jallcom.2008.02.041 | Extended MRL | Ti0.95 Nb0.05 Ni1 Sn1 | 700 | 2.23709708
2371 | https://doi.org/10.1016/j.jallcom.2008.02.041 | Extended MRL | Ti0.95 Nb0.05 Ni1 Sn1 | 1000 | 2.1299168
2372 | https://doi.org/10.1016/j.jallcom.2008.02.041 | Extended MRL | Zr1 Ni1 Sn1 | 300 | 10.11950118
2373 | https://doi.org/10.1016/j.jallcom.2008.02.041 | Extended MRL | Zr1 Ni1 Sn1 | 400 | 8.28335536
2374 | https://doi.org/10.1016/j.jallcom.2008.02.041 | Extended MRL | Zr1 Ni1 Sn1 | 700 | 5.37432587
2375 | https://doi.org/10.1016/j.jallcom.2008.02.041 | Extended MRL | Zr1 Ni1 Sn1 | 1000 | 5.10693268
2376 | https://doi.org/10.1016/j.jallcom.2008.02.041 | Extended MRL | Zr0.99 Nb0.01 Ni1 Sn1 | 300 | 9.00764931
2377 | https://doi.org/10.1016/j.jallcom.2008.02.041 | Extended MRL | Zr0.99 Nb0.01 Ni1 Sn1 | 400 | 7.42482342
2378 | https://doi.org/10.1016/j.jallcom.2008.02.041 | Extended MRL | Zr0.99 Nb0.01 Ni1 Sn1 | 700 | 4.7853256
2379 | https://doi.org/10.1016/j.jallcom.2008.02.041 | Extended MRL | Zr0.99 Nb0.01 Ni1 Sn1 | 1000 | 4.05276504
2380 | https://doi.org/10.1016/j.jallcom.2008.02.041 | Extended MRL | Zr0.98 Nb0.02 Ni1 Sn1 | 300 | 8.8705954
2381 | https://doi.org/10.1016/j.jallcom.2008.02.041 | Extended MRL | Zr0.98 Nb0.02 Ni1 Sn1 | 400 | 7.26682832
2382 | https://doi.org/10.1016/j.jallcom.2008.02.041 | Extended MRL | Zr0.98 Nb0.02 Ni1 Sn1 | 700 | 4.49735516
2383 | https://doi.org/10.1016/j.jallcom.2008.02.041 | Extended MRL | Zr0.98 Nb0.02 Ni1 Sn1 | 1000 | 3.6442016
2384 | https://doi.org/10.1016/j.jallcom.2008.02.041 | Extended MRL | Zr0.95 Nb0.05 Ni1 Sn1 | 300 | 6.68889556
2385 | https://doi.org/10.1016/j.jallcom.2008.02.041 | Extended MRL | Zr0.95 Nb0.05 Ni1 Sn1 | 400 | 5.53283376
2386 | https://doi.org/10.1016/j.jallcom.2008.02.041 | Extended MRL | Zr0.95 Nb0.05 Ni1 Sn1 | 700 | 3.0627266
2387 | https://doi.org/10.1016/j.jallcom.2008.02.041 | Extended MRL | Zr0.95 Nb0.05 Ni1 Sn1 | 1000 | 2.0815244
2404 | https://doi.org/10.1007/s11664-009-0975-0 | Extended MRL | Cr1.3 Mo6 S8 | 300 | 0.49930781
2405 | https://doi.org/10.1007/s11664-009-0975-0 | Extended MRL | Cr1.3 Mo6 S8 | 400 | 0.33713738
2406 | https://doi.org/10.1007/s11664-009-0975-0 | Extended MRL | Cr1.3 Mo6 S8 | 700 | 0.22680986
2407 | https://doi.org/10.1007/s11664-009-0975-0 | Extended MRL | Cr1.3 Mo6 S8 | 1000 | 0.19551388
2408 | https://doi.org/10.1007/s11664-009-0975-0 | Extended MRL | Mn1.3 Mo6 S8 | 300 | 0.37202204
2409 | https://doi.org/10.1007/s11664-009-0975-0 | Extended MRL | Mn1.3 Mo6 S8 | 400 | 0.30228168
2410 | https://doi.org/10.1007/s11664-009-0975-0 | Extended MRL | Mn1.3 Mo6 S8 | 700 | 0.40761487
2411 | https://doi.org/10.1007/s11664-009-0975-0 | Extended MRL | Mn1.3 Mo6 S8 | 1000 | 0.34459878
2412 | https://doi.org/10.1007/s11664-009-0975-0 | Extended MRL | Fe1.3 Mo6 S8 | 300 | 0.36234615
2413 | https://doi.org/10.1007/s11664-009-0975-0 | Extended MRL | Fe1.3 Mo6 S8 | 400 | 0.40234302
2414 | https://doi.org/10.1007/s11664-009-0975-0 | Extended MRL | Fe1.3 Mo6 S8 | 700 | 0.52649253
2415 | https://doi.org/10.1007/s11664-009-0975-0 | Extended MRL | Fe1.3 Mo6 S8 | 1000 | 0.46236894
2416 | https://doi.org/10.1007/s11664-009-0975-0 | Extended MRL | Ni1 Mo3 S4 | 300 | 0.52954933
2417 | https://doi.org/10.1007/s11664-009-0975-0 | Extended MRL | Ni1 Mo3 S4 | 400 | 0.42242835
2418 | https://doi.org/10.1007/s11664-009-0975-0 | Extended MRL | Ni1 Mo3 S4 | 700 | 0.49758084
2419 | https://doi.org/10.1007/s11664-009-0975-0 | Extended MRL | Ni1 Mo3 S4 | 1000 | 0.76451981
2420 | https://doi.org/10.1007/s11664-009-0975-0 | Extended MRL | Cu2 Mo3 S4 | 300 | 0.46780776
2421 | https://doi.org/10.1007/s11664-009-0975-0 | Extended MRL | Cu2 Mo3 S4 | 400 | 0.47840488
2422 | https://doi.org/10.1007/s11664-009-0975-0 | Extended MRL | Cu2 Mo3 S4 | 700 | 0.77922732
2423 | https://doi.org/10.1007/s11664-009-0975-0 | Extended MRL | Cu2 Mo3 S4 | 1000 | 0.91874319
2424 | https://doi.org/10.1006/jssc.1995.1384 | Extended MRL | Ca0.9 Mn1 Bi0.1 O3 | 300 | 3.39336029
2425 | https://doi.org/10.1006/jssc.1995.1384 | Extended MRL | Ca0.9 Mn1 Bi0.1 O3 | 400 | 2.90249211
2426 | https://doi.org/10.1006/jssc.1995.1384 | Extended MRL | Ca0.9 Mn1 Bi0.1 O3 | 700 | 1.87269504
2427 | https://doi.org/10.1006/jssc.1995.1384 | Extended MRL | Ca0.9 Mn1 Bi0.1 O3 | 1000 | 1.37120468
2467 | https://doi.org/10.1109/ICT.2006.331288 | Extended MRL | Cr1 Cu1 O2 | 1000 | 3.70683399
2470 | https://doi.org/10.1109/ICT.2006.331288 | Extended MRL | Mg0.01 Cr0.99 Cu1 O2 | 700 | 5.700583
2471 | https://doi.org/10.1109/ICT.2006.331288 | Extended MRL | Mg0.01 Cr0.99 Cu1 O2 | 1000 | 4.94083312
2473 | https://doi.org/10.1109/ICT.2006.331288 | Extended MRL | Mg0.02 Cr0.98 Cu1 O2 | 400 | 6.70688536
2474 | https://doi.org/10.1109/ICT.2006.331288 | Extended MRL | Mg0.02 Cr0.98 Cu1 O2 | 700 | 5.83135671
2475 | https://doi.org/10.1109/ICT.2006.331288 | Extended MRL | Mg0.02 Cr0.98 Cu1 O2 | 1000 | 4.82249073
2476 | https://doi.org/10.1109/ICT.2006.331288 | Extended MRL | Mg0.03 Cr0.97 Cu1 O2 | 300 | 7.13240484
2477 | https://doi.org/10.1109/ICT.2006.331288 | Extended MRL | Mg0.03 Cr0.97 Cu1 O2 | 400 | 6.44661956
2478 | https://doi.org/10.1109/ICT.2006.331288 | Extended MRL | Mg0.03 Cr0.97 Cu1 O2 | 700 | 5.63070041
2479 | https://doi.org/10.1109/ICT.2006.331288 | Extended MRL | Mg0.03 Cr0.97 Cu1 O2 | 1000 | 4.72444634
2480 | https://doi.org/10.1109/ICT.2006.331288 | Extended MRL | Mg0.04 Cr0.96 Cu1 O2 | 300 | 9.28653855
2481 | https://doi.org/10.1109/ICT.2006.331288 | Extended MRL | Mg0.04 Cr0.96 Cu1 O2 | 400 | 8.75213434
2482 | https://doi.org/10.1109/ICT.2006.331288 | Extended MRL | Mg0.04 Cr0.96 Cu1 O2 | 700 | 7.93628248
2483 | https://doi.org/10.1109/ICT.2006.331288 | Extended MRL | Mg0.04 Cr0.96 Cu1 O2 | 1000 | 6.79907919
2484 | https://doi.org/10.1109/ICT.2006.331288 | Extended MRL | Mg0.05 Cr0.95 Cu1 O2 | 300 | 9.51239788
2485 | https://doi.org/10.1109/ICT.2006.331288 | Extended MRL | Mg0.05 Cr0.95 Cu1 O2 | 400 | 8.9979404
2486 | https://doi.org/10.1109/ICT.2006.331288 | Extended MRL | Mg0.05 Cr0.95 Cu1 O2 | 700 | 8.04509807
2487 | https://doi.org/10.1109/ICT.2006.331288 | Extended MRL | Mg0.05 Cr0.95 Cu1 O2 | 1000 | 6.92799667
2513 | https://doi.org/10.1063/1.1868063 | Extended MRL | Hf0.5 Zr0.5 Ni1 Sn1 | 400 | 3.37401994
2515 | https://doi.org/10.1063/1.1868063 | Extended MRL | Hf0.4 Zr0.4 Ti0.2 Ni1 Sn1 | 300 | 3.73305484
2516 | https://doi.org/10.1063/1.1868063 | Extended MRL | Hf0.4 Zr0.4 Ti0.2 Ni1 Sn1 | 400 | 3.15417187
2517 | https://doi.org/10.1063/1.1868063 | Extended MRL | Hf0.4 Zr0.4 Ti0.2 Ni1 Sn1 | 700 | 2.22918748
2518 | https://doi.org/10.1063/1.1868063 | Extended MRL | Hf0.35 Zr0.35 Ti0.3 Ni1 Sn1 | 300 | 3.08493387
2519 | https://doi.org/10.1063/1.1868063 | Extended MRL | Hf0.35 Zr0.35 Ti0.3 Ni1 Sn1 | 400 | 2.66122364
2520 | https://doi.org/10.1063/1.1868063 | Extended MRL | Hf0.35 Zr0.35 Ti0.3 Ni1 Sn1 | 700 | 2.19318591
2521 | https://doi.org/10.1063/1.1868063 | Extended MRL | Hf0.25 Zr0.25 Ti0.5 Ni1 Sn1 | 300 | 2.90873703
2522 | https://doi.org/10.1063/1.1868063 | Extended MRL | Hf0.25 Zr0.25 Ti0.5 Ni1 Sn1 | 400 | 2.71435191
2523 | https://doi.org/10.1063/1.1868063 | Extended MRL | Hf0.25 Zr0.25 Ti0.5 Ni1 Sn1 | 700 | 2.20824516
2524 | https://doi.org/10.1063/1.1868063 | Extended MRL | Hf0.15 Zr0.15 Ti0.7 Ni1 Sn1 | 300 | 3.24196245
2525 | https://doi.org/10.1063/1.1868063 | Extended MRL | Hf0.15 Zr0.15 Ti0.7 Ni1 Sn1 | 400 | 2.76054609
2526 | https://doi.org/10.1063/1.1868063 | Extended MRL | Hf0.15 Zr0.15 Ti0.7 Ni1 Sn1 | 700 | 2.00363952
2551 | https://www.jstor.org/stable/2889796 | Extended MRL | La1 Fe3 Co1 Sb12 | 300 | 1.15448979
2552 | https://www.jstor.org/stable/2889796 | Extended MRL | La1 Fe3 Co1 Sb12 | 400 | 1.06676282
2553 | https://www.jstor.org/stable/2889796 | Extended MRL | La1 Fe3 Co1 Sb12 | 700 | 0.83304344
2556 | https://doi.org/10.1016/j.jallcom.2004.05.078 | Extended MRL | Hf0.5 Zr0.5 Ni1 Sn1.998 Sb0.002 | 300 | 2.58312669
2557 | https://doi.org/10.1016/j.jallcom.2004.05.078 | Extended MRL | Hf0.5 Zr0.5 Ni1 Sn1.998 Sb0.002 | 400 | 2.26274849
2558 | https://doi.org/10.1016/j.jallcom.2004.05.078 | Extended MRL | Hf0.5 Zr0.5 Ni1 Sn1.998 Sb0.002 | 700 | 1.84064231
2559 | https://doi.org/10.1016/j.jallcom.2004.05.078 | Extended MRL | Hf0.5 Zr0.5 Ni1 Sn1.994 Sb0.006 | 300 | 2.13907326
2560 | https://doi.org/10.1016/j.jallcom.2004.05.078 | Extended MRL | Hf0.5 Zr0.5 Ni1 Sn1.994 Sb0.006 | 400 | 1.86636221
2561 | https://doi.org/10.1016/j.jallcom.2004.05.078 | Extended MRL | Hf0.5 Zr0.5 Ni1 Sn1.994 Sb0.006 | 700 | 1.66834689
2576 | https://doi.org/10.1007/978-3-540-88201-5_24 | Extended MRL | Sr1 Dy0.08 Ti0.92 O3 | 300 | 4.118872
2577 | https://doi.org/10.1007/978-3-540-88201-5_24 | Extended MRL | Sr1 Dy0.08 Ti0.92 O3 | 400 | 3.496
2578 | https://doi.org/10.1007/978-3-540-88201-5_24 | Extended MRL | Sr1 Dy0.08 Ti0.92 O3 | 700 | 2.797656
2579 | https://doi.org/10.1007/978-3-540-88201-5_24 | Extended MRL | Sr1 Dy0.08 Ti0.92 O3 | 1000 | 2.6772
2580 | https://doi.org/10.1007/978-3-540-88201-5_24 | Extended MRL | Sr1 Nd0.17 Ti0.83 O3 | 300 | 5.90818
2581 | https://doi.org/10.1007/978-3-540-88201-5_24 | Extended MRL | Sr1 Nd0.17 Ti0.83 O3 | 400 | 4.843456
2582 | https://doi.org/10.1007/978-3-540-88201-5_24 | Extended MRL | Sr1 Nd0.17 Ti0.83 O3 | 700 | 3.1174552
2583 | https://doi.org/10.1007/978-3-540-88201-5_24 | Extended MRL | Sr1 Nd0.17 Ti0.83 O3 | 1000 | 2.81384
2584 | https://doi.org/10.1007/978-3-540-88201-5_24 | Extended MRL | Sr1 Nd0.2 Ti0.8 O3 | 300 | 5.131792
2585 | https://doi.org/10.1007/978-3-540-88201-5_24 | Extended MRL | Sr1 Nd0.2 Ti0.8 O3 | 400 | 4.168272
2586 | https://doi.org/10.1007/978-3-540-88201-5_24 | Extended MRL | Sr1 Nd0.2 Ti0.8 O3 | 700 | 2.575504
2587 | https://doi.org/10.1007/978-3-540-88201-5_24 | Extended MRL | Sr1 Nd0.2 Ti0.8 O3 | 1000 | 2.57948
2588 | https://doi.org/10.1007/978-3-540-88201-5_24 | Extended MRL | Sr1 Nd0.24 Ti0.76 O3 | 300 | 5.65426
2589 | https://doi.org/10.1007/978-3-540-88201-5_24 | Extended MRL | Sr1 Nd0.24 Ti0.76 O3 | 400 | 4.750272
2590 | https://doi.org/10.1007/978-3-540-88201-5_24 | Extended MRL | Sr1 Nd0.24 Ti0.76 O3 | 700 | 2.842804
2591 | https://doi.org/10.1007/978-3-540-88201-5_24 | Extended MRL | Sr1 Nd0.24 Ti0.76 O3 | 1000 | 2.45628
2622 | https://doi.org/10.1016/j.jallcom.2010.06.195 | Extended MRL | Sr1 Ti0.85 Nb0.15 O3 | 400 | 4.69340064
2623 | https://doi.org/10.1016/j.jallcom.2010.06.195 | Extended MRL | Sr1 Ti0.85 Nb0.15 O3 | 700 | 3.45904967
2624 | https://doi.org/10.1016/j.jallcom.2010.06.195 | Extended MRL | Sr1 Ti0.85 Nb0.15 O3 | 1000 | 2.97810494
2634 | https://doi.org/10.1126/science.287.5455.1024 | Extended MRL | Cs0.995 Bi3.98 Sb0.005 Te5.97 I0.015 | 300 | 0.63882353
2639 | https://doi.org/10.1103/PhysRevLett.86.4350 | Extended MRL | Tl9 Bi1 Te6 | 300 | 0.36698131
2640 | https://doi.org/10.1103/PhysRevLett.86.4350 | Extended MRL | Tl9 Bi1 Te6 | 400 | 0.3216231
2641 | https://doi.org/10.3390/ma3042606 | Extended MRL | Ti2 Bi1.2 S5.2 | 300 | 0.68074074
2642 | https://doi.org/10.3390/ma3042606 | Extended MRL | Ti2 Bi1.2 S5.2 | 400 | 0.45408818
2643 | https://doi.org/10.3390/ma3042606 | Extended MRL | Ti2 Bi1.2 S5.2 | 700 | 0.30831224
2644 | https://doi.org/10.3390/ma3042606 | Extended MRL | Ti2 Pb1.8 S5.8 | 300 | 1.30869565
2645 | https://doi.org/10.3390/ma3042606 | Extended MRL | Ti2 Pb1.8 S5.8 | 400 | 1.16934066
2646 | https://doi.org/10.3390/ma3042606 | Extended MRL | Ti2 Pb1.8 S5.8 | 700 | 1.16435143
2647 | https://doi.org/10.3390/ma3042606 | Extended MRL | Ti2 Sn1.2 S5.2 | 300 | 1.12861925
2648 | https://doi.org/10.3390/ma3042606 | Extended MRL | Ti2 Sn1.2 S5.2 | 400 | 0.88176471
2649 | https://doi.org/10.3390/ma3042606 | Extended MRL | Ti2 Sn1.2 S5.2 | 700 | 0.90435143
2650 | https://doi.org/10.1063/1.3682585 | Extended MRL | Ba8 Si40.85 Au5.15 | 300 | 1.63818182
2651 | https://doi.org/10.1063/1.3682585 | Extended MRL | Ba8 Si40.85 Au5.15 | 400 | 1.32461988
2652 | https://doi.org/10.1063/1.3682585 | Extended MRL | Ba8 Si40.85 Au5.15 | 700 | 1.85487805
2653 | https://doi.org/10.1063/1.3682585 | Extended MRL | Ba8 Si40.55 Au5.45 | 300 | 1.45717949
2654 | https://doi.org/10.1063/1.3682585 | Extended MRL | Ba8 Si40.55 Au5.45 | 400 | 1.23422925
2655 | https://doi.org/10.1063/1.3682585 | Extended MRL | Ba8 Si40.55 Au5.45 | 700 | 1.78890909
2656 | https://doi.org/10.1063/1.3682585 | Extended MRL | Ba4 Si20 Au3 | 300 | 0.99361426
2657 | https://doi.org/10.1063/1.3682585 | Extended MRL | Ba4 Si20 Au3 | 400 | 0.93968661
2658 | https://doi.org/10.1063/1.3682585 | Extended MRL | Ba4 Si20 Au3 | 700 | 0.78523448
2659 | https://doi.org/10.1002/chin.199644003 | Extended MRL | K1 Bi6.33 S10 | 300 | 1.29556364
2663 | https://doi.org/10.1039/C1JM10827A | Extended MRL | Mg2 Si0.999 Bi0.001 | 300 | 8.01377594
2664 | https://doi.org/10.1039/C1JM10827A | Extended MRL | Mg2 Si0.999 Bi0.001 | 400 | 5.12790152
2665 | https://doi.org/10.1039/C1JM10827A | Extended MRL | Mg2 Si0.999 Bi0.001 | 700 | 3.12068835
2666 | https://doi.org/10.1039/C1JM10827A | Extended MRL | Mg2 Si0.9985 Bi0.0015 | 300 | 6.18731707
2667 | https://doi.org/10.1039/C1JM10827A | Extended MRL | Mg2 Si0.9985 Bi0.0015 | 400 | 3.98796009
2668 | https://doi.org/10.1039/C1JM10827A | Extended MRL | Mg2 Si0.9985 Bi0.0015 | 700 | 2.20555556
2669 | https://doi.org/10.1039/C1JM10827A | Extended MRL | Mg2 Si0.997 Bi0.003 | 300 | 4.66
2670 | https://doi.org/10.1039/C1JM10827A | Extended MRL | Mg2 Si0.997 Bi0.003 | 400 | 2.95593346
2671 | https://doi.org/10.1039/C1JM10827A | Extended MRL | Mg2 Si0.997 Bi0.003 | 700 | 1.69146394
2672 | https://doi.org/10.1039/C1JM10827A | Extended MRL | Mg2 Si0.995 Bi0.005 | 300 | 4.56626016
2673 | https://doi.org/10.1039/C1JM10827A | Extended MRL | Mg2 Si0.995 Bi0.005 | 400 | 2.94535354
2674 | https://doi.org/10.1039/C1JM10827A | Extended MRL | Mg2 Si0.995 Bi0.005 | 700 | 1.53959742
2675 | https://doi.org/10.1039/C1JM10827A | Extended MRL | Mg2 Si0.994 Bi0.006 | 300 | 4.33181818
2676 | https://doi.org/10.1039/C1JM10827A | Extended MRL | Mg2 Si0.993 Bi0.007 | 400 | 2.8754023
2677 | https://doi.org/10.1039/C1JM10827A | Extended MRL | Mg2 Si0.993 Bi0.007 | 700 | 1.39824253
2678 | https://doi.org/10.1007/s11664-009-0735-1 | Extended MRL | Mg2 Si0.98 Bi0.02 | 300 | 6.64842106
2679 | https://doi.org/10.1007/s11664-009-0735-1 | Extended MRL | Mg2 Si0.98 Bi0.02 | 400 | 4.82338843
2680 | https://doi.org/10.1007/s11664-009-0735-1 | Extended MRL | Mg2 Si0.98 Bi0.02 | 700 | 2.23031275
2681 | https://doi.org/10.1007/s11664-009-0735-1 | Extended MRL | Mg2 Si0.98 Bi0.02 | 1000 | 1.43605277
2682 | https://doi.org/10.1007/s11664-009-0735-1 | Extended MRL | Mg2 Si0.6 Ge0.4 Bi0.02 | 300 | 2.492
2683 | https://doi.org/10.1007/s11664-009-0735-1 | Extended MRL | Mg2 Si0.6 Ge0.4 Bi0.02 | 400 | 1.85149606
2684 | https://doi.org/10.1007/s11664-009-0735-1 | Extended MRL | Mg2 Si0.6 Ge0.4 Bi0.02 | 700 | 0.69328467
2685 | https://doi.org/10.1007/s11664-009-0735-1 | Extended MRL | Mg2 Si0.6 Ge0.4 Bi0.02 | 1000 | 0.62090909
2687 | https://doi.org/10.1007/s11664-009-0735-1 | Extended MRL | Mg2 Si0.98 Ag0.02 | 400 | 6.05763681
2688 | https://doi.org/10.1007/s11664-009-0735-1 | Extended MRL | Mg2 Si0.98 Ag0.02 | 700 | 3.62697733
2689 | https://doi.org/10.1007/s11664-009-0735-1 | Extended MRL | Mg2 Si0.98 Ag0.02 | 1000 | 2.79030303
2690 | https://doi.org/10.1007/s11664-009-0735-1 | Extended MRL | Mg2 Si0.6 Ag0.02 Ge0.4 | 300 | 4.09573099
2691 | https://doi.org/10.1007/s11664-009-0735-1 | Extended MRL | Mg2 Si0.6 Ag0.02 Ge0.4 | 400 | 3.0556338
2692 | https://doi.org/10.1007/s11664-009-0735-1 | Extended MRL | Mg2 Si0.6 Ag0.02 Ge0.4 | 700 | 2.45536913
2693 | https://doi.org/10.1007/s11664-009-0735-1 | Extended MRL | Mg2 Si0.6 Ag0.02 Ge0.4 | 1000 | 3.03147059
2694 | https://doi.org/10.1063/1.2009828 | Extended MRL | Tl1 Ag9 Te5 | 300 | 0.19712264
2695 | https://doi.org/10.1063/1.2009828 | Extended MRL | Tl1 Ag9 Te5 | 400 | 0.19826923
2696 | https://doi.org/10.1063/1.2009828 | Extended MRL | Tl1 Ag9 Te5 | 700 | 0.13530303
2698 | https://doi.org/10.1063/1.124182 | Extended MRL | Tl2 Ge1 Te5 | 300 | 9.03836646
2701 | https://doi.org/10.1063/1.121747 | Extended MRL | Sr0.145 Ga0.302 Ge0.553 | 300 | 0.75325581
2702 | https://doi.org/10.1063/1.121747 | Extended MRL | Sr0.147 Ga0.298 Ge0.555 | 300 | 0.93661069
2703 | https://doi.org/10.1063/1.121747 | Extended MRL | Sr0.146 Ga0.285 Ge0.569 | 300 | 0.68268041
2727 | https://doi.org/10.1016/j.jallcom.2007.09.101 | Extended MRL | Ca0.05 Mg1.95 Si1 | 300 | 4.89411765
2728 | https://doi.org/10.1016/j.jallcom.2007.09.101 | Extended MRL | Ca0.05 Mg1.95 Si1 | 400 | 4.05130435
2729 | https://doi.org/10.1016/j.jallcom.2007.09.101 | Extended MRL | Ca0.05 Mg1.95 Si1 | 700 | 3.13124511
2730 | https://doi.org/10.1016/j.jallcom.2007.09.101 | Extended MRL | Ca0.1 Mg1.9 Si1 | 300 | 4.85422768
2731 | https://doi.org/10.1016/j.jallcom.2007.09.101 | Extended MRL | Ca0.1 Mg1.9 Si1 | 400 | 4.24413825
2732 | https://doi.org/10.1016/j.jallcom.2007.09.101 | Extended MRL | Ca0.1 Mg1.9 Si1 | 700 | 3.17913486
2737 | https://doi.org/10.1038/nmat3273 | Extended MRL | Cu2 Se1 | 400 | 0.43378882
2740 | https://doi.org/10.1038/nmat3273 | Extended MRL | Cu1.98 Se1 | 300 | 0.04008265
2741 | https://doi.org/10.1038/nmat3273 | Extended MRL | Cu1.98 Se1 | 400 | 0.37255911
2742 | https://doi.org/10.1038/nmat3273 | Extended MRL | Cu1.98 Se1 | 700 | 0.31887417
2743 | https://doi.org/10.1038/nmat3273 | Extended MRL | Cu1.98 Se1 | 1000 | 0.26423077
2752 | https://doi.org/10.1063/1.1480115 | Extended MRL | Na0.3 Ca2.7 Co4 O9 | 300 | 1.9099631
2753 | https://doi.org/10.1063/1.1480115 | Extended MRL | Na0.3 Ca2.7 Co4 O9 | 400 | 1.71564035
2754 | https://doi.org/10.1063/1.1480115 | Extended MRL | Na0.3 Ca2.7 Co4 O9 | 700 | 1.78666
2755 | https://doi.org/10.1063/1.1480115 | Extended MRL | Na0.3 Ca2.7 Co4 O9 | 1000 | 1.71497323
2756 | https://doi.org/10.1063/1.1480115 | Extended MRL | Ca2.7 Co4 Bi0.3 O9 | 300 | 1.92927536
2757 | https://doi.org/10.1063/1.1480115 | Extended MRL | Ca2.7 Co4 Bi0.3 O9 | 400 | 1.80389917
2758 | https://doi.org/10.1063/1.1480115 | Extended MRL | Ca2.7 Co4 Bi0.3 O9 | 700 | 1.81220451
2759 | https://doi.org/10.1063/1.1480115 | Extended MRL | Ca2.7 Co4 Bi0.3 O9 | 1000 | 1.73841783
2760 | https://doi.org/10.1063/1.1480115 | Extended MRL | Na0.3 Ca2.4 Co4 Bi0.3 O9 | 300 | 1.9217698
2761 | https://doi.org/10.1063/1.1480115 | Extended MRL | Na0.3 Ca2.4 Co4 Bi0.3 O9 | 400 | 1.79420054
2762 | https://doi.org/10.1063/1.1480115 | Extended MRL | Na0.3 Ca2.4 Co4 Bi0.3 O9 | 700 | 1.59912972
2763 | https://doi.org/10.1063/1.1480115 | Extended MRL | Na0.3 Ca2.4 Co4 Bi0.3 O9 | 1000 | 1.42987405
2764 | https://doi.org/10.1143/JJAP.43.L540 | Extended MRL | Sr0.9 Y0.1 Ti1 O3 | 300 | 6.16628701
2765 | https://doi.org/10.1143/JJAP.43.L540 | Extended MRL | Sr0.9 Y0.1 Ti1 O3 | 400 | 5.22478157
2766 | https://doi.org/10.1143/JJAP.43.L540 | Extended MRL | Sr0.9 Y0.1 Ti1 O3 | 700 | 4.50348837
2767 | https://doi.org/10.1143/JJAP.43.L540 | Extended MRL | Sr0.9 Y0.1 Ti1 O3 | 1000 | 4.13108558
2768 | https://doi.org/10.1016/j.jallcom.2003.07.016 | Extended MRL | Ba0.3 Sr0.6 La0.1 Ti1 O3 | 300 | 2.58731821
2769 | https://doi.org/10.1016/j.jallcom.2003.07.016 | Extended MRL | Ba0.3 Sr0.6 La0.1 Ti1 O3 | 400 | 2.08150904
2770 | https://doi.org/10.1016/j.jallcom.2003.07.016 | Extended MRL | Ba0.3 Sr0.6 La0.1 Ti1 O3 | 700 | 1.28435898
2788 | https://doi.org/10.1039/c0ee00517g | Extended MRL | Ca3 Al1 Sb3 | 400 | 1.09818452
2789 | https://doi.org/10.1039/c0ee00517g | Extended MRL | Ca3 Al1 Sb3 | 700 | 0.73812953
2790 | https://doi.org/10.1039/c0ee00517g | Extended MRL | Ca3 Al1 Sb3 | 1000 | 0.6703496
2791 | https://doi.org/10.1039/c0ee00517g | Extended MRL | Na0.03 Ca2.97 Al1 Sb3 | 300 | 1.66253823
2792 | https://doi.org/10.1039/c0ee00517g | Extended MRL | Na0.03 Ca2.97 Al1 Sb3 | 400 | 1.21882863
2793 | https://doi.org/10.1039/c0ee00517g | Extended MRL | Na0.03 Ca2.97 Al1 Sb3 | 700 | 0.74069767
2794 | https://doi.org/10.1039/c0ee00517g | Extended MRL | Na0.03 Ca2.97 Al1 Sb3 | 1000 | 0.52813954
2795 | https://doi.org/10.1039/c0ee00517g | Extended MRL | Na0.06 Ca2.94 Al1 Sb3 | 300 | 1.63757216
2796 | https://doi.org/10.1039/c0ee00517g | Extended MRL | Na0.06 Ca2.94 Al1 Sb3 | 400 | 1.24103858
2797 | https://doi.org/10.1039/c0ee00517g | Extended MRL | Na0.06 Ca2.94 Al1 Sb3 | 700 | 0.73623188
2798 | https://doi.org/10.1039/c0ee00517g | Extended MRL | Na0.06 Ca2.94 Al1 Sb3 | 1000 | 0.51591045
2799 | https://doi.org/10.1039/c0ee00517g | Extended MRL | Na0.15 Ca2.85 Al1 Sb3 | 300 | 1.56338182
2800 | https://doi.org/10.1039/c0ee00517g | Extended MRL | Na0.15 Ca2.85 Al1 Sb3 | 400 | 1.18780749
2801 | https://doi.org/10.1039/c0ee00517g | Extended MRL | Na0.15 Ca2.85 Al1 Sb3 | 700 | 0.7
2802 | https://doi.org/10.1039/c0ee00517g | Extended MRL | Na0.15 Ca2.85 Al1 Sb3 | 1000 | 0.4848
2803 | https://doi.org/10.1016/j.jallcom.2005.04.060 | Extended MRL | Fe0.998 Co0.002 Si2 | 300 | 5.67458947
2804 | https://doi.org/10.1016/j.jallcom.2005.04.060 | Extended MRL | Fe0.998 Co0.002 Si2 | 400 | 5.30246154
2805 | https://doi.org/10.1016/j.jallcom.2005.04.060 | Extended MRL | Fe0.998 Co0.002 Si2 | 700 | 4.76113821
2806 | https://doi.org/10.1016/j.jallcom.2005.04.060 | Extended MRL | Fe0.998 Co0.002 Si2 | 1000 | 4.61669421
2807 | https://doi.org/10.1016/j.jallcom.2005.04.060 | Extended MRL | Y0.04 Fe0.978 Co0.00196 Si1.96 O0.06 | 300 | 4.58425882
2808 | https://doi.org/10.1016/j.jallcom.2005.04.060 | Extended MRL | Y0.04 Fe0.978 Co0.00196 Si1.96 O0.06 | 400 | 4.0726643
2809 | https://doi.org/10.1016/j.jallcom.2005.04.060 | Extended MRL | Y0.04 Fe0.978 Co0.00196 Si1.96 O0.06 | 700 | 3.87883333
2810 | https://doi.org/10.1016/j.jallcom.2005.04.060 | Extended MRL | Y0.04 Fe0.978 Co0.00196 Si1.96 O0.06 | 1000 | 4.01
2811 | https://doi.org/10.1016/j.jallcom.2005.04.060 | Extended MRL | Y0.12 Fe0.978 Co0.00196 Si1.96 O0.18 | 300 | 2.85728889
2812 | https://doi.org/10.1016/j.jallcom.2005.04.060 | Extended MRL | Y0.12 Fe0.978 Co0.00196 Si1.96 O0.18 | 400 | 2.63347157
2813 | https://doi.org/10.1016/j.jallcom.2005.04.060 | Extended MRL | Y0.12 Fe0.978 Co0.00196 Si1.96 O0.18 | 700 | 2.92702703
2814 | https://doi.org/10.1016/j.jallcom.2005.04.060 | Extended MRL | Y0.12 Fe0.978 Co0.00196 Si1.96 O0.18 | 1000 | 3.10598131
2815 | https://doi.org/10.1002/adfm.201000970 | Extended MRL | Ca5 Al2 Sb6 | 300 | 1.5383986
2816 | https://doi.org/10.1002/adfm.201000970 | Extended MRL | Ca5 Al2 Sb6 | 400 | 1.22761369
2817 | https://doi.org/10.1002/adfm.201000970 | Extended MRL | Ca5 Al2 Sb6 | 700 | 0.75672882
2818 | https://doi.org/10.1002/adfm.201000970 | Extended MRL | Na0.05 Ca4.95 Al2 Sb6 | 300 | 1.46795181
2819 | https://doi.org/10.1002/adfm.201000970 | Extended MRL | Na0.05 Ca4.95 Al2 Sb6 | 400 | 1.15642857
2820 | https://doi.org/10.1002/adfm.201000970 | Extended MRL | Na0.05 Ca4.95 Al2 Sb6 | 700 | 0.73863536
2821 | https://doi.org/10.1002/adfm.201000970 | Extended MRL | Na0.25 Ca4.75 Al2 Sb6 | 300 | 1.30533597
2822 | https://doi.org/10.1002/adfm.201000970 | Extended MRL | Na0.25 Ca4.75 Al2 Sb6 | 400 | 0.98058824
2823 | https://doi.org/10.1002/adfm.201000970 | Extended MRL | Na0.25 Ca4.75 Al2 Sb6 | 700 | 0.58698499
2824 | https://doi.org/10.1002/adfm.201000970 | Extended MRL | Na0.25 Ca4.75 Al2 Sb6 | 1000 | 0.44314909
2845 | https://doi.org/10.1016/j.jssc.2011.02.027 | Extended MRL | Ba7 Sr1 Al16 Si30 | 300 | 1.06560784
2846 | https://doi.org/10.1016/j.jssc.2011.02.027 | Extended MRL | Ba7 Sr1 Al16 Si30 | 400 | 0.85195338
2847 | https://doi.org/10.1016/j.jssc.2011.02.027 | Extended MRL | Ba7 Sr1 Al16 Si30 | 700 | 0.51460323
2848 | https://doi.org/10.1016/j.jssc.2011.02.027 | Extended MRL | Ba7 Sr1 Al16 Si30 | 1000 | 0.38616397
2851 | https://doi.org/10.1002/chin.200318015 | Extended MRL | Nd2 Cu1 O4 | 700 | 4.11993022
2852 | https://doi.org/10.1002/chin.200318015 | Extended MRL | Nd2 Cu1 O4 | 1000 | 2.40046098
2853 | https://doi.org/10.1002/chin.200318015 | Extended MRL | Nd2 Cu0.98 Ni0.02 O4 | 300 | 9.79868036
2854 | https://doi.org/10.1002/chin.200318015 | Extended MRL | Nd2 Cu0.98 Ni0.02 O4 | 400 | 8.00448232
2855 | https://doi.org/10.1002/chin.200318015 | Extended MRL | Nd2 Cu0.98 Ni0.02 O4 | 700 | 5.17098592
2856 | https://doi.org/10.1002/chin.200318015 | Extended MRL | Nd2 Cu0.98 Ni0.02 O4 | 1000 | 3.79570322
2857 | https://doi.org/10.1002/chin.200318015 | Extended MRL | Nd2 Zn0.02 Cu0.98 O4 | 300 | 17.09614301
2858 | https://doi.org/10.1002/chin.200318015 | Extended MRL | Nd2 Zn0.02 Cu0.98 O4 | 400 | 11.09305575
2859 | https://doi.org/10.1002/chin.200318015 | Extended MRL | Nd2 Zn0.02 Cu0.98 O4 | 700 | 5.19761902
2860 | https://doi.org/10.1002/chin.200318015 | Extended MRL | Nd2 Zn0.02 Cu0.98 O4 | 1000 | 3.56426069
2861 | https://doi.org/10.1103/PhysRevB.81.125205 | Extended MRL | La3 Sb0.2 Te3.8 | 300 | 1.02086792
2862 | https://doi.org/10.1103/PhysRevB.81.125205 | Extended MRL | La3 Sb0.2 Te3.8 | 400 | 0.92295416
2863 | https://doi.org/10.1103/PhysRevB.81.125205 | Extended MRL | La3 Sb0.2 Te3.8 | 700 | 0.59032419
2864 | https://doi.org/10.1103/PhysRevB.81.125205 | Extended MRL | La3 Sb0.2 Te3.8 | 1000 | 0.29106796
2865 | https://doi.org/10.1103/PhysRevB.81.125205 | Extended MRL | La3 Sb0.35 Te3.65 | 300 | 1.38454546
2866 | https://doi.org/10.1103/PhysRevB.81.125205 | Extended MRL | La3 Sb0.35 Te3.65 | 400 | 1.34759124
2867 | https://doi.org/10.1103/PhysRevB.81.125205 | Extended MRL | La3 Sb0.35 Te3.65 | 700 | 1.06663102
2868 | https://doi.org/10.1103/PhysRevB.81.125205 | Extended MRL | La3 Sb0.35 Te3.65 | 1000 | 0.76555556
2869 | https://doi.org/10.1103/PhysRevB.81.125205 | Extended MRL | La3 Sb0.65 Te3.35 | 300 | 1.42933333
2870 | https://doi.org/10.1103/PhysRevB.81.125205 | Extended MRL | La3 Sb0.65 Te3.35 | 400 | 0.63703704
2871 | https://doi.org/10.1103/PhysRevB.81.125205 | Extended MRL | La3 Sb0.65 Te3.35 | 700 | 0.9331068
2872 | https://doi.org/10.1103/PhysRevB.81.125205 | Extended MRL | La3 Sb0.65 Te3.35 | 1000 | 0.63183261
2873 | https://doi.org/10.1103/PhysRevB.81.125205 | Extended MRL | La3 Bi0.65 Te3.35 | 300 | 1.86390141
2874 | https://doi.org/10.1103/PhysRevB.81.125205 | Extended MRL | La3 Bi0.65 Te3.35 | 400 | 1.64757009
2875 | https://doi.org/10.1103/PhysRevB.81.125205 | Extended MRL | La3 Bi0.65 Te3.35 | 700 | 1.16915332
2876 | https://doi.org/10.1103/PhysRevB.81.125205 | Extended MRL | La3 Bi0.65 Te3.35 | 1000 | 0.9070019
2877 | https://doi.org/10.1103/PhysRevB.81.125205 | Extended MRL | La2.99 Te4 | 300 | 1.26
2878 | https://doi.org/10.1103/PhysRevB.81.125205 | Extended MRL | La2.99 Te4 | 400 | 1.005
2879 | https://doi.org/10.1103/PhysRevB.81.125205 | Extended MRL | La2.99 Te4 | 700 | 0.71032419
2880 | https://doi.org/10.1103/PhysRevB.81.125205 | Extended MRL | La2.99 Te4 | 1000 | 0.36486653
2881 | https://doi.org/10.1103/PhysRevB.81.125205 | Extended MRL | La2.74 Te4 | 300 | 0.96888889
2882 | https://doi.org/10.1103/PhysRevB.81.125205 | Extended MRL | La2.74 Te4 | 400 | 0.8058209
2883 | https://doi.org/10.1103/PhysRevB.81.125205 | Extended MRL | La2.74 Te4 | 700 | 0.59811765
2884 | https://doi.org/10.1103/PhysRevB.81.125205 | Extended MRL | La2.74 Te4 | 1000 | 0.51115336
2885 | https://doi.org/10.1021/nl202439h | Extended MRL | Al0.0025 Zn0.9975 O1 | 300 | 2.77753316
2886 | https://doi.org/10.1021/nl202439h | Extended MRL | Al0.0025 Zn0.9975 O1 | 400 | 2.68198336
2887 | https://doi.org/10.1021/nl202439h | Extended MRL | Al0.0025 Zn0.9975 O1 | 700 | 2.25685052
2888 | https://doi.org/10.1021/nl202439h | Extended MRL | Al0.0025 Zn0.9975 O1 | 1000 | 1.7100644
2896 | https://doi.org/10.1111/j.1551-2916.2012.05169.x | Extended MRL | Sr4.5 Nb4.5 O15.5 | 300 | 1.80789474
2897 | https://doi.org/10.1111/j.1551-2916.2012.05169.x | Extended MRL | Sr1.6 La0.4 Nb2 O7 | 300 | 1.6536
2898 | https://doi.org/10.1021/nl8026795 | Extended MRL | Si0.8 Ge0.2 | 300 | 1.82795476
2899 | https://doi.org/10.1021/nl8026795 | Extended MRL | Si0.8 Ge0.2 | 400 | 1.76406403
2900 | https://doi.org/10.1021/nl8026795 | Extended MRL | Si0.8 Ge0.2 | 700 | 1.61065761
2901 | https://doi.org/10.1021/nl8026795 | Extended MRL | Si0.8 Ge0.2 | 1000 | 1.57246068
2902 | https://doi.org/10.1038/nature11439 | Extended MRL | Na0.02 Sr0.04 Te1 Pb0.96 | 300 | 1.771764
2903 | https://doi.org/10.1038/nature11439 | Extended MRL | Na0.02 Sr0.04 Te1 Pb0.96 | 400 | 0.970416
2904 | https://doi.org/10.1038/nature11439 | Extended MRL | Na0.02 Sr0.04 Te1 Pb0.96 | 700 | 0.375532
2906 | https://doi.org/10.1038/nature11439 | Extended MRL | Na0.01 Sr0.02 Te1 Pb0.98 | 300 | 1.277456
2907 | https://doi.org/10.1038/nature11439 | Extended MRL | Na0.01 Sr0.02 Te1 Pb0.98 | 400 | 0.84896
2908 | https://doi.org/10.1038/nature11439 | Extended MRL | Na0.01 Sr0.02 Te1 Pb0.98 | 700 | 0.462944
2909 | https://doi.org/10.1038/nature11439 | Extended MRL | Na0.02 Te1 Pb0.98 | 300 | 2.533932
2910 | https://doi.org/10.1038/nature11439 | Extended MRL | Na0.02 Te1 Pb0.98 | 400 | 1.485664
2911 | https://doi.org/10.1038/nature11439 | Extended MRL | Na0.02 Te1 Pb0.98 | 700 | 0.681648
2916 | https://doi.org/10.1039/C8EE03374A | Extended MRL | Mg0.305 Bi0.013993 Sb0.005997 Te0.001 | 300 | 0.39039231
2917 | https://doi.org/10.1039/C8EE03374A | Extended MRL | Mg0.305 Bi0.013993 Sb0.005997 Te0.001 | 400 | 0.21092884
2919 | https://doi.org/10.1039/C8EE03374A | Extended MRL | Mg0.305 Bi0.0139825 Sb0.0059925 Te0.00025 | 300 | 0.56368737
9391 | https://doi.org/10.1038/s41563-021-01064-6 | This Work | Na0.01 Sn0.985 Se1 | 323 | 0.62421
9393 | https://doi.org/10.1038/s41563-021-01064-6 | This Work | Na0.01 Sn0.985 Se1 | 374 | 0.49287
9397 | https://doi.org/10.1038/s41563-021-01064-6 | This Work | Na0.01 Sn0.985 Se1 | 474 | 0.39519
9399 | https://doi.org/10.1038/s41563-021-01064-6 | This Work | Na0.01 Sn0.985 Se1 | 523 | 0.30091
9401 | https://doi.org/10.1038/s41563-021-01064-6 | This Work | Na0.01 Sn0.985 Se1 | 573 | 0.26526
9403 | https://doi.org/10.1038/s41563-021-01064-6 | This Work | Na0.01 Sn0.985 Se1 | 623 | 0.24246
9405 | https://doi.org/10.1038/s41563-021-01064-6 | This Work | Na0.01 Sn0.985 Se1 | 673 | 0.22204
9407 | https://doi.org/10.1038/s41563-021-01064-6 | This Work | Na0.01 Sn0.985 Se1 | 723 | 0.21368
9410 | https://doi.org/10.1038/s41563-021-01064-6 | This Work | Na0.01 Sn0.985 Se1 | 773 | 0.20235
9411 | https://doi.org/10.1038/s41563-021-01064-6 | This Work | Na0.01 Sn0.985 Se1 | 783 | 0.18341
9412 | https://doi.org/10.1038/s41563-021-01064-6 | This Work | Na0.02 Sn0.975 Se1 | 307 | 0.64273
9413 | https://doi.org/10.1038/s41563-021-01064-6 | This Work | Na0.02 Sn0.975 Se1 | 324 | 0.5973
9415 | https://doi.org/10.1038/s41563-021-01064-6 | This Work | Na0.02 Sn0.975 Se1 | 373 | 0.47387
9417 | https://doi.org/10.1038/s41563-021-01064-6 | This Work | Na0.02 Sn0.975 Se1 | 424 | 0.38146
9419 | https://doi.org/10.1038/s41563-021-01064-6 | This Work | Na0.02 Sn0.975 Se1 | 474 | 0.32647
9421 | https://doi.org/10.1038/s41563-021-01064-6 | This Work | Na0.02 Sn0.975 Se1 | 524 | 0.29886
9423 | https://doi.org/10.1038/s41563-021-01064-6 | This Work | Na0.02 Sn0.975 Se1 | 574.15932 | 0.273
9425 | https://doi.org/10.1038/s41563-021-01064-6 | This Work | Na0.02 Sn0.975 Se1 | 624 | 0.24336
9427 | https://doi.org/10.1038/s41563-021-01064-6 | This Work | Na0.02 Sn0.975 Se1 | 673 | 0.21746
9429 | https://doi.org/10.1038/s41563-021-01064-6 | This Work | Na0.02 Sn0.975 Se1 | 723 | 0.19459
9432 | https://doi.org/10.1038/s41563-021-01064-6 | This Work | Na0.02 Sn0.975 Se1 | 773 | 0.15947
9433 | https://doi.org/10.1038/s41563-021-01064-6 | This Work | Na0.02 Sn0.975 Se1 | 784 | 0.13592
9434 | https://doi.org/10.1038/s41563-021-01064-6 | This Work | Na0.03 Sn0.965 Se1 | 304 | 0.56474
9435 | https://doi.org/10.1038/s41563-021-01064-6 | This Work | Na0.03 Sn0.965 Se1 | 324 | 0.53536
9437 | https://doi.org/10.1038/s41563-021-01064-6 | This Work | Na0.03 Sn0.965 Se1 | 374 | 0.41562
9439 | https://doi.org/10.1038/s41563-021-01064-6 | This Work | Na0.03 Sn0.965 Se1 | 423 | 0.34435
9441 | https://doi.org/10.1038/s41563-021-01064-6 | This Work | Na0.03 Sn0.965 Se1 | 473 | 0.28602
9443 | https://doi.org/10.1038/s41563-021-01064-6 | This Work | Na0.03 Sn0.965 Se1 | 524 | 0.25066
9445 | https://doi.org/10.1038/s41563-021-01064-6 | This Work | Na0.03 Sn0.965 Se1 | 574 | 0.21958
9447 | https://doi.org/10.1038/s41563-021-01064-6 | This Work | Na0.03 Sn0.965 Se1 | 623 | 0.19554
9449 | https://doi.org/10.1038/s41563-021-01064-6 | This Work | Na0.03 Sn0.965 Se1 | 674 | 0.1751
9451 | https://doi.org/10.1038/s41563-021-01064-6 | This Work | Na0.03 Sn0.965 Se1 | 724 | 0.15318
9454 | https://doi.org/10.1038/s41563-021-01064-6 | This Work | Na0.03 Sn0.965 Se1 | 774 | 0.11557
9455 | https://doi.org/10.1038/s41563-021-01064-6 | This Work | Na0.03 Sn0.965 Se1 | 783 | 0.07805
9549 | https://doi.org/10.1016/j.materresbull.2019.110650 | This Work | Sr0.8 Nd0.2 Ti1 O3 | 370 | 5.67
9550 | https://doi.org/10.1016/j.materresbull.2019.110650 | This Work | Sr0.8 Nd0.2 Ti1 O3 | 420 | 4.86
9551 | https://doi.org/10.1016/j.materresbull.2019.110650 | This Work | Sr0.8 Nd0.2 Ti1 O3 | 470 | 4.23
9552 | https://doi.org/10.1016/j.materresbull.2019.110650 | This Work | Sr0.8 Nd0.2 Ti1 O3 | 520 | 3.85
9553 | https://doi.org/10.1016/j.materresbull.2019.110650 | This Work | Sr0.8 Nd0.2 Ti1 O3 | 570 | 3.47
9554 | https://doi.org/10.1016/j.materresbull.2019.110650 | This Work | Sr0.8 Nd0.2 Ti1 O3 | 620 | 3.28
9555 | https://doi.org/10.1016/j.materresbull.2019.110650 | This Work | Sr0.8 Nd0.2 Ti1 O3 | 670 | 3.09
9562 | https://doi.org/10.1016/j.materresbull.2019.110650 | This Work | Sr0.83 Nd0.14 Dy0.03 Ti1 O3 | 620 | 4.32
9563 | https://doi.org/10.1016/j.materresbull.2019.110650 | This Work | Sr0.83 Nd0.14 Dy0.03 Ti1 O3 | 670 | 4.1
9565 | https://doi.org/10.1016/j.materresbull.2019.110650 | This Work | Sr0.85 Nd0.1 Dy0.05 Ti1 O3 | 370 | 6.55
9566 | https://doi.org/10.1016/j.materresbull.2019.110650 | This Work | Sr0.85 Nd0.1 Dy0.05 Ti1 O3 | 420 | 5.77
9567 | https://doi.org/10.1016/j.materresbull.2019.110650 | This Work | Sr0.85 Nd0.1 Dy0.05 Ti1 O3 | 470 | 5.23
9568 | https://doi.org/10.1016/j.materresbull.2019.110650 | This Work | Sr0.85 Nd0.1 Dy0.05 Ti1 O3 | 520 | 4.82
9569 | https://doi.org/10.1016/j.materresbull.2019.110650 | This Work | Sr0.85 Nd0.1 Dy0.05 Ti1 O3 | 570 | 4.54
9570 | https://doi.org/10.1016/j.materresbull.2019.110650 | This Work | Sr0.85 Nd0.1 Dy0.05 Ti1 O3 | 620 | 4.32
9571 | https://doi.org/10.1016/j.materresbull.2019.110650 | This Work | Sr0.85 Nd0.1 Dy0.05 Ti1 O3 | 670 | 4.16
9573 | https://doi.org/10.1016/j.materresbull.2019.110650 | This Work | Sr0.87 Nd0.06 Dy0.07 Ti1 O3 | 370 | 5.2
9574 | https://doi.org/10.1016/j.materresbull.2019.110650 | This Work | Sr0.87 Nd0.06 Dy0.07 Ti1 O3 | 420 | 4.51
9575 | https://doi.org/10.1016/j.materresbull.2019.110650 | This Work | Sr0.87 Nd0.06 Dy0.07 Ti1 O3 | 470 | 4.07
9576 | https://doi.org/10.1016/j.materresbull.2019.110650 | This Work | Sr0.87 Nd0.06 Dy0.07 Ti1 O3 | 520 | 3.75
9577 | https://doi.org/10.1016/j.materresbull.2019.110650 | This Work | Sr0.87 Nd0.06 Dy0.07 Ti1 O3 | 570 | 3.53
9578 | https://doi.org/10.1016/j.materresbull.2019.110650 | This Work | Sr0.87 Nd0.06 Dy0.07 Ti1 O3 | 620 | 3.41
9579 | https://doi.org/10.1016/j.materresbull.2019.110650 | This Work | Sr0.87 Nd0.06 Dy0.07 Ti1 O3 | 670 | 3.28
9580 | https://doi.org/10.1016/j.materresbull.2019.110650 | This Work | Sr0.9 Dy0.1 Ti1 O3 | 300 | 6.18
9581 | https://doi.org/10.1016/j.materresbull.2019.110650 | This Work | Sr0.9 Dy0.1 Ti1 O3 | 370 | 5.17
9582 | https://doi.org/10.1016/j.materresbull.2019.110650 | This Work | Sr0.9 Dy0.1 Ti1 O3 | 420 | 4.6
9583 | https://doi.org/10.1016/j.materresbull.2019.110650 | This Work | Sr0.9 Dy0.1 Ti1 O3 | 470 | 4.23
9584 | https://doi.org/10.1016/j.materresbull.2019.110650 | This Work | Sr0.9 Dy0.1 Ti1 O3 | 520 | 3.97
9585 | https://doi.org/10.1016/j.materresbull.2019.110650 | This Work | Sr0.9 Dy0.1 Ti1 O3 | 570 | 3.79
9586 | https://doi.org/10.1016/j.materresbull.2019.110650 | This Work | Sr0.9 Dy0.1 Ti1 O3 | 620 | 3.66
9587 | https://doi.org/10.1016/j.materresbull.2019.110650 | This Work | Sr0.9 Dy0.1 Ti1 O3 | 670 | 3.57
9588 | https://doi.org/10.1038/s41563-024-01815-1 | This Work | Cu1.99 Se1 | 423 | 0.49339
9589 | https://doi.org/10.1038/s41563-024-01815-1 | This Work | Cu1.99 Se1 | 473 | 0.36843
9590 | https://doi.org/10.1038/s41563-024-01815-1 | This Work | Cu1.99 Se1 | 523 | 0.36548
9591 | https://doi.org/10.1038/s41563-024-01815-1 | This Work | Cu1.99 Se1 | 573 | 0.36397
9592 | https://doi.org/10.1038/s41563-024-01815-1 | This Work | Cu1.99 Se1 | 623 | 0.34202
9593 | https://doi.org/10.1038/s41563-024-01815-1 | This Work | Cu1.99 Se1 | 673 | 0.3292
9594 | https://doi.org/10.1038/s41563-024-01815-1 | This Work | Cu1.99 Se1 | 723 | 0.3349
9595 | https://doi.org/10.1038/s41563-024-01815-1 | This Work | Cu1.99 Se1 | 773 | 0.33057
9596 | https://doi.org/10.1038/s41563-024-01815-1 | This Work | Cu1.99 Se1 | 823 | 0.30128
9597 | https://doi.org/10.1038/s41563-024-01815-1 | This Work | Cu1.99 Se1 | 873 | 0.28929
9598 | https://doi.org/10.1038/s41563-024-01815-1 | This Work | Cu1.99 Se1 | 923 | 0.25625
9599 | https://doi.org/10.1038/s41563-024-01815-1 | This Work | Cu1.99 Se1 | 973 | 0.22812
9600 | https://doi.org/10.1038/s41563-024-01815-1 | This Work | Cu1.99 Se1 | 1000 | 0.21039
9601 | https://doi.org/10.1038/s41563-024-01815-1 | This Work | Cu1.987015 Ag0.0015 Sb0.0015 Se0.9985 F0.009 | 423 | 0.45461
9602 | https://doi.org/10.1038/s41563-024-01815-1 | This Work | Cu1.987015 Ag0.0015 Sb0.0015 Se0.9985 F0.009 | 473 | 0.35033
9603 | https://doi.org/10.1038/s41563-024-01815-1 | This Work | Cu1.987015 Ag0.0015 Sb0.0015 Se0.9985 F0.009 | 523 | 0.36363
9604 | https://doi.org/10.1038/s41563-024-01815-1 | This Work | Cu1.987015 Ag0.0015 Sb0.0015 Se0.9985 F0.009 | 573 | 0.36694
9605 | https://doi.org/10.1038/s41563-024-01815-1 | This Work | Cu1.987015 Ag0.0015 Sb0.0015 Se0.9985 F0.009 | 623 | 0.34939
9606 | https://doi.org/10.1038/s41563-024-01815-1 | This Work | Cu1.987015 Ag0.0015 Sb0.0015 Se0.9985 F0.009 | 673 | 0.32493
9607 | https://doi.org/10.1038/s41563-024-01815-1 | This Work | Cu1.987015 Ag0.0015 Sb0.0015 Se0.9985 F0.009 | 723 | 0.31909
9608 | https://doi.org/10.1038/s41563-024-01815-1 | This Work | Cu1.987015 Ag0.0015 Sb0.0015 Se0.9985 F0.009 | 773 | 0.31576
9609 | https://doi.org/10.1038/s41563-024-01815-1 | This Work | Cu1.987015 Ag0.0015 Sb0.0015 Se0.9985 F0.009 | 823 | 0.29517
9610 | https://doi.org/10.1038/s41563-024-01815-1 | This Work | Cu1.987015 Ag0.0015 Sb0.0015 Se0.9985 F0.009 | 873 | 0.29085
9611 | https://doi.org/10.1038/s41563-024-01815-1 | This Work | Cu1.987015 Ag0.0015 Sb0.0015 Se0.9985 F0.009 | 923 | 0.28466
9612 | https://doi.org/10.1038/s41563-024-01815-1 | This Work | Cu1.987015 Ag0.0015 Sb0.0015 Se0.9985 F0.009 | 973 | 0.28275
9613 | https://doi.org/10.1038/s41563-024-01815-1 | This Work | Cu1.987015 Ag0.0015 Sb0.0015 Se0.9985 F0.009 | 1000 | 0.27477
9614 | https://doi.org/10.1038/s41563-024-01815-1 | This Work | Cu1.987015 Ag0.0015 Sb0.0015 Se0.9985 F0.009 | 1025 | 0.27143
9615 | https://doi.org/10.1038/s41563-024-01815-1 | This Work | Cu1.987015 Ag0.0015 Sb0.0015 Se0.9985 F0.009 | 1050 | 0.27827
9616 | https://doi.org/10.1038/s41563-024-01815-1 | This Work | Cu1.983035 Ag0.0035 Sb0.0035 Se0.9965 F0.021 | 423 | 0.44405
9617 | https://doi.org/10.1038/s41563-024-01815-1 | This Work | Cu1.983035 Ag0.0035 Sb0.0035 Se0.9965 F0.021 | 473 | 0.32709
9618 | https://doi.org/10.1038/s41563-024-01815-1 | This Work | Cu1.983035 Ag0.0035 Sb0.0035 Se0.9965 F0.021 | 523 | 0.32288
9619 | https://doi.org/10.1038/s41563-024-01815-1 | This Work | Cu1.983035 Ag0.0035 Sb0.0035 Se0.9965 F0.021 | 573 | 0.32577
9620 | https://doi.org/10.1038/s41563-024-01815-1 | This Work | Cu1.983035 Ag0.0035 Sb0.0035 Se0.9965 F0.021 | 623 | 0.32616
9621 | https://doi.org/10.1038/s41563-024-01815-1 | This Work | Cu1.983035 Ag0.0035 Sb0.0035 Se0.9965 F0.021 | 673 | 0.32701
9622 | https://doi.org/10.1038/s41563-024-01815-1 | This Work | Cu1.983035 Ag0.0035 Sb0.0035 Se0.9965 F0.021 | 723 | 0.3057
9623 | https://doi.org/10.1038/s41563-024-01815-1 | This Work | Cu1.983035 Ag0.0035 Sb0.0035 Se0.9965 F0.021 | 773 | 0.2593
9624 | https://doi.org/10.1038/s41563-024-01815-1 | This Work | Cu1.983035 Ag0.0035 Sb0.0035 Se0.9965 F0.021 | 823 | 0.25837
9625 | https://doi.org/10.1038/s41563-024-01815-1 | This Work | Cu1.983035 Ag0.0035 Sb0.0035 Se0.9965 F0.021 | 873 | 0.25001
9626 | https://doi.org/10.1038/s41563-024-01815-1 | This Work | Cu1.983035 Ag0.0035 Sb0.0035 Se0.9965 F0.021 | 923 | 0.23817
9627 | https://doi.org/10.1038/s41563-024-01815-1 | This Work | Cu1.983035 Ag0.0035 Sb0.0035 Se0.9965 F0.021 | 973 | 0.23736
9628 | https://doi.org/10.1038/s41563-024-01815-1 | This Work | Cu1.983035 Ag0.0035 Sb0.0035 Se0.9965 F0.021 | 1000 | 0.23763
9629 | https://doi.org/10.1038/s41563-024-01815-1 | This Work | Cu1.983035 Ag0.0035 Sb0.0035 Se0.9965 F0.021 | 1025 | 0.23957
9630 | https://doi.org/10.1038/s41563-024-01815-1 | This Work | Cu1.983035 Ag0.0035 Sb0.0035 Se0.9965 F0.021 | 1050 | 0.22529
9631 | https://doi.org/10.1038/s41563-024-01815-1 | This Work | Cu1.97607 Ag0.007 Sb0.007 Se0.993 F0.042 | 423 | 0.40747
9632 | https://doi.org/10.1038/s41563-024-01815-1 | This Work | Cu1.97607 Ag0.007 Sb0.007 Se0.993 F0.042 | 473 | 0.31166
9633 | https://doi.org/10.1038/s41563-024-01815-1 | This Work | Cu1.97607 Ag0.007 Sb0.007 Se0.993 F0.042 | 523 | 0.30731
9634 | https://doi.org/10.1038/s41563-024-01815-1 | This Work | Cu1.97607 Ag0.007 Sb0.007 Se0.993 F0.042 | 573 | 0.3117
9635 | https://doi.org/10.1038/s41563-024-01815-1 | This Work | Cu1.97607 Ag0.007 Sb0.007 Se0.993 F0.042 | 623 | 0.32145
9636 | https://doi.org/10.1038/s41563-024-01815-1 | This Work | Cu1.97607 Ag0.007 Sb0.007 Se0.993 F0.042 | 673 | 0.32796
9637 | https://doi.org/10.1038/s41563-024-01815-1 | This Work | Cu1.97607 Ag0.007 Sb0.007 Se0.993 F0.042 | 723 | 0.32215
9638 | https://doi.org/10.1038/s41563-024-01815-1 | This Work | Cu1.97607 Ag0.007 Sb0.007 Se0.993 F0.042 | 773 | 0.30237
9639 | https://doi.org/10.1038/s41563-024-01815-1 | This Work | Cu1.97607 Ag0.007 Sb0.007 Se0.993 F0.042 | 823 | 0.28379
9640 | https://doi.org/10.1038/s41563-024-01815-1 | This Work | Cu1.97607 Ag0.007 Sb0.007 Se0.993 F0.042 | 873 | 0.28061
9641 | https://doi.org/10.1038/s41563-024-01815-1 | This Work | Cu1.97607 Ag0.007 Sb0.007 Se0.993 F0.042 | 923 | 0.2861
9642 | https://doi.org/10.1038/s41563-024-01815-1 | This Work | Cu1.97607 Ag0.007 Sb0.007 Se0.993 F0.042 | 973 | 0.28825
9643 | https://doi.org/10.1038/s41563-024-01815-1 | This Work | Cu1.97607 Ag0.007 Sb0.007 Se0.993 F0.042 | 1000 | 0.29008
9765 | https://doi.org/10.1038/s41467-024-52063-5 | This Work | Sr0.8 La0.2 Ti1 O3 | 287.89 | 2.5233
9766 | https://doi.org/10.1038/s41467-024-52063-5 | This Work | Sr0.8 La0.2 Ti1 O3 | 320.74 | 2.7974
9768 | https://doi.org/10.1038/s41467-024-52063-5 | This Work | Sr0.8 La0.2 Ti1 O3 | 378.04 | 3.0755
9770 | https://doi.org/10.1038/s41467-024-52063-5 | This Work | Sr0.8 La0.2 Ti1 O3 | 434.65 | 3.2018
9772 | https://doi.org/10.1038/s41467-024-52063-5 | This Work | Sr0.8 La0.2 Ti1 O3 | 489.67 | 3.3814
9782 | https://doi.org/10.1038/s41467-024-52063-5 | This Work | Ba0.4 Sr0.4 La0.2 Ti1 O3 | 292.72 | 1.6556
9783 | https://doi.org/10.1038/s41467-024-52063-5 | This Work | Ba0.4 Sr0.4 La0.2 Ti1 O3 | 321.16 | 1.66502
9785 | https://doi.org/10.1038/s41467-024-52063-5 | This Work | Ba0.4 Sr0.4 La0.2 Ti1 O3 | 378.16 | 1.82899
9787 | https://doi.org/10.1038/s41467-024-52063-5 | This Work | Ba0.4 Sr0.4 La0.2 Ti1 O3 | 434.6 | 1.96268
9789 | https://doi.org/10.1038/s41467-024-52063-5 | This Work | Ba0.4 Sr0.4 La0.2 Ti1 O3 | 489.58 | 1.93868
9800 | https://doi.org/10.1038/s41467-024-52063-5 | This Work | Ba0.267 Sr0.267 Ca0.267 La0.2 Ti1 O3 | 294.43 | 2.05472
9801 | https://doi.org/10.1038/s41467-024-52063-5 | This Work | Ba0.267 Sr0.267 Ca0.267 La0.2 Ti1 O3 | 321.22 | 2.11633
9803 | https://doi.org/10.1038/s41467-024-52063-5 | This Work | Ba0.267 Sr0.267 Ca0.267 La0.2 Ti1 O3 | 373.1 | 2.33894
9805 | https://doi.org/10.1038/s41467-024-52063-5 | This Work | Ba0.267 Sr0.267 Ca0.267 La0.2 Ti1 O3 | 432.14 | 2.75393
9807 | https://doi.org/10.1038/s41467-024-52063-5 | This Work | Ba0.267 Sr0.267 Ca0.267 La0.2 Ti1 O3 | 488.86 | 2.74541
9818 | https://doi.org/10.1038/s41467-024-52063-5 | This Work | Ba0.2 Sr0.2 Ca0.2 La0.2 Ti1 Pb0.2 O3 | 289.05 | 1.26157
9819 | https://doi.org/10.1038/s41467-024-52063-5 | This Work | Ba0.2 Sr0.2 Ca0.2 La0.2 Ti1 Pb0.2 O3 | 316.72 | 1.33385
9821 | https://doi.org/10.1038/s41467-024-52063-5 | This Work | Ba0.2 Sr0.2 Ca0.2 La0.2 Ti1 Pb0.2 O3 | 374.14 | 1.37498
9823 | https://doi.org/10.1038/s41467-024-52063-5 | This Work | Ba0.2 Sr0.2 Ca0.2 La0.2 Ti1 Pb0.2 O3 | 431.57 | 1.51641
9825 | https://doi.org/10.1038/s41467-024-52063-5 | This Work | Ba0.2 Sr0.2 Ca0.2 La0.2 Ti1 Pb0.2 O3 | 487.5 | 1.62115
9891 | https://doi.org/10.1002/aenm.202002588 | This Work | Ge1 Te1 | 323 | 1.5833
9892 | https://doi.org/10.1002/aenm.202002588 | This Work | Ge1 Te1 | 373 | 1.4779
9901 | https://doi.org/10.1002/aenm.202002588 | This Work | Sc0.02 Ge0.98 Te1 | 323 | 2.0524
9903 | https://doi.org/10.1002/aenm.202002588 | This Work | Sc0.02 Ge0.98 Te1 | 423 | 1.7362
9904 | https://doi.org/10.1002/aenm.202002588 | This Work | Sc0.02 Ge0.98 Te1 | 473 | 1.5991
9905 | https://doi.org/10.1002/aenm.202002588 | This Work | Sc0.02 Ge0.98 Te1 | 523 | 1.3883
9906 | https://doi.org/10.1002/aenm.202002588 | This Work | Sc0.02 Ge0.98 Te1 | 573 | 1.0827
9907 | https://doi.org/10.1002/aenm.202002588 | This Work | Sc0.02 Ge0.98 Te1 | 623 | 1.051
9908 | https://doi.org/10.1002/aenm.202002588 | This Work | Sc0.02 Ge0.98 Te1 | 673 | 0.7664
9909 | https://doi.org/10.1002/aenm.202002588 | This Work | Sc0.02 Ge0.98 Te1 | 723 | 0.9351
9911 | https://doi.org/10.1002/aenm.202002588 | This Work | Sc0.04 Ge0.96 Te1 | 323 | 1.4063
9912 | https://doi.org/10.1002/aenm.202002588 | This Work | Sc0.04 Ge0.96 Te1 | 373 | 1.2355
9913 | https://doi.org/10.1002/aenm.202002588 | This Work | Sc0.04 Ge0.96 Te1 | 423 | 1.0985
9914 | https://doi.org/10.1002/aenm.202002588 | This Work | Sc0.04 Ge0.96 Te1 | 473 | 0.9931
9915 | https://doi.org/10.1002/aenm.202002588 | This Work | Sc0.04 Ge0.96 Te1 | 523 | 0.9404
9916 | https://doi.org/10.1002/aenm.202002588 | This Work | Sc0.04 Ge0.96 Te1 | 573 | 0.9614
9917 | https://doi.org/10.1002/aenm.202002588 | This Work | Sc0.04 Ge0.96 Te1 | 623 | 0.875
9918 | https://doi.org/10.1002/aenm.202002588 | This Work | Sc0.04 Ge0.96 Te1 | 673 | 0.6562
9919 | https://doi.org/10.1002/aenm.202002588 | This Work | Sc0.04 Ge0.96 Te1 | 723 | 0.8125
9921 | https://doi.org/10.1002/aenm.202002588 | This Work | Sc0.06 Ge0.94 Te1 | 323 | 1.4727
9922 | https://doi.org/10.1002/aenm.202002588 | This Work | Sc0.06 Ge0.94 Te1 | 373 | 1.3989
9923 | https://doi.org/10.1002/aenm.202002588 | This Work | Sc0.06 Ge0.94 Te1 | 423 | 1.2829
9924 | https://doi.org/10.1002/aenm.202002588 | This Work | Sc0.06 Ge0.94 Te1 | 473 | 1.1775
9925 | https://doi.org/10.1002/aenm.202002588 | This Work | Sc0.06 Ge0.94 Te1 | 523 | 1.0616
9926 | https://doi.org/10.1002/aenm.202002588 | This Work | Sc0.06 Ge0.94 Te1 | 573 | 0.8718
9927 | https://doi.org/10.1002/aenm.202002588 | This Work | Sc0.06 Ge0.94 Te1 | 623 | 0.8613
9928 | https://doi.org/10.1002/aenm.202002588 | This Work | Sc0.06 Ge0.94 Te1 | 673 | 0.6821
9931 | https://doi.org/10.1002/aenm.202002588 | This Work | Sc0.08 Ge0.92 Te1 | 323 | 1.8205
9932 | https://doi.org/10.1002/aenm.202002588 | This Work | Sc0.08 Ge0.92 Te1 | 373 | 1.6413
9933 | https://doi.org/10.1002/aenm.202002588 | This Work | Sc0.08 Ge0.92 Te1 | 423 | 1.5
9934 | https://doi.org/10.1002/aenm.202002588 | This Work | Sc0.08 Ge0.92 Te1 | 473 | 1.375
9935 | https://doi.org/10.1002/aenm.202002588 | This Work | Sc0.08 Ge0.92 Te1 | 523 | 1.2756
9936 | https://doi.org/10.1002/aenm.202002588 | This Work | Sc0.08 Ge0.92 Te1 | 573 | 1.1969
9937 | https://doi.org/10.1002/aenm.202002588 | This Work | Sc0.08 Ge0.92 Te1 | 623 | 1
9938 | https://doi.org/10.1002/aenm.202002588 | This Work | Sc0.08 Ge0.92 Te1 | 673 | 0.8508
10098 | https://doi.org/10.1016/j.jssc.2014.03.027 | This Work | Fe1 Cu0.99 Pb0.01 O2 | 653 | 5.22559261
10099 | https://doi.org/10.1016/j.jssc.2014.03.027 | This Work | Fe1 Cu0.99 Pb0.01 O2 | 690 | 4.97720582
10100 | https://doi.org/10.1016/j.jssc.2014.03.027 | This Work | Fe1 Cu0.99 Pb0.01 O2 | 745 | 4.77820218
10101 | https://doi.org/10.1016/j.jssc.2014.03.027 | This Work | Fe1 Cu0.99 Pb0.01 O2 | 794 | 4.70896229
10102 | https://doi.org/10.1016/j.jssc.2014.03.027 | This Work | Fe1 Cu0.99 Pb0.01 O2 | 869 | 4.67980292
10103 | https://doi.org/10.1016/j.jssc.2014.03.027 | This Work | Fe1 Cu0.99 Pb0.01 O2 | 964 | 4.64955821
10104 | https://doi.org/10.1016/j.jssc.2014.03.027 | This Work | Fe1 Cu0.97 Pb0.03 O2 | 655 | 2.75709478
10105 | https://doi.org/10.1016/j.jssc.2014.03.027 | This Work | Fe1 Cu0.97 Pb0.03 O2 | 702 | 2.7021961
10106 | https://doi.org/10.1016/j.jssc.2014.03.027 | This Work | Fe1 Cu0.97 Pb0.03 O2 | 749 | 2.44617514
10107 | https://doi.org/10.1016/j.jssc.2014.03.027 | This Work | Fe1 Cu0.97 Pb0.03 O2 | 795 | 2.29608058
10108 | https://doi.org/10.1016/j.jssc.2014.03.027 | This Work | Fe1 Cu0.97 Pb0.03 O2 | 868 | 2.15086602
10109 | https://doi.org/10.1016/j.jssc.2014.03.027 | This Work | Fe1 Cu0.97 Pb0.03 O2 | 964 | 2.1154441
10110 | https://doi.org/10.1016/j.jssc.2014.03.027 | This Work | Fe1 Cu0.95 Pb0.05 O2 | 659 | 2.09630988
10111 | https://doi.org/10.1016/j.jssc.2014.03.027 | This Work | Fe1 Cu0.95 Pb0.05 O2 | 706 | 2.05411262
10112 | https://doi.org/10.1016/j.jssc.2014.03.027 | This Work | Fe1 Cu0.95 Pb0.05 O2 | 752 | 1.9317837
10113 | https://doi.org/10.1016/j.jssc.2014.03.027 | This Work | Fe1 Cu0.95 Pb0.05 O2 | 798 | 1.99950238
10114 | https://doi.org/10.1016/j.jssc.2014.03.027 | This Work | Fe1 Cu0.95 Pb0.05 O2 | 867 | 2.01475477
10115 | https://doi.org/10.1016/j.jssc.2014.03.027 | This Work | Fe1 Cu0.95 Pb0.05 O2 | 966 | 2.06102657
AVG1 |  |  | Ba0.39 Sr0.61 Nb2 O6 | 300 | 1.57439188
AVG2 |  |  | Ba0.39 Sr0.61 Nb2 O6 | 400 | 1.9570311
AVG3 |  |  | Ba0.39 Sr0.61 Nb2 O6 | 700 | 1.45495
AVG4 |  |  | Ba4 Ga8 Ge15 | 300 | 0.66970251
AVG5 |  |  | Ba4 Ga8 Ge15 | 400 | 0.412488
AVG6 |  |  | Ba4 Ga8 Ge15 | 700 | 0.275333
AVG7 |  |  | Ba4 Ga8 Ge15 | 1000 | 0.1821614
AVG8 |  |  | Ca0.9 Ho0.1 Mn1 O3 | 400 | 1.67073998
AVG9 |  |  | Ca0.9 Ho0.1 Mn1 O3 | 700 | 1.674836525
AVG10 |  |  | Ca0.9 Ho0.1 Mn1 O3 | 1000 | 1.65219441
AVG11 |  |  | Ca0.9 Tb0.1 Mn1 O3 | 400 | 1.457346625
AVG12 |  |  | Ca0.9 Tb0.1 Mn1 O3 | 700 | 1.507120075
AVG13 |  |  | Ca0.9 Tb0.1 Mn1 O3 | 1000 | 1.537747265
AVG14 |  |  | Ca3 Co4 O9 | 300 | 2.53500568
AVG15 |  |  | Ca3 Co4 O9 | 400 | 2.403828525
AVG16 |  |  | Ca3 Co4 O9 | 700 | 2.01952862
AVG17 |  |  | Ca3 Co4 O9 | 1000 | 1.62025247
AVG18 |  |  | Ca1 Mn1 O3 | 300 | 9.88188351
AVG19 |  |  | Ca1 Mn1 O3 | 400 | 3.01698717
AVG20 |  |  | Ca1 Mn1 O3 | 700 | 2.412895
AVG21 |  |  | Ca1 Mn1 O3 | 1000 | 2.293273955
AVG22 |  |  | Ce1 Fe3 Co1 Sb12 | 300 | 1.036056045
AVG23 |  |  | Cu0.001 Pb1.004 Se0.4 S0.6 | 300 | 1.1655
AVG24 |  |  | Cu0.001 Pb1.004 Se0.4 S0.6 | 323 | 1.136
AVG25 |  |  | Cu0.001 Pb1.004 Se0.4 S0.6 | 373 | 1.079
AVG26 |  |  | Cu0.001 Pb1.004 Se0.4 S0.6 | 423 | 1.045
AVG27 |  |  | Cu0.001 Pb1.004 Se0.4 S0.6 | 473 | 1.0045
AVG28 |  |  | Cu0.001 Pb1.004 Se0.4 S0.6 | 523 | 0.967
AVG29 |  |  | Cu0.001 Pb1.004 Se0.4 S0.6 | 573 | 0.9205
AVG30 |  |  | Cu0.001 Pb1.004 Se0.4 S0.6 | 623 | 0.8755
AVG31 |  |  | Cu0.001 Pb1.004 Se0.4 S0.6 | 673 | 0.8405
AVG32 |  |  | Cu0.001 Pb1.004 Se0.4 S0.6 | 723 | 0.814
AVG33 |  |  | Cu0.001 Pb1.004 Se0.4 S0.6 | 773 | 0.791
AVG34 |  |  | Cu2 Se1 | 300 | 0.47001
AVG35 |  |  | Cu2 Se1 | 350 | 0.44327
AVG36 |  |  | Cu2 Se1 | 450 | 0.46523
AVG37 |  |  | Cu2 Se1 | 500 | 0.431285
AVG38 |  |  | Cu2 Se1 | 550 | 0.30225
AVG39 |  |  | Cu2 Se1 | 600 | 0.2860467
AVG40 |  |  | Cu2 Se1 | 650 | 0.2772067
AVG41 |  |  | Cu2 Se1 | 700 | 0.3294958325
AVG42 |  |  | Cu2 Se1 | 750 | 0.2697567
AVG43 |  |  | Cu2 Se1 | 800 | 0.2683867
AVG44 |  |  | Cu2 Se1 | 850 | 0.2778267
AVG45 |  |  | Cu2 Se1 | 900 | 0.3016
AVG46 |  |  | Cu2 Se1 | 950 | 0.3478133
AVG47 |  |  | Cu2 Se1 | 1000 | 0.4848632
AVG48 |  |  | Ge0.91 Bi0.06 Te1 | 500 | 0.666
AVG49 |  |  | Ge0.91 Bi0.06 Te1 | 550 | 0.6525
AVG50 |  |  | Ge0.91 Bi0.06 Te1 | 600 | 0.585
AVG51 |  |  | Ge0.91 Bi0.06 Te1 | 650 | 0.6085
AVG52 |  |  | Ge0.91 Bi0.06 Te1 | 700 | 0.65
AVG53 |  |  | Ge0.9 Bi0.07 Te1 | 450 | 0.6885
AVG54 |  |  | Ge0.9 Bi0.07 Te1 | 500 | 0.688
AVG55 |  |  | Ge0.9 Bi0.07 Te1 | 550 | 0.696
AVG56 |  |  | Ge0.9 Bi0.07 Te1 | 600 | 0.6115
AVG57 |  |  | Ge0.9 Bi0.07 Te1 | 650 | 0.636
AVG58 |  |  | Ge0.9 Bi0.07 Te1 | 700 | 0.6865
AVG59 |  |  | Ge1 Te1 | 423 | 1.38205
AVG60 |  |  | Ge1 Te1 | 473 | 1.3025
AVG61 |  |  | Ge1 Te1 | 523 | 1.1872
AVG62 |  |  | Ge1 Te1 | 573 | 1.18855
AVG63 |  |  | Ge1 Te1 | 623 | 0.9594
AVG64 |  |  | Ge1 Te1 | 673 | 0.855
AVG65 |  |  | Ge1 Te1 | 723 | 0.9025
AVG66 |  |  | Hf0.5 Zr0.5 Ni1 Sn1 | 300 | 3.941175805
AVG67 |  |  | Hf0.5 Zr0.5 Ni1 Sn1 | 700 | 2.43772669
AVG68 |  |  | In0.2 Co4 Sb12 | 300 | 1.955175945
AVG69 |  |  | In0.2 Co4 Sb12 | 400 | 1.48891346
AVG70 |  |  | Mg2 Si1 | 300 | 5.34899907
AVG71 |  |  | Mg2 Si1 | 400 | 4.545955515
AVG72 |  |  | Mg2 Si1 | 700 | 2.718351075
AVG73 |  |  | Na1 Co2 O4 | 300 | 9.076691145
AVG74 |  |  | Na1 Co2 O4 | 400 | 6.110117755
AVG75 |  |  | Na1 Co2 O4 | 700 | 1.883203715
AVG76 |  |  | Na1 Co2 O4 | 1000 | 1.155466665
AVG77 |  |  | Sc0.06 Ge0.94 Te1 | 723 | 0.79985
AVG78 |  |  | Sr1 Ti0.8 Nb0.2 O3 | 300 | 8.85857602
AVG79 |  |  | Sr1 Ti0.8 Nb0.2 O3 | 400 | 8.143984545
AVG80 |  |  | Sr1 Ti0.8 Nb0.2 O3 | 700 | 4.84534991
AVG81 |  |  | Sr1 Ti0.8 Nb0.2 O3 | 1000 | 2.15485476
AVG82 |  |  | Ti1 Ni1 Sn1 | 300 | 6.837600585
AVG83 |  |  | Ti1 Ni1 Sn1 | 400 | 5.8037195
AVG84 |  |  | Ti1 Ni1 Sn1 | 700 | 4.32794819
AVG85 |  |  | Ti1 Ni1 Sn1 | 1000 | 5.51252289
AVG86 |  |  | Tl2 Sn1 Te5 | 300 | 5.748330585
AVG87 |  |  | Yb0.0015 Ge0.85 Te1 Pb0.1485 | 300 | 2.27
AVG88 |  |  | Yb0.0015 Ge0.85 Te1 Pb0.1485 | 370 | 1.725
AVG89 |  |  | Yb0.0015 Ge0.85 Te1 Pb0.1485 | 470 | 1.315
AVG90 |  |  | Yb0.0015 Ge0.85 Te1 Pb0.1485 | 570 | 1.137
AVG91 |  |  | Yb0.0015 Ge0.85 Te1 Pb0.1485 | 670 | 0.5115
AVG92 |  |  | Yb0.0015 Ge0.85 Te1 Pb0.1485 | 720 | 0.348
AVG93 |  |  | Zn4 Sb3 | 300 | 0.494367345
AVG94 |  |  | Zn4 Sb3 | 400 | 0.342440325
AVG95 |  |  | Zn4 Sb3 | 700 | 0.211158575