## Sheet1
# | Source Paper | Initial Dataset | reduced_compositions | Temperature (K) | Electrical Conductivity (S/cm)
0 | https://doi.org/10.1039/D1EE02986J | This Work | Ga0.025 Te1 Pb0.975 | 300 | 1835.73
1 | https://doi.org/10.1039/D1EE02986J | This Work | Ga0.025 Te1 Pb0.975 | 350 | 1396.38
2 | https://doi.org/10.1039/D1EE02986J | This Work | Ga0.025 Te1 Pb0.975 | 400 | 1044.91
3 | https://doi.org/10.1039/D1EE02986J | This Work | Ga0.025 Te1 Pb0.975 | 450 | 806.93
4 | https://doi.org/10.1039/D1EE02986J | This Work | Ga0.025 Te1 Pb0.975 | 500 | 627.53
10 | https://doi.org/10.1039/D1EE02986J | This Work | Ga0.025 Te1 Pb0.975 | 800 | 259.8772
11 | https://doi.org/10.1039/D1EE02986J | This Work | Ga0.025 Te1 Pb0.975 | 850 | 233.7309
13 | https://doi.org/10.1039/D1EE02986J | This Work | Zn0.0025 Ga0.025 Te1.0025 Pb0.975 | 350 | 1802.78
14 | https://doi.org/10.1039/D1EE02986J | This Work | Zn0.0025 Ga0.025 Te1.0025 Pb0.975 | 400 | 1363.43
15 | https://doi.org/10.1039/D1EE02986J | This Work | Zn0.0025 Ga0.025 Te1.0025 Pb0.975 | 450 | 1044.91
16 | https://doi.org/10.1039/D1EE02986J | This Work | Zn0.0025 Ga0.025 Te1.0025 Pb0.975 | 500 | 817.91
17 | https://doi.org/10.1039/D1EE02986J | This Work | Zn0.0025 Ga0.025 Te1.0025 Pb0.975 | 550 | 656.82
18 | https://doi.org/10.1039/D1EE02986J | This Work | Zn0.0025 Ga0.025 Te1.0025 Pb0.975 | 600 | 536
23 | https://doi.org/10.1039/D1EE02986J | This Work | Zn0.0025 Ga0.025 Te1.0025 Pb0.975 | 850 | 258.7937059
24 | https://doi.org/10.1039/D1EE02986J | This Work | Zn0.005 Ga0.025 Te1.005 Pb0.975 | 300 | 2923.11
25 | https://doi.org/10.1039/D1EE02986J | This Work | Zn0.005 Ga0.025 Te1.005 Pb0.975 | 350 | 2370.27
26 | https://doi.org/10.1039/D1EE02986J | This Work | Zn0.005 Ga0.025 Te1.005 Pb0.975 | 400 | 1828.41
27 | https://doi.org/10.1039/D1EE02986J | This Work | Zn0.005 Ga0.025 Te1.005 Pb0.975 | 450 | 1414.69
28 | https://doi.org/10.1039/D1EE02986J | This Work | Zn0.005 Ga0.025 Te1.005 Pb0.975 | 500 | 1103.49
29 | https://doi.org/10.1039/D1EE02986J | This Work | Zn0.005 Ga0.025 Te1.005 Pb0.975 | 550 | 883.81
30 | https://doi.org/10.1039/D1EE02986J | This Work | Zn0.005 Ga0.025 Te1.005 Pb0.975 | 600 | 678.79
31 | https://doi.org/10.1039/D1EE02986J | This Work | Zn0.005 Ga0.025 Te1.005 Pb0.975 | 650 | 572.61
33 | https://doi.org/10.1039/D1EE02986J | This Work | Zn0.005 Ga0.025 Te1.005 Pb0.975 | 750 | 382.23
36 | https://doi.org/10.1039/D1EE02986J | This Work | Zn0.0075 Ga0.025 Te1.0075 Pb0.975 | 300 | 2853.09
37 | https://doi.org/10.1039/D1EE02986J | This Work | Zn0.0075 Ga0.025 Te1.0075 Pb0.975 | 350 | 2307.82
38 | https://doi.org/10.1039/D1EE02986J | This Work | Zn0.0075 Ga0.025 Te1.0075 Pb0.975 | 400 | 1782.73
39 | https://doi.org/10.1039/D1EE02986J | This Work | Zn0.0075 Ga0.025 Te1.0075 Pb0.975 | 450 | 1386.31
40 | https://doi.org/10.1039/D1EE02986J | This Work | Zn0.0075 Ga0.025 Te1.0075 Pb0.975 | 500 | 1076.88
41 | https://doi.org/10.1039/D1EE02986J | This Work | Zn0.0075 Ga0.025 Te1.0075 Pb0.975 | 550 | 855.52
42 | https://doi.org/10.1039/D1EE02986J | This Work | Zn0.0075 Ga0.025 Te1.0075 Pb0.975 | 600 | 693.56
43 | https://doi.org/10.1039/D1EE02986J | This Work | Zn0.0075 Ga0.025 Te1.0075 Pb0.975 | 650 | 590.02
48 | https://doi.org/10.1039/D1EE02986J | This Work | Zn0.01 Ga0.025 Te1.01 Pb0.975 | 300 | 2696.12
59 | https://doi.org/10.1039/D1EE02986J | This Work | Zn0.01 Ga0.025 Te1.01 Pb0.975 | 850 | 261.41
61 | https://doi.org/10.1038/s41467-024-47578-w | This Work | Cd0.02 Te0.98 | 350 | 7.52
66 | https://doi.org/10.1038/s41467-024-47578-w | This Work | Cd0.02 Te0.98 | 600 | 39.68
67 | https://doi.org/10.1038/s41467-024-47578-w | This Work | Ge0.02 Te0.98 | 300 | 97.03
68 | https://doi.org/10.1038/s41467-024-47578-w | This Work | Ge0.02 Te0.98 | 350 | 73.29
72 | https://doi.org/10.1038/s41467-024-47578-w | This Work | Ge0.02 Te0.98 | 550 | 45.72
74 | https://doi.org/10.1038/s41467-024-47578-w | This Work | Sn0.02 Te0.98 | 300 | 100.72
75 | https://doi.org/10.1038/s41467-024-47578-w | This Work | Sn0.02 Te0.98 | 350 | 92.16
80 | https://doi.org/10.1038/s41467-024-47578-w | This Work | Sn0.02 Te0.98 | 600 | 53.24
81 | https://doi.org/10.1038/s41467-024-47578-w | This Work | Zn0.02 Te0.98 | 300 | 5.8
89 | https://doi.org/10.1016/j.jallcom.2024.174769 | This Work | Zn0.85986213 W0.13192965 O1.21900395 | 773 | 12.94
97 | https://doi.org/10.1016/j.jallcom.2024.174769 | This Work | Zn0.92128085 W0.10994137 O1.2205657 | 673 | 18.24
104 | https://doi.org/10.1016/j.jallcom.2024.174769 | This Work | Zn0.98269957 W0.0879531 O1.22212745 | 473 | 33.53
131 | https://doi.org/10.1016/j.jallcom.2024.174769 | This Work | Zn1.16695574 W0.02198827 O1.22681271 | 473 | 31.18
138 | https://doi.org/10.1016/j.mtener.2024.101555 | This Work | Bi2 Se3 | 300 | 36.87
150 | https://doi.org/10.1016/j.mtener.2024.101555 | This Work | Al0.1 Bi2 Se3 | 340 | 107.55
151 | https://doi.org/10.1016/j.mtener.2024.101555 | This Work | Al0.1 Bi2 Se3 | 360 | 113.72
152 | https://doi.org/10.1016/j.mtener.2024.101555 | This Work | Al0.1 Bi2 Se3 | 380 | 121.74
153 | https://doi.org/10.1016/j.mtener.2024.101555 | This Work | Al0.1 Bi2 Se3 | 400 | 129.76
161 | https://doi.org/10.1016/j.mtener.2024.101555 | This Work | Al0.15 Bi2 Se3 | 360 | 142.42
162 | https://doi.org/10.1016/j.mtener.2024.101555 | This Work | Al0.15 Bi2 Se3 | 380 | 155.07
163 | https://doi.org/10.1016/j.mtener.2024.101555 | This Work | Al0.15 Bi2 Se3 | 400 | 167.73
164 | https://doi.org/10.1016/j.mtener.2024.101555 | This Work | Al0.15 Bi2 Se3 | 420 | 180.37
165 | https://doi.org/10.1016/j.mtener.2024.101555 | This Work | Al0.15 Bi2 Se3 | 440 | 186.54
168 | https://doi.org/10.1016/j.mtener.2024.101555 | This Work | Al0.2 Bi2 Se3 | 300 | 145.2
169 | https://doi.org/10.1016/j.mtener.2024.101555 | This Work | Al0.2 Bi2 Se3 | 320 | 143.04
170 | https://doi.org/10.1016/j.mtener.2024.101555 | This Work | Al0.2 Bi2 Se3 | 340 | 147.36
171 | https://doi.org/10.1016/j.mtener.2024.101555 | This Work | Al0.2 Bi2 Se3 | 360 | 159.08
172 | https://doi.org/10.1016/j.mtener.2024.101555 | This Work | Al0.2 Bi2 Se3 | 380 | 172.66
173 | https://doi.org/10.1016/j.mtener.2024.101555 | This Work | Al0.2 Bi2 Se3 | 400 | 188.08
174 | https://doi.org/10.1016/j.mtener.2024.101555 | This Work | Al0.2 Bi2 Se3 | 420 | 200.73
175 | https://doi.org/10.1016/j.mtener.2024.101555 | This Work | Al0.2 Bi2 Se3 | 440 | 207.83
176 | https://doi.org/10.1016/j.mtener.2024.101555 | This Work | Al0.2 Bi2 Se3 | 460 | 209.37
177 | https://doi.org/10.1016/j.mtener.2024.101555 | This Work | Al0.2 Bi2 Se3 | 480 | 219.25
244 | https://doi.org/10.1038/s41467-022-33774-z | This Work | Ge0.91 Bi0.06 Te1 | 750 | 809
245 | https://doi.org/10.1038/s41467-022-33774-z | This Work | Ge0.91 Bi0.06 Te1 | 800 | 836
255 | https://doi.org/10.1038/s41467-022-33774-z | This Work | Ge0.9 Bi0.07 Te1 | 750 | 651
256 | https://doi.org/10.1038/s41467-022-33774-z | This Work | Ge0.9 Bi0.07 Te1 | 800 | 700
257 | https://doi.org/10.1016/j.mssp.2024.108556 | This Work | Co4 Cu0.3 Sb11.7 Te0.3 | 320 | 274.8
258 | https://doi.org/10.1016/j.mssp.2024.108556 | This Work | Co4 Cu0.3 Sb11.7 Te0.3 | 360 | 275.9
259 | https://doi.org/10.1016/j.mssp.2024.108556 | This Work | Co4 Cu0.3 Sb11.7 Te0.3 | 400 | 274.8
260 | https://doi.org/10.1016/j.mssp.2024.108556 | This Work | Co4 Cu0.3 Sb11.7 Te0.3 | 440 | 271.7
261 | https://doi.org/10.1016/j.mssp.2024.108556 | This Work | Co4 Cu0.3 Sb11.7 Te0.3 | 470 | 269.7
262 | https://doi.org/10.1016/j.mssp.2024.108556 | This Work | Co4 Cu0.3 Sb11.7 Te0.3 | 510 | 265.7
263 | https://doi.org/10.1016/j.mssp.2024.108556 | This Work | Co4 Cu0.3 Sb11.7 Te0.3 | 550 | 259.9
264 | https://doi.org/10.1016/j.mssp.2024.108556 | This Work | Co4 Cu0.3 Sb11.7 Te0.3 | 590 | 256.2
265 | https://doi.org/10.1016/j.mssp.2024.108556 | This Work | Co4 Cu0.3 Sb11.7 Te0.3 | 630 | 252.7
266 | https://doi.org/10.1016/j.mssp.2024.108556 | This Work | Co4 Cu0.3 Sb11.7 Te0.3 | 670 | 250
267 | https://doi.org/10.1016/j.mssp.2024.108556 | This Work | Co4 Cu0.3 Sb11.7 Te0.3 | 700 | 246.5
268 | https://doi.org/10.1016/j.mssp.2024.108556 | This Work | Co4 Cu0.3 Sb11.7 Te0.3 | 730 | 244.9
269 | https://doi.org/10.1016/j.mssp.2024.108556 | This Work | Co4 Cu0.3 Sb11.7 Te0.3 | 770 | 243.2
270 | https://doi.org/10.1016/j.mssp.2024.108556 | This Work | Co4 Cu0.3 Sb11.5 Te0.5 | 320 | 549.8
271 | https://doi.org/10.1016/j.mssp.2024.108556 | This Work | Co4 Cu0.3 Sb11.5 Te0.5 | 360 | 533.3
272 | https://doi.org/10.1016/j.mssp.2024.108556 | This Work | Co4 Cu0.3 Sb11.5 Te0.5 | 400 | 517.9
273 | https://doi.org/10.1016/j.mssp.2024.108556 | This Work | Co4 Cu0.3 Sb11.5 Te0.5 | 440 | 500
274 | https://doi.org/10.1016/j.mssp.2024.108556 | This Work | Co4 Cu0.3 Sb11.5 Te0.5 | 470 | 483.3
275 | https://doi.org/10.1016/j.mssp.2024.108556 | This Work | Co4 Cu0.3 Sb11.5 Te0.5 | 510 | 464.5
276 | https://doi.org/10.1016/j.mssp.2024.108556 | This Work | Co4 Cu0.3 Sb11.5 Te0.5 | 550 | 450
277 | https://doi.org/10.1016/j.mssp.2024.108556 | This Work | Co4 Cu0.3 Sb11.5 Te0.5 | 590 | 439
278 | https://doi.org/10.1016/j.mssp.2024.108556 | This Work | Co4 Cu0.3 Sb11.5 Te0.5 | 630 | 426.1
279 | https://doi.org/10.1016/j.mssp.2024.108556 | This Work | Co4 Cu0.3 Sb11.5 Te0.5 | 670 | 418.6
280 | https://doi.org/10.1016/j.mssp.2024.108556 | This Work | Co4 Cu0.3 Sb11.5 Te0.5 | 700 | 413.7
281 | https://doi.org/10.1016/j.mssp.2024.108556 | This Work | Co4 Cu0.3 Sb11.5 Te0.5 | 730 | 409.2
282 | https://doi.org/10.1016/j.mssp.2024.108556 | This Work | Co4 Cu0.3 Sb11.5 Te0.5 | 770 | 404.5
283 | https://doi.org/10.1016/j.mssp.2024.108556 | This Work | Co4 Cu0.3 Sb11.3 Te0.7 | 320 | 558
284 | https://doi.org/10.1016/j.mssp.2024.108556 | This Work | Co4 Cu0.3 Sb11.3 Te0.7 | 360 | 549.8
285 | https://doi.org/10.1016/j.mssp.2024.108556 | This Work | Co4 Cu0.3 Sb11.3 Te0.7 | 400 | 545.6
286 | https://doi.org/10.1016/j.mssp.2024.108556 | This Work | Co4 Cu0.3 Sb11.3 Te0.7 | 440 | 537.3
287 | https://doi.org/10.1016/j.mssp.2024.108556 | This Work | Co4 Cu0.3 Sb11.3 Te0.7 | 470 | 529.4
288 | https://doi.org/10.1016/j.mssp.2024.108556 | This Work | Co4 Cu0.3 Sb11.3 Te0.7 | 510 | 521.6
289 | https://doi.org/10.1016/j.mssp.2024.108556 | This Work | Co4 Cu0.3 Sb11.3 Te0.7 | 550 | 517.9
290 | https://doi.org/10.1016/j.mssp.2024.108556 | This Work | Co4 Cu0.3 Sb11.3 Te0.7 | 590 | 517.9
291 | https://doi.org/10.1016/j.mssp.2024.108556 | This Work | Co4 Cu0.3 Sb11.3 Te0.7 | 630 | 510.7
292 | https://doi.org/10.1016/j.mssp.2024.108556 | This Work | Co4 Cu0.3 Sb11.3 Te0.7 | 670 | 507.1
293 | https://doi.org/10.1016/j.mssp.2024.108556 | This Work | Co4 Cu0.3 Sb11.3 Te0.7 | 700 | 500
294 | https://doi.org/10.1016/j.mssp.2024.108556 | This Work | Co4 Cu0.3 Sb11.3 Te0.7 | 730 | 500
295 | https://doi.org/10.1016/j.mssp.2024.108556 | This Work | Co4 Cu0.3 Sb11.3 Te0.7 | 770 | 496.5
296 | https://doi.org/10.1016/j.mssp.2024.108556 | This Work | Co4 Cu0.3 Sb11.1 Te0.9 | 320 | 867.3
297 | https://doi.org/10.1016/j.mssp.2024.108556 | This Work | Co4 Cu0.3 Sb11.1 Te0.9 | 360 | 856.9
298 | https://doi.org/10.1016/j.mssp.2024.108556 | This Work | Co4 Cu0.3 Sb11.1 Te0.9 | 400 | 837.5
299 | https://doi.org/10.1016/j.mssp.2024.108556 | This Work | Co4 Cu0.3 Sb11.1 Te0.9 | 440 | 818.3
300 | https://doi.org/10.1016/j.mssp.2024.108556 | This Work | Co4 Cu0.3 Sb11.1 Te0.9 | 470 | 800
301 | https://doi.org/10.1016/j.mssp.2024.108556 | This Work | Co4 Cu0.3 Sb11.1 Te0.9 | 510 | 774
302 | https://doi.org/10.1016/j.mssp.2024.108556 | This Work | Co4 Cu0.3 Sb11.1 Te0.9 | 550 | 750.2
303 | https://doi.org/10.1016/j.mssp.2024.108556 | This Work | Co4 Cu0.3 Sb11.1 Te0.9 | 590 | 734.2
304 | https://doi.org/10.1016/j.mssp.2024.108556 | This Work | Co4 Cu0.3 Sb11.1 Te0.9 | 630 | 712.8
305 | https://doi.org/10.1016/j.mssp.2024.108556 | This Work | Co4 Cu0.3 Sb11.1 Te0.9 | 670 | 698.8
306 | https://doi.org/10.1016/j.mssp.2024.108556 | This Work | Co4 Cu0.3 Sb11.1 Te0.9 | 700 | 672.9
307 | https://doi.org/10.1016/j.mssp.2024.108556 | This Work | Co4 Cu0.3 Sb11.1 Te0.9 | 730 | 660.5
308 | https://doi.org/10.1016/j.mssp.2024.108556 | This Work | Co4 Cu0.3 Sb11.1 Te0.9 | 770 | 648.5
309 | https://doi.org/10.1016/j.jeurceramsoc.2024.05.047 | This Work | Ba0.33 Sr0.33 Ca0.33 Ti1 O3 | 373 | 123.13
310 | https://doi.org/10.1016/j.jeurceramsoc.2024.05.047 | This Work | Ba0.33 Sr0.33 Ca0.33 Ti1 O3 | 423 | 111.94
311 | https://doi.org/10.1016/j.jeurceramsoc.2024.05.047 | This Work | Ba0.33 Sr0.33 Ca0.33 Ti1 O3 | 473 | 100.75
312 | https://doi.org/10.1016/j.jeurceramsoc.2024.05.047 | This Work | Ba0.33 Sr0.33 Ca0.33 Ti1 O3 | 523 | 78.36
313 | https://doi.org/10.1016/j.jeurceramsoc.2024.05.047 | This Work | Ba0.33 Sr0.33 Ca0.33 Ti1 O3 | 573 | 67.16
314 | https://doi.org/10.1016/j.jeurceramsoc.2024.05.047 | This Work | Ba0.33 Sr0.33 Ca0.33 Ti1 O3 | 623 | 55.97
316 | https://doi.org/10.1016/j.jeurceramsoc.2024.05.047 | This Work | Ba0.33 Sr0.33 Ca0.33 Ti1 O3 | 723 | 33.58
318 | https://doi.org/10.1016/j.jeurceramsoc.2024.05.047 | This Work | Ba0.3135 Sr0.3135 Ca0.3135 La0.05 Ti0.95 Nb0.05 O3 | 373 | 978.91
319 | https://doi.org/10.1016/j.jeurceramsoc.2024.05.047 | This Work | Ba0.3135 Sr0.3135 Ca0.3135 La0.05 Ti0.95 Nb0.05 O3 | 423 | 881.69
320 | https://doi.org/10.1016/j.jeurceramsoc.2024.05.047 | This Work | Ba0.3135 Sr0.3135 Ca0.3135 La0.05 Ti0.95 Nb0.05 O3 | 473 | 784.47
321 | https://doi.org/10.1016/j.jeurceramsoc.2024.05.047 | This Work | Ba0.3135 Sr0.3135 Ca0.3135 La0.05 Ti0.95 Nb0.05 O3 | 523 | 696.5
322 | https://doi.org/10.1016/j.jeurceramsoc.2024.05.047 | This Work | Ba0.3135 Sr0.3135 Ca0.3135 La0.05 Ti0.95 Nb0.05 O3 | 573 | 608.54
323 | https://doi.org/10.1016/j.jeurceramsoc.2024.05.047 | This Work | Ba0.3135 Sr0.3135 Ca0.3135 La0.05 Ti0.95 Nb0.05 O3 | 623 | 539.22
324 | https://doi.org/10.1016/j.jeurceramsoc.2024.05.047 | This Work | Ba0.3135 Sr0.3135 Ca0.3135 La0.05 Ti0.95 Nb0.05 O3 | 673 | 479.04
327 | https://doi.org/10.1016/j.jeurceramsoc.2024.05.047 | This Work | Ba0.297 Sr0.297 Ca0.297 La0.1 Ti0.95 Nb0.05 O3 | 373 | 1627.06
328 | https://doi.org/10.1016/j.jeurceramsoc.2024.05.047 | This Work | Ba0.297 Sr0.297 Ca0.297 La0.1 Ti0.95 Nb0.05 O3 | 423 | 1502.06
329 | https://doi.org/10.1016/j.jeurceramsoc.2024.05.047 | This Work | Ba0.297 Sr0.297 Ca0.297 La0.1 Ti0.95 Nb0.05 O3 | 473 | 1367.8
330 | https://doi.org/10.1016/j.jeurceramsoc.2024.05.047 | This Work | Ba0.297 Sr0.297 Ca0.297 La0.1 Ti0.95 Nb0.05 O3 | 523 | 1233.54
331 | https://doi.org/10.1016/j.jeurceramsoc.2024.05.047 | This Work | Ba0.297 Sr0.297 Ca0.297 La0.1 Ti0.95 Nb0.05 O3 | 573 | 1099.28
332 | https://doi.org/10.1016/j.jeurceramsoc.2024.05.047 | This Work | Ba0.297 Sr0.297 Ca0.297 La0.1 Ti0.95 Nb0.05 O3 | 623 | 974.28
333 | https://doi.org/10.1016/j.jeurceramsoc.2024.05.047 | This Work | Ba0.297 Sr0.297 Ca0.297 La0.1 Ti0.95 Nb0.05 O3 | 673 | 849.28
334 | https://doi.org/10.1016/j.jeurceramsoc.2024.05.047 | This Work | Ba0.297 Sr0.297 Ca0.297 La0.1 Ti0.95 Nb0.05 O3 | 723 | 742.8
335 | https://doi.org/10.1016/j.jeurceramsoc.2024.05.047 | This Work | Ba0.297 Sr0.297 Ca0.297 La0.1 Ti0.95 Nb0.05 O3 | 773 | 673.48
336 | https://doi.org/10.1016/j.jeurceramsoc.2024.05.047 | This Work | Ba0.3135 Sr0.3135 Ca0.3135 La0.05 Ti0.9 Nb0.1 O3 | 373 | 1599.28
337 | https://doi.org/10.1016/j.jeurceramsoc.2024.05.047 | This Work | Ba0.3135 Sr0.3135 Ca0.3135 La0.05 Ti0.9 Nb0.1 O3 | 423 | 1474.28
338 | https://doi.org/10.1016/j.jeurceramsoc.2024.05.047 | This Work | Ba0.3135 Sr0.3135 Ca0.3135 La0.05 Ti0.9 Nb0.1 O3 | 473 | 1358.54
339 | https://doi.org/10.1016/j.jeurceramsoc.2024.05.047 | This Work | Ba0.3135 Sr0.3135 Ca0.3135 La0.05 Ti0.9 Nb0.1 O3 | 523 | 1224.28
340 | https://doi.org/10.1016/j.jeurceramsoc.2024.05.047 | This Work | Ba0.3135 Sr0.3135 Ca0.3135 La0.05 Ti0.9 Nb0.1 O3 | 573 | 1099.28
341 | https://doi.org/10.1016/j.jeurceramsoc.2024.05.047 | This Work | Ba0.3135 Sr0.3135 Ca0.3135 La0.05 Ti0.9 Nb0.1 O3 | 623 | 974.41
342 | https://doi.org/10.1016/j.jeurceramsoc.2024.05.047 | This Work | Ba0.3135 Sr0.3135 Ca0.3135 La0.05 Ti0.9 Nb0.1 O3 | 673 | 840.02
343 | https://doi.org/10.1016/j.jeurceramsoc.2024.05.047 | This Work | Ba0.3135 Sr0.3135 Ca0.3135 La0.05 Ti0.9 Nb0.1 O3 | 723 | 752.19
344 | https://doi.org/10.1016/j.jeurceramsoc.2024.05.047 | This Work | Ba0.3135 Sr0.3135 Ca0.3135 La0.05 Ti0.9 Nb0.1 O3 | 773 | 664.22
345 | https://doi.org/10.1016/j.jeurceramsoc.2024.05.047 | This Work | Ba0.297 Sr0.297 Ca0.297 La0.1 Ti0.9 Nb0.1 O3 | 373 | 2719.65
346 | https://doi.org/10.1016/j.jeurceramsoc.2024.05.047 | This Work | Ba0.297 Sr0.297 Ca0.297 La0.1 Ti0.9 Nb0.1 O3 | 423 | 2474.28
347 | https://doi.org/10.1016/j.jeurceramsoc.2024.05.047 | This Work | Ba0.297 Sr0.297 Ca0.297 La0.1 Ti0.9 Nb0.1 O3 | 473 | 2219.65
348 | https://doi.org/10.1016/j.jeurceramsoc.2024.05.047 | This Work | Ba0.297 Sr0.297 Ca0.297 La0.1 Ti0.9 Nb0.1 O3 | 523 | 1983.54
349 | https://doi.org/10.1016/j.jeurceramsoc.2024.05.047 | This Work | Ba0.297 Sr0.297 Ca0.297 La0.1 Ti0.9 Nb0.1 O3 | 573 | 1756.69
350 | https://doi.org/10.1016/j.jeurceramsoc.2024.05.047 | This Work | Ba0.297 Sr0.297 Ca0.297 La0.1 Ti0.9 Nb0.1 O3 | 623 | 1529.84
351 | https://doi.org/10.1016/j.jeurceramsoc.2024.05.047 | This Work | Ba0.297 Sr0.297 Ca0.297 La0.1 Ti0.9 Nb0.1 O3 | 673 | 1321.5
352 | https://doi.org/10.1016/j.jeurceramsoc.2024.05.047 | This Work | Ba0.297 Sr0.297 Ca0.297 La0.1 Ti0.9 Nb0.1 O3 | 723 | 1159.59
353 | https://doi.org/10.1016/j.jeurceramsoc.2024.05.047 | This Work | Ba0.297 Sr0.297 Ca0.297 La0.1 Ti0.9 Nb0.1 O3 | 773 | 1006.82
354 | https://doi.org/10.1126/science.abb3517 | This Work | Ag1 Sb1 Te2 | 325 | 120.89
355 | https://doi.org/10.1126/science.abb3517 | This Work | Ag1 Sb1 Te2 | 350 | 105.41
356 | https://doi.org/10.1126/science.abb3517 | This Work | Ag1 Sb1 Te2 | 375 | 97.091
357 | https://doi.org/10.1126/science.abb3517 | This Work | Ag1 Sb1 Te2 | 400 | 90.916
358 | https://doi.org/10.1126/science.abb3517 | This Work | Ag1 Sb1 Te2 | 425 | 83.693
359 | https://doi.org/10.1126/science.abb3517 | This Work | Ag1 Sb1 Te2 | 450 | 78.6
360 | https://doi.org/10.1126/science.abb3517 | This Work | Ag1 Sb1 Te2 | 475 | 75.514
361 | https://doi.org/10.1126/science.abb3517 | This Work | Ag1 Sb1 Te2 | 500 | 73.46
362 | https://doi.org/10.1126/science.abb3517 | This Work | Ag1 Sb1 Te2 | 525 | 72.432
363 | https://doi.org/10.1126/science.abb3517 | This Work | Ag1 Sb1 Te2 | 550 | 74.481
364 | https://doi.org/10.1126/science.abb3517 | This Work | Ag1 Sb1 Te2 | 575 | 75.098
366 | https://doi.org/10.1126/science.abb3517 | This Work | Cd0.02 Ag1 Sb0.98 Te2 | 350 | 150.87
367 | https://doi.org/10.1126/science.abb3517 | This Work | Cd0.02 Ag1 Sb0.98 Te2 | 375 | 143.35
368 | https://doi.org/10.1126/science.abb3517 | This Work | Cd0.02 Ag1 Sb0.98 Te2 | 400 | 138.9
369 | https://doi.org/10.1126/science.abb3517 | This Work | Cd0.02 Ag1 Sb0.98 Te2 | 425 | 132.98
370 | https://doi.org/10.1126/science.abb3517 | This Work | Cd0.02 Ag1 Sb0.98 Te2 | 450 | 129.97
371 | https://doi.org/10.1126/science.abb3517 | This Work | Cd0.02 Ag1 Sb0.98 Te2 | 475 | 125.71
372 | https://doi.org/10.1126/science.abb3517 | This Work | Cd0.02 Ag1 Sb0.98 Te2 | 500 | 126.84
373 | https://doi.org/10.1126/science.abb3517 | This Work | Cd0.02 Ag1 Sb0.98 Te2 | 525 | 127.91
374 | https://doi.org/10.1126/science.abb3517 | This Work | Cd0.02 Ag1 Sb0.98 Te2 | 550 | 128.43
375 | https://doi.org/10.1126/science.abb3517 | This Work | Cd0.02 Ag1 Sb0.98 Te2 | 575 | 137.09
376 | https://doi.org/10.1126/science.abb3517 | This Work | Cd0.04 Ag1 Sb0.96 Te2 | 325 | 166.81
377 | https://doi.org/10.1126/science.abb3517 | This Work | Cd0.04 Ag1 Sb0.96 Te2 | 350 | 157.18
378 | https://doi.org/10.1126/science.abb3517 | This Work | Cd0.04 Ag1 Sb0.96 Te2 | 375 | 163.83
379 | https://doi.org/10.1126/science.abb3517 | This Work | Cd0.04 Ag1 Sb0.96 Te2 | 400 | 164.69
380 | https://doi.org/10.1126/science.abb3517 | This Work | Cd0.04 Ag1 Sb0.96 Te2 | 425 | 168.96
381 | https://doi.org/10.1126/science.abb3517 | This Work | Cd0.04 Ag1 Sb0.96 Te2 | 450 | 172.43
382 | https://doi.org/10.1126/science.abb3517 | This Work | Cd0.04 Ag1 Sb0.96 Te2 | 475 | 181.65
383 | https://doi.org/10.1126/science.abb3517 | This Work | Cd0.04 Ag1 Sb0.96 Te2 | 500 | 185.32
384 | https://doi.org/10.1126/science.abb3517 | This Work | Cd0.04 Ag1 Sb0.96 Te2 | 525 | 182.8
385 | https://doi.org/10.1126/science.abb3517 | This Work | Cd0.04 Ag1 Sb0.96 Te2 | 550 | 180.23
386 | https://doi.org/10.1126/science.abb3517 | This Work | Cd0.04 Ag1 Sb0.96 Te2 | 575 | 177.6
387 | https://doi.org/10.1126/science.abb3517 | This Work | Cd0.06 Ag1 Sb0.94 Te2 | 325 | 219.35
388 | https://doi.org/10.1126/science.abb3517 | This Work | Cd0.06 Ag1 Sb0.94 Te2 | 350 | 217.19
389 | https://doi.org/10.1126/science.abb3517 | This Work | Cd0.06 Ag1 Sb0.94 Te2 | 375 | 218.32
390 | https://doi.org/10.1126/science.abb3517 | This Work | Cd0.06 Ag1 Sb0.94 Te2 | 400 | 219.26
391 | https://doi.org/10.1126/science.abb3517 | This Work | Cd0.06 Ag1 Sb0.94 Te2 | 425 | 222.42
392 | https://doi.org/10.1126/science.abb3517 | This Work | Cd0.06 Ag1 Sb0.94 Te2 | 450 | 225
393 | https://doi.org/10.1126/science.abb3517 | This Work | Cd0.06 Ag1 Sb0.94 Te2 | 475 | 233.63
394 | https://doi.org/10.1126/science.abb3517 | This Work | Cd0.06 Ag1 Sb0.94 Te2 | 500 | 240.95
395 | https://doi.org/10.1126/science.abb3517 | This Work | Cd0.06 Ag1 Sb0.94 Te2 | 525 | 252.22
396 | https://doi.org/10.1126/science.abb3517 | This Work | Cd0.06 Ag1 Sb0.94 Te2 | 550 | 259.47
397 | https://doi.org/10.1126/science.abb3517 | This Work | Cd0.06 Ag1 Sb0.94 Te2 | 575 | 253.58
398 | https://doi.org/10.1126/science.abb3517 | This Work | Cd0.08 Ag1 Sb0.92 Te2 | 325 | 166.41
399 | https://doi.org/10.1126/science.abb3517 | This Work | Cd0.08 Ag1 Sb0.92 Te2 | 350 | 177.82
400 | https://doi.org/10.1126/science.abb3517 | This Work | Cd0.08 Ag1 Sb0.92 Te2 | 375 | 183.66
401 | https://doi.org/10.1126/science.abb3517 | This Work | Cd0.08 Ag1 Sb0.92 Te2 | 400 | 188.91
402 | https://doi.org/10.1126/science.abb3517 | This Work | Cd0.08 Ag1 Sb0.92 Te2 | 425 | 190.56
403 | https://doi.org/10.1126/science.abb3517 | This Work | Cd0.08 Ag1 Sb0.92 Te2 | 450 | 191.4
404 | https://doi.org/10.1126/science.abb3517 | This Work | Cd0.08 Ag1 Sb0.92 Te2 | 475 | 196.59
405 | https://doi.org/10.1126/science.abb3517 | This Work | Cd0.08 Ag1 Sb0.92 Te2 | 500 | 200.25
406 | https://doi.org/10.1126/science.abb3517 | This Work | Cd0.08 Ag1 Sb0.92 Te2 | 525 | 206.04
407 | https://doi.org/10.1126/science.abb3517 | This Work | Cd0.08 Ag1 Sb0.92 Te2 | 550 | 210.35
408 | https://doi.org/10.1126/science.abb3517 | This Work | Cd0.08 Ag1 Sb0.92 Te2 | 575 | 208.51
413 | https://doi.org/10.1126/science.abe1292 | This Work | Sb0.012 Pb0.99 Se1 | 500 | 2322
414 | https://doi.org/10.1126/science.abe1292 | This Work | Sb0.012 Pb0.99 Se1 | 550 | 2015
415 | https://doi.org/10.1126/science.abe1292 | This Work | Sb0.012 Pb0.99 Se1 | 600 | 1731
416 | https://doi.org/10.1126/science.abe1292 | This Work | Sb0.012 Pb0.99 Se1 | 650 | 1460
425 | https://doi.org/10.1126/science.abe1292 | This Work | Sb0.012 Te0.1 Pb0.99 Se0.8 S0.1 | 450 | 1814
426 | https://doi.org/10.1126/science.abe1292 | This Work | Sb0.012 Te0.1 Pb0.99 Se0.8 S0.1 | 500 | 1596
427 | https://doi.org/10.1126/science.abe1292 | This Work | Sb0.012 Te0.1 Pb0.99 Se0.8 S0.1 | 550 | 1401
428 | https://doi.org/10.1126/science.abe1292 | This Work | Sb0.012 Te0.1 Pb0.99 Se0.8 S0.1 | 600 | 1200
429 | https://doi.org/10.1126/science.abe1292 | This Work | Sb0.012 Te0.1 Pb0.99 Se0.8 S0.1 | 650 | 998.6
430 | https://doi.org/10.1126/science.abe1292 | This Work | Sb0.012 Te0.1 Pb0.99 Se0.8 S0.1 | 700 | 821.6
431 | https://doi.org/10.1126/science.abe1292 | This Work | Sb0.012 Te0.1 Pb0.99 Se0.8 S0.1 | 750 | 703.3
432 | https://doi.org/10.1126/science.abe1292 | This Work | Sb0.012 Te0.1 Pb0.99 Se0.8 S0.1 | 800 | 628.5
433 | https://doi.org/10.1126/science.abe1292 | This Work | Sb0.012 Te0.1 Pb0.99 Se0.8 S0.1 | 850 | 565.2
434 | https://doi.org/10.1126/science.abe1292 | This Work | Sb0.012 Te0.1 Pb0.99 Se0.8 S0.1 | 900 | 518.6
437 | https://doi.org/10.1126/science.abe1292 | This Work | Sb0.012 Te0.2 Pb0.99 Se0.6 S0.2 | 400 | 1531
438 | https://doi.org/10.1126/science.abe1292 | This Work | Sb0.012 Te0.2 Pb0.99 Se0.6 S0.2 | 450 | 1382
439 | https://doi.org/10.1126/science.abe1292 | This Work | Sb0.012 Te0.2 Pb0.99 Se0.6 S0.2 | 500 | 1222
440 | https://doi.org/10.1126/science.abe1292 | This Work | Sb0.012 Te0.2 Pb0.99 Se0.6 S0.2 | 550 | 1067
441 | https://doi.org/10.1126/science.abe1292 | This Work | Sb0.012 Te0.2 Pb0.99 Se0.6 S0.2 | 600 | 910.4
442 | https://doi.org/10.1126/science.abe1292 | This Work | Sb0.012 Te0.2 Pb0.99 Se0.6 S0.2 | 650 | 753.2
443 | https://doi.org/10.1126/science.abe1292 | This Work | Sb0.012 Te0.2 Pb0.99 Se0.6 S0.2 | 700 | 626.8
444 | https://doi.org/10.1126/science.abe1292 | This Work | Sb0.012 Te0.2 Pb0.99 Se0.6 S0.2 | 750 | 551.6
445 | https://doi.org/10.1126/science.abe1292 | This Work | Sb0.012 Te0.2 Pb0.99 Se0.6 S0.2 | 800 | 497.7
446 | https://doi.org/10.1126/science.abe1292 | This Work | Sb0.012 Te0.2 Pb0.99 Se0.6 S0.2 | 850 | 433.8
447 | https://doi.org/10.1126/science.abe1292 | This Work | Sb0.012 Te0.2 Pb0.99 Se0.6 S0.2 | 900 | 399.8
452 | https://doi.org/10.1126/science.abe1292 | This Work | Sb0.012 Te0.25 Pb0.99 Se0.5 S0.25 | 500 | 996.6
453 | https://doi.org/10.1126/science.abe1292 | This Work | Sb0.012 Te0.25 Pb0.99 Se0.5 S0.25 | 550 | 880.3
454 | https://doi.org/10.1126/science.abe1292 | This Work | Sb0.012 Te0.25 Pb0.99 Se0.5 S0.25 | 600 | 736.6
455 | https://doi.org/10.1126/science.abe1292 | This Work | Sb0.012 Te0.25 Pb0.99 Se0.5 S0.25 | 650 | 602.4
456 | https://doi.org/10.1126/science.abe1292 | This Work | Sb0.012 Te0.25 Pb0.99 Se0.5 S0.25 | 700 | 504.6
457 | https://doi.org/10.1126/science.abe1292 | This Work | Sb0.012 Te0.25 Pb0.99 Se0.5 S0.25 | 750 | 442.7
458 | https://doi.org/10.1126/science.abe1292 | This Work | Sb0.012 Te0.25 Pb0.99 Se0.5 S0.25 | 800 | 377.3
459 | https://doi.org/10.1126/science.abe1292 | This Work | Sb0.012 Te0.25 Pb0.99 Se0.5 S0.25 | 850 | 314.8
460 | https://doi.org/10.1126/science.abe1292 | This Work | Sb0.012 Te0.25 Pb0.99 Se0.5 S0.25 | 900 | 277.6
462 | https://doi.org/10.1126/science.abe1292 | This Work | Sb0.012 Te0.3 Pb0.99 Se0.4 S0.3 | 350 | 1330
463 | https://doi.org/10.1126/science.abe1292 | This Work | Sb0.012 Te0.3 Pb0.99 Se0.4 S0.3 | 400 | 1143
464 | https://doi.org/10.1126/science.abe1292 | This Work | Sb0.012 Te0.3 Pb0.99 Se0.4 S0.3 | 450 | 1023
465 | https://doi.org/10.1126/science.abe1292 | This Work | Sb0.012 Te0.3 Pb0.99 Se0.4 S0.3 | 500 | 911
466 | https://doi.org/10.1126/science.abe1292 | This Work | Sb0.012 Te0.3 Pb0.99 Se0.4 S0.3 | 550 | 782.3
467 | https://doi.org/10.1126/science.abe1292 | This Work | Sb0.012 Te0.3 Pb0.99 Se0.4 S0.3 | 600 | 654.3
468 | https://doi.org/10.1126/science.abe1292 | This Work | Sb0.012 Te0.3 Pb0.99 Se0.4 S0.3 | 650 | 541.5
469 | https://doi.org/10.1126/science.abe1292 | This Work | Sb0.012 Te0.3 Pb0.99 Se0.4 S0.3 | 700 | 463.5
470 | https://doi.org/10.1126/science.abe1292 | This Work | Sb0.012 Te0.3 Pb0.99 Se0.4 S0.3 | 750 | 416.6
471 | https://doi.org/10.1126/science.abe1292 | This Work | Sb0.012 Te0.3 Pb0.99 Se0.4 S0.3 | 800 | 372.4
474 | https://doi.org/10.1126/science.abe1292 | This Work | Sb0.012 Te0.4 Pb0.99 Se0.2 S0.4 | 300 | 1247
476 | https://doi.org/10.1126/science.abe1292 | This Work | Sb0.012 Te0.4 Pb0.99 Se0.2 S0.4 | 400 | 898.5
477 | https://doi.org/10.1126/science.abe1292 | This Work | Sb0.012 Te0.4 Pb0.99 Se0.2 S0.4 | 450 | 762.3
478 | https://doi.org/10.1126/science.abe1292 | This Work | Sb0.012 Te0.4 Pb0.99 Se0.2 S0.4 | 500 | 661.9
479 | https://doi.org/10.1126/science.abe1292 | This Work | Sb0.012 Te0.4 Pb0.99 Se0.2 S0.4 | 550 | 583.2
480 | https://doi.org/10.1126/science.abe1292 | This Work | Sb0.012 Te0.4 Pb0.99 Se0.2 S0.4 | 600 | 485.2
481 | https://doi.org/10.1126/science.abe1292 | This Work | Sb0.012 Te0.4 Pb0.99 Se0.2 S0.4 | 650 | 411.5
482 | https://doi.org/10.1126/science.abe1292 | This Work | Sb0.012 Te0.4 Pb0.99 Se0.2 S0.4 | 700 | 352.8
487 | https://doi.org/10.1126/science.abe1292 | This Work | Sb0.012 Te0.5 Pb0.99 S0.5 | 300 | 874.6
488 | https://doi.org/10.1126/science.abe1292 | This Work | Sb0.012 Te0.5 Pb0.99 S0.5 | 350 | 762.3
489 | https://doi.org/10.1126/science.abe1292 | This Work | Sb0.012 Te0.5 Pb0.99 S0.5 | 400 | 668.1
490 | https://doi.org/10.1126/science.abe1292 | This Work | Sb0.012 Te0.5 Pb0.99 S0.5 | 450 | 594.8
491 | https://doi.org/10.1126/science.abe1292 | This Work | Sb0.012 Te0.5 Pb0.99 S0.5 | 500 | 516.4
492 | https://doi.org/10.1126/science.abe1292 | This Work | Sb0.012 Te0.5 Pb0.99 S0.5 | 550 | 453.5
493 | https://doi.org/10.1126/science.abe1292 | This Work | Sb0.012 Te0.5 Pb0.99 S0.5 | 600 | 405.8
494 | https://doi.org/10.1126/science.abe1292 | This Work | Sb0.012 Te0.5 Pb0.99 S0.5 | 650 | 336.2
495 | https://doi.org/10.1126/science.abe1292 | This Work | Sb0.012 Te0.5 Pb0.99 S0.5 | 700 | 292.6
496 | https://doi.org/10.1126/science.abe1292 | This Work | Sb0.012 Te0.5 Pb0.99 S0.5 | 750 | 272.1
501 | https://doi.org/10.1126/science.abe1292 | This Work | Sn0.05 Sb0.012 Te0.25 Pb0.94 Se0.5 S0.25 | 350 | 1120
502 | https://doi.org/10.1126/science.abe1292 | This Work | Sn0.05 Sb0.012 Te0.25 Pb0.94 Se0.5 S0.25 | 400 | 974.4
503 | https://doi.org/10.1126/science.abe1292 | This Work | Sn0.05 Sb0.012 Te0.25 Pb0.94 Se0.5 S0.25 | 450 | 876.4
504 | https://doi.org/10.1126/science.abe1292 | This Work | Sn0.05 Sb0.012 Te0.25 Pb0.94 Se0.5 S0.25 | 500 | 787.9
505 | https://doi.org/10.1126/science.abe1292 | This Work | Sn0.05 Sb0.012 Te0.25 Pb0.94 Se0.5 S0.25 | 550 | 684.2
506 | https://doi.org/10.1126/science.abe1292 | This Work | Sn0.05 Sb0.012 Te0.25 Pb0.94 Se0.5 S0.25 | 600 | 605.5
507 | https://doi.org/10.1126/science.abe1292 | This Work | Sn0.05 Sb0.012 Te0.25 Pb0.94 Se0.5 S0.25 | 650 | 505.9
508 | https://doi.org/10.1126/science.abe1292 | This Work | Sn0.05 Sb0.012 Te0.25 Pb0.94 Se0.5 S0.25 | 700 | 404.3
509 | https://doi.org/10.1126/science.abe1292 | This Work | Sn0.05 Sb0.012 Te0.25 Pb0.94 Se0.5 S0.25 | 750 | 358.3
510 | https://doi.org/10.1126/science.abe1292 | This Work | Sn0.05 Sb0.012 Te0.25 Pb0.94 Se0.5 S0.25 | 800 | 342.2
511 | https://doi.org/10.1126/science.abe1292 | This Work | Sn0.05 Sb0.012 Te0.25 Pb0.94 Se0.5 S0.25 | 850 | 318.4
512 | https://doi.org/10.1126/science.abe1292 | This Work | Sn0.05 Sb0.012 Te0.25 Pb0.94 Se0.5 S0.25 | 900 | 290.6
517 | https://doi.org/10.1126/science.abe1292 | This Work | Sn0.1 Sb0.012 Te0.25 Pb0.89 Se0.5 S0.25 | 500 | 807.4
518 | https://doi.org/10.1126/science.abe1292 | This Work | Sn0.1 Sb0.012 Te0.25 Pb0.89 Se0.5 S0.25 | 550 | 705.4
519 | https://doi.org/10.1126/science.abe1292 | This Work | Sn0.1 Sb0.012 Te0.25 Pb0.89 Se0.5 S0.25 | 600 | 575.8
520 | https://doi.org/10.1126/science.abe1292 | This Work | Sn0.1 Sb0.012 Te0.25 Pb0.89 Se0.5 S0.25 | 650 | 491.9
521 | https://doi.org/10.1126/science.abe1292 | This Work | Sn0.1 Sb0.012 Te0.25 Pb0.89 Se0.5 S0.25 | 700 | 441.7
522 | https://doi.org/10.1126/science.abe1292 | This Work | Sn0.1 Sb0.012 Te0.25 Pb0.89 Se0.5 S0.25 | 750 | 390.8
523 | https://doi.org/10.1126/science.abe1292 | This Work | Sn0.1 Sb0.012 Te0.25 Pb0.89 Se0.5 S0.25 | 800 | 331.9
524 | https://doi.org/10.1126/science.abe1292 | This Work | Sn0.1 Sb0.012 Te0.25 Pb0.89 Se0.5 S0.25 | 850 | 290.1
525 | https://doi.org/10.1126/science.abe1292 | This Work | Sn0.1 Sb0.012 Te0.25 Pb0.89 Se0.5 S0.25 | 900 | 244.9
526 | https://doi.org/10.1126/science.abe1292 | This Work | Sn0.15 Sb0.012 Te0.25 Pb0.84 Se0.5 S0.25 | 300 | 1179
527 | https://doi.org/10.1126/science.abe1292 | This Work | Sn0.15 Sb0.012 Te0.25 Pb0.84 Se0.5 S0.25 | 350 | 995.3
528 | https://doi.org/10.1126/science.abe1292 | This Work | Sn0.15 Sb0.012 Te0.25 Pb0.84 Se0.5 S0.25 | 400 | 849.7
529 | https://doi.org/10.1126/science.abe1292 | This Work | Sn0.15 Sb0.012 Te0.25 Pb0.84 Se0.5 S0.25 | 450 | 755.3
530 | https://doi.org/10.1126/science.abe1292 | This Work | Sn0.15 Sb0.012 Te0.25 Pb0.84 Se0.5 S0.25 | 500 | 663.3
531 | https://doi.org/10.1126/science.abe1292 | This Work | Sn0.15 Sb0.012 Te0.25 Pb0.84 Se0.5 S0.25 | 550 | 545.6
532 | https://doi.org/10.1126/science.abe1292 | This Work | Sn0.15 Sb0.012 Te0.25 Pb0.84 Se0.5 S0.25 | 600 | 437.8
533 | https://doi.org/10.1126/science.abe1292 | This Work | Sn0.15 Sb0.012 Te0.25 Pb0.84 Se0.5 S0.25 | 650 | 348.5
534 | https://doi.org/10.1126/science.abe1292 | This Work | Sn0.15 Sb0.012 Te0.25 Pb0.84 Se0.5 S0.25 | 700 | 295.2
535 | https://doi.org/10.1126/science.abe1292 | This Work | Sn0.15 Sb0.012 Te0.25 Pb0.84 Se0.5 S0.25 | 750 | 275.8
536 | https://doi.org/10.1126/science.abe1292 | This Work | Sn0.15 Sb0.012 Te0.25 Pb0.84 Se0.5 S0.25 | 800 | 269.1
537 | https://doi.org/10.1126/science.abe1292 | This Work | Sn0.15 Sb0.012 Te0.25 Pb0.84 Se0.5 S0.25 | 850 | 256.4
538 | https://doi.org/10.1126/science.abe1292 | This Work | Sn0.15 Sb0.012 Te0.25 Pb0.84 Se0.5 S0.25 | 900 | 237.4
539 | https://doi.org/10.1126/science.abe1292 | This Work | Sn0.2 Sb0.012 Te0.25 Pb0.79 Se0.5 S0.25 | 300 | 850.4
540 | https://doi.org/10.1126/science.abe1292 | This Work | Sn0.2 Sb0.012 Te0.25 Pb0.79 Se0.5 S0.25 | 350 | 723.1
541 | https://doi.org/10.1126/science.abe1292 | This Work | Sn0.2 Sb0.012 Te0.25 Pb0.79 Se0.5 S0.25 | 400 | 616.3
542 | https://doi.org/10.1126/science.abe1292 | This Work | Sn0.2 Sb0.012 Te0.25 Pb0.79 Se0.5 S0.25 | 450 | 547.9
543 | https://doi.org/10.1126/science.abe1292 | This Work | Sn0.2 Sb0.012 Te0.25 Pb0.79 Se0.5 S0.25 | 500 | 468.9
544 | https://doi.org/10.1126/science.abe1292 | This Work | Sn0.2 Sb0.012 Te0.25 Pb0.79 Se0.5 S0.25 | 550 | 370.5
545 | https://doi.org/10.1126/science.abe1292 | This Work | Sn0.2 Sb0.012 Te0.25 Pb0.79 Se0.5 S0.25 | 600 | 299.5
546 | https://doi.org/10.1126/science.abe1292 | This Work | Sn0.2 Sb0.012 Te0.25 Pb0.79 Se0.5 S0.25 | 650 | 249.1
548 | https://doi.org/10.1126/science.abe1292 | This Work | Sn0.2 Sb0.012 Te0.25 Pb0.79 Se0.5 S0.25 | 750 | 202.1
550 | https://doi.org/10.1126/science.abe1292 | This Work | Sn0.2 Sb0.012 Te0.25 Pb0.79 Se0.5 S0.25 | 850 | 189.8
552 | https://doi.org/10.1016/j.vacuum.2024.113351 | This Work | Fe1 Se2 | 310 | 14.29
557 | https://doi.org/10.1016/j.vacuum.2024.113351 | This Work | Fe1 Se2 | 550 | 128.57
558 | https://doi.org/10.1016/j.vacuum.2024.113351 | This Work | Fe1 Se2 | 600 | 221.43
559 | https://doi.org/10.1016/j.vacuum.2024.113351 | This Work | Fe1 Se2 | 650 | 357.14
560 | https://doi.org/10.1016/j.vacuum.2024.113351 | This Work | Fe1 Se2 | 700 | 553.57
566 | https://doi.org/10.1016/j.vacuum.2024.113351 | This Work | Cr0.03 Fe0.97 Se2 | 550 | 175
567 | https://doi.org/10.1016/j.vacuum.2024.113351 | This Work | Cr0.03 Fe0.97 Se2 | 600 | 282.14
568 | https://doi.org/10.1016/j.vacuum.2024.113351 | This Work | Cr0.03 Fe0.97 Se2 | 650 | 428.57
569 | https://doi.org/10.1016/j.vacuum.2024.113351 | This Work | Cr0.03 Fe0.97 Se2 | 700 | 639.29
571 | https://doi.org/10.1016/j.vacuum.2024.113351 | This Work | Cr0.06 Fe0.94 Se2 | 350 | 53.57
572 | https://doi.org/10.1016/j.vacuum.2024.113351 | This Work | Cr0.06 Fe0.94 Se2 | 400 | 71.43
575 | https://doi.org/10.1016/j.vacuum.2024.113351 | This Work | Cr0.06 Fe0.94 Se2 | 550 | 232.14
576 | https://doi.org/10.1016/j.vacuum.2024.113351 | This Work | Cr0.06 Fe0.94 Se2 | 600 | 342.86
577 | https://doi.org/10.1016/j.vacuum.2024.113351 | This Work | Cr0.06 Fe0.94 Se2 | 650 | 496.43
578 | https://doi.org/10.1016/j.vacuum.2024.113351 | This Work | Cr0.06 Fe0.94 Se2 | 700 | 717.86
584 | https://doi.org/10.1016/j.vacuum.2024.113351 | This Work | Cr0.09 Fe0.91 Se2 | 550 | 282.14
585 | https://doi.org/10.1016/j.vacuum.2024.113351 | This Work | Cr0.09 Fe0.91 Se2 | 600 | 410.71
586 | https://doi.org/10.1016/j.vacuum.2024.113351 | This Work | Cr0.09 Fe0.91 Se2 | 650 | 564.29
587 | https://doi.org/10.1016/j.vacuum.2024.113351 | This Work | Cr0.09 Fe0.91 Se2 | 700 | 771.43
588 | https://doi.org/10.1038/s41467-023-38054-y | This Work | Ca0.006 Cu1.9 Bi0.088 Pb0.006 Se1 O0.1 | 300 | 1130.98516
589 | https://doi.org/10.1038/s41467-023-38054-y | This Work | Ca0.006 Cu1.9 Bi0.088 Pb0.006 Se1 O0.1 | 323 | 1092.52579
590 | https://doi.org/10.1038/s41467-023-38054-y | This Work | Ca0.006 Cu1.9 Bi0.088 Pb0.006 Se1 O0.1 | 423 | 714.7922
591 | https://doi.org/10.1038/s41467-023-38054-y | This Work | Ca0.006 Cu1.9 Bi0.088 Pb0.006 Se1 O0.1 | 473 | 623.31549
592 | https://doi.org/10.1038/s41467-023-38054-y | This Work | Ca0.006 Cu1.9 Bi0.088 Pb0.006 Se1 O0.1 | 523 | 545.48886
593 | https://doi.org/10.1038/s41467-023-38054-y | This Work | Ca0.006 Cu1.9 Bi0.088 Pb0.006 Se1 O0.1 | 573 | 475.54012
594 | https://doi.org/10.1038/s41467-023-38054-y | This Work | Ca0.006 Cu1.9 Bi0.088 Pb0.006 Se1 O0.1 | 623 | 413.52799
595 | https://doi.org/10.1038/s41467-023-38054-y | This Work | Ca0.006 Cu1.9 Bi0.088 Pb0.006 Se1 O0.1 | 673 | 362.17607
596 | https://doi.org/10.1038/s41467-023-38054-y | This Work | Ca0.006 Cu1.9 Bi0.088 Pb0.006 Se1 O0.1 | 723 | 319.94717
597 | https://doi.org/10.1038/s41467-023-38054-y | This Work | Ca0.006 Cu1.9 Bi0.088 Pb0.006 Se1 O0.1 | 773 | 286.35318
598 | https://doi.org/10.1038/s41467-023-38054-y | This Work | Ca0.006 Cu1.9 Bi0.088 Pb0.006 Se1 O0.1 | 823 | 263.10292
599 | https://doi.org/10.1038/s41467-023-38054-y | This Work | Ca0.006 Cu1.9 Bi0.088 Pb0.006 Se1 O0.1 | 873 | 249.14512
600 | https://doi.org/10.1038/s41467-023-38054-y | This Work | Ca0.006 Cu1.9 Bi0.088 Pb0.006 Se1 O0.1 | 923 | 238.38124
601 | https://doi.org/10.1038/s41467-023-38054-y | This Work | Ca0.006 Cu1.9 Bi0.088 Pb0.006 Se1 O0.1 | 973 | 230.38698
602 | https://doi.org/10.1038/s41467-023-38054-y | This Work | Ca0.012 Cu1.8 Bi0.176 Pb0.012 Se1 O0.2 | 300 | 1210.11
603 | https://doi.org/10.1038/s41467-023-38054-y | This Work | Ca0.012 Cu1.8 Bi0.176 Pb0.012 Se1 O0.2 | 323 | 1161.42
604 | https://doi.org/10.1038/s41467-023-38054-y | This Work | Ca0.012 Cu1.8 Bi0.176 Pb0.012 Se1 O0.2 | 423 | 808.94
605 | https://doi.org/10.1038/s41467-023-38054-y | This Work | Ca0.012 Cu1.8 Bi0.176 Pb0.012 Se1 O0.2 | 473 | 710.4
606 | https://doi.org/10.1038/s41467-023-38054-y | This Work | Ca0.012 Cu1.8 Bi0.176 Pb0.012 Se1 O0.2 | 523 | 628.41
607 | https://doi.org/10.1038/s41467-023-38054-y | This Work | Ca0.012 Cu1.8 Bi0.176 Pb0.012 Se1 O0.2 | 573 | 554.1
608 | https://doi.org/10.1038/s41467-023-38054-y | This Work | Ca0.012 Cu1.8 Bi0.176 Pb0.012 Se1 O0.2 | 623 | 487.47
609 | https://doi.org/10.1038/s41467-023-38054-y | This Work | Ca0.012 Cu1.8 Bi0.176 Pb0.012 Se1 O0.2 | 673 | 433.35
610 | https://doi.org/10.1038/s41467-023-38054-y | This Work | Ca0.012 Cu1.8 Bi0.176 Pb0.012 Se1 O0.2 | 723 | 387.28
611 | https://doi.org/10.1038/s41467-023-38054-y | This Work | Ca0.012 Cu1.8 Bi0.176 Pb0.012 Se1 O0.2 | 773 | 347.68
612 | https://doi.org/10.1038/s41467-023-38054-y | This Work | Ca0.012 Cu1.8 Bi0.176 Pb0.012 Se1 O0.2 | 823 | 317.75
613 | https://doi.org/10.1038/s41467-023-38054-y | This Work | Ca0.012 Cu1.8 Bi0.176 Pb0.012 Se1 O0.2 | 873 | 303.06
614 | https://doi.org/10.1038/s41467-023-38054-y | This Work | Ca0.012 Cu1.8 Bi0.176 Pb0.012 Se1 O0.2 | 923 | 289.5
615 | https://doi.org/10.1038/s41467-023-38054-y | This Work | Ca0.012 Cu1.8 Bi0.176 Pb0.012 Se1 O0.2 | 973 | 281.53
616 | https://doi.org/10.1038/s41467-023-38054-y | This Work | Ca0.018 Cu1.7 Bi0.264 Pb0.018 Se1 O0.3 | 300 | 1328.10573
617 | https://doi.org/10.1038/s41467-023-38054-y | This Work | Ca0.018 Cu1.7 Bi0.264 Pb0.018 Se1 O0.3 | 323 | 1242.08157
618 | https://doi.org/10.1038/s41467-023-38054-y | This Work | Ca0.018 Cu1.7 Bi0.264 Pb0.018 Se1 O0.3 | 423 | 1058.49105
619 | https://doi.org/10.1038/s41467-023-38054-y | This Work | Ca0.018 Cu1.7 Bi0.264 Pb0.018 Se1 O0.3 | 473 | 926.51272
620 | https://doi.org/10.1038/s41467-023-38054-y | This Work | Ca0.018 Cu1.7 Bi0.264 Pb0.018 Se1 O0.3 | 523 | 819.48271
621 | https://doi.org/10.1038/s41467-023-38054-y | This Work | Ca0.018 Cu1.7 Bi0.264 Pb0.018 Se1 O0.3 | 573 | 729.22706
622 | https://doi.org/10.1038/s41467-023-38054-y | This Work | Ca0.018 Cu1.7 Bi0.264 Pb0.018 Se1 O0.3 | 623 | 646.76527
623 | https://doi.org/10.1038/s41467-023-38054-y | This Work | Ca0.018 Cu1.7 Bi0.264 Pb0.018 Se1 O0.3 | 673 | 575.87797
624 | https://doi.org/10.1038/s41467-023-38054-y | This Work | Ca0.018 Cu1.7 Bi0.264 Pb0.018 Se1 O0.3 | 723 | 513.70382
625 | https://doi.org/10.1038/s41467-023-38054-y | This Work | Ca0.018 Cu1.7 Bi0.264 Pb0.018 Se1 O0.3 | 773 | 460.02244
626 | https://doi.org/10.1038/s41467-023-38054-y | This Work | Ca0.018 Cu1.7 Bi0.264 Pb0.018 Se1 O0.3 | 823 | 413.74939
627 | https://doi.org/10.1038/s41467-023-38054-y | This Work | Ca0.018 Cu1.7 Bi0.264 Pb0.018 Se1 O0.3 | 873 | 378.37453
628 | https://doi.org/10.1038/s41467-023-38054-y | This Work | Ca0.018 Cu1.7 Bi0.264 Pb0.018 Se1 O0.3 | 923 | 354.00711
629 | https://doi.org/10.1038/s41467-023-38054-y | This Work | Ca0.018 Cu1.7 Bi0.264 Pb0.018 Se1 O0.3 | 973 | 347.81351
657 | https://doi.org/10.1038/s41467-023-38054-y | This Work | Ca0.00271283 Cu0.8590627 Bi0.03978817 Pb0.00271283 Se0.45213826 C0.00083259 O0.04521383 | 300 | 983.36056
658 | https://doi.org/10.1038/s41467-023-38054-y | This Work | Ca0.00271283 Cu0.8590627 Bi0.03978817 Pb0.00271283 Se0.45213826 C0.00083259 O0.04521383 | 323 | 949.73616
659 | https://doi.org/10.1038/s41467-023-38054-y | This Work | Ca0.00271283 Cu0.8590627 Bi0.03978817 Pb0.00271283 Se0.45213826 C0.00083259 O0.04521383 | 423 | 631.15494
660 | https://doi.org/10.1038/s41467-023-38054-y | This Work | Ca0.00271283 Cu0.8590627 Bi0.03978817 Pb0.00271283 Se0.45213826 C0.00083259 O0.04521383 | 473 | 549.33012
661 | https://doi.org/10.1038/s41467-023-38054-y | This Work | Ca0.00271283 Cu0.8590627 Bi0.03978817 Pb0.00271283 Se0.45213826 C0.00083259 O0.04521383 | 523 | 479.0114
662 | https://doi.org/10.1038/s41467-023-38054-y | This Work | Ca0.00271283 Cu0.8590627 Bi0.03978817 Pb0.00271283 Se0.45213826 C0.00083259 O0.04521383 | 573 | 418.79905
663 | https://doi.org/10.1038/s41467-023-38054-y | This Work | Ca0.00271283 Cu0.8590627 Bi0.03978817 Pb0.00271283 Se0.45213826 C0.00083259 O0.04521383 | 623 | 364.86829
664 | https://doi.org/10.1038/s41467-023-38054-y | This Work | Ca0.00271283 Cu0.8590627 Bi0.03978817 Pb0.00271283 Se0.45213826 C0.00083259 O0.04521383 | 673 | 321.27864
665 | https://doi.org/10.1038/s41467-023-38054-y | This Work | Ca0.00271283 Cu0.8590627 Bi0.03978817 Pb0.00271283 Se0.45213826 C0.00083259 O0.04521383 | 723 | 283.2156
666 | https://doi.org/10.1038/s41467-023-38054-y | This Work | Ca0.00271283 Cu0.8590627 Bi0.03978817 Pb0.00271283 Se0.45213826 C0.00083259 O0.04521383 | 773 | 251.18112
667 | https://doi.org/10.1038/s41467-023-38054-y | This Work | Ca0.00271283 Cu0.8590627 Bi0.03978817 Pb0.00271283 Se0.45213826 C0.00083259 O0.04521383 | 823 | 227.58151
668 | https://doi.org/10.1038/s41467-023-38054-y | This Work | Ca0.00271283 Cu0.8590627 Bi0.03978817 Pb0.00271283 Se0.45213826 C0.00083259 O0.04521383 | 873 | 209.23838
669 | https://doi.org/10.1038/s41467-023-38054-y | This Work | Ca0.00271283 Cu0.8590627 Bi0.03978817 Pb0.00271283 Se0.45213826 C0.00083259 O0.04521383 | 923 | 194.5475
670 | https://doi.org/10.1038/s41467-023-38054-y | This Work | Ca0.00271283 Cu0.8590627 Bi0.03978817 Pb0.00271283 Se0.45213826 C0.00083259 O0.04521383 | 973 | 185.65341
671 | https://doi.org/10.1038/s41467-023-38054-y | This Work | Ca0.00271283 Cu0.8590627 Bi0.03978817 Pb0.00271283 Se0.45213826 C0.00083259 O0.04521383 | 1000 | 204.02609
672 | https://doi.org/10.1038/s41467-023-38054-y | This Work | Ca0.00271283 Cu0.8590627 Bi0.03978817 Pb0.00271283 Se0.45213826 C0.00166518 O0.04521383 | 300 | 1538.66677
673 | https://doi.org/10.1038/s41467-023-38054-y | This Work | Ca0.00271283 Cu0.8590627 Bi0.03978817 Pb0.00271283 Se0.45213826 C0.00166518 O0.04521383 | 323 | 1433.60851
674 | https://doi.org/10.1038/s41467-023-38054-y | This Work | Ca0.00271283 Cu0.8590627 Bi0.03978817 Pb0.00271283 Se0.45213826 C0.00166518 O0.04521383 | 423 | 1268.27409
675 | https://doi.org/10.1038/s41467-023-38054-y | This Work | Ca0.00271283 Cu0.8590627 Bi0.03978817 Pb0.00271283 Se0.45213826 C0.00166518 O0.04521383 | 473 | 1098.44663
676 | https://doi.org/10.1038/s41467-023-38054-y | This Work | Ca0.00271283 Cu0.8590627 Bi0.03978817 Pb0.00271283 Se0.45213826 C0.00166518 O0.04521383 | 523 | 960.62679
677 | https://doi.org/10.1038/s41467-023-38054-y | This Work | Ca0.00271283 Cu0.8590627 Bi0.03978817 Pb0.00271283 Se0.45213826 C0.00166518 O0.04521383 | 573 | 844.09911
678 | https://doi.org/10.1038/s41467-023-38054-y | This Work | Ca0.00271283 Cu0.8590627 Bi0.03978817 Pb0.00271283 Se0.45213826 C0.00166518 O0.04521383 | 623 | 742.56801
679 | https://doi.org/10.1038/s41467-023-38054-y | This Work | Ca0.00271283 Cu0.8590627 Bi0.03978817 Pb0.00271283 Se0.45213826 C0.00166518 O0.04521383 | 673 | 654.63791
680 | https://doi.org/10.1038/s41467-023-38054-y | This Work | Ca0.00271283 Cu0.8590627 Bi0.03978817 Pb0.00271283 Se0.45213826 C0.00166518 O0.04521383 | 723 | 574.90593
681 | https://doi.org/10.1038/s41467-023-38054-y | This Work | Ca0.00271283 Cu0.8590627 Bi0.03978817 Pb0.00271283 Se0.45213826 C0.00166518 O0.04521383 | 773 | 505.08877
682 | https://doi.org/10.1038/s41467-023-38054-y | This Work | Ca0.00271283 Cu0.8590627 Bi0.03978817 Pb0.00271283 Se0.45213826 C0.00166518 O0.04521383 | 823 | 441.76304
683 | https://doi.org/10.1038/s41467-023-38054-y | This Work | Ca0.00271283 Cu0.8590627 Bi0.03978817 Pb0.00271283 Se0.45213826 C0.00166518 O0.04521383 | 873 | 392.72871
684 | https://doi.org/10.1038/s41467-023-38054-y | This Work | Ca0.00271283 Cu0.8590627 Bi0.03978817 Pb0.00271283 Se0.45213826 C0.00166518 O0.04521383 | 923 | 383.53441
685 | https://doi.org/10.1038/s41467-023-38054-y | This Work | Ca0.00271283 Cu0.8590627 Bi0.03978817 Pb0.00271283 Se0.45213826 C0.00166518 O0.04521383 | 973 | 357.90507
686 | https://doi.org/10.1038/s41467-023-38054-y | This Work | Ca0.00271283 Cu0.8590627 Bi0.03978817 Pb0.00271283 Se0.45213826 C0.00166518 O0.04521383 | 1000 | 350.23497
687 | https://doi.org/10.1038/s41467-023-38054-y | This Work | Ca0.00271283 Cu0.8590627 Bi0.03978817 Pb0.00271283 Se0.45213826 C0.00249777 O0.04521383 | 300 | 1467.45048
688 | https://doi.org/10.1038/s41467-023-38054-y | This Work | Ca0.00271283 Cu0.8590627 Bi0.03978817 Pb0.00271283 Se0.45213826 C0.00249777 O0.04521383 | 323 | 1366.8634
689 | https://doi.org/10.1038/s41467-023-38054-y | This Work | Ca0.00271283 Cu0.8590627 Bi0.03978817 Pb0.00271283 Se0.45213826 C0.00249777 O0.04521383 | 423 | 1042.42199
690 | https://doi.org/10.1038/s41467-023-38054-y | This Work | Ca0.00271283 Cu0.8590627 Bi0.03978817 Pb0.00271283 Se0.45213826 C0.00249777 O0.04521383 | 473 | 912.9452
691 | https://doi.org/10.1038/s41467-023-38054-y | This Work | Ca0.00271283 Cu0.8590627 Bi0.03978817 Pb0.00271283 Se0.45213826 C0.00249777 O0.04521383 | 523 | 801.07601
692 | https://doi.org/10.1038/s41467-023-38054-y | This Work | Ca0.00271283 Cu0.8590627 Bi0.03978817 Pb0.00271283 Se0.45213826 C0.00249777 O0.04521383 | 573 | 704.10585
693 | https://doi.org/10.1038/s41467-023-38054-y | This Work | Ca0.00271283 Cu0.8590627 Bi0.03978817 Pb0.00271283 Se0.45213826 C0.00249777 O0.04521383 | 623 | 617.71063
694 | https://doi.org/10.1038/s41467-023-38054-y | This Work | Ca0.00271283 Cu0.8590627 Bi0.03978817 Pb0.00271283 Se0.45213826 C0.00249777 O0.04521383 | 673 | 542.62127
695 | https://doi.org/10.1038/s41467-023-38054-y | This Work | Ca0.00271283 Cu0.8590627 Bi0.03978817 Pb0.00271283 Se0.45213826 C0.00249777 O0.04521383 | 723 | 479.92152
696 | https://doi.org/10.1038/s41467-023-38054-y | This Work | Ca0.00271283 Cu0.8590627 Bi0.03978817 Pb0.00271283 Se0.45213826 C0.00249777 O0.04521383 | 773 | 423.58846
697 | https://doi.org/10.1038/s41467-023-38054-y | This Work | Ca0.00271283 Cu0.8590627 Bi0.03978817 Pb0.00271283 Se0.45213826 C0.00249777 O0.04521383 | 823 | 381.06372
698 | https://doi.org/10.1038/s41467-023-38054-y | This Work | Ca0.00271283 Cu0.8590627 Bi0.03978817 Pb0.00271283 Se0.45213826 C0.00249777 O0.04521383 | 873 | 354.82572
699 | https://doi.org/10.1038/s41467-023-38054-y | This Work | Ca0.00271283 Cu0.8590627 Bi0.03978817 Pb0.00271283 Se0.45213826 C0.00249777 O0.04521383 | 923 | 330.42515
700 | https://doi.org/10.1038/s41467-023-38054-y | This Work | Ca0.00271283 Cu0.8590627 Bi0.03978817 Pb0.00271283 Se0.45213826 C0.00249777 O0.04521383 | 973 | 305.3093
701 | https://doi.org/10.1038/s41467-023-38054-y | This Work | Ca0.00271283 Cu0.8590627 Bi0.03978817 Pb0.00271283 Se0.45213826 C0.00249777 O0.04521383 | 1000 | 312.79354
702 | https://doi.org/10.1038/s41467-023-38054-y | This Work | Ca0.00271283 Cu0.8590627 Bi0.03978817 Pb0.00271283 Se0.45213826 C0.00291407 O0.04521383 | 300 | 1477.44336
703 | https://doi.org/10.1038/s41467-023-38054-y | This Work | Ca0.00271283 Cu0.8590627 Bi0.03978817 Pb0.00271283 Se0.45213826 C0.00291407 O0.04521383 | 323 | 1388.65552
704 | https://doi.org/10.1038/s41467-023-38054-y | This Work | Ca0.00271283 Cu0.8590627 Bi0.03978817 Pb0.00271283 Se0.45213826 C0.00291407 O0.04521383 | 423 | 1030.38014
705 | https://doi.org/10.1038/s41467-023-38054-y | This Work | Ca0.00271283 Cu0.8590627 Bi0.03978817 Pb0.00271283 Se0.45213826 C0.00291407 O0.04521383 | 473 | 873.32736
706 | https://doi.org/10.1038/s41467-023-38054-y | This Work | Ca0.00271283 Cu0.8590627 Bi0.03978817 Pb0.00271283 Se0.45213826 C0.00291407 O0.04521383 | 523 | 758.11793
707 | https://doi.org/10.1038/s41467-023-38054-y | This Work | Ca0.00271283 Cu0.8590627 Bi0.03978817 Pb0.00271283 Se0.45213826 C0.00291407 O0.04521383 | 573 | 666.31174
708 | https://doi.org/10.1038/s41467-023-38054-y | This Work | Ca0.00271283 Cu0.8590627 Bi0.03978817 Pb0.00271283 Se0.45213826 C0.00291407 O0.04521383 | 623 | 582.77639
709 | https://doi.org/10.1038/s41467-023-38054-y | This Work | Ca0.00271283 Cu0.8590627 Bi0.03978817 Pb0.00271283 Se0.45213826 C0.00291407 O0.04521383 | 673 | 513.48066
710 | https://doi.org/10.1038/s41467-023-38054-y | This Work | Ca0.00271283 Cu0.8590627 Bi0.03978817 Pb0.00271283 Se0.45213826 C0.00291407 O0.04521383 | 723 | 453.40802
711 | https://doi.org/10.1038/s41467-023-38054-y | This Work | Ca0.00271283 Cu0.8590627 Bi0.03978817 Pb0.00271283 Se0.45213826 C0.00291407 O0.04521383 | 773 | 398.64222
712 | https://doi.org/10.1038/s41467-023-38054-y | This Work | Ca0.00271283 Cu0.8590627 Bi0.03978817 Pb0.00271283 Se0.45213826 C0.00291407 O0.04521383 | 823 | 359.5207
713 | https://doi.org/10.1038/s41467-023-38054-y | This Work | Ca0.00271283 Cu0.8590627 Bi0.03978817 Pb0.00271283 Se0.45213826 C0.00291407 O0.04521383 | 873 | 336.25189
714 | https://doi.org/10.1038/s41467-023-38054-y | This Work | Ca0.00271283 Cu0.8590627 Bi0.03978817 Pb0.00271283 Se0.45213826 C0.00291407 O0.04521383 | 923 | 326.71272
715 | https://doi.org/10.1038/s41467-023-38054-y | This Work | Ca0.00271283 Cu0.8590627 Bi0.03978817 Pb0.00271283 Se0.45213826 C0.00291407 O0.04521383 | 973 | 313.36665
716 | https://doi.org/10.1038/s41467-023-38054-y | This Work | Ca0.00271283 Cu0.8590627 Bi0.03978817 Pb0.00271283 Se0.45213826 C0.00291407 O0.04521383 | 1000 | 313.81449
717 | https://doi.org/10.1038/s41467-023-38054-y | This Work | Ca0.00271283 Cu0.8590627 Bi0.03978817 Pb0.00271283 Se0.45213826 C0.00333036 O0.04521383 | 300 | 437.64691
718 | https://doi.org/10.1038/s41467-023-38054-y | This Work | Ca0.00271283 Cu0.8590627 Bi0.03978817 Pb0.00271283 Se0.45213826 C0.00333036 O0.04521383 | 323 | 427.44962
719 | https://doi.org/10.1038/s41467-023-38054-y | This Work | Ca0.00271283 Cu0.8590627 Bi0.03978817 Pb0.00271283 Se0.45213826 C0.00333036 O0.04521383 | 423 | 303.22988
720 | https://doi.org/10.1038/s41467-023-38054-y | This Work | Ca0.00271283 Cu0.8590627 Bi0.03978817 Pb0.00271283 Se0.45213826 C0.00333036 O0.04521383 | 473 | 260.46008
721 | https://doi.org/10.1038/s41467-023-38054-y | This Work | Ca0.00271283 Cu0.8590627 Bi0.03978817 Pb0.00271283 Se0.45213826 C0.00333036 O0.04521383 | 523 | 224.70229
722 | https://doi.org/10.1038/s41467-023-38054-y | This Work | Ca0.00271283 Cu0.8590627 Bi0.03978817 Pb0.00271283 Se0.45213826 C0.00333036 O0.04521383 | 573 | 195.04561
723 | https://doi.org/10.1038/s41467-023-38054-y | This Work | Ca0.00271283 Cu0.8590627 Bi0.03978817 Pb0.00271283 Se0.45213826 C0.00333036 O0.04521383 | 623 | 169.83825
724 | https://doi.org/10.1038/s41467-023-38054-y | This Work | Ca0.00271283 Cu0.8590627 Bi0.03978817 Pb0.00271283 Se0.45213826 C0.00333036 O0.04521383 | 673 | 146.95241
725 | https://doi.org/10.1038/s41467-023-38054-y | This Work | Ca0.00271283 Cu0.8590627 Bi0.03978817 Pb0.00271283 Se0.45213826 C0.00333036 O0.04521383 | 723 | 126.84308
726 | https://doi.org/10.1038/s41467-023-38054-y | This Work | Ca0.00271283 Cu0.8590627 Bi0.03978817 Pb0.00271283 Se0.45213826 C0.00333036 O0.04521383 | 773 | 110.05127
727 | https://doi.org/10.1038/s41467-023-38054-y | This Work | Ca0.00271283 Cu0.8590627 Bi0.03978817 Pb0.00271283 Se0.45213826 C0.00333036 O0.04521383 | 823 | 98.12021
728 | https://doi.org/10.1038/s41467-023-38054-y | This Work | Ca0.00271283 Cu0.8590627 Bi0.03978817 Pb0.00271283 Se0.45213826 C0.00333036 O0.04521383 | 873 | 91.68096
729 | https://doi.org/10.1038/s41467-023-38054-y | This Work | Ca0.00271283 Cu0.8590627 Bi0.03978817 Pb0.00271283 Se0.45213826 C0.00333036 O0.04521383 | 923 | 95.4561
730 | https://doi.org/10.1038/s41467-023-38054-y | This Work | Ca0.00271283 Cu0.8590627 Bi0.03978817 Pb0.00271283 Se0.45213826 C0.00333036 O0.04521383 | 973 | 116.34579
731 | https://doi.org/10.1038/s41467-023-38054-y | This Work | Ca0.00271283 Cu0.8590627 Bi0.03978817 Pb0.00271283 Se0.45213826 C0.00333036 O0.04521383 | 1000 | 152.65588
732 | https://doi.org/10.1038/s41467-024-48268-3 | This Work | Pb1 Se0.4 S0.6 | 300 | 214
733 | https://doi.org/10.1038/s41467-024-48268-3 | This Work | Pb1 Se0.4 S0.6 | 323 | 190
734 | https://doi.org/10.1038/s41467-024-48268-3 | This Work | Pb1 Se0.4 S0.6 | 373 | 142
735 | https://doi.org/10.1038/s41467-024-48268-3 | This Work | Pb1 Se0.4 S0.6 | 423 | 102
736 | https://doi.org/10.1038/s41467-024-48268-3 | This Work | Pb1 Se0.4 S0.6 | 473 | 74
737 | https://doi.org/10.1038/s41467-024-48268-3 | This Work | Pb1 Se0.4 S0.6 | 523 | 54
738 | https://doi.org/10.1038/s41467-024-48268-3 | This Work | Pb1 Se0.4 S0.6 | 573 | 40
739 | https://doi.org/10.1038/s41467-024-48268-3 | This Work | Pb1 Se0.4 S0.6 | 623 | 34
740 | https://doi.org/10.1038/s41467-024-48268-3 | This Work | Pb1 Se0.4 S0.6 | 673 | 30
741 | https://doi.org/10.1038/s41467-024-48268-3 | This Work | Pb1 Se0.4 S0.6 | 723 | 32
742 | https://doi.org/10.1038/s41467-024-48268-3 | This Work | Pb1 Se0.4 S0.6 | 773 | 36
743 | https://doi.org/10.1038/s41467-024-48268-3 | This Work | Pb1 Se0.4 S0.6 | 823 | 42
744 | https://doi.org/10.1038/s41467-024-48268-3 | This Work | Pb1.002 Se0.4 S0.6 | 300 | 326
745 | https://doi.org/10.1038/s41467-024-48268-3 | This Work | Pb1.002 Se0.4 S0.6 | 323 | 286
746 | https://doi.org/10.1038/s41467-024-48268-3 | This Work | Pb1.002 Se0.4 S0.6 | 373 | 212
747 | https://doi.org/10.1038/s41467-024-48268-3 | This Work | Pb1.002 Se0.4 S0.6 | 423 | 154
748 | https://doi.org/10.1038/s41467-024-48268-3 | This Work | Pb1.002 Se0.4 S0.6 | 473 | 110
749 | https://doi.org/10.1038/s41467-024-48268-3 | This Work | Pb1.002 Se0.4 S0.6 | 523 | 78
750 | https://doi.org/10.1038/s41467-024-48268-3 | This Work | Pb1.002 Se0.4 S0.6 | 573 | 58
751 | https://doi.org/10.1038/s41467-024-48268-3 | This Work | Pb1.002 Se0.4 S0.6 | 623 | 46
752 | https://doi.org/10.1038/s41467-024-48268-3 | This Work | Pb1.002 Se0.4 S0.6 | 673 | 42
753 | https://doi.org/10.1038/s41467-024-48268-3 | This Work | Pb1.002 Se0.4 S0.6 | 723 | 40
754 | https://doi.org/10.1038/s41467-024-48268-3 | This Work | Pb1.002 Se0.4 S0.6 | 773 | 44
755 | https://doi.org/10.1038/s41467-024-48268-3 | This Work | Pb1.002 Se0.4 S0.6 | 823 | 46
756 | https://doi.org/10.1038/s41467-024-48268-3 | This Work | Pb1.004 Se0.4 S0.6 | 300 | 364
757 | https://doi.org/10.1038/s41467-024-48268-3 | This Work | Pb1.004 Se0.4 S0.6 | 323 | 320
758 | https://doi.org/10.1038/s41467-024-48268-3 | This Work | Pb1.004 Se0.4 S0.6 | 373 | 240
759 | https://doi.org/10.1038/s41467-024-48268-3 | This Work | Pb1.004 Se0.4 S0.6 | 423 | 176
760 | https://doi.org/10.1038/s41467-024-48268-3 | This Work | Pb1.004 Se0.4 S0.6 | 473 | 126
761 | https://doi.org/10.1038/s41467-024-48268-3 | This Work | Pb1.004 Se0.4 S0.6 | 523 | 92
762 | https://doi.org/10.1038/s41467-024-48268-3 | This Work | Pb1.004 Se0.4 S0.6 | 573 | 66
763 | https://doi.org/10.1038/s41467-024-48268-3 | This Work | Pb1.004 Se0.4 S0.6 | 623 | 50
764 | https://doi.org/10.1038/s41467-024-48268-3 | This Work | Pb1.004 Se0.4 S0.6 | 673 | 42
765 | https://doi.org/10.1038/s41467-024-48268-3 | This Work | Pb1.004 Se0.4 S0.6 | 723 | 42
766 | https://doi.org/10.1038/s41467-024-48268-3 | This Work | Pb1.004 Se0.4 S0.6 | 773 | 42
767 | https://doi.org/10.1038/s41467-024-48268-3 | This Work | Pb1.004 Se0.4 S0.6 | 823 | 48
768 | https://doi.org/10.1038/s41467-024-48268-3 | This Work | Pb1.006 Se0.4 S0.6 | 300 | 252
770 | https://doi.org/10.1038/s41467-024-48268-3 | This Work | Pb1.006 Se0.4 S0.6 | 373 | 166
771 | https://doi.org/10.1038/s41467-024-48268-3 | This Work | Pb1.006 Se0.4 S0.6 | 423 | 122
772 | https://doi.org/10.1038/s41467-024-48268-3 | This Work | Pb1.006 Se0.4 S0.6 | 473 | 88
773 | https://doi.org/10.1038/s41467-024-48268-3 | This Work | Pb1.006 Se0.4 S0.6 | 523 | 64
774 | https://doi.org/10.1038/s41467-024-48268-3 | This Work | Pb1.006 Se0.4 S0.6 | 573 | 46
775 | https://doi.org/10.1038/s41467-024-48268-3 | This Work | Pb1.006 Se0.4 S0.6 | 623 | 38
776 | https://doi.org/10.1038/s41467-024-48268-3 | This Work | Pb1.006 Se0.4 S0.6 | 673 | 36
777 | https://doi.org/10.1038/s41467-024-48268-3 | This Work | Pb1.006 Se0.4 S0.6 | 723 | 38
778 | https://doi.org/10.1038/s41467-024-48268-3 | This Work | Pb1.006 Se0.4 S0.6 | 773 | 42
779 | https://doi.org/10.1038/s41467-024-48268-3 | This Work | Pb1.006 Se0.4 S0.6 | 823 | 48
780 | https://doi.org/10.1038/s41467-024-48268-3 | This Work | Cu0.0005 Pb1.004 Se0.4 S0.6 | 300 | 331
781 | https://doi.org/10.1038/s41467-024-48268-3 | This Work | Cu0.0005 Pb1.004 Se0.4 S0.6 | 323 | 292
782 | https://doi.org/10.1038/s41467-024-48268-3 | This Work | Cu0.0005 Pb1.004 Se0.4 S0.6 | 373 | 215
783 | https://doi.org/10.1038/s41467-024-48268-3 | This Work | Cu0.0005 Pb1.004 Se0.4 S0.6 | 423 | 169
784 | https://doi.org/10.1038/s41467-024-48268-3 | This Work | Cu0.0005 Pb1.004 Se0.4 S0.6 | 473 | 131
785 | https://doi.org/10.1038/s41467-024-48268-3 | This Work | Cu0.0005 Pb1.004 Se0.4 S0.6 | 523 | 108
786 | https://doi.org/10.1038/s41467-024-48268-3 | This Work | Cu0.0005 Pb1.004 Se0.4 S0.6 | 573 | 92.3
788 | https://doi.org/10.1038/s41467-024-48268-3 | This Work | Cu0.0005 Pb1.004 Se0.4 S0.6 | 673 | 84.6
789 | https://doi.org/10.1038/s41467-024-48268-3 | This Work | Cu0.0005 Pb1.004 Se0.4 S0.6 | 723 | 84.6
790 | https://doi.org/10.1038/s41467-024-48268-3 | This Work | Cu0.0005 Pb1.004 Se0.4 S0.6 | 773 | 76.9
791 | https://doi.org/10.1038/s41467-024-48268-3 | This Work | Cu0.0005 Pb1.004 Se0.4 S0.6 | 823 | 69.2
804 | https://doi.org/10.1038/s41467-024-48268-3 | This Work | Cu0.002 Pb1.004 Se0.4 S0.6 | 300 | 762
805 | https://doi.org/10.1038/s41467-024-48268-3 | This Work | Cu0.002 Pb1.004 Se0.4 S0.6 | 323 | 669
806 | https://doi.org/10.1038/s41467-024-48268-3 | This Work | Cu0.002 Pb1.004 Se0.4 S0.6 | 373 | 515
807 | https://doi.org/10.1038/s41467-024-48268-3 | This Work | Cu0.002 Pb1.004 Se0.4 S0.6 | 423 | 385
808 | https://doi.org/10.1038/s41467-024-48268-3 | This Work | Cu0.002 Pb1.004 Se0.4 S0.6 | 473 | 300
809 | https://doi.org/10.1038/s41467-024-48268-3 | This Work | Cu0.002 Pb1.004 Se0.4 S0.6 | 523 | 238
810 | https://doi.org/10.1038/s41467-024-48268-3 | This Work | Cu0.002 Pb1.004 Se0.4 S0.6 | 573 | 200
811 | https://doi.org/10.1038/s41467-024-48268-3 | This Work | Cu0.002 Pb1.004 Se0.4 S0.6 | 623 | 177
812 | https://doi.org/10.1038/s41467-024-48268-3 | This Work | Cu0.002 Pb1.004 Se0.4 S0.6 | 673 | 162
813 | https://doi.org/10.1038/s41467-024-48268-3 | This Work | Cu0.002 Pb1.004 Se0.4 S0.6 | 723 | 154
814 | https://doi.org/10.1038/s41467-024-48268-3 | This Work | Cu0.002 Pb1.004 Se0.4 S0.6 | 773 | 138
815 | https://doi.org/10.1038/s41467-024-48268-3 | This Work | Cu0.002 Pb1.004 Se0.4 S0.6 | 823 | 115
816 | https://doi.org/10.1038/s41467-024-48268-3 | This Work | Cu0.004 Pb1.004 Se0.4 S0.6 | 300 | 1054
817 | https://doi.org/10.1038/s41467-024-48268-3 | This Work | Cu0.004 Pb1.004 Se0.4 S0.6 | 323 | 954
818 | https://doi.org/10.1038/s41467-024-48268-3 | This Work | Cu0.004 Pb1.004 Se0.4 S0.6 | 373 | 746
819 | https://doi.org/10.1038/s41467-024-48268-3 | This Work | Cu0.004 Pb1.004 Se0.4 S0.6 | 423 | 592
820 | https://doi.org/10.1038/s41467-024-48268-3 | This Work | Cu0.004 Pb1.004 Se0.4 S0.6 | 473 | 477
821 | https://doi.org/10.1038/s41467-024-48268-3 | This Work | Cu0.004 Pb1.004 Se0.4 S0.6 | 523 | 392
822 | https://doi.org/10.1038/s41467-024-48268-3 | This Work | Cu0.004 Pb1.004 Se0.4 S0.6 | 573 | 331
823 | https://doi.org/10.1038/s41467-024-48268-3 | This Work | Cu0.004 Pb1.004 Se0.4 S0.6 | 623 | 292
824 | https://doi.org/10.1038/s41467-024-48268-3 | This Work | Cu0.004 Pb1.004 Se0.4 S0.6 | 673 | 262
825 | https://doi.org/10.1038/s41467-024-48268-3 | This Work | Cu0.004 Pb1.004 Se0.4 S0.6 | 723 | 238
826 | https://doi.org/10.1038/s41467-024-48268-3 | This Work | Cu0.004 Pb1.004 Se0.4 S0.6 | 773 | 215
827 | https://doi.org/10.1038/s41467-024-48268-3 | This Work | Cu0.004 Pb1.004 Se0.4 S0.6 | 823 | 177
828 | https://doi.org/10.1038/s41467-024-48268-3 | This Work | Cu0.006 Pb1.004 Se0.4 S0.6 | 300 | 1246
829 | https://doi.org/10.1038/s41467-024-48268-3 | This Work | Cu0.006 Pb1.004 Se0.4 S0.6 | 323 | 1123
830 | https://doi.org/10.1038/s41467-024-48268-3 | This Work | Cu0.006 Pb1.004 Se0.4 S0.6 | 373 | 892
831 | https://doi.org/10.1038/s41467-024-48268-3 | This Work | Cu0.006 Pb1.004 Se0.4 S0.6 | 423 | 708
832 | https://doi.org/10.1038/s41467-024-48268-3 | This Work | Cu0.006 Pb1.004 Se0.4 S0.6 | 473 | 569
833 | https://doi.org/10.1038/s41467-024-48268-3 | This Work | Cu0.006 Pb1.004 Se0.4 S0.6 | 523 | 469
834 | https://doi.org/10.1038/s41467-024-48268-3 | This Work | Cu0.006 Pb1.004 Se0.4 S0.6 | 573 | 400
835 | https://doi.org/10.1038/s41467-024-48268-3 | This Work | Cu0.006 Pb1.004 Se0.4 S0.6 | 623 | 354
836 | https://doi.org/10.1038/s41467-024-48268-3 | This Work | Cu0.006 Pb1.004 Se0.4 S0.6 | 673 | 315
837 | https://doi.org/10.1038/s41467-024-48268-3 | This Work | Cu0.006 Pb1.004 Se0.4 S0.6 | 723 | 285
838 | https://doi.org/10.1038/s41467-024-48268-3 | This Work | Cu0.006 Pb1.004 Se0.4 S0.6 | 773 | 254
839 | https://doi.org/10.1038/s41467-024-48268-3 | This Work | Cu0.006 Pb1.004 Se0.4 S0.6 | 823 | 208
851 | https://doi.org/10.1038/s41467-024-48268-3 | This Work | Cu0.001 Pb1.004 Se0.4 S0.6 | 823 | 116
852 | https://doi.org/10.1038/s41467-024-45092-7 | This Work | Ag2 Se1 | 303 | 1060
853 | https://doi.org/10.1038/s41467-024-45092-7 | This Work | Ag2 Se1 | 318 | 1172
854 | https://doi.org/10.1038/s41467-024-45092-7 | This Work | Ag2 Se1 | 333 | 1405
855 | https://doi.org/10.1038/s41467-024-45092-7 | This Work | Ag2 Se1 | 348 | 1776
856 | https://doi.org/10.1038/s41467-024-45092-7 | This Work | Ag2 Se1 | 363 | 1784
857 | https://doi.org/10.1038/s41467-024-45092-7 | This Work | Ag2 Se1 | 378 | 2190
858 | https://doi.org/10.1038/s41467-024-45092-7 | This Work | Ag2 Se1 | 393 | 2293
859 | https://doi.org/10.1038/s41467-024-45092-7 | This Work | Ag2 Te0.007 Se1 | 303 | 1069
860 | https://doi.org/10.1038/s41467-024-45092-7 | This Work | Ag2 Te0.007 Se1 | 318 | 1224
861 | https://doi.org/10.1038/s41467-024-45092-7 | This Work | Ag2 Te0.007 Se1 | 333 | 1397
862 | https://doi.org/10.1038/s41467-024-45092-7 | This Work | Ag2 Te0.007 Se1 | 348 | 1500
863 | https://doi.org/10.1038/s41467-024-45092-7 | This Work | Ag2 Te0.007 Se1 | 363 | 1647
864 | https://doi.org/10.1038/s41467-024-45092-7 | This Work | Ag2 Te0.007 Se1 | 378 | 1698
865 | https://doi.org/10.1038/s41467-024-45092-7 | This Work | Ag2 Te0.007 Se1 | 393 | 1897
866 | https://doi.org/10.1038/s41467-024-45092-7 | This Work | Ag2 Te0.013 Se1 | 303 | 1060
867 | https://doi.org/10.1038/s41467-024-45092-7 | This Work | Ag2 Te0.013 Se1 | 318 | 1172
868 | https://doi.org/10.1038/s41467-024-45092-7 | This Work | Ag2 Te0.013 Se1 | 333 | 1276
869 | https://doi.org/10.1038/s41467-024-45092-7 | This Work | Ag2 Te0.013 Se1 | 348 | 1319
870 | https://doi.org/10.1038/s41467-024-45092-7 | This Work | Ag2 Te0.013 Se1 | 363 | 1379
871 | https://doi.org/10.1038/s41467-024-45092-7 | This Work | Ag2 Te0.013 Se1 | 378 | 1466
872 | https://doi.org/10.1038/s41467-024-45092-7 | This Work | Ag2 Te0.013 Se1 | 393 | 1552
873 | https://doi.org/10.1038/s41467-024-45092-7 | This Work | Ag2 Te0.019 Se1 | 303 | 1017
874 | https://doi.org/10.1038/s41467-024-45092-7 | This Work | Ag2 Te0.019 Se1 | 318 | 1086
875 | https://doi.org/10.1038/s41467-024-45092-7 | This Work | Ag2 Te0.019 Se1 | 333 | 1164
876 | https://doi.org/10.1038/s41467-024-45092-7 | This Work | Ag2 Te0.019 Se1 | 348 | 1267
877 | https://doi.org/10.1038/s41467-024-45092-7 | This Work | Ag2 Te0.019 Se1 | 363 | 1353
878 | https://doi.org/10.1038/s41467-024-45092-7 | This Work | Ag2 Te0.019 Se1 | 378 | 1414
879 | https://doi.org/10.1038/s41467-024-45092-7 | This Work | Ag2 Te0.019 Se1 | 393 | 1526
880 | https://doi.org/10.1038/s41467-024-45092-7 | This Work | Ag2 Te0.026 Se1 | 303 | 1017
881 | https://doi.org/10.1038/s41467-024-45092-7 | This Work | Ag2 Te0.026 Se1 | 318 | 1181
882 | https://doi.org/10.1038/s41467-024-45092-7 | This Work | Ag2 Te0.026 Se1 | 333 | 1345
883 | https://doi.org/10.1038/s41467-024-45092-7 | This Work | Ag2 Te0.026 Se1 | 348 | 1448
884 | https://doi.org/10.1038/s41467-024-45092-7 | This Work | Ag2 Te0.026 Se1 | 363 | 1543
885 | https://doi.org/10.1038/s41467-024-45092-7 | This Work | Ag2 Te0.026 Se1 | 378 | 1578
886 | https://doi.org/10.1038/s41467-024-45092-7 | This Work | Ag2 Te0.026 Se1 | 393 | 1603
887 | https://doi.org/10.1038/s41467-024-45092-7 | This Work | Ag2 Te0.032 Se1 | 303 | 991
888 | https://doi.org/10.1038/s41467-024-45092-7 | This Work | Ag2 Te0.032 Se1 | 318 | 1103
889 | https://doi.org/10.1038/s41467-024-45092-7 | This Work | Ag2 Te0.032 Se1 | 333 | 1224
890 | https://doi.org/10.1038/s41467-024-45092-7 | This Work | Ag2 Te0.032 Se1 | 348 | 1319
891 | https://doi.org/10.1038/s41467-024-45092-7 | This Work | Ag2 Te0.032 Se1 | 363 | 1422
892 | https://doi.org/10.1038/s41467-024-45092-7 | This Work | Ag2 Te0.032 Se1 | 378 | 1517
893 | https://doi.org/10.1038/s41467-024-45092-7 | This Work | Ag2 Te0.032 Se1 | 393 | 1621
894 | https://doi.org/10.1038/s41467-024-45092-7 | This Work | Ag2 Te0.038 Se1 | 303 | 940
895 | https://doi.org/10.1038/s41467-024-45092-7 | This Work | Ag2 Te0.038 Se1 | 318 | 1009
896 | https://doi.org/10.1038/s41467-024-45092-7 | This Work | Ag2 Te0.038 Se1 | 333 | 1138
897 | https://doi.org/10.1038/s41467-024-45092-7 | This Work | Ag2 Te0.038 Se1 | 348 | 1164
898 | https://doi.org/10.1038/s41467-024-45092-7 | This Work | Ag2 Te0.038 Se1 | 363 | 1216
899 | https://doi.org/10.1038/s41467-024-45092-7 | This Work | Ag2 Te0.038 Se1 | 378 | 1276
900 | https://doi.org/10.1038/s41467-024-45092-7 | This Work | Ag2 Te0.038 Se1 | 393 | 1310
901 | https://doi.org/10.1016/j.jallcom.2024.175305 | This Work | In0.5 Fe0.1 Co3.9 Sb12 | 323 | 1543
902 | https://doi.org/10.1016/j.jallcom.2024.175305 | This Work | In0.5 Fe0.1 Co3.9 Sb12 | 373 | 1422
903 | https://doi.org/10.1016/j.jallcom.2024.175305 | This Work | In0.5 Fe0.1 Co3.9 Sb12 | 423 | 1368
904 | https://doi.org/10.1016/j.jallcom.2024.175305 | This Work | In0.5 Fe0.1 Co3.9 Sb12 | 473 | 1295
905 | https://doi.org/10.1016/j.jallcom.2024.175305 | This Work | In0.5 Fe0.1 Co3.9 Sb12 | 523 | 1234
906 | https://doi.org/10.1016/j.jallcom.2024.175305 | This Work | In0.5 Fe0.1 Co3.9 Sb12 | 573 | 1193
907 | https://doi.org/10.1016/j.jallcom.2024.175305 | This Work | In0.5 Fe0.1 Co3.9 Sb12 | 623 | 1091
908 | https://doi.org/10.1016/j.jallcom.2024.175305 | This Work | In0.5 Fe0.1 Co3.9 Sb12 | 673 | 1000
909 | https://doi.org/10.1016/j.jallcom.2024.175305 | This Work | In0.5 Fe0.1 Co3.9 Sb12 | 723 | 923
910 | https://doi.org/10.1016/j.jallcom.2024.175305 | This Work | In0.5 Fe0.1 Co3.9 Sb12 | 773 | 1086
911 | https://doi.org/10.1016/j.jallcom.2024.175305 | This Work | In0.5 Fe0.01 Co3.99 Sb11.91 Se0.09 | 323 | 1747
912 | https://doi.org/10.1016/j.jallcom.2024.175305 | This Work | In0.5 Fe0.01 Co3.99 Sb11.91 Se0.09 | 373 | 1620
913 | https://doi.org/10.1016/j.jallcom.2024.175305 | This Work | In0.5 Fe0.01 Co3.99 Sb11.91 Se0.09 | 423 | 1518
914 | https://doi.org/10.1016/j.jallcom.2024.175305 | This Work | In0.5 Fe0.01 Co3.99 Sb11.91 Se0.09 | 473 | 1422
915 | https://doi.org/10.1016/j.jallcom.2024.175305 | This Work | In0.5 Fe0.01 Co3.99 Sb11.91 Se0.09 | 523 | 1343
916 | https://doi.org/10.1016/j.jallcom.2024.175305 | This Work | In0.5 Fe0.01 Co3.99 Sb11.91 Se0.09 | 573 | 1261
917 | https://doi.org/10.1016/j.jallcom.2024.175305 | This Work | In0.5 Fe0.01 Co3.99 Sb11.91 Se0.09 | 623 | 1188
918 | https://doi.org/10.1016/j.jallcom.2024.175305 | This Work | In0.5 Fe0.01 Co3.99 Sb11.91 Se0.09 | 673 | 1120
919 | https://doi.org/10.1016/j.jallcom.2024.175305 | This Work | In0.5 Fe0.01 Co3.99 Sb11.91 Se0.09 | 723 | 1047
920 | https://doi.org/10.1016/j.jallcom.2024.175305 | This Work | In0.5 Fe0.01 Co3.99 Sb11.91 Se0.09 | 773 | 993
921 | https://doi.org/10.1016/j.jallcom.2024.175305 | This Work | In0.55 Fe0.05 Co3.95 Sb11.95 Se0.05 | 323 | 1639
922 | https://doi.org/10.1016/j.jallcom.2024.175305 | This Work | In0.55 Fe0.05 Co3.95 Sb11.95 Se0.05 | 373 | 1526
923 | https://doi.org/10.1016/j.jallcom.2024.175305 | This Work | In0.55 Fe0.05 Co3.95 Sb11.95 Se0.05 | 423 | 1415
924 | https://doi.org/10.1016/j.jallcom.2024.175305 | This Work | In0.55 Fe0.05 Co3.95 Sb11.95 Se0.05 | 473 | 1324
925 | https://doi.org/10.1016/j.jallcom.2024.175305 | This Work | In0.55 Fe0.05 Co3.95 Sb11.95 Se0.05 | 523 | 1255
926 | https://doi.org/10.1016/j.jallcom.2024.175305 | This Work | In0.55 Fe0.05 Co3.95 Sb11.95 Se0.05 | 573 | 1213
927 | https://doi.org/10.1016/j.jallcom.2024.175305 | This Work | In0.55 Fe0.05 Co3.95 Sb11.95 Se0.05 | 623 | 1094
928 | https://doi.org/10.1016/j.jallcom.2024.175305 | This Work | In0.55 Fe0.05 Co3.95 Sb11.95 Se0.05 | 673 | 991
929 | https://doi.org/10.1016/j.jallcom.2024.175305 | This Work | In0.55 Fe0.05 Co3.95 Sb11.95 Se0.05 | 723 | 923
930 | https://doi.org/10.1016/j.jallcom.2024.175305 | This Work | In0.55 Fe0.05 Co3.95 Sb11.95 Se0.05 | 773 | 895
931 | https://doi.org/10.1016/j.jallcom.2024.175305 | This Work | In0.55 Fe0.05 Co3.95 Sb11.91 Se0.09 | 323 | 1103
932 | https://doi.org/10.1016/j.jallcom.2024.175305 | This Work | In0.55 Fe0.05 Co3.95 Sb11.91 Se0.09 | 373 | 1055
933 | https://doi.org/10.1016/j.jallcom.2024.175305 | This Work | In0.55 Fe0.05 Co3.95 Sb11.91 Se0.09 | 423 | 1007
934 | https://doi.org/10.1016/j.jallcom.2024.175305 | This Work | In0.55 Fe0.05 Co3.95 Sb11.91 Se0.09 | 473 | 957
935 | https://doi.org/10.1016/j.jallcom.2024.175305 | This Work | In0.55 Fe0.05 Co3.95 Sb11.91 Se0.09 | 523 | 912
936 | https://doi.org/10.1016/j.jallcom.2024.175305 | This Work | In0.55 Fe0.05 Co3.95 Sb11.91 Se0.09 | 573 | 879
937 | https://doi.org/10.1016/j.jallcom.2024.175305 | This Work | In0.55 Fe0.05 Co3.95 Sb11.91 Se0.09 | 623 | 848
938 | https://doi.org/10.1016/j.jallcom.2024.175305 | This Work | In0.55 Fe0.05 Co3.95 Sb11.91 Se0.09 | 673 | 826
939 | https://doi.org/10.1016/j.jallcom.2024.175305 | This Work | In0.55 Fe0.05 Co3.95 Sb11.91 Se0.09 | 723 | 826
940 | https://doi.org/10.1016/j.jallcom.2024.175305 | This Work | In0.55 Fe0.05 Co3.95 Sb11.91 Se0.09 | 773 | 855
941 | https://doi.org/10.1038/s41893-022-01003-6 | This Work | Bi2 Te3 | 299 | 296.74
942 | https://doi.org/10.1038/s41893-022-01003-6 | This Work | Bi2 Te3 | 340.6 | 274.69
943 | https://doi.org/10.1038/s41893-022-01003-6 | This Work | Bi2 Te3 | 389.5 | 244.63
944 | https://doi.org/10.1038/s41893-022-01003-6 | This Work | Bi2 Te3 | 429.6 | 226.88
945 | https://doi.org/10.1038/s41893-022-01003-6 | This Work | Bi2 Te3 | 471 | 218.31
946 | https://doi.org/10.1038/s41893-022-01003-6 | This Work | Ag0.0061 Bi1.9878 Te2.9817 | 299 | 379.248
947 | https://doi.org/10.1038/s41893-022-01003-6 | This Work | Ag0.0061 Bi1.9878 Te2.9817 | 340.6 | 338.976
948 | https://doi.org/10.1038/s41893-022-01003-6 | This Work | Ag0.0061 Bi1.9878 Te2.9817 | 389.5 | 303.552
949 | https://doi.org/10.1038/s41893-022-01003-6 | This Work | Ag0.0061 Bi1.9878 Te2.9817 | 429.6 | 285.948
950 | https://doi.org/10.1038/s41893-022-01003-6 | This Work | Ag0.0061 Bi1.9878 Te2.9817 | 471 | 286.176
951 | https://doi.org/10.1038/s41893-022-01003-6 | This Work | Ag0.0098 Bi1.9804 Te2.9706 | 299 | 520.49
952 | https://doi.org/10.1038/s41893-022-01003-6 | This Work | Ag0.0098 Bi1.9804 Te2.9706 | 340.6 | 453.44
953 | https://doi.org/10.1038/s41893-022-01003-6 | This Work | Ag0.0098 Bi1.9804 Te2.9706 | 389.5 | 395.02
954 | https://doi.org/10.1038/s41893-022-01003-6 | This Work | Ag0.0098 Bi1.9804 Te2.9706 | 429.6 | 365.86
955 | https://doi.org/10.1038/s41893-022-01003-6 | This Work | Ag0.0098 Bi1.9804 Te2.9706 | 471 | 353.72
956 | https://doi.org/10.1038/s41893-022-01003-6 | This Work | Ag0.0133 Bi1.9734 Te2.9601 | 299 | 779.22
957 | https://doi.org/10.1038/s41893-022-01003-6 | This Work | Ag0.0133 Bi1.9734 Te2.9601 | 340.6 | 701.19
958 | https://doi.org/10.1038/s41893-022-01003-6 | This Work | Ag0.0133 Bi1.9734 Te2.9601 | 389.5 | 618.79
959 | https://doi.org/10.1038/s41893-022-01003-6 | This Work | Ag0.0133 Bi1.9734 Te2.9601 | 429.6 | 568.66
960 | https://doi.org/10.1038/s41893-022-01003-6 | This Work | Ag0.0133 Bi1.9734 Te2.9601 | 471 | 545.54
961 | https://doi.org/10.1038/s41893-022-01003-6 | This Work | Ag0.0233 Bi1.9534 Te2.9301 | 299 | 642.96
962 | https://doi.org/10.1038/s41893-022-01003-6 | This Work | Ag0.0233 Bi1.9534 Te2.9301 | 340.6 | 548.91
963 | https://doi.org/10.1038/s41893-022-01003-6 | This Work | Ag0.0233 Bi1.9534 Te2.9301 | 389.5 | 477.06
964 | https://doi.org/10.1038/s41893-022-01003-6 | This Work | Ag0.0233 Bi1.9534 Te2.9301 | 429.6 | 432.11
965 | https://doi.org/10.1038/s41893-022-01003-6 | This Work | Ag0.0233 Bi1.9534 Te2.9301 | 471 | 408.03
966 | https://doi.org/10.1038/s41565-023-01457-5 | This Work | Bi0.5 Sb1.5 Te3 | 303.66 | 2248.0478
967 | https://doi.org/10.1038/s41565-023-01457-5 | This Work | Bi0.5 Sb1.5 Te3 | 324.03 | 2014.04636
968 | https://doi.org/10.1038/s41565-023-01457-5 | This Work | Bi0.5 Sb1.5 Te3 | 346.73 | 1788.14137
969 | https://doi.org/10.1038/s41565-023-01457-5 | This Work | Bi0.5 Sb1.5 Te3 | 371.93 | 1569.02543
970 | https://doi.org/10.1038/s41565-023-01457-5 | This Work | Bi0.5 Sb1.5 Te3 | 396.96 | 1385.67605
971 | https://doi.org/10.1038/s41565-023-01457-5 | This Work | Bi0.5 Sb1.5 Te3 | 421.92 | 1229.20659
972 | https://doi.org/10.1038/s41565-023-01457-5 | This Work | Bi0.5 Sb1.5 Te3 | 446.95 | 1105.44069
973 | https://doi.org/10.1038/s41565-023-01457-5 | This Work | Bi0.5 Sb1.5 Te3 | 471.72 | 996.68701
974 | https://doi.org/10.1038/s41565-023-01457-5 | This Work | Bi0.5 Sb1.5 Te3 | 496.65 | 904.53861
975 | https://doi.org/10.1038/s41565-023-01457-5 | This Work | Bi0.5 Sb1.5 Te3 | 521.19 | 829.18946
976 | https://doi.org/10.1038/s41565-023-01457-5 | This Work | Bi0.5 Sb1.5 Te3 | 546 | 764.83239
977 | https://doi.org/10.1038/s41565-023-01457-5 | This Work | Bi0.5 Sb1.5 Te3 | 570.54 | 711.74479
978 | https://doi.org/10.1038/s41565-023-01457-5 | This Work | Bi0.5 Sb1.5 Te3 | 302.99473 | 2259.60498
979 | https://doi.org/10.1038/s41565-023-01457-5 | This Work | Bi0.5 Sb1.5 Te3 | 324.16058 | 2022.64275
980 | https://doi.org/10.1038/s41565-023-01457-5 | This Work | Bi0.5 Sb1.5 Te3 | 348.53853 | 1763.70367
981 | https://doi.org/10.1038/s41565-023-01457-5 | This Work | Bi0.5 Sb1.5 Te3 | 374.587 | 1540.47083
982 | https://doi.org/10.1038/s41565-023-01457-5 | This Work | Bi0.5 Sb1.5 Te3 | 400.5104 | 1358.86321
983 | https://doi.org/10.1038/s41565-023-01457-5 | This Work | Bi0.5 Sb1.5 Te3 | 426.3895 | 1206.35699
984 | https://doi.org/10.1038/s41565-023-01457-5 | This Work | Bi0.5 Sb1.5 Te3 | 452.4224 | 1054.96526
985 | https://doi.org/10.1038/s41565-023-01457-5 | This Work | Bi0.5 Sb1.5 Te3 | 477.8729 | 965.6588
986 | https://doi.org/10.1038/s41565-023-01457-5 | This Work | Bi0.5 Sb1.5 Te3 | 503.6688 | 898.42062
987 | https://doi.org/10.1038/s41565-023-01457-5 | This Work | Bi0.5 Sb1.5 Te3 | 529.1985 | 831.22424
988 | https://doi.org/10.1038/s41565-023-01457-5 | This Work | Bi0.5 Sb1.5 Te3 | 554.8258 | 769.604
989 | https://doi.org/10.1038/s41565-023-01457-5 | This Work | Bi0.5 Sb1.5 Te3 | 580.1732 | 710.51183
990 | https://doi.org/10.1038/s41565-023-01457-5 | This Work | Bi2 Te2.7 Se0.3 | 302.66505 | 1017.75098
991 | https://doi.org/10.1038/s41565-023-01457-5 | This Work | Bi2 Te2.7 Se0.3 | 323.50502 | 935.40305
992 | https://doi.org/10.1038/s41565-023-01457-5 | This Work | Bi2 Te2.7 Se0.3 | 347.33567 | 855.55605
993 | https://doi.org/10.1038/s41565-023-01457-5 | This Work | Bi2 Te2.7 Se0.3 | 372.76188 | 782.46037
1001 | https://doi.org/10.1038/s41565-023-01457-5 | This Work | Bi2 Te2.7 Se0.3 | 574.6964 | 623.63045
1003 | https://doi.org/10.1038/s41565-023-01457-5 | This Work | Bi2 Te2.7 Se0.3 | 323.40499 | 909.85982
1004 | https://doi.org/10.1038/s41565-023-01457-5 | This Work | Bi2 Te2.7 Se0.3 | 346.01031 | 834.4429
1005 | https://doi.org/10.1038/s41565-023-01457-5 | This Work | Bi2 Te2.7 Se0.3 | 371.06784 | 766.81694
1006 | https://doi.org/10.1038/s41565-023-01457-5 | This Work | Bi2 Te2.7 Se0.3 | 396.0716 | 709.61299
1007 | https://doi.org/10.1038/s41565-023-01457-5 | This Work | Bi2 Te2.7 Se0.3 | 420.9519 | 662.56542
1008 | https://doi.org/10.1038/s41565-023-01457-5 | This Work | Bi2 Te2.7 Se0.3 | 445.7966 | 620.41428
1009 | https://doi.org/10.1038/s41565-023-01457-5 | This Work | Bi2 Te2.7 Se0.3 | 470.5059 | 600.83635
1010 | https://doi.org/10.1038/s41565-023-01457-5 | This Work | Bi2 Te2.7 Se0.3 | 495.3248 | 594.29728
1011 | https://doi.org/10.1038/s41565-023-01457-5 | This Work | Bi2 Te2.7 Se0.3 | 520.0465 | 597.74178
1012 | https://doi.org/10.1038/s41565-023-01457-5 | This Work | Bi2 Te2.7 Se0.3 | 544.6849 | 597.04449
1013 | https://doi.org/10.1038/s41565-023-01457-5 | This Work | Bi2 Te2.7 Se0.3 | 569.3622 | 606.38846
1014 | https://doi.org/10.1016/j.jallcom.2024.174991 | This Work | Te1 | 308 | 83.998
1015 | https://doi.org/10.1016/j.jallcom.2024.174991 | This Work | Te1 | 336 | 75.002
1016 | https://doi.org/10.1016/j.jallcom.2024.174991 | This Work | Te1 | 367 | 61.767
1017 | https://doi.org/10.1016/j.jallcom.2024.174991 | This Work | Te1 | 398 | 45.652
1018 | https://doi.org/10.1016/j.jallcom.2024.174991 | This Work | Te1 | 429 | 27.815
1019 | https://doi.org/10.1016/j.jallcom.2024.174991 | This Work | Te1 | 460 | 16.154
1021 | https://doi.org/10.1016/j.jallcom.2024.174991 | This Work | Te1 | 522 | 21.875
1022 | https://doi.org/10.1016/j.jallcom.2024.174991 | This Work | Te1 | 553 | 27.272
1023 | https://doi.org/10.1016/j.jallcom.2024.174991 | This Work | Te1 | 584 | 35.594
1024 | https://doi.org/10.1016/j.jallcom.2024.174991 | This Work | Te1 | 615 | 42.77
1025 | https://doi.org/10.1016/j.jallcom.2024.174991 | This Work | In0.00048137 Te0.78369906 P0.00144412 | 308 | 131.2
1026 | https://doi.org/10.1016/j.jallcom.2024.174991 | This Work | In0.00048137 Te0.78369906 P0.00144412 | 336 | 131.2
1028 | https://doi.org/10.1016/j.jallcom.2024.174991 | This Work | In0.00048137 Te0.78369906 P0.00144412 | 398 | 150
1029 | https://doi.org/10.1016/j.jallcom.2024.174991 | This Work | In0.00048137 Te0.78369906 P0.00144412 | 429 | 144.8
1030 | https://doi.org/10.1016/j.jallcom.2024.174991 | This Work | In0.00048137 Te0.78369906 P0.00144412 | 460 | 131.3
1031 | https://doi.org/10.1016/j.jallcom.2024.174991 | This Work | In0.00048137 Te0.78369906 P0.00144412 | 491 | 105
1032 | https://doi.org/10.1016/j.jallcom.2024.174991 | This Work | In0.00048137 Te0.78369906 P0.00144412 | 522 | 76.365
1033 | https://doi.org/10.1016/j.jallcom.2024.174991 | This Work | In0.00048137 Te0.78369906 P0.00144412 | 553 | 62.688
1034 | https://doi.org/10.1016/j.jallcom.2024.174991 | This Work | In0.00048137 Te0.78369906 P0.00144412 | 584 | 53.163
1035 | https://doi.org/10.1016/j.jallcom.2024.174991 | This Work | In0.00048137 Te0.78369906 P0.00144412 | 615 | 51.851
1036 | https://doi.org/10.1016/j.jallcom.2024.174991 | This Work | In0.00120343 Te0.78369906 P0.00361029 | 308 | 105
1037 | https://doi.org/10.1016/j.jallcom.2024.174991 | This Work | In0.00120343 Te0.78369906 P0.00361029 | 336 | 110.5
1038 | https://doi.org/10.1016/j.jallcom.2024.174991 | This Work | In0.00120343 Te0.78369906 P0.00361029 | 367 | 150
1039 | https://doi.org/10.1016/j.jallcom.2024.174991 | This Work | In0.00120343 Te0.78369906 P0.00361029 | 398 | 175
1040 | https://doi.org/10.1016/j.jallcom.2024.174991 | This Work | In0.00120343 Te0.78369906 P0.00361029 | 429 | 168
1042 | https://doi.org/10.1016/j.jallcom.2024.174991 | This Work | In0.00120343 Te0.78369906 P0.00361029 | 491 | 116.7
1043 | https://doi.org/10.1016/j.jallcom.2024.174991 | This Work | In0.00120343 Te0.78369906 P0.00361029 | 522 | 75
1044 | https://doi.org/10.1016/j.jallcom.2024.174991 | This Work | In0.00120343 Te0.78369906 P0.00361029 | 553 | 58.333
1045 | https://doi.org/10.1016/j.jallcom.2024.174991 | This Work | In0.00120343 Te0.78369906 P0.00361029 | 584 | 48.277
1046 | https://doi.org/10.1016/j.jallcom.2024.174991 | This Work | In0.00120343 Te0.78369906 P0.00361029 | 615 | 48.277
1048 | https://doi.org/10.1016/j.jallcom.2024.174991 | This Work | In0.00240686 Te0.78369906 P0.00722059 | 336 | 93.336
1050 | https://doi.org/10.1016/j.jallcom.2024.174991 | This Work | In0.00240686 Te0.78369906 P0.00722059 | 398 | 182.6
1053 | https://doi.org/10.1016/j.jallcom.2024.174991 | This Work | In0.00240686 Te0.78369906 P0.00722059 | 491 | 116.7
1054 | https://doi.org/10.1016/j.jallcom.2024.174991 | This Work | In0.00240686 Te0.78369906 P0.00722059 | 522 | 73.687
1055 | https://doi.org/10.1016/j.jallcom.2024.174991 | This Work | In0.00240686 Te0.78369906 P0.00722059 | 553 | 54.546
1056 | https://doi.org/10.1016/j.jallcom.2024.174991 | This Work | In0.00240686 Te0.78369906 P0.00722059 | 584 | 44.681
1057 | https://doi.org/10.1016/j.jallcom.2024.174991 | This Work | In0.00240686 Te0.78369906 P0.00722059 | 615 | 45.161
1058 | https://doi.org/10.1016/j.jallcom.2024.174991 | This Work | In0.00361029 Te0.78369906 P0.01083088 | 308 | 95.456
1059 | https://doi.org/10.1016/j.jallcom.2024.174991 | This Work | In0.00361029 Te0.78369906 P0.01083088 | 336 | 102.4
1060 | https://doi.org/10.1016/j.jallcom.2024.174991 | This Work | In0.00361029 Te0.78369906 P0.01083088 | 367 | 144.8
1061 | https://doi.org/10.1016/j.jallcom.2024.174991 | This Work | In0.00361029 Te0.78369906 P0.01083088 | 398 | 175
1063 | https://doi.org/10.1016/j.jallcom.2024.174991 | This Work | In0.00361029 Te0.78369906 P0.01083088 | 460 | 155.5
1064 | https://doi.org/10.1016/j.jallcom.2024.174991 | This Work | In0.00361029 Te0.78369906 P0.01083088 | 491 | 107.7
1065 | https://doi.org/10.1016/j.jallcom.2024.174991 | This Work | In0.00361029 Te0.78369906 P0.01083088 | 522 | 70
1066 | https://doi.org/10.1016/j.jallcom.2024.174991 | This Work | In0.00361029 Te0.78369906 P0.01083088 | 553 | 53.163
1067 | https://doi.org/10.1016/j.jallcom.2024.174991 | This Work | In0.00361029 Te0.78369906 P0.01083088 | 584 | 43.299
1068 | https://doi.org/10.1016/j.jallcom.2024.174991 | This Work | In0.00361029 Te0.78369906 P0.01083088 | 615 | 44.681
1069 | https://doi.org/10.1016/j.jallcom.2024.174991 | This Work | In0.00481373 Te0.78369906 P0.01444118 | 308 | 75.002
1070 | https://doi.org/10.1016/j.jallcom.2024.174991 | This Work | In0.00481373 Te0.78369906 P0.01444118 | 336 | 85.712
1071 | https://doi.org/10.1016/j.jallcom.2024.174991 | This Work | In0.00481373 Te0.78369906 P0.01444118 | 367 | 131.3
1073 | https://doi.org/10.1016/j.jallcom.2024.174991 | This Work | In0.00481373 Te0.78369906 P0.01444118 | 429 | 168
1074 | https://doi.org/10.1016/j.jallcom.2024.174991 | This Work | In0.00481373 Te0.78369906 P0.01444118 | 460 | 150
1075 | https://doi.org/10.1016/j.jallcom.2024.174991 | This Work | In0.00481373 Te0.78369906 P0.01444118 | 491 | 100
1076 | https://doi.org/10.1016/j.jallcom.2024.174991 | This Work | In0.00481373 Te0.78369906 P0.01444118 | 522 | 66.667
1077 | https://doi.org/10.1016/j.jallcom.2024.174991 | This Work | In0.00481373 Te0.78369906 P0.01444118 | 553 | 49.412
1078 | https://doi.org/10.1016/j.jallcom.2024.174991 | This Work | In0.00481373 Te0.78369906 P0.01444118 | 584 | 39.253
1079 | https://doi.org/10.1016/j.jallcom.2024.174991 | This Work | In0.00481373 Te0.78369906 P0.01444118 | 615 | 40.776
1092 | https://doi.org/10.1016/j.actamat.2024.120132 | This Work | Sn0.05 Ge0.91 Bi0.04 Te1 | 298 | 3082
1093 | https://doi.org/10.1016/j.actamat.2024.120132 | This Work | Sn0.05 Ge0.91 Bi0.04 Te1 | 323 | 3020
1094 | https://doi.org/10.1016/j.actamat.2024.120132 | This Work | Sn0.05 Ge0.91 Bi0.04 Te1 | 373 | 2898
1095 | https://doi.org/10.1016/j.actamat.2024.120132 | This Work | Sn0.05 Ge0.91 Bi0.04 Te1 | 423 | 2796
1096 | https://doi.org/10.1016/j.actamat.2024.120132 | This Work | Sn0.05 Ge0.91 Bi0.04 Te1 | 473 | 2673
1097 | https://doi.org/10.1016/j.actamat.2024.120132 | This Work | Sn0.05 Ge0.91 Bi0.04 Te1 | 523 | 2653
1098 | https://doi.org/10.1016/j.actamat.2024.120132 | This Work | Sn0.05 Ge0.91 Bi0.04 Te1 | 573 | 2694
1099 | https://doi.org/10.1016/j.actamat.2024.120132 | This Work | Sn0.05 Ge0.91 Bi0.04 Te1 | 623 | 2694
1100 | https://doi.org/10.1016/j.actamat.2024.120132 | This Work | Sn0.05 Ge0.91 Bi0.04 Te1 | 673 | 2347
1101 | https://doi.org/10.1016/j.actamat.2024.120132 | This Work | Sn0.05 Ge0.91 Bi0.04 Te1 | 723 | 2102
1102 | https://doi.org/10.1016/j.actamat.2024.120132 | This Work | Sn0.05 Ge0.91 Bi0.04 Te1 | 773 | 1980
1103 | https://doi.org/10.1016/j.actamat.2024.120132 | This Work | Sn0.05 Ge0.91 Bi0.04 Te1 | 823 | 1837
1104 | https://doi.org/10.1016/j.actamat.2024.120132 | This Work | Sn0.05 Ge0.87 Bi0.08 Te1 | 298 | 2469
1105 | https://doi.org/10.1016/j.actamat.2024.120132 | This Work | Sn0.05 Ge0.87 Bi0.08 Te1 | 323 | 2429
1106 | https://doi.org/10.1016/j.actamat.2024.120132 | This Work | Sn0.05 Ge0.87 Bi0.08 Te1 | 373 | 2367
1107 | https://doi.org/10.1016/j.actamat.2024.120132 | This Work | Sn0.05 Ge0.87 Bi0.08 Te1 | 423 | 2265
1109 | https://doi.org/10.1016/j.actamat.2024.120132 | This Work | Sn0.05 Ge0.87 Bi0.08 Te1 | 523 | 2082
1110 | https://doi.org/10.1016/j.actamat.2024.120132 | This Work | Sn0.05 Ge0.87 Bi0.08 Te1 | 573 | 2102
1111 | https://doi.org/10.1016/j.actamat.2024.120132 | This Work | Sn0.05 Ge0.87 Bi0.08 Te1 | 623 | 2143
1112 | https://doi.org/10.1016/j.actamat.2024.120132 | This Work | Sn0.05 Ge0.87 Bi0.08 Te1 | 673 | 2082
1113 | https://doi.org/10.1016/j.actamat.2024.120132 | This Work | Sn0.05 Ge0.87 Bi0.08 Te1 | 723 | 1714
1114 | https://doi.org/10.1016/j.actamat.2024.120132 | This Work | Sn0.05 Ge0.87 Bi0.08 Te1 | 773 | 1633
1115 | https://doi.org/10.1016/j.actamat.2024.120132 | This Work | Sn0.05 Ge0.87 Bi0.08 Te1 | 823 | 1490
1116 | https://doi.org/10.1016/j.actamat.2024.120132 | This Work | Sn0.05 Ge0.83 Bi0.12 Te1 | 298 | 2143
1117 | https://doi.org/10.1016/j.actamat.2024.120132 | This Work | Sn0.05 Ge0.83 Bi0.12 Te1 | 323 | 2122
1118 | https://doi.org/10.1016/j.actamat.2024.120132 | This Work | Sn0.05 Ge0.83 Bi0.12 Te1 | 373 | 2020
1119 | https://doi.org/10.1016/j.actamat.2024.120132 | This Work | Sn0.05 Ge0.83 Bi0.12 Te1 | 423 | 1918
1120 | https://doi.org/10.1016/j.actamat.2024.120132 | This Work | Sn0.05 Ge0.83 Bi0.12 Te1 | 473 | 1796
1121 | https://doi.org/10.1016/j.actamat.2024.120132 | This Work | Sn0.05 Ge0.83 Bi0.12 Te1 | 523 | 1714
1122 | https://doi.org/10.1016/j.actamat.2024.120132 | This Work | Sn0.05 Ge0.83 Bi0.12 Te1 | 573 | 1694
1123 | https://doi.org/10.1016/j.actamat.2024.120132 | This Work | Sn0.05 Ge0.83 Bi0.12 Te1 | 623 | 1735
1124 | https://doi.org/10.1016/j.actamat.2024.120132 | This Work | Sn0.05 Ge0.83 Bi0.12 Te1 | 673 | 1714
1125 | https://doi.org/10.1016/j.actamat.2024.120132 | This Work | Sn0.05 Ge0.83 Bi0.12 Te1 | 723 | 1408
1126 | https://doi.org/10.1016/j.actamat.2024.120132 | This Work | Sn0.05 Ge0.83 Bi0.12 Te1 | 773 | 1245
1127 | https://doi.org/10.1016/j.actamat.2024.120132 | This Work | Sn0.05 Ge0.83 Bi0.12 Te1 | 823 | 1122
1128 | https://doi.org/10.1016/j.actamat.2024.120132 | This Work | Sn0.1 Ge0.78 Bi0.12 Te1 | 298 | 1837
1129 | https://doi.org/10.1016/j.actamat.2024.120132 | This Work | Sn0.1 Ge0.78 Bi0.12 Te1 | 323 | 1796
1130 | https://doi.org/10.1016/j.actamat.2024.120132 | This Work | Sn0.1 Ge0.78 Bi0.12 Te1 | 373 | 1735
1131 | https://doi.org/10.1016/j.actamat.2024.120132 | This Work | Sn0.1 Ge0.78 Bi0.12 Te1 | 423 | 1633
1132 | https://doi.org/10.1016/j.actamat.2024.120132 | This Work | Sn0.1 Ge0.78 Bi0.12 Te1 | 473 | 1571
1133 | https://doi.org/10.1016/j.actamat.2024.120132 | This Work | Sn0.1 Ge0.78 Bi0.12 Te1 | 523 | 1531
1134 | https://doi.org/10.1016/j.actamat.2024.120132 | This Work | Sn0.1 Ge0.78 Bi0.12 Te1 | 573 | 1571
1135 | https://doi.org/10.1016/j.actamat.2024.120132 | This Work | Sn0.1 Ge0.78 Bi0.12 Te1 | 623 | 1571
1136 | https://doi.org/10.1016/j.actamat.2024.120132 | This Work | Sn0.1 Ge0.78 Bi0.12 Te1 | 673 | 1551
1137 | https://doi.org/10.1016/j.actamat.2024.120132 | This Work | Sn0.1 Ge0.78 Bi0.12 Te1 | 723 | 1327
1138 | https://doi.org/10.1016/j.actamat.2024.120132 | This Work | Sn0.1 Ge0.78 Bi0.12 Te1 | 773 | 1265
1139 | https://doi.org/10.1016/j.actamat.2024.120132 | This Work | Sn0.1 Ge0.78 Bi0.12 Te1 | 823 | 1163
1140 | https://doi.org/10.1016/j.actamat.2024.120132 | This Work | Sn0.15 Ge0.73 Bi0.12 Te1 | 298 | 1796
1141 | https://doi.org/10.1016/j.actamat.2024.120132 | This Work | Sn0.15 Ge0.73 Bi0.12 Te1 | 323 | 1755
1142 | https://doi.org/10.1016/j.actamat.2024.120132 | This Work | Sn0.15 Ge0.73 Bi0.12 Te1 | 373 | 1694
1143 | https://doi.org/10.1016/j.actamat.2024.120132 | This Work | Sn0.15 Ge0.73 Bi0.12 Te1 | 423 | 1592
1144 | https://doi.org/10.1016/j.actamat.2024.120132 | This Work | Sn0.15 Ge0.73 Bi0.12 Te1 | 473 | 1531
1145 | https://doi.org/10.1016/j.actamat.2024.120132 | This Work | Sn0.15 Ge0.73 Bi0.12 Te1 | 523 | 1469
1146 | https://doi.org/10.1016/j.actamat.2024.120132 | This Work | Sn0.15 Ge0.73 Bi0.12 Te1 | 573 | 1469
1147 | https://doi.org/10.1016/j.actamat.2024.120132 | This Work | Sn0.15 Ge0.73 Bi0.12 Te1 | 623 | 1510
1148 | https://doi.org/10.1016/j.actamat.2024.120132 | This Work | Sn0.15 Ge0.73 Bi0.12 Te1 | 673 | 1469
1149 | https://doi.org/10.1016/j.actamat.2024.120132 | This Work | Sn0.15 Ge0.73 Bi0.12 Te1 | 723 | 1163
1150 | https://doi.org/10.1016/j.actamat.2024.120132 | This Work | Sn0.15 Ge0.73 Bi0.12 Te1 | 773 | 1082
1151 | https://doi.org/10.1016/j.actamat.2024.120132 | This Work | Sn0.15 Ge0.73 Bi0.12 Te1 | 823 | 980
1152 | https://doi.org/10.1016/j.actamat.2024.120132 | This Work | Cu0.04 Sn0.1 Ge0.76 Bi0.12 Te1 | 298 | 612
1153 | https://doi.org/10.1016/j.actamat.2024.120132 | This Work | Cu0.04 Sn0.1 Ge0.76 Bi0.12 Te1 | 323 | 633
1154 | https://doi.org/10.1016/j.actamat.2024.120132 | This Work | Cu0.04 Sn0.1 Ge0.76 Bi0.12 Te1 | 373 | 592
1155 | https://doi.org/10.1016/j.actamat.2024.120132 | This Work | Cu0.04 Sn0.1 Ge0.76 Bi0.12 Te1 | 423 | 551
1156 | https://doi.org/10.1016/j.actamat.2024.120132 | This Work | Cu0.04 Sn0.1 Ge0.76 Bi0.12 Te1 | 473 | 551
1157 | https://doi.org/10.1016/j.actamat.2024.120132 | This Work | Cu0.04 Sn0.1 Ge0.76 Bi0.12 Te1 | 523 | 694
1158 | https://doi.org/10.1016/j.actamat.2024.120132 | This Work | Cu0.04 Sn0.1 Ge0.76 Bi0.12 Te1 | 573 | 714
1159 | https://doi.org/10.1016/j.actamat.2024.120132 | This Work | Cu0.04 Sn0.1 Ge0.76 Bi0.12 Te1 | 623 | 735
1160 | https://doi.org/10.1016/j.actamat.2024.120132 | This Work | Cu0.04 Sn0.1 Ge0.76 Bi0.12 Te1 | 673 | 714
1161 | https://doi.org/10.1016/j.actamat.2024.120132 | This Work | Cu0.04 Sn0.1 Ge0.76 Bi0.12 Te1 | 723 | 694
1162 | https://doi.org/10.1016/j.actamat.2024.120132 | This Work | Cu0.04 Sn0.1 Ge0.76 Bi0.12 Te1 | 773 | 673
1163 | https://doi.org/10.1016/j.actamat.2024.120132 | This Work | Cu0.04 Sn0.1 Ge0.76 Bi0.12 Te1 | 823 | 653
1164 | https://doi.org/10.1016/j.actamat.2024.120132 | This Work | Cu0.06 Sn0.1 Ge0.75 Bi0.12 Te1 | 298 | 714
1165 | https://doi.org/10.1016/j.actamat.2024.120132 | This Work | Cu0.06 Sn0.1 Ge0.75 Bi0.12 Te1 | 323 | 714
1166 | https://doi.org/10.1016/j.actamat.2024.120132 | This Work | Cu0.06 Sn0.1 Ge0.75 Bi0.12 Te1 | 373 | 673
1167 | https://doi.org/10.1016/j.actamat.2024.120132 | This Work | Cu0.06 Sn0.1 Ge0.75 Bi0.12 Te1 | 423 | 612
1168 | https://doi.org/10.1016/j.actamat.2024.120132 | This Work | Cu0.06 Sn0.1 Ge0.75 Bi0.12 Te1 | 473 | 551
1169 | https://doi.org/10.1016/j.actamat.2024.120132 | This Work | Cu0.06 Sn0.1 Ge0.75 Bi0.12 Te1 | 523 | 612
1170 | https://doi.org/10.1016/j.actamat.2024.120132 | This Work | Cu0.06 Sn0.1 Ge0.75 Bi0.12 Te1 | 573 | 673
1171 | https://doi.org/10.1016/j.actamat.2024.120132 | This Work | Cu0.06 Sn0.1 Ge0.75 Bi0.12 Te1 | 623 | 735
1172 | https://doi.org/10.1016/j.actamat.2024.120132 | This Work | Cu0.06 Sn0.1 Ge0.75 Bi0.12 Te1 | 673 | 755
1173 | https://doi.org/10.1016/j.actamat.2024.120132 | This Work | Cu0.06 Sn0.1 Ge0.75 Bi0.12 Te1 | 723 | 735
1174 | https://doi.org/10.1016/j.actamat.2024.120132 | This Work | Cu0.06 Sn0.1 Ge0.75 Bi0.12 Te1 | 773 | 776
1175 | https://doi.org/10.1016/j.actamat.2024.120132 | This Work | Cu0.06 Sn0.1 Ge0.75 Bi0.12 Te1 | 823 | 796
1176 | https://doi.org/10.1016/j.actamat.2024.120132 | This Work | Cu0.08 Sn0.1 Ge0.74 Bi0.12 Te1 | 298 | 429
1177 | https://doi.org/10.1016/j.actamat.2024.120132 | This Work | Cu0.08 Sn0.1 Ge0.74 Bi0.12 Te1 | 323 | 429
1178 | https://doi.org/10.1016/j.actamat.2024.120132 | This Work | Cu0.08 Sn0.1 Ge0.74 Bi0.12 Te1 | 373 | 388
1179 | https://doi.org/10.1016/j.actamat.2024.120132 | This Work | Cu0.08 Sn0.1 Ge0.74 Bi0.12 Te1 | 423 | 347
1180 | https://doi.org/10.1016/j.actamat.2024.120132 | This Work | Cu0.08 Sn0.1 Ge0.74 Bi0.12 Te1 | 473 | 347
1181 | https://doi.org/10.1016/j.actamat.2024.120132 | This Work | Cu0.08 Sn0.1 Ge0.74 Bi0.12 Te1 | 523 | 408
1182 | https://doi.org/10.1016/j.actamat.2024.120132 | This Work | Cu0.08 Sn0.1 Ge0.74 Bi0.12 Te1 | 573 | 531
1183 | https://doi.org/10.1016/j.actamat.2024.120132 | This Work | Cu0.08 Sn0.1 Ge0.74 Bi0.12 Te1 | 623 | 612
1184 | https://doi.org/10.1016/j.actamat.2024.120132 | This Work | Cu0.08 Sn0.1 Ge0.74 Bi0.12 Te1 | 673 | 633
1185 | https://doi.org/10.1016/j.actamat.2024.120132 | This Work | Cu0.08 Sn0.1 Ge0.74 Bi0.12 Te1 | 723 | 633
1186 | https://doi.org/10.1016/j.actamat.2024.120132 | This Work | Cu0.08 Sn0.1 Ge0.74 Bi0.12 Te1 | 773 | 633
1187 | https://doi.org/10.1016/j.actamat.2024.120132 | This Work | Cu0.08 Sn0.1 Ge0.74 Bi0.12 Te1 | 823 | 673
1188 | https://doi.org/10.1016/j.actamat.2024.120132 | This Work | Cu0.1 Sn0.1 Ge0.73 Bi0.12 Te1 | 298 | 592
1189 | https://doi.org/10.1016/j.actamat.2024.120132 | This Work | Cu0.1 Sn0.1 Ge0.73 Bi0.12 Te1 | 323 | 612
1190 | https://doi.org/10.1016/j.actamat.2024.120132 | This Work | Cu0.1 Sn0.1 Ge0.73 Bi0.12 Te1 | 373 | 531
1191 | https://doi.org/10.1016/j.actamat.2024.120132 | This Work | Cu0.1 Sn0.1 Ge0.73 Bi0.12 Te1 | 423 | 490
1192 | https://doi.org/10.1016/j.actamat.2024.120132 | This Work | Cu0.1 Sn0.1 Ge0.73 Bi0.12 Te1 | 473 | 490
1193 | https://doi.org/10.1016/j.actamat.2024.120132 | This Work | Cu0.1 Sn0.1 Ge0.73 Bi0.12 Te1 | 523 | 531
1194 | https://doi.org/10.1016/j.actamat.2024.120132 | This Work | Cu0.1 Sn0.1 Ge0.73 Bi0.12 Te1 | 573 | 592
1195 | https://doi.org/10.1016/j.actamat.2024.120132 | This Work | Cu0.1 Sn0.1 Ge0.73 Bi0.12 Te1 | 623 | 653
1196 | https://doi.org/10.1016/j.actamat.2024.120132 | This Work | Cu0.1 Sn0.1 Ge0.73 Bi0.12 Te1 | 673 | 673
1197 | https://doi.org/10.1016/j.actamat.2024.120132 | This Work | Cu0.1 Sn0.1 Ge0.73 Bi0.12 Te1 | 723 | 673
1198 | https://doi.org/10.1016/j.actamat.2024.120132 | This Work | Cu0.1 Sn0.1 Ge0.73 Bi0.12 Te1 | 773 | 694
1199 | https://doi.org/10.1016/j.actamat.2024.120132 | This Work | Cu0.1 Sn0.1 Ge0.73 Bi0.12 Te1 | 823 | 776
1200 | https://doi.org/10.1016/j.ceramint.2024.06.279 | This Work | Bi4 Te7 Pb1 | 298 | 1048.21
1201 | https://doi.org/10.1016/j.ceramint.2024.06.279 | This Work | Bi4 Te7 Pb1 | 323 | 982.14
1202 | https://doi.org/10.1016/j.ceramint.2024.06.279 | This Work | Bi4 Te7 Pb1 | 373 | 882.14
1203 | https://doi.org/10.1016/j.ceramint.2024.06.279 | This Work | Bi4 Te7 Pb1 | 423 | 801.79
1204 | https://doi.org/10.1016/j.ceramint.2024.06.279 | This Work | Bi4 Te7 Pb1 | 473 | 725
1205 | https://doi.org/10.1016/j.ceramint.2024.06.279 | This Work | Bi4 Te7 Pb1 | 523 | 657.14
1206 | https://doi.org/10.1016/j.ceramint.2024.06.279 | This Work | Bi4 Te7 Pb1 | 573 | 601.79
1207 | https://doi.org/10.1016/j.ceramint.2024.06.279 | This Work | Bi4 Te7 Pb1 | 623 | 566.07
1208 | https://doi.org/10.1016/j.ceramint.2024.06.279 | This Work | Bi4 Te7 Pb1 | 673 | 551.79
1209 | https://doi.org/10.1016/j.ceramint.2024.06.279 | This Work | Bi4 Te7 Pb1 | 723 | 564.29
1210 | https://doi.org/10.1016/j.ceramint.2024.06.279 | This Work | Bi4 Te6.3 Pb1 Se0.7 | 298 | 1010.71
1211 | https://doi.org/10.1016/j.ceramint.2024.06.279 | This Work | Bi4 Te6.3 Pb1 Se0.7 | 323 | 957.14
1212 | https://doi.org/10.1016/j.ceramint.2024.06.279 | This Work | Bi4 Te6.3 Pb1 Se0.7 | 373 | 858.93
1213 | https://doi.org/10.1016/j.ceramint.2024.06.279 | This Work | Bi4 Te6.3 Pb1 Se0.7 | 423 | 775
1214 | https://doi.org/10.1016/j.ceramint.2024.06.279 | This Work | Bi4 Te6.3 Pb1 Se0.7 | 473 | 698.21
1215 | https://doi.org/10.1016/j.ceramint.2024.06.279 | This Work | Bi4 Te6.3 Pb1 Se0.7 | 523 | 626.79
1216 | https://doi.org/10.1016/j.ceramint.2024.06.279 | This Work | Bi4 Te6.3 Pb1 Se0.7 | 573 | 567.86
1217 | https://doi.org/10.1016/j.ceramint.2024.06.279 | This Work | Bi4 Te6.3 Pb1 Se0.7 | 623 | 523.21
1218 | https://doi.org/10.1016/j.ceramint.2024.06.279 | This Work | Bi4 Te6.3 Pb1 Se0.7 | 673 | 496.43
1219 | https://doi.org/10.1016/j.ceramint.2024.06.279 | This Work | Bi4 Te6.3 Pb1 Se0.7 | 723 | 496.43
1220 | https://doi.org/10.1016/j.ceramint.2024.06.279 | This Work | Bi4 Te5.6 Pb1 Se1.4 | 298 | 805.36
1221 | https://doi.org/10.1016/j.ceramint.2024.06.279 | This Work | Bi4 Te5.6 Pb1 Se1.4 | 323 | 778.57
1222 | https://doi.org/10.1016/j.ceramint.2024.06.279 | This Work | Bi4 Te5.6 Pb1 Se1.4 | 373 | 719.64
1223 | https://doi.org/10.1016/j.ceramint.2024.06.279 | This Work | Bi4 Te5.6 Pb1 Se1.4 | 423 | 667.86
1224 | https://doi.org/10.1016/j.ceramint.2024.06.279 | This Work | Bi4 Te5.6 Pb1 Se1.4 | 473 | 614.29
1225 | https://doi.org/10.1016/j.ceramint.2024.06.279 | This Work | Bi4 Te5.6 Pb1 Se1.4 | 523 | 562.5
1226 | https://doi.org/10.1016/j.ceramint.2024.06.279 | This Work | Bi4 Te5.6 Pb1 Se1.4 | 573 | 510.71
1229 | https://doi.org/10.1016/j.ceramint.2024.06.279 | This Work | Bi4 Te5.6 Pb1 Se1.4 | 723 | 407.14
1230 | https://doi.org/10.1016/j.ceramint.2024.06.279 | This Work | Bi4 Te4.96 Pb1 Se2.1 | 298 | 783.93
1231 | https://doi.org/10.1016/j.ceramint.2024.06.279 | This Work | Bi4 Te4.96 Pb1 Se2.1 | 323 | 751.79
1232 | https://doi.org/10.1016/j.ceramint.2024.06.279 | This Work | Bi4 Te4.96 Pb1 Se2.1 | 373 | 685.71
1233 | https://doi.org/10.1016/j.ceramint.2024.06.279 | This Work | Bi4 Te4.96 Pb1 Se2.1 | 423 | 628.57
1234 | https://doi.org/10.1016/j.ceramint.2024.06.279 | This Work | Bi4 Te4.96 Pb1 Se2.1 | 473 | 576.79
1235 | https://doi.org/10.1016/j.ceramint.2024.06.279 | This Work | Bi4 Te4.96 Pb1 Se2.1 | 523 | 525
1236 | https://doi.org/10.1016/j.ceramint.2024.06.279 | This Work | Bi4 Te4.96 Pb1 Se2.1 | 573 | 471.43
1237 | https://doi.org/10.1016/j.ceramint.2024.06.279 | This Work | Bi4 Te4.96 Pb1 Se2.1 | 623 | 421.43
1238 | https://doi.org/10.1016/j.ceramint.2024.06.279 | This Work | Bi4 Te4.96 Pb1 Se2.1 | 673 | 385.71
1239 | https://doi.org/10.1016/j.ceramint.2024.06.279 | This Work | Bi4 Te4.96 Pb1 Se2.1 | 723 | 369.64
1241 | https://doi.org/10.1016/j.solidstatesciences.2024.107620 | This Work | Bi2 S3 | 373 | 9.17
1243 | https://doi.org/10.1016/j.solidstatesciences.2024.107620 | This Work | Bi2 S3 | 473 | 8.75
1245 | https://doi.org/10.1016/j.solidstatesciences.2024.107620 | This Work | Bi2 S3 | 573 | 6.67
1248 | https://doi.org/10.1016/j.solidstatesciences.2024.107620 | This Work | Bi0.39272976 S0.58880197 Br0.00059125 | 323 | 65.42
1249 | https://doi.org/10.1016/j.solidstatesciences.2024.107620 | This Work | Bi0.39272976 S0.58880197 Br0.00059125 | 373 | 65
1250 | https://doi.org/10.1016/j.solidstatesciences.2024.107620 | This Work | Bi0.39272976 S0.58880197 Br0.00059125 | 423 | 60.42
1251 | https://doi.org/10.1016/j.solidstatesciences.2024.107620 | This Work | Bi0.39272976 S0.58880197 Br0.00059125 | 473 | 50.42
1252 | https://doi.org/10.1016/j.solidstatesciences.2024.107620 | This Work | Bi0.39272976 S0.58880197 Br0.00059125 | 523 | 42.92
1253 | https://doi.org/10.1016/j.solidstatesciences.2024.107620 | This Work | Bi0.39272976 S0.58880197 Br0.00059125 | 573 | 37.08
1254 | https://doi.org/10.1016/j.solidstatesciences.2024.107620 | This Work | Bi0.39272976 S0.58880197 Br0.00059125 | 623 | 31.67
1255 | https://doi.org/10.1016/j.solidstatesciences.2024.107620 | This Work | Bi0.39272976 S0.58880197 Br0.00059125 | 673 | 27.5
1256 | https://doi.org/10.1016/j.solidstatesciences.2024.107620 | This Work | Bi0.39647236 S0.59412321 Br0.0011825 | 323 | 84.58
1257 | https://doi.org/10.1016/j.solidstatesciences.2024.107620 | This Work | Bi0.39647236 S0.59412321 Br0.0011825 | 373 | 88.75
1258 | https://doi.org/10.1016/j.solidstatesciences.2024.107620 | This Work | Bi0.39647236 S0.59412321 Br0.0011825 | 423 | 93.33
1259 | https://doi.org/10.1016/j.solidstatesciences.2024.107620 | This Work | Bi0.39647236 S0.59412321 Br0.0011825 | 473 | 87.5
1260 | https://doi.org/10.1016/j.solidstatesciences.2024.107620 | This Work | Bi0.39647236 S0.59412321 Br0.0011825 | 523 | 80.83
1261 | https://doi.org/10.1016/j.solidstatesciences.2024.107620 | This Work | Bi0.39647236 S0.59412321 Br0.0011825 | 573 | 77.92
1262 | https://doi.org/10.1016/j.solidstatesciences.2024.107620 | This Work | Bi0.39647236 S0.59412321 Br0.0011825 | 623 | 67.92
1263 | https://doi.org/10.1016/j.solidstatesciences.2024.107620 | This Work | Bi0.39647236 S0.59412321 Br0.0011825 | 673 | 59.17
1264 | https://doi.org/10.1016/j.solidstatesciences.2024.107620 | This Work | Bi0.40021497 S0.59944445 Br0.00177375 | 323 | 208.75
1265 | https://doi.org/10.1016/j.solidstatesciences.2024.107620 | This Work | Bi0.40021497 S0.59944445 Br0.00177375 | 373 | 206.67
1266 | https://doi.org/10.1016/j.solidstatesciences.2024.107620 | This Work | Bi0.40021497 S0.59944445 Br0.00177375 | 423 | 192.08
1267 | https://doi.org/10.1016/j.solidstatesciences.2024.107620 | This Work | Bi0.40021497 S0.59944445 Br0.00177375 | 473 | 167.5
1268 | https://doi.org/10.1016/j.solidstatesciences.2024.107620 | This Work | Bi0.40021497 S0.59944445 Br0.00177375 | 523 | 142.08
1269 | https://doi.org/10.1016/j.solidstatesciences.2024.107620 | This Work | Bi0.40021497 S0.59944445 Br0.00177375 | 573 | 122.5
1270 | https://doi.org/10.1016/j.solidstatesciences.2024.107620 | This Work | Bi0.40021497 S0.59944445 Br0.00177375 | 623 | 101.25
1271 | https://doi.org/10.1016/j.solidstatesciences.2024.107620 | This Work | Bi0.40021497 S0.59944445 Br0.00177375 | 673 | 87.08
1272 | https://doi.org/10.1016/j.solidstatesciences.2024.107620 | This Work | Bi0.40770018 S0.61008693 Br0.00295624 | 323 | 157.5
1273 | https://doi.org/10.1016/j.solidstatesciences.2024.107620 | This Work | Bi0.40770018 S0.61008693 Br0.00295624 | 373 | 163.75
1274 | https://doi.org/10.1016/j.solidstatesciences.2024.107620 | This Work | Bi0.40770018 S0.61008693 Br0.00295624 | 423 | 155.83
1275 | https://doi.org/10.1016/j.solidstatesciences.2024.107620 | This Work | Bi0.40770018 S0.61008693 Br0.00295624 | 473 | 138.33
1276 | https://doi.org/10.1016/j.solidstatesciences.2024.107620 | This Work | Bi0.40770018 S0.61008693 Br0.00295624 | 523 | 118.33
1277 | https://doi.org/10.1016/j.solidstatesciences.2024.107620 | This Work | Bi0.40770018 S0.61008693 Br0.00295624 | 573 | 100
1278 | https://doi.org/10.1016/j.solidstatesciences.2024.107620 | This Work | Bi0.40770018 S0.61008693 Br0.00295624 | 623 | 80
1279 | https://doi.org/10.1016/j.solidstatesciences.2024.107620 | This Work | Bi0.40770018 S0.61008693 Br0.00295624 | 673 | 62.08
1289 | https://doi.org/10.1016/j.ceramint.2024.03.173 | This Work | Sn1 Se0.95 | 773 | 3.27
1291 | https://doi.org/10.1016/j.ceramint.2024.03.173 | This Work | Sm0.00292148 Sn0.51620363 Se0.49039345 Cl0.00876445 | 373 | 11.6
1292 | https://doi.org/10.1016/j.ceramint.2024.03.173 | This Work | Sm0.00292148 Sn0.51620363 Se0.49039345 Cl0.00876445 | 423 | 14.67
1293 | https://doi.org/10.1016/j.ceramint.2024.03.173 | This Work | Sm0.00292148 Sn0.51620363 Se0.49039345 Cl0.00876445 | 473 | 16.27
1294 | https://doi.org/10.1016/j.ceramint.2024.03.173 | This Work | Sm0.00292148 Sn0.51620363 Se0.49039345 Cl0.00876445 | 523 | 17.07
1295 | https://doi.org/10.1016/j.ceramint.2024.03.173 | This Work | Sm0.00292148 Sn0.51620363 Se0.49039345 Cl0.00876445 | 573 | 20.33
1296 | https://doi.org/10.1016/j.ceramint.2024.03.173 | This Work | Sm0.00292148 Sn0.51620363 Se0.49039345 Cl0.00876445 | 623 | 26.47
1297 | https://doi.org/10.1016/j.ceramint.2024.03.173 | This Work | Sm0.00292148 Sn0.51620363 Se0.49039345 Cl0.00876445 | 673 | 34.4
1298 | https://doi.org/10.1016/j.ceramint.2024.03.173 | This Work | Sm0.00292148 Sn0.51620363 Se0.49039345 Cl0.00876445 | 723 | 36.6
1299 | https://doi.org/10.1016/j.ceramint.2024.03.173 | This Work | Sm0.00292148 Sn0.51620363 Se0.49039345 Cl0.00876445 | 773 | 34.33
1300 | https://doi.org/10.1016/j.ceramint.2024.03.173 | This Work | Sm0.00389531 Sn0.51620363 Se0.49039345 Cl0.01168593 | 323 | 7.2
1301 | https://doi.org/10.1016/j.ceramint.2024.03.173 | This Work | Sm0.00389531 Sn0.51620363 Se0.49039345 Cl0.01168593 | 373 | 10.27
1302 | https://doi.org/10.1016/j.ceramint.2024.03.173 | This Work | Sm0.00389531 Sn0.51620363 Se0.49039345 Cl0.01168593 | 423 | 13.73
1303 | https://doi.org/10.1016/j.ceramint.2024.03.173 | This Work | Sm0.00389531 Sn0.51620363 Se0.49039345 Cl0.01168593 | 473 | 16.47
1304 | https://doi.org/10.1016/j.ceramint.2024.03.173 | This Work | Sm0.00389531 Sn0.51620363 Se0.49039345 Cl0.01168593 | 523 | 17.33
1305 | https://doi.org/10.1016/j.ceramint.2024.03.173 | This Work | Sm0.00389531 Sn0.51620363 Se0.49039345 Cl0.01168593 | 573 | 20.8
1306 | https://doi.org/10.1016/j.ceramint.2024.03.173 | This Work | Sm0.00389531 Sn0.51620363 Se0.49039345 Cl0.01168593 | 623 | 27.8
1307 | https://doi.org/10.1016/j.ceramint.2024.03.173 | This Work | Sm0.00389531 Sn0.51620363 Se0.49039345 Cl0.01168593 | 673 | 36.67
1308 | https://doi.org/10.1016/j.ceramint.2024.03.173 | This Work | Sm0.00389531 Sn0.51620363 Se0.49039345 Cl0.01168593 | 723 | 37.73
1309 | https://doi.org/10.1016/j.ceramint.2024.03.173 | This Work | Sm0.00389531 Sn0.51620363 Se0.49039345 Cl0.01168593 | 773 | 36.67
1312 | https://doi.org/10.1016/j.ceramint.2024.03.173 | This Work | Sm0.00486914 Sn0.51620363 Se0.49039345 Cl0.01460741 | 423 | 5.4
1313 | https://doi.org/10.1016/j.ceramint.2024.03.173 | This Work | Sm0.00486914 Sn0.51620363 Se0.49039345 Cl0.01460741 | 473 | 6
1314 | https://doi.org/10.1016/j.ceramint.2024.03.173 | This Work | Sm0.00486914 Sn0.51620363 Se0.49039345 Cl0.01460741 | 523 | 6.47
1315 | https://doi.org/10.1016/j.ceramint.2024.03.173 | This Work | Sm0.00486914 Sn0.51620363 Se0.49039345 Cl0.01460741 | 573 | 8.8
1316 | https://doi.org/10.1016/j.ceramint.2024.03.173 | This Work | Sm0.00486914 Sn0.51620363 Se0.49039345 Cl0.01460741 | 623 | 16.27
1317 | https://doi.org/10.1016/j.ceramint.2024.03.173 | This Work | Sm0.00486914 Sn0.51620363 Se0.49039345 Cl0.01460741 | 673 | 28.93
1318 | https://doi.org/10.1016/j.ceramint.2024.03.173 | This Work | Sm0.00486914 Sn0.51620363 Se0.49039345 Cl0.01460741 | 723 | 31.2
1319 | https://doi.org/10.1016/j.ceramint.2024.03.173 | This Work | Sm0.00486914 Sn0.51620363 Se0.49039345 Cl0.01460741 | 773 | 30.53
1322 | https://doi.org/10.1016/j.ceramint.2024.03.173 | This Work | Sm0.00584296 Sn0.51620363 Se0.49039345 Cl0.01752889 | 423 | 10.6
1323 | https://doi.org/10.1016/j.ceramint.2024.03.173 | This Work | Sm0.00584296 Sn0.51620363 Se0.49039345 Cl0.01752889 | 473 | 11.6
1324 | https://doi.org/10.1016/j.ceramint.2024.03.173 | This Work | Sm0.00584296 Sn0.51620363 Se0.49039345 Cl0.01752889 | 523 | 11.53
1325 | https://doi.org/10.1016/j.ceramint.2024.03.173 | This Work | Sm0.00584296 Sn0.51620363 Se0.49039345 Cl0.01752889 | 573 | 13.33
1326 | https://doi.org/10.1016/j.ceramint.2024.03.173 | This Work | Sm0.00584296 Sn0.51620363 Se0.49039345 Cl0.01752889 | 623 | 18.6
1327 | https://doi.org/10.1016/j.ceramint.2024.03.173 | This Work | Sm0.00584296 Sn0.51620363 Se0.49039345 Cl0.01752889 | 673 | 27.13
1328 | https://doi.org/10.1016/j.ceramint.2024.03.173 | This Work | Sm0.00584296 Sn0.51620363 Se0.49039345 Cl0.01752889 | 723 | 28.73
1329 | https://doi.org/10.1016/j.ceramint.2024.03.173 | This Work | Sm0.00584296 Sn0.51620363 Se0.49039345 Cl0.01752889 | 773 | 27.8
1332 | https://doi.org/10.1016/j.ceramint.2024.03.173 | This Work | Er0.00024669 Sn0.52175748 Se0.49039345 Cl0.01740164 | 423 | 5.2
1333 | https://doi.org/10.1016/j.ceramint.2024.03.173 | This Work | Er0.00024669 Sn0.52175748 Se0.49039345 Cl0.01740164 | 473 | 5.67
1334 | https://doi.org/10.1016/j.ceramint.2024.03.173 | This Work | Er0.00024669 Sn0.52175748 Se0.49039345 Cl0.01740164 | 523 | 5.13
1335 | https://doi.org/10.1016/j.ceramint.2024.03.173 | This Work | Er0.00024669 Sn0.52175748 Se0.49039345 Cl0.01740164 | 573 | 5.87
1336 | https://doi.org/10.1016/j.ceramint.2024.03.173 | This Work | Er0.00024669 Sn0.52175748 Se0.49039345 Cl0.01740164 | 623 | 12.67
1337 | https://doi.org/10.1016/j.ceramint.2024.03.173 | This Work | Er0.00024669 Sn0.52175748 Se0.49039345 Cl0.01740164 | 673 | 29
1338 | https://doi.org/10.1016/j.ceramint.2024.03.173 | This Work | Er0.00024669 Sn0.52175748 Se0.49039345 Cl0.01740164 | 723 | 31.67
1339 | https://doi.org/10.1016/j.ceramint.2024.03.173 | This Work | Er0.00024669 Sn0.52175748 Se0.49039345 Cl0.01740164 | 773 | 30.07
1344 | https://doi.org/10.1016/j.ceramint.2024.03.173 | This Work | Er0.00045684 Sn0.52175748 Se0.49039345 Cl0.01803208 | 523 | 3.13
1345 | https://doi.org/10.1016/j.ceramint.2024.03.173 | This Work | Er0.00045684 Sn0.52175748 Se0.49039345 Cl0.01803208 | 573 | 4.67
1346 | https://doi.org/10.1016/j.ceramint.2024.03.173 | This Work | Er0.00045684 Sn0.52175748 Se0.49039345 Cl0.01803208 | 623 | 11.4
1347 | https://doi.org/10.1016/j.ceramint.2024.03.173 | This Work | Er0.00045684 Sn0.52175748 Se0.49039345 Cl0.01803208 | 673 | 28.13
1348 | https://doi.org/10.1016/j.ceramint.2024.03.173 | This Work | Er0.00045684 Sn0.52175748 Se0.49039345 Cl0.01803208 | 723 | 30.73
1349 | https://doi.org/10.1016/j.ceramint.2024.03.173 | This Work | Er0.00045684 Sn0.52175748 Se0.49039345 Cl0.01803208 | 773 | 29.27
1352 | https://doi.org/10.1016/j.ceramint.2024.03.173 | This Work | Er0.00091368 Sn0.52175748 Se0.49039345 Cl0.0194026 | 423 | 7.93
1353 | https://doi.org/10.1016/j.ceramint.2024.03.173 | This Work | Er0.00091368 Sn0.52175748 Se0.49039345 Cl0.0194026 | 473 | 8.2
1354 | https://doi.org/10.1016/j.ceramint.2024.03.173 | This Work | Er0.00091368 Sn0.52175748 Se0.49039345 Cl0.0194026 | 523 | 7.73
1355 | https://doi.org/10.1016/j.ceramint.2024.03.173 | This Work | Er0.00091368 Sn0.52175748 Se0.49039345 Cl0.0194026 | 573 | 8
1356 | https://doi.org/10.1016/j.ceramint.2024.03.173 | This Work | Er0.00091368 Sn0.52175748 Se0.49039345 Cl0.0194026 | 623 | 11.47
1357 | https://doi.org/10.1016/j.ceramint.2024.03.173 | This Work | Er0.00091368 Sn0.52175748 Se0.49039345 Cl0.0194026 | 673 | 25.13
1358 | https://doi.org/10.1016/j.ceramint.2024.03.173 | This Work | Er0.00091368 Sn0.52175748 Se0.49039345 Cl0.0194026 | 723 | 29.73
1359 | https://doi.org/10.1016/j.ceramint.2024.03.173 | This Work | Er0.00091368 Sn0.52175748 Se0.49039345 Cl0.0194026 | 773 | 29.33
1360 | https://doi.org/10.1016/j.actamat.2023.119636 | This Work | Mg3.2 Bi0.49 Sb1.5 Te0.01 | 302 | 549.15
1361 | https://doi.org/10.1016/j.actamat.2023.119636 | This Work | Mg3.2 Bi0.49 Sb1.5 Te0.01 | 323 | 525.76
1362 | https://doi.org/10.1016/j.actamat.2023.119636 | This Work | Mg3.2 Bi0.49 Sb1.5 Te0.01 | 373 | 468.6
1363 | https://doi.org/10.1016/j.actamat.2023.119636 | This Work | Mg3.2 Bi0.49 Sb1.5 Te0.01 | 423 | 416.32
1364 | https://doi.org/10.1016/j.actamat.2023.119636 | This Work | Mg3.2 Bi0.49 Sb1.5 Te0.01 | 473 | 375.53
1365 | https://doi.org/10.1016/j.actamat.2023.119636 | This Work | Mg3.2 Bi0.49 Sb1.5 Te0.01 | 523 | 337.38
1366 | https://doi.org/10.1016/j.actamat.2023.119636 | This Work | Mg3.2 Bi0.49 Sb1.5 Te0.01 | 573 | 300.3
1367 | https://doi.org/10.1016/j.actamat.2023.119636 | This Work | Mg3.2 Bi0.49 Sb1.5 Te0.01 | 623 | 264.13
1368 | https://doi.org/10.1016/j.actamat.2023.119636 | This Work | Mg3.2 Bi0.49 Sb1.5 Te0.01 | 673 | 231.43
1369 | https://doi.org/10.1016/j.actamat.2023.119636 | This Work | Mg3.2 Bi0.49 Sb1.5 Te0.01 | 723 | 203.25
1370 | https://doi.org/10.1016/j.actamat.2023.119636 | This Work | Mg3.2 Bi0.49 Sb1.5 Te0.01 | 773 | 175.28
1371 | https://doi.org/10.1016/j.actamat.2023.119636 | This Work | Mg3.19 Ti0.01 Bi0.49 Sb1.5 Te0.01 | 302 | 625.78
1372 | https://doi.org/10.1016/j.actamat.2023.119636 | This Work | Mg3.19 Ti0.01 Bi0.49 Sb1.5 Te0.01 | 323 | 598.8
1373 | https://doi.org/10.1016/j.actamat.2023.119636 | This Work | Mg3.19 Ti0.01 Bi0.49 Sb1.5 Te0.01 | 373 | 533.33
1374 | https://doi.org/10.1016/j.actamat.2023.119636 | This Work | Mg3.19 Ti0.01 Bi0.49 Sb1.5 Te0.01 | 423 | 468.6
1375 | https://doi.org/10.1016/j.actamat.2023.119636 | This Work | Mg3.19 Ti0.01 Bi0.49 Sb1.5 Te0.01 | 473 | 421.05
1376 | https://doi.org/10.1016/j.actamat.2023.119636 | This Work | Mg3.19 Ti0.01 Bi0.49 Sb1.5 Te0.01 | 523 | 367.24
1377 | https://doi.org/10.1016/j.actamat.2023.119636 | This Work | Mg3.19 Ti0.01 Bi0.49 Sb1.5 Te0.01 | 573 | 322.79
1378 | https://doi.org/10.1016/j.actamat.2023.119636 | This Work | Mg3.19 Ti0.01 Bi0.49 Sb1.5 Te0.01 | 623 | 282.09
1379 | https://doi.org/10.1016/j.actamat.2023.119636 | This Work | Mg3.19 Ti0.01 Bi0.49 Sb1.5 Te0.01 | 673 | 248.88
1380 | https://doi.org/10.1016/j.actamat.2023.119636 | This Work | Mg3.19 Ti0.01 Bi0.49 Sb1.5 Te0.01 | 723 | 214.13
1381 | https://doi.org/10.1016/j.actamat.2023.119636 | This Work | Mg3.19 Ti0.01 Bi0.49 Sb1.5 Te0.01 | 773 | 187.93
1382 | https://doi.org/10.1016/j.actamat.2023.119636 | This Work | Mg3.17 Ti0.03 Bi0.49 Sb1.5 Te0.01 | 302 | 695.41
1383 | https://doi.org/10.1016/j.actamat.2023.119636 | This Work | Mg3.17 Ti0.03 Bi0.49 Sb1.5 Te0.01 | 323 | 670.69
1384 | https://doi.org/10.1016/j.actamat.2023.119636 | This Work | Mg3.17 Ti0.03 Bi0.49 Sb1.5 Te0.01 | 373 | 583.43
1385 | https://doi.org/10.1016/j.actamat.2023.119636 | This Work | Mg3.17 Ti0.03 Bi0.49 Sb1.5 Te0.01 | 423 | 502.26
1386 | https://doi.org/10.1016/j.actamat.2023.119636 | This Work | Mg3.17 Ti0.03 Bi0.49 Sb1.5 Te0.01 | 473 | 439.17
1387 | https://doi.org/10.1016/j.actamat.2023.119636 | This Work | Mg3.17 Ti0.03 Bi0.49 Sb1.5 Te0.01 | 523 | 374.91
1388 | https://doi.org/10.1016/j.actamat.2023.119636 | This Work | Mg3.17 Ti0.03 Bi0.49 Sb1.5 Te0.01 | 573 | 336.36
1389 | https://doi.org/10.1016/j.actamat.2023.119636 | This Work | Mg3.17 Ti0.03 Bi0.49 Sb1.5 Te0.01 | 623 | 292.4
1390 | https://doi.org/10.1016/j.actamat.2023.119636 | This Work | Mg3.17 Ti0.03 Bi0.49 Sb1.5 Te0.01 | 673 | 253.97
1391 | https://doi.org/10.1016/j.actamat.2023.119636 | This Work | Mg3.17 Ti0.03 Bi0.49 Sb1.5 Te0.01 | 723 | 220.46
1392 | https://doi.org/10.1016/j.actamat.2023.119636 | This Work | Mg3.17 Ti0.03 Bi0.49 Sb1.5 Te0.01 | 773 | 193.09
1393 | https://doi.org/10.1016/j.actamat.2023.119636 | This Work | Mg3.15 Ti0.05 Bi0.49 Sb1.5 Te0.01 | 302 | 751.88
1394 | https://doi.org/10.1016/j.actamat.2023.119636 | This Work | Mg3.15 Ti0.05 Bi0.49 Sb1.5 Te0.01 | 323 | 708.72
1395 | https://doi.org/10.1016/j.actamat.2023.119636 | This Work | Mg3.15 Ti0.05 Bi0.49 Sb1.5 Te0.01 | 373 | 612
1396 | https://doi.org/10.1016/j.actamat.2023.119636 | This Work | Mg3.15 Ti0.05 Bi0.49 Sb1.5 Te0.01 | 423 | 535.91
1397 | https://doi.org/10.1016/j.actamat.2023.119636 | This Work | Mg3.15 Ti0.05 Bi0.49 Sb1.5 Te0.01 | 473 | 472.59
1398 | https://doi.org/10.1016/j.actamat.2023.119636 | This Work | Mg3.15 Ti0.05 Bi0.49 Sb1.5 Te0.01 | 523 | 404.37
1399 | https://doi.org/10.1016/j.actamat.2023.119636 | This Work | Mg3.15 Ti0.05 Bi0.49 Sb1.5 Te0.01 | 573 | 351.12
1400 | https://doi.org/10.1016/j.actamat.2023.119636 | This Work | Mg3.15 Ti0.05 Bi0.49 Sb1.5 Te0.01 | 623 | 306
1401 | https://doi.org/10.1016/j.actamat.2023.119636 | This Work | Mg3.15 Ti0.05 Bi0.49 Sb1.5 Te0.01 | 673 | 261.71
1402 | https://doi.org/10.1016/j.actamat.2023.119636 | This Work | Mg3.15 Ti0.05 Bi0.49 Sb1.5 Te0.01 | 723 | 227.17
1403 | https://doi.org/10.1016/j.actamat.2023.119636 | This Work | Mg3.15 Ti0.05 Bi0.49 Sb1.5 Te0.01 | 773 | 198.57
1404 | https://doi.org/10.1016/j.actamat.2023.119636 | This Work | Mg3.15 Ti0.07 Bi0.49 Sb1.3 Te0.01 | 302 | 757
1405 | https://doi.org/10.1016/j.actamat.2023.119636 | This Work | Mg3.15 Ti0.07 Bi0.49 Sb1.3 Te0.01 | 323 | 717.88
1406 | https://doi.org/10.1016/j.actamat.2023.119636 | This Work | Mg3.15 Ti0.07 Bi0.49 Sb1.3 Te0.01 | 373 | 622.28
1407 | https://doi.org/10.1016/j.actamat.2023.119636 | This Work | Mg3.15 Ti0.07 Bi0.49 Sb1.3 Te0.01 | 423 | 546.45
1408 | https://doi.org/10.1016/j.actamat.2023.119636 | This Work | Mg3.15 Ti0.07 Bi0.49 Sb1.3 Te0.01 | 473 | 474.61
1409 | https://doi.org/10.1016/j.actamat.2023.119636 | This Work | Mg3.15 Ti0.07 Bi0.49 Sb1.3 Te0.01 | 523 | 411.69
1410 | https://doi.org/10.1016/j.actamat.2023.119636 | This Work | Mg3.15 Ti0.07 Bi0.49 Sb1.3 Te0.01 | 573 | 362.45
1411 | https://doi.org/10.1016/j.actamat.2023.119636 | This Work | Mg3.15 Ti0.07 Bi0.49 Sb1.3 Te0.01 | 623 | 312.89
1412 | https://doi.org/10.1016/j.actamat.2023.119636 | This Work | Mg3.15 Ti0.07 Bi0.49 Sb1.3 Te0.01 | 673 | 272.48
1413 | https://doi.org/10.1016/j.actamat.2023.119636 | This Work | Mg3.15 Ti0.07 Bi0.49 Sb1.3 Te0.01 | 723 | 237.81
1414 | https://doi.org/10.1016/j.actamat.2023.119636 | This Work | Mg3.15 Ti0.07 Bi0.49 Sb1.3 Te0.01 | 773 | 208.16
1420 | https://doi.org/10.1016/j.jmst.2024.02.030 | This Work | Bi2 S3 | 773 | 6.48
1421 | https://doi.org/10.1016/j.jmst.2024.02.030 | This Work | Bi2 Pb1 S4 | 310 | 125
1422 | https://doi.org/10.1016/j.jmst.2024.02.030 | This Work | Bi2 Pb1 S4 | 373 | 124.07
1423 | https://doi.org/10.1016/j.jmst.2024.02.030 | This Work | Bi2 Pb1 S4 | 473 | 100.93
1424 | https://doi.org/10.1016/j.jmst.2024.02.030 | This Work | Bi2 Pb1 S4 | 573 | 75
1425 | https://doi.org/10.1016/j.jmst.2024.02.030 | This Work | Bi2 Pb1 S4 | 673 | 59.26
1426 | https://doi.org/10.1016/j.jmst.2024.02.030 | This Work | Bi2 Pb1 S4 | 773 | 52.78
1427 | https://doi.org/10.1016/j.jmst.2024.02.030 | This Work | Bi2 Pb2 S5 | 310 | 203.7
1428 | https://doi.org/10.1016/j.jmst.2024.02.030 | This Work | Bi2 Pb2 S5 | 373 | 187.96
1429 | https://doi.org/10.1016/j.jmst.2024.02.030 | This Work | Bi2 Pb2 S5 | 473 | 153.7
1430 | https://doi.org/10.1016/j.jmst.2024.02.030 | This Work | Bi2 Pb2 S5 | 573 | 119.44
1431 | https://doi.org/10.1016/j.jmst.2024.02.030 | This Work | Bi2 Pb2 S5 | 673 | 93.52
1432 | https://doi.org/10.1016/j.jmst.2024.02.030 | This Work | Bi2 Pb2 S5 | 773 | 78.7
1433 | https://doi.org/10.1016/j.jmst.2024.02.030 | This Work | Bi2 Pb3 S6 | 310 | 300
1434 | https://doi.org/10.1016/j.jmst.2024.02.030 | This Work | Bi2 Pb3 S6 | 373 | 263.89
1435 | https://doi.org/10.1016/j.jmst.2024.02.030 | This Work | Bi2 Pb3 S6 | 473 | 211.11
1436 | https://doi.org/10.1016/j.jmst.2024.02.030 | This Work | Bi2 Pb3 S6 | 573 | 162.96
1437 | https://doi.org/10.1016/j.jmst.2024.02.030 | This Work | Bi2 Pb3 S6 | 673 | 130.56
1438 | https://doi.org/10.1016/j.jmst.2024.02.030 | This Work | Bi2 Pb3 S6 | 773 | 101.85
1440 | https://doi.org/10.1016/j.jmst.2024.02.030 | This Work | Bi2 Pb4 S7 | 373 | 190.74
1441 | https://doi.org/10.1016/j.jmst.2024.02.030 | This Work | Bi2 Pb4 S7 | 473 | 140.74
1442 | https://doi.org/10.1016/j.jmst.2024.02.030 | This Work | Bi2 Pb4 S7 | 573 | 99.07
1443 | https://doi.org/10.1016/j.jmst.2024.02.030 | This Work | Bi2 Pb4 S7 | 673 | 72.22
1444 | https://doi.org/10.1016/j.jmst.2024.02.030 | This Work | Bi2 Pb4 S7 | 773 | 57.41
1445 | https://doi.org/10.1016/j.jmst.2024.02.030 | This Work | Bi2 Pb5 S8 | 310 | 299.07
1446 | https://doi.org/10.1016/j.jmst.2024.02.030 | This Work | Bi2 Pb5 S8 | 373 | 265.74
1447 | https://doi.org/10.1016/j.jmst.2024.02.030 | This Work | Bi2 Pb5 S8 | 473 | 211.11
1448 | https://doi.org/10.1016/j.jmst.2024.02.030 | This Work | Bi2 Pb5 S8 | 573 | 161.11
1449 | https://doi.org/10.1016/j.jmst.2024.02.030 | This Work | Bi2 Pb5 S8 | 673 | 128.7
1450 | https://doi.org/10.1016/j.jmst.2024.02.030 | This Work | Bi2 Pb5 S8 | 773 | 103.7
1451 | https://doi.org/10.1016/j.jmst.2024.02.030 | This Work | Bi2 Pb6 S9 | 310 | 362.96
1452 | https://doi.org/10.1016/j.jmst.2024.02.030 | This Work | Bi2 Pb6 S9 | 373 | 314.81
1453 | https://doi.org/10.1016/j.jmst.2024.02.030 | This Work | Bi2 Pb6 S9 | 473 | 239.81
1454 | https://doi.org/10.1016/j.jmst.2024.02.030 | This Work | Bi2 Pb6 S9 | 573 | 175.93
1455 | https://doi.org/10.1016/j.jmst.2024.02.030 | This Work | Bi2 Pb6 S9 | 673 | 131.48
1456 | https://doi.org/10.1016/j.jmst.2024.02.030 | This Work | Bi2 Pb6 S9 | 773 | 100.93
1457 | https://doi.org/10.1016/j.jmst.2024.02.030 | This Work | Bi2 Pb8 S11 | 310 | 370.37
1458 | https://doi.org/10.1016/j.jmst.2024.02.030 | This Work | Bi2 Pb8 S11 | 373 | 325
1459 | https://doi.org/10.1016/j.jmst.2024.02.030 | This Work | Bi2 Pb8 S11 | 473 | 248.15
1460 | https://doi.org/10.1016/j.jmst.2024.02.030 | This Work | Bi2 Pb8 S11 | 573 | 183.33
1461 | https://doi.org/10.1016/j.jmst.2024.02.030 | This Work | Bi2 Pb8 S11 | 673 | 140.74
1462 | https://doi.org/10.1016/j.jmst.2024.02.030 | This Work | Bi2 Pb8 S11 | 773 | 106.48
1463 | https://doi.org/10.1016/j.jmst.2024.02.030 | This Work | Bi2 Pb10 S13 | 310 | 419.44
1464 | https://doi.org/10.1016/j.jmst.2024.02.030 | This Work | Bi2 Pb10 S13 | 373 | 348.15
1465 | https://doi.org/10.1016/j.jmst.2024.02.030 | This Work | Bi2 Pb10 S13 | 473 | 250.93
1466 | https://doi.org/10.1016/j.jmst.2024.02.030 | This Work | Bi2 Pb10 S13 | 573 | 183.33
1467 | https://doi.org/10.1016/j.jmst.2024.02.030 | This Work | Bi2 Pb10 S13 | 673 | 146.3
1468 | https://doi.org/10.1016/j.jmst.2024.02.030 | This Work | Bi2 Pb10 S13 | 773 | 114.81
1470 | https://doi.org/10.1016/j.ceramint.2024.01.252 | This Work | Cu1.8 S1 | 373 | 3145
1471 | https://doi.org/10.1016/j.ceramint.2024.01.252 | This Work | Cu1.8 S1 | 423 | 2975
1472 | https://doi.org/10.1016/j.ceramint.2024.01.252 | This Work | Cu1.8 S1 | 473 | 2670
1473 | https://doi.org/10.1016/j.ceramint.2024.01.252 | This Work | Cu1.8 S1 | 523 | 2340
1474 | https://doi.org/10.1016/j.ceramint.2024.01.252 | This Work | Cu1.8 S1 | 573 | 2210
1475 | https://doi.org/10.1016/j.ceramint.2024.01.252 | This Work | Zn0.01 Cu1.79 S1 | 323 | 2740
1476 | https://doi.org/10.1016/j.ceramint.2024.01.252 | This Work | Zn0.01 Cu1.79 S1 | 373 | 2910
1477 | https://doi.org/10.1016/j.ceramint.2024.01.252 | This Work | Zn0.01 Cu1.79 S1 | 423 | 2785
1478 | https://doi.org/10.1016/j.ceramint.2024.01.252 | This Work | Zn0.01 Cu1.79 S1 | 473 | 2425
1479 | https://doi.org/10.1016/j.ceramint.2024.01.252 | This Work | Zn0.01 Cu1.79 S1 | 523 | 1950
1480 | https://doi.org/10.1016/j.ceramint.2024.01.252 | This Work | Zn0.01 Cu1.79 S1 | 573 | 1445
1481 | https://doi.org/10.1016/j.ceramint.2024.01.252 | This Work | Zn0.03 Cu1.77 S1 | 323 | 2090
1482 | https://doi.org/10.1016/j.ceramint.2024.01.252 | This Work | Zn0.03 Cu1.77 S1 | 373 | 2270
1483 | https://doi.org/10.1016/j.ceramint.2024.01.252 | This Work | Zn0.03 Cu1.77 S1 | 423 | 2205
1484 | https://doi.org/10.1016/j.ceramint.2024.01.252 | This Work | Zn0.03 Cu1.77 S1 | 473 | 1975
1485 | https://doi.org/10.1016/j.ceramint.2024.01.252 | This Work | Zn0.03 Cu1.77 S1 | 523 | 1605
1486 | https://doi.org/10.1016/j.ceramint.2024.01.252 | This Work | Zn0.03 Cu1.77 S1 | 573 | 935
1487 | https://doi.org/10.1016/j.ceramint.2024.01.252 | This Work | Zn0.09 Cu1.71 S1 | 323 | 3085
1488 | https://doi.org/10.1016/j.ceramint.2024.01.252 | This Work | Zn0.09 Cu1.71 S1 | 373 | 3270
1489 | https://doi.org/10.1016/j.ceramint.2024.01.252 | This Work | Zn0.09 Cu1.71 S1 | 423 | 2990
1490 | https://doi.org/10.1016/j.ceramint.2024.01.252 | This Work | Zn0.09 Cu1.71 S1 | 473 | 2700
1491 | https://doi.org/10.1016/j.ceramint.2024.01.252 | This Work | Zn0.09 Cu1.71 S1 | 523 | 2345
1492 | https://doi.org/10.1016/j.ceramint.2024.01.252 | This Work | Zn0.09 Cu1.71 S1 | 573 | 2130
1493 | https://doi.org/10.1016/j.jmat.2023.04.008 | This Work | Ag0.8 Bi0.8 Pb0.2 Se1.6 S0.2 | 323 | 13.73
1494 | https://doi.org/10.1016/j.jmat.2023.04.008 | This Work | Ag0.8 Bi0.8 Pb0.2 Se1.6 S0.2 | 373 | 17.07
1495 | https://doi.org/10.1016/j.jmat.2023.04.008 | This Work | Ag0.8 Bi0.8 Pb0.2 Se1.6 S0.2 | 423 | 22.07
1496 | https://doi.org/10.1016/j.jmat.2023.04.008 | This Work | Ag0.8 Bi0.8 Pb0.2 Se1.6 S0.2 | 473 | 34.59
1497 | https://doi.org/10.1016/j.jmat.2023.04.008 | This Work | Ag0.8 Bi0.8 Pb0.2 Se1.6 S0.2 | 523 | 41.29
1498 | https://doi.org/10.1016/j.jmat.2023.04.008 | This Work | Ag0.8 Bi0.8 Pb0.2 Se1.6 S0.2 | 573 | 42.39
1499 | https://doi.org/10.1016/j.jmat.2023.04.008 | This Work | Ag0.8 Bi0.8 Pb0.2 Se1.6 S0.2 | 623 | 43.25
1500 | https://doi.org/10.1016/j.jmat.2023.04.008 | This Work | Ag0.8 Bi0.8 Pb0.2 Se1.6 S0.2 | 673 | 42.96
1501 | https://doi.org/10.1016/j.jmat.2023.04.008 | This Work | Ag0.8 Bi0.8 Pb0.2 Se1.6 S0.2 | 723 | 47.06
1502 | https://doi.org/10.1016/j.jmat.2023.04.008 | This Work | Ag0.8 Bi0.8 Pb0.2 Se1.6 S0.2 | 773 | 66.67
1503 | https://doi.org/10.1016/j.jmat.2023.04.008 | This Work | Nb0.008 Ag0.792 Bi0.8 Pb0.2 Se1.6 S0.2 | 323 | 27.46
1504 | https://doi.org/10.1016/j.jmat.2023.04.008 | This Work | Nb0.008 Ag0.792 Bi0.8 Pb0.2 Se1.6 S0.2 | 373 | 31.53
1505 | https://doi.org/10.1016/j.jmat.2023.04.008 | This Work | Nb0.008 Ag0.792 Bi0.8 Pb0.2 Se1.6 S0.2 | 423 | 34.22
1506 | https://doi.org/10.1016/j.jmat.2023.04.008 | This Work | Nb0.008 Ag0.792 Bi0.8 Pb0.2 Se1.6 S0.2 | 473 | 47.06
1507 | https://doi.org/10.1016/j.jmat.2023.04.008 | This Work | Nb0.008 Ag0.792 Bi0.8 Pb0.2 Se1.6 S0.2 | 523 | 83.13
1508 | https://doi.org/10.1016/j.jmat.2023.04.008 | This Work | Nb0.008 Ag0.792 Bi0.8 Pb0.2 Se1.6 S0.2 | 573 | 88.89
1509 | https://doi.org/10.1016/j.jmat.2023.04.008 | This Work | Nb0.008 Ag0.792 Bi0.8 Pb0.2 Se1.6 S0.2 | 623 | 88.89
1510 | https://doi.org/10.1016/j.jmat.2023.04.008 | This Work | Nb0.008 Ag0.792 Bi0.8 Pb0.2 Se1.6 S0.2 | 673 | 86.51
1511 | https://doi.org/10.1016/j.jmat.2023.04.008 | This Work | Nb0.008 Ag0.792 Bi0.8 Pb0.2 Se1.6 S0.2 | 723 | 85.32
1512 | https://doi.org/10.1016/j.jmat.2023.04.008 | This Work | Nb0.008 Ag0.792 Bi0.8 Pb0.2 Se1.6 S0.2 | 773 | 95.51
1513 | https://doi.org/10.1016/j.jmat.2023.04.008 | This Work | Nb0.024 Ag0.776 Bi0.8 Pb0.2 Se1.6 S0.2 | 323 | 47.76
1514 | https://doi.org/10.1016/j.jmat.2023.04.008 | This Work | Nb0.024 Ag0.776 Bi0.8 Pb0.2 Se1.6 S0.2 | 373 | 55.19
1515 | https://doi.org/10.1016/j.jmat.2023.04.008 | This Work | Nb0.024 Ag0.776 Bi0.8 Pb0.2 Se1.6 S0.2 | 423 | 60.39
1516 | https://doi.org/10.1016/j.jmat.2023.04.008 | This Work | Nb0.024 Ag0.776 Bi0.8 Pb0.2 Se1.6 S0.2 | 473 | 65.96
1517 | https://doi.org/10.1016/j.jmat.2023.04.008 | This Work | Nb0.024 Ag0.776 Bi0.8 Pb0.2 Se1.6 S0.2 | 523 | 128
1518 | https://doi.org/10.1016/j.jmat.2023.04.008 | This Work | Nb0.024 Ag0.776 Bi0.8 Pb0.2 Se1.6 S0.2 | 573 | 152.4
1519 | https://doi.org/10.1016/j.jmat.2023.04.008 | This Work | Nb0.024 Ag0.776 Bi0.8 Pb0.2 Se1.6 S0.2 | 623 | 160
1520 | https://doi.org/10.1016/j.jmat.2023.04.008 | This Work | Nb0.024 Ag0.776 Bi0.8 Pb0.2 Se1.6 S0.2 | 673 | 160
1521 | https://doi.org/10.1016/j.jmat.2023.04.008 | This Work | Nb0.024 Ag0.776 Bi0.8 Pb0.2 Se1.6 S0.2 | 723 | 152.4
1522 | https://doi.org/10.1016/j.jmat.2023.04.008 | This Work | Nb0.024 Ag0.776 Bi0.8 Pb0.2 Se1.6 S0.2 | 773 | 152.4
1523 | https://doi.org/10.1016/j.jmat.2023.04.008 | This Work | Nb0.04 Ag0.76 Bi0.8 Pb0.2 Se1.6 S0.2 | 323 | 62.74
1524 | https://doi.org/10.1016/j.jmat.2023.04.008 | This Work | Nb0.04 Ag0.76 Bi0.8 Pb0.2 Se1.6 S0.2 | 373 | 65.32
1525 | https://doi.org/10.1016/j.jmat.2023.04.008 | This Work | Nb0.04 Ag0.76 Bi0.8 Pb0.2 Se1.6 S0.2 | 423 | 64
1526 | https://doi.org/10.1016/j.jmat.2023.04.008 | This Work | Nb0.04 Ag0.76 Bi0.8 Pb0.2 Se1.6 S0.2 | 473 | 70.32
1527 | https://doi.org/10.1016/j.jmat.2023.04.008 | This Work | Nb0.04 Ag0.76 Bi0.8 Pb0.2 Se1.6 S0.2 | 523 | 145.45
1528 | https://doi.org/10.1016/j.jmat.2023.04.008 | This Work | Nb0.04 Ag0.76 Bi0.8 Pb0.2 Se1.6 S0.2 | 573 | 213.4
1529 | https://doi.org/10.1016/j.jmat.2023.04.008 | This Work | Nb0.04 Ag0.76 Bi0.8 Pb0.2 Se1.6 S0.2 | 623 | 228.6
1530 | https://doi.org/10.1016/j.jmat.2023.04.008 | This Work | Nb0.04 Ag0.76 Bi0.8 Pb0.2 Se1.6 S0.2 | 673 | 228.6
1531 | https://doi.org/10.1016/j.jmat.2023.04.008 | This Work | Nb0.04 Ag0.76 Bi0.8 Pb0.2 Se1.6 S0.2 | 723 | 220.7
1532 | https://doi.org/10.1016/j.jmat.2023.04.008 | This Work | Nb0.04 Ag0.76 Bi0.8 Pb0.2 Se1.6 S0.2 | 773 | 213.4
1533 | https://doi.org/10.1016/j.jallcom.2022.166598 | This Work | Mg3.5 Bi0.96 Sb1 Te0.04 | 323 | 733.78
1534 | https://doi.org/10.1016/j.jallcom.2022.166598 | This Work | Mg3.5 Bi0.96 Sb1 Te0.04 | 360 | 681.08
1535 | https://doi.org/10.1016/j.jallcom.2022.166598 | This Work | Mg3.5 Bi0.96 Sb1 Te0.04 | 393 | 625.68
1536 | https://doi.org/10.1016/j.jallcom.2022.166598 | This Work | Mg3.5 Bi0.96 Sb1 Te0.04 | 429 | 564.86
1537 | https://doi.org/10.1016/j.jallcom.2022.166598 | This Work | Mg3.5 Bi0.96 Sb1 Te0.04 | 464 | 506.76
1538 | https://doi.org/10.1016/j.jallcom.2022.166598 | This Work | Mg3.5 Bi0.96 Sb1 Te0.04 | 499 | 456.76
1540 | https://doi.org/10.1016/j.jallcom.2022.166598 | This Work | Mg3.5 Bi0.96 Sb1 Te0.04 | 570 | 391.89
1541 | https://doi.org/10.1016/j.jallcom.2022.166598 | This Work | Mg3.5 Bi0.96 Sb1 Te0.04 | 606 | 366.22
1542 | https://doi.org/10.1016/j.jallcom.2022.166598 | This Work | Mg3.5 Bi0.96 Sb1 Te0.04 | 642 | 340.54
1543 | https://doi.org/10.1016/j.jallcom.2022.166598 | This Work | Mg3.5 Bi0.96 Sb1 Te0.04 | 677 | 314.86
1544 | https://doi.org/10.1016/j.jallcom.2022.166598 | This Work | Mg3.5 Bi0.96 Sb1 Te0.04 | 713 | 291.89
1545 | https://doi.org/10.1016/j.jallcom.2022.166598 | This Work | Mg3.5 Bi0.96 Sb1 Te0.04 | 747 | 272.97
1546 | https://doi.org/10.1016/j.jallcom.2022.166598 | This Work | Mg3.485 Ni0.015 Bi0.96 Sb1 Te0.04 | 323 | 926.45
1547 | https://doi.org/10.1016/j.jallcom.2022.166598 | This Work | Mg3.485 Ni0.015 Bi0.96 Sb1 Te0.04 | 360 | 800.35
1548 | https://doi.org/10.1016/j.jallcom.2022.166598 | This Work | Mg3.485 Ni0.015 Bi0.96 Sb1 Te0.04 | 393 | 702.27
1549 | https://doi.org/10.1016/j.jallcom.2022.166598 | This Work | Mg3.485 Ni0.015 Bi0.96 Sb1 Te0.04 | 429 | 626.62
1550 | https://doi.org/10.1016/j.jallcom.2022.166598 | This Work | Mg3.485 Ni0.015 Bi0.96 Sb1 Te0.04 | 464 | 556.56
1551 | https://doi.org/10.1016/j.jallcom.2022.166598 | This Work | Mg3.485 Ni0.015 Bi0.96 Sb1 Te0.04 | 499 | 500.52
1553 | https://doi.org/10.1016/j.jallcom.2022.166598 | This Work | Mg3.485 Ni0.015 Bi0.96 Sb1 Te0.04 | 570 | 410.85
1554 | https://doi.org/10.1016/j.jallcom.2022.166598 | This Work | Mg3.485 Ni0.015 Bi0.96 Sb1 Te0.04 | 606 | 380.03
1555 | https://doi.org/10.1016/j.jallcom.2022.166598 | This Work | Mg3.485 Ni0.015 Bi0.96 Sb1 Te0.04 | 642 | 349.2
1556 | https://doi.org/10.1016/j.jallcom.2022.166598 | This Work | Mg3.485 Ni0.015 Bi0.96 Sb1 Te0.04 | 677 | 315.58
1557 | https://doi.org/10.1016/j.jallcom.2022.166598 | This Work | Mg3.485 Ni0.015 Bi0.96 Sb1 Te0.04 | 713 | 295.96
1558 | https://doi.org/10.1016/j.jallcom.2022.166598 | This Work | Mg3.485 Ni0.015 Bi0.96 Sb1 Te0.04 | 747 | 276.35
1559 | https://doi.org/10.1016/j.jallcom.2022.166598 | This Work | Mg3.48 Ni0.02 Bi0.96 Sb1 Te0.04 | 323 | 828.37
1560 | https://doi.org/10.1016/j.jallcom.2022.166598 | This Work | Mg3.48 Ni0.02 Bi0.96 Sb1 Te0.04 | 360 | 747.11
1561 | https://doi.org/10.1016/j.jallcom.2022.166598 | This Work | Mg3.48 Ni0.02 Bi0.96 Sb1 Te0.04 | 393 | 668.65
1562 | https://doi.org/10.1016/j.jallcom.2022.166598 | This Work | Mg3.48 Ni0.02 Bi0.96 Sb1 Te0.04 | 429 | 592.99
1563 | https://doi.org/10.1016/j.jallcom.2022.166598 | This Work | Mg3.48 Ni0.02 Bi0.96 Sb1 Te0.04 | 464 | 525.74
1564 | https://doi.org/10.1016/j.jallcom.2022.166598 | This Work | Mg3.48 Ni0.02 Bi0.96 Sb1 Te0.04 | 499 | 469.7
1566 | https://doi.org/10.1016/j.jallcom.2022.166598 | This Work | Mg3.48 Ni0.02 Bi0.96 Sb1 Te0.04 | 570 | 394.04
1567 | https://doi.org/10.1016/j.jallcom.2022.166598 | This Work | Mg3.48 Ni0.02 Bi0.96 Sb1 Te0.04 | 606 | 363.21
1568 | https://doi.org/10.1016/j.jallcom.2022.166598 | This Work | Mg3.48 Ni0.02 Bi0.96 Sb1 Te0.04 | 642 | 332.39
1569 | https://doi.org/10.1016/j.jallcom.2022.166598 | This Work | Mg3.48 Ni0.02 Bi0.96 Sb1 Te0.04 | 677 | 301.57
1570 | https://doi.org/10.1016/j.jallcom.2022.166598 | This Work | Mg3.48 Ni0.02 Bi0.96 Sb1 Te0.04 | 713 | 279.15
1571 | https://doi.org/10.1016/j.jallcom.2022.166598 | This Work | Mg3.48 Ni0.02 Bi0.96 Sb1 Te0.04 | 747 | 262.34
1572 | https://doi.org/10.1016/j.jallcom.2022.166598 | This Work | Mg3.47 Ni0.03 Bi0.96 Sb1 Te0.04 | 323 | 640.63
1573 | https://doi.org/10.1016/j.jallcom.2022.166598 | This Work | Mg3.47 Ni0.03 Bi0.96 Sb1 Te0.04 | 360 | 581.78
1574 | https://doi.org/10.1016/j.jallcom.2022.166598 | This Work | Mg3.47 Ni0.03 Bi0.96 Sb1 Te0.04 | 393 | 528.54
1575 | https://doi.org/10.1016/j.jallcom.2022.166598 | This Work | Mg3.47 Ni0.03 Bi0.96 Sb1 Te0.04 | 429 | 478.1
1576 | https://doi.org/10.1016/j.jallcom.2022.166598 | This Work | Mg3.47 Ni0.03 Bi0.96 Sb1 Te0.04 | 464 | 433.27
1577 | https://doi.org/10.1016/j.jallcom.2022.166598 | This Work | Mg3.47 Ni0.03 Bi0.96 Sb1 Te0.04 | 499 | 388.43
1579 | https://doi.org/10.1016/j.jallcom.2022.166598 | This Work | Mg3.47 Ni0.03 Bi0.96 Sb1 Te0.04 | 570 | 329.59
1580 | https://doi.org/10.1016/j.jallcom.2022.166598 | This Work | Mg3.47 Ni0.03 Bi0.96 Sb1 Te0.04 | 606 | 309.97
1581 | https://doi.org/10.1016/j.jallcom.2022.166598 | This Work | Mg3.47 Ni0.03 Bi0.96 Sb1 Te0.04 | 642 | 290.36
1582 | https://doi.org/10.1016/j.jallcom.2022.166598 | This Work | Mg3.47 Ni0.03 Bi0.96 Sb1 Te0.04 | 677 | 262.34
1583 | https://doi.org/10.1016/j.jallcom.2022.166598 | This Work | Mg3.47 Ni0.03 Bi0.96 Sb1 Te0.04 | 713 | 242.72
1584 | https://doi.org/10.1016/j.jallcom.2022.166598 | This Work | Mg3.47 Ni0.03 Bi0.96 Sb1 Te0.04 | 747 | 225.91
1585 | https://doi.org/10.1016/j.jallcom.2022.166598 | This Work | Mg3.46 Ni0.04 Bi0.96 Sb1 Te0.04 | 323 | 878.81
1586 | https://doi.org/10.1016/j.jallcom.2022.166598 | This Work | Mg3.46 Ni0.04 Bi0.96 Sb1 Te0.04 | 360 | 789.14
1587 | https://doi.org/10.1016/j.jallcom.2022.166598 | This Work | Mg3.46 Ni0.04 Bi0.96 Sb1 Te0.04 | 393 | 702.27
1588 | https://doi.org/10.1016/j.jallcom.2022.166598 | This Work | Mg3.46 Ni0.04 Bi0.96 Sb1 Te0.04 | 429 | 626.62
1589 | https://doi.org/10.1016/j.jallcom.2022.166598 | This Work | Mg3.46 Ni0.04 Bi0.96 Sb1 Te0.04 | 464 | 564.97
1590 | https://doi.org/10.1016/j.jallcom.2022.166598 | This Work | Mg3.46 Ni0.04 Bi0.96 Sb1 Te0.04 | 499 | 511.73
1592 | https://doi.org/10.1016/j.jallcom.2022.166598 | This Work | Mg3.46 Ni0.04 Bi0.96 Sb1 Te0.04 | 570 | 427.66
1593 | https://doi.org/10.1016/j.jallcom.2022.166598 | This Work | Mg3.46 Ni0.04 Bi0.96 Sb1 Te0.04 | 606 | 394.04
1594 | https://doi.org/10.1016/j.jallcom.2022.166598 | This Work | Mg3.46 Ni0.04 Bi0.96 Sb1 Te0.04 | 642 | 363.21
1595 | https://doi.org/10.1016/j.jallcom.2022.166598 | This Work | Mg3.46 Ni0.04 Bi0.96 Sb1 Te0.04 | 677 | 332.39
1596 | https://doi.org/10.1016/j.jallcom.2022.166598 | This Work | Mg3.46 Ni0.04 Bi0.96 Sb1 Te0.04 | 713 | 312.77
1597 | https://doi.org/10.1016/j.jallcom.2022.166598 | This Work | Mg3.46 Ni0.04 Bi0.96 Sb1 Te0.04 | 747 | 295.96
1598 | https://doi.org/10.1016/j.jallcom.2022.166598 | This Work | Mg3.45 Ni0.05 Bi0.96 Sb1 Te0.04 | 323 | 878.81
1599 | https://doi.org/10.1016/j.jallcom.2022.166598 | This Work | Mg3.45 Ni0.05 Bi0.96 Sb1 Te0.04 | 360 | 811.56
1600 | https://doi.org/10.1016/j.jallcom.2022.166598 | This Work | Mg3.45 Ni0.05 Bi0.96 Sb1 Te0.04 | 393 | 741.5
1601 | https://doi.org/10.1016/j.jallcom.2022.166598 | This Work | Mg3.45 Ni0.05 Bi0.96 Sb1 Te0.04 | 429 | 674.25
1602 | https://doi.org/10.1016/j.jallcom.2022.166598 | This Work | Mg3.45 Ni0.05 Bi0.96 Sb1 Te0.04 | 464 | 609.8
1603 | https://doi.org/10.1016/j.jallcom.2022.166598 | This Work | Mg3.45 Ni0.05 Bi0.96 Sb1 Te0.04 | 499 | 548.16
1605 | https://doi.org/10.1016/j.jallcom.2022.166598 | This Work | Mg3.45 Ni0.05 Bi0.96 Sb1 Te0.04 | 570 | 444.48
1606 | https://doi.org/10.1016/j.jallcom.2022.166598 | This Work | Mg3.45 Ni0.05 Bi0.96 Sb1 Te0.04 | 606 | 396.84
1607 | https://doi.org/10.1016/j.jallcom.2022.166598 | This Work | Mg3.45 Ni0.05 Bi0.96 Sb1 Te0.04 | 642 | 374.42
1608 | https://doi.org/10.1016/j.jallcom.2022.166598 | This Work | Mg3.45 Ni0.05 Bi0.96 Sb1 Te0.04 | 677 | 343.6
1609 | https://doi.org/10.1016/j.jallcom.2022.166598 | This Work | Mg3.45 Ni0.05 Bi0.96 Sb1 Te0.04 | 713 | 321.18
1610 | https://doi.org/10.1016/j.jallcom.2022.166598 | This Work | Mg3.45 Ni0.05 Bi0.96 Sb1 Te0.04 | 747 | 301.57
1611 | https://doi.org/10.1016/j.jallcom.2022.166598 | This Work | Mg3.44 Ni0.06 Bi0.96 Sb1 Te0.04 | 323 | 755.52
1612 | https://doi.org/10.1016/j.jallcom.2022.166598 | This Work | Mg3.44 Ni0.06 Bi0.96 Sb1 Te0.04 | 360 | 693.87
1613 | https://doi.org/10.1016/j.jallcom.2022.166598 | This Work | Mg3.44 Ni0.06 Bi0.96 Sb1 Te0.04 | 393 | 626.62
1614 | https://doi.org/10.1016/j.jallcom.2022.166598 | This Work | Mg3.44 Ni0.06 Bi0.96 Sb1 Te0.04 | 429 | 567.77
1615 | https://doi.org/10.1016/j.jallcom.2022.166598 | This Work | Mg3.44 Ni0.06 Bi0.96 Sb1 Te0.04 | 464 | 506.12
1616 | https://doi.org/10.1016/j.jallcom.2022.166598 | This Work | Mg3.44 Ni0.06 Bi0.96 Sb1 Te0.04 | 499 | 458.49
1618 | https://doi.org/10.1016/j.jallcom.2022.166598 | This Work | Mg3.44 Ni0.06 Bi0.96 Sb1 Te0.04 | 570 | 374.42
1619 | https://doi.org/10.1016/j.jallcom.2022.166598 | This Work | Mg3.44 Ni0.06 Bi0.96 Sb1 Te0.04 | 606 | 343.6
1620 | https://doi.org/10.1016/j.jallcom.2022.166598 | This Work | Mg3.44 Ni0.06 Bi0.96 Sb1 Te0.04 | 642 | 321.18
1621 | https://doi.org/10.1016/j.jallcom.2022.166598 | This Work | Mg3.44 Ni0.06 Bi0.96 Sb1 Te0.04 | 677 | 293.16
1622 | https://doi.org/10.1016/j.jallcom.2022.166598 | This Work | Mg3.44 Ni0.06 Bi0.96 Sb1 Te0.04 | 713 | 270.74
1623 | https://doi.org/10.1016/j.jallcom.2022.166598 | This Work | Mg3.44 Ni0.06 Bi0.96 Sb1 Te0.04 | 747 | 256.73
1624 | https://doi.org/10.1016/j.mtener.2022.101029 | This Work | In5 Ag1 S8 | 300 | 173.51
1625 | https://doi.org/10.1016/j.mtener.2022.101029 | This Work | In5 Ag1 S8 | 323 | 180
1626 | https://doi.org/10.1016/j.mtener.2022.101029 | This Work | In5 Ag1 S8 | 373 | 201.89
1627 | https://doi.org/10.1016/j.mtener.2022.101029 | This Work | In5 Ag1 S8 | 423 | 228.65
1628 | https://doi.org/10.1016/j.mtener.2022.101029 | This Work | In5 Ag1 S8 | 473 | 233.51
1629 | https://doi.org/10.1016/j.mtener.2022.101029 | This Work | In5 Ag1 S8 | 523 | 240
1630 | https://doi.org/10.1016/j.mtener.2022.101029 | This Work | In5 Ag1 S8 | 573 | 248.11
1631 | https://doi.org/10.1016/j.mtener.2022.101029 | This Work | In5 Ag1 S8 | 623 | 259.46
1632 | https://doi.org/10.1016/j.mtener.2022.101029 | This Work | In5 Ag1 S8 | 673 | 261.08
1633 | https://doi.org/10.1016/j.mtener.2022.101029 | This Work | In5 Ag1 S8 | 723 | 251.35
1634 | https://doi.org/10.1016/j.mtener.2022.101029 | This Work | In5 Ag1 S8 | 773 | 242.43
1635 | https://doi.org/10.1016/j.mtener.2022.101029 | This Work | In5 Ag1 S8 | 823 | 236.76
1636 | https://doi.org/10.1016/j.mtener.2022.101029 | This Work | In5 Ag1 S8 | 873 | 215.68
1637 | https://doi.org/10.1016/j.mtener.2022.101029 | This Work | In5 Cu0.1 Ag0.9 S8 | 300 | 164.59
1638 | https://doi.org/10.1016/j.mtener.2022.101029 | This Work | In5 Cu0.1 Ag0.9 S8 | 323 | 175.95
1639 | https://doi.org/10.1016/j.mtener.2022.101029 | This Work | In5 Cu0.1 Ag0.9 S8 | 373 | 205.14
1640 | https://doi.org/10.1016/j.mtener.2022.101029 | This Work | In5 Cu0.1 Ag0.9 S8 | 423 | 227.03
1641 | https://doi.org/10.1016/j.mtener.2022.101029 | This Work | In5 Cu0.1 Ag0.9 S8 | 473 | 232.7
1642 | https://doi.org/10.1016/j.mtener.2022.101029 | This Work | In5 Cu0.1 Ag0.9 S8 | 523 | 241.62
1643 | https://doi.org/10.1016/j.mtener.2022.101029 | This Work | In5 Cu0.1 Ag0.9 S8 | 573 | 242.43
1644 | https://doi.org/10.1016/j.mtener.2022.101029 | This Work | In5 Cu0.1 Ag0.9 S8 | 623 | 240.81
1645 | https://doi.org/10.1016/j.mtener.2022.101029 | This Work | In5 Cu0.1 Ag0.9 S8 | 673 | 232.7
1646 | https://doi.org/10.1016/j.mtener.2022.101029 | This Work | In5 Cu0.1 Ag0.9 S8 | 723 | 215.68
1647 | https://doi.org/10.1016/j.mtener.2022.101029 | This Work | In5 Cu0.1 Ag0.9 S8 | 773 | 202.7
1648 | https://doi.org/10.1016/j.mtener.2022.101029 | This Work | In5 Cu0.1 Ag0.9 S8 | 823 | 195.41
1649 | https://doi.org/10.1016/j.mtener.2022.101029 | This Work | In5 Cu0.1 Ag0.9 S8 | 873 | 189.73
1650 | https://doi.org/10.1016/j.mtener.2022.101029 | This Work | In5 Cu0.3 Ag0.7 S8 | 300 | 129.73
1651 | https://doi.org/10.1016/j.mtener.2022.101029 | This Work | In5 Cu0.3 Ag0.7 S8 | 323 | 131.35
1652 | https://doi.org/10.1016/j.mtener.2022.101029 | This Work | In5 Cu0.3 Ag0.7 S8 | 373 | 137.84
1653 | https://doi.org/10.1016/j.mtener.2022.101029 | This Work | In5 Cu0.3 Ag0.7 S8 | 423 | 145.95
1654 | https://doi.org/10.1016/j.mtener.2022.101029 | This Work | In5 Cu0.3 Ag0.7 S8 | 473 | 153.24
1655 | https://doi.org/10.1016/j.mtener.2022.101029 | This Work | In5 Cu0.3 Ag0.7 S8 | 523 | 162.97
1656 | https://doi.org/10.1016/j.mtener.2022.101029 | This Work | In5 Cu0.3 Ag0.7 S8 | 573 | 170.27
1657 | https://doi.org/10.1016/j.mtener.2022.101029 | This Work | In5 Cu0.3 Ag0.7 S8 | 623 | 173.51
1658 | https://doi.org/10.1016/j.mtener.2022.101029 | This Work | In5 Cu0.3 Ag0.7 S8 | 673 | 178.38
1659 | https://doi.org/10.1016/j.mtener.2022.101029 | This Work | In5 Cu0.3 Ag0.7 S8 | 723 | 173.51
1660 | https://doi.org/10.1016/j.mtener.2022.101029 | This Work | In5 Cu0.3 Ag0.7 S8 | 773 | 171.08
1661 | https://doi.org/10.1016/j.mtener.2022.101029 | This Work | In5 Cu0.3 Ag0.7 S8 | 823 | 192.97
1662 | https://doi.org/10.1016/j.mtener.2022.101029 | This Work | In5 Cu0.3 Ag0.7 S8 | 873 | 190.54
1663 | https://doi.org/10.1016/j.mtener.2022.101029 | This Work | In5 Cu0.5 Ag0.5 S8 | 300 | 102.97
1664 | https://doi.org/10.1016/j.mtener.2022.101029 | This Work | In5 Cu0.5 Ag0.5 S8 | 323 | 108.65
1665 | https://doi.org/10.1016/j.mtener.2022.101029 | This Work | In5 Cu0.5 Ag0.5 S8 | 373 | 118.38
1666 | https://doi.org/10.1016/j.mtener.2022.101029 | This Work | In5 Cu0.5 Ag0.5 S8 | 423 | 130.54
1667 | https://doi.org/10.1016/j.mtener.2022.101029 | This Work | In5 Cu0.5 Ag0.5 S8 | 473 | 142.7
1668 | https://doi.org/10.1016/j.mtener.2022.101029 | This Work | In5 Cu0.5 Ag0.5 S8 | 523 | 154.05
1669 | https://doi.org/10.1016/j.mtener.2022.101029 | This Work | In5 Cu0.5 Ag0.5 S8 | 573 | 159.73
1670 | https://doi.org/10.1016/j.mtener.2022.101029 | This Work | In5 Cu0.5 Ag0.5 S8 | 623 | 159.73
1671 | https://doi.org/10.1016/j.mtener.2022.101029 | This Work | In5 Cu0.5 Ag0.5 S8 | 673 | 155.68
1672 | https://doi.org/10.1016/j.mtener.2022.101029 | This Work | In5 Cu0.5 Ag0.5 S8 | 723 | 155.68
1673 | https://doi.org/10.1016/j.mtener.2022.101029 | This Work | In5 Cu0.5 Ag0.5 S8 | 773 | 163.78
1674 | https://doi.org/10.1016/j.mtener.2022.101029 | This Work | In5 Cu0.5 Ag0.5 S8 | 823 | 168.65
1675 | https://doi.org/10.1016/j.mtener.2022.101029 | This Work | In5 Cu0.5 Ag0.5 S8 | 873 | 165.41
1676 | https://doi.org/10.1016/j.mtener.2022.101029 | This Work | In5 Cu1 S8 | 300 | 50.27
1677 | https://doi.org/10.1016/j.mtener.2022.101029 | This Work | In5 Cu1 S8 | 323 | 53.52
1678 | https://doi.org/10.1016/j.mtener.2022.101029 | This Work | In5 Cu1 S8 | 373 | 64.05
1679 | https://doi.org/10.1016/j.mtener.2022.101029 | This Work | In5 Cu1 S8 | 423 | 86.76
1680 | https://doi.org/10.1016/j.mtener.2022.101029 | This Work | In5 Cu1 S8 | 473 | 89.19
1681 | https://doi.org/10.1016/j.mtener.2022.101029 | This Work | In5 Cu1 S8 | 523 | 78.65
1682 | https://doi.org/10.1016/j.mtener.2022.101029 | This Work | In5 Cu1 S8 | 573 | 81.08
1683 | https://doi.org/10.1016/j.mtener.2022.101029 | This Work | In5 Cu1 S8 | 623 | 86.76
1684 | https://doi.org/10.1016/j.mtener.2022.101029 | This Work | In5 Cu1 S8 | 673 | 89.19
1685 | https://doi.org/10.1016/j.mtener.2022.101029 | This Work | In5 Cu1 S8 | 723 | 90
1686 | https://doi.org/10.1016/j.mtener.2022.101029 | This Work | In5 Cu1 S8 | 773 | 94.86
1688 | https://doi.org/10.1016/j.mtener.2022.101029 | This Work | In5 Cu1 S8 | 873 | 114.32
1689 | https://doi.org/10.1016/j.mtener.2022.101045 | This Work | In0.15 Sb1.85 Te2.98 | 303 | 496.3
1690 | https://doi.org/10.1016/j.mtener.2022.101045 | This Work | In0.15 Sb1.85 Te2.98 | 323 | 444.44
1691 | https://doi.org/10.1016/j.mtener.2022.101045 | This Work | In0.15 Sb1.85 Te2.98 | 373 | 395.06
1692 | https://doi.org/10.1016/j.mtener.2022.101045 | This Work | In0.15 Sb1.85 Te2.98 | 423 | 345.68
1693 | https://doi.org/10.1016/j.mtener.2022.101045 | This Work | In0.15 Sb1.85 Te2.98 | 473 | 306.17
1694 | https://doi.org/10.1016/j.mtener.2022.101045 | This Work | In0.15 Sb1.85 Te2.98 | 523 | 271.6
1695 | https://doi.org/10.1016/j.mtener.2022.101045 | This Work | In0.15 Sb1.85 Te2.98 | 573 | 246.91
1696 | https://doi.org/10.1016/j.mtener.2022.101045 | This Work | In0.15 Sb1.85 Te2.98 | 623 | 237.04
1697 | https://doi.org/10.1016/j.mtener.2022.101045 | This Work | In0.15 Sb1.85 Te2.98 | 673 | 239.51
1698 | https://doi.org/10.1016/j.mtener.2022.101045 | This Work | Mn0.01 In0.15 Sb1.84 Te2.98 | 303 | 649.38
1699 | https://doi.org/10.1016/j.mtener.2022.101045 | This Work | Mn0.01 In0.15 Sb1.84 Te2.98 | 323 | 600
1700 | https://doi.org/10.1016/j.mtener.2022.101045 | This Work | Mn0.01 In0.15 Sb1.84 Te2.98 | 373 | 545.68
1701 | https://doi.org/10.1016/j.mtener.2022.101045 | This Work | Mn0.01 In0.15 Sb1.84 Te2.98 | 423 | 491.36
1702 | https://doi.org/10.1016/j.mtener.2022.101045 | This Work | Mn0.01 In0.15 Sb1.84 Te2.98 | 473 | 439.51
1703 | https://doi.org/10.1016/j.mtener.2022.101045 | This Work | Mn0.01 In0.15 Sb1.84 Te2.98 | 523 | 387.65
1704 | https://doi.org/10.1016/j.mtener.2022.101045 | This Work | Mn0.01 In0.15 Sb1.84 Te2.98 | 573 | 348.15
1705 | https://doi.org/10.1016/j.mtener.2022.101045 | This Work | Mn0.01 In0.15 Sb1.84 Te2.98 | 623 | 318.52
1706 | https://doi.org/10.1016/j.mtener.2022.101045 | This Work | Mn0.01 In0.15 Sb1.84 Te2.98 | 673 | 301.23
1707 | https://doi.org/10.1016/j.mtener.2022.101045 | This Work | Mn0.02 In0.15 Sb1.83 Te2.98 | 303 | 930.86
1708 | https://doi.org/10.1016/j.mtener.2022.101045 | This Work | Mn0.02 In0.15 Sb1.83 Te2.98 | 323 | 864.2
1709 | https://doi.org/10.1016/j.mtener.2022.101045 | This Work | Mn0.02 In0.15 Sb1.83 Te2.98 | 373 | 792.59
1710 | https://doi.org/10.1016/j.mtener.2022.101045 | This Work | Mn0.02 In0.15 Sb1.83 Te2.98 | 423 | 725.93
1711 | https://doi.org/10.1016/j.mtener.2022.101045 | This Work | Mn0.02 In0.15 Sb1.83 Te2.98 | 473 | 659.26
1712 | https://doi.org/10.1016/j.mtener.2022.101045 | This Work | Mn0.02 In0.15 Sb1.83 Te2.98 | 523 | 595.06
1713 | https://doi.org/10.1016/j.mtener.2022.101045 | This Work | Mn0.02 In0.15 Sb1.83 Te2.98 | 573 | 538.27
1714 | https://doi.org/10.1016/j.mtener.2022.101045 | This Work | Mn0.02 In0.15 Sb1.83 Te2.98 | 623 | 486.42
1715 | https://doi.org/10.1016/j.mtener.2022.101045 | This Work | Mn0.02 In0.15 Sb1.83 Te2.98 | 673 | 446.91
1716 | https://doi.org/10.1016/j.mtener.2022.101045 | This Work | Mn0.03 In0.15 Sb1.82 Te2.98 | 303 | 1071.6
1717 | https://doi.org/10.1016/j.mtener.2022.101045 | This Work | Mn0.03 In0.15 Sb1.82 Te2.98 | 323 | 1002.47
1718 | https://doi.org/10.1016/j.mtener.2022.101045 | This Work | Mn0.03 In0.15 Sb1.82 Te2.98 | 373 | 933.33
1719 | https://doi.org/10.1016/j.mtener.2022.101045 | This Work | Mn0.03 In0.15 Sb1.82 Te2.98 | 423 | 861.73
1720 | https://doi.org/10.1016/j.mtener.2022.101045 | This Work | Mn0.03 In0.15 Sb1.82 Te2.98 | 473 | 790.12
1721 | https://doi.org/10.1016/j.mtener.2022.101045 | This Work | Mn0.03 In0.15 Sb1.82 Te2.98 | 523 | 720.99
1722 | https://doi.org/10.1016/j.mtener.2022.101045 | This Work | Mn0.03 In0.15 Sb1.82 Te2.98 | 573 | 654.32
1723 | https://doi.org/10.1016/j.mtener.2022.101045 | This Work | Mn0.03 In0.15 Sb1.82 Te2.98 | 623 | 595.06
1724 | https://doi.org/10.1016/j.mtener.2022.101045 | This Work | Mn0.03 In0.15 Sb1.82 Te2.98 | 673 | 543.21
1725 | https://doi.org/10.1016/j.mtener.2022.101045 | This Work | Mn0.04 In0.15 Sb1.81 Te2.98 | 303 | 1313.58
1726 | https://doi.org/10.1016/j.mtener.2022.101045 | This Work | Mn0.04 In0.15 Sb1.81 Te2.98 | 323 | 1227.16
1727 | https://doi.org/10.1016/j.mtener.2022.101045 | This Work | Mn0.04 In0.15 Sb1.81 Te2.98 | 373 | 1140.74
1728 | https://doi.org/10.1016/j.mtener.2022.101045 | This Work | Mn0.04 In0.15 Sb1.81 Te2.98 | 423 | 1051.85
1729 | https://doi.org/10.1016/j.mtener.2022.101045 | This Work | Mn0.04 In0.15 Sb1.81 Te2.98 | 473 | 962.96
1730 | https://doi.org/10.1016/j.mtener.2022.101045 | This Work | Mn0.04 In0.15 Sb1.81 Te2.98 | 523 | 876.54
1731 | https://doi.org/10.1016/j.mtener.2022.101045 | This Work | Mn0.04 In0.15 Sb1.81 Te2.98 | 573 | 795.06
1732 | https://doi.org/10.1016/j.mtener.2022.101045 | This Work | Mn0.04 In0.15 Sb1.81 Te2.98 | 623 | 723.46
1733 | https://doi.org/10.1016/j.mtener.2022.101045 | This Work | Mn0.04 In0.15 Sb1.81 Te2.98 | 673 | 654.32
1744 | https://doi.org/10.1016/j.apmt.2024.102075 | This Work | Yb1 Mg1 Zn1 Sb2 | 305 | 459.19
1745 | https://doi.org/10.1016/j.apmt.2024.102075 | This Work | Yb1 Mg1 Zn1 Sb2 | 345 | 416.77
1746 | https://doi.org/10.1016/j.apmt.2024.102075 | This Work | Yb1 Mg1 Zn1 Sb2 | 390 | 384.47
1747 | https://doi.org/10.1016/j.apmt.2024.102075 | This Work | Yb1 Mg1 Zn1 Sb2 | 430 | 353.79
1748 | https://doi.org/10.1016/j.apmt.2024.102075 | This Work | Yb1 Mg1 Zn1 Sb2 | 478 | 324.69
1749 | https://doi.org/10.1016/j.apmt.2024.102075 | This Work | Yb1 Mg1 Zn1 Sb2 | 529 | 303.84
1750 | https://doi.org/10.1016/j.apmt.2024.102075 | This Work | Yb1 Mg1 Zn1 Sb2 | 573 | 282.98
1751 | https://doi.org/10.1016/j.apmt.2024.102075 | This Work | Yb1 Mg1 Zn1 Sb2 | 623 | 262.24
1752 | https://doi.org/10.1016/j.apmt.2024.102075 | This Work | Yb1 Mg1 Zn1 Sb2 | 671 | 244.75
1753 | https://doi.org/10.1016/j.apmt.2024.102075 | This Work | Yb1 Mg1 Zn1 Sb2 | 719 | 227.3
1754 | https://doi.org/10.1016/j.apmt.2024.102075 | This Work | Yb1 Mg0.9 Zn1.1 Sb2 | 305 | 585.66
1755 | https://doi.org/10.1016/j.apmt.2024.102075 | This Work | Yb1 Mg0.9 Zn1.1 Sb2 | 345 | 543.45
1756 | https://doi.org/10.1016/j.apmt.2024.102075 | This Work | Yb1 Mg0.9 Zn1.1 Sb2 | 390 | 496.08
1757 | https://doi.org/10.1016/j.apmt.2024.102075 | This Work | Yb1 Mg0.9 Zn1.1 Sb2 | 430 | 453.73
1758 | https://doi.org/10.1016/j.apmt.2024.102075 | This Work | Yb1 Mg0.9 Zn1.1 Sb2 | 478 | 411.28
1759 | https://doi.org/10.1016/j.apmt.2024.102075 | This Work | Yb1 Mg0.9 Zn1.1 Sb2 | 529 | 373.78
1760 | https://doi.org/10.1016/j.apmt.2024.102075 | This Work | Yb1 Mg0.9 Zn1.1 Sb2 | 573 | 337.94
1761 | https://doi.org/10.1016/j.apmt.2024.102075 | This Work | Yb1 Mg0.9 Zn1.1 Sb2 | 623 | 308.86
1762 | https://doi.org/10.1016/j.apmt.2024.102075 | This Work | Yb1 Mg0.9 Zn1.1 Sb2 | 671 | 289.71
1763 | https://doi.org/10.1016/j.apmt.2024.102075 | This Work | Yb1 Mg0.9 Zn1.1 Sb2 | 719 | 277.25
1764 | https://doi.org/10.1016/j.apmt.2024.102075 | This Work | Yb1 Mg0.8 Zn1.2 Sb2 | 305 | 699.24
1765 | https://doi.org/10.1016/j.apmt.2024.102075 | This Work | Yb1 Mg0.8 Zn1.2 Sb2 | 345 | 646.79
1766 | https://doi.org/10.1016/j.apmt.2024.102075 | This Work | Yb1 Mg0.8 Zn1.2 Sb2 | 390 | 602.87
1767 | https://doi.org/10.1016/j.apmt.2024.102075 | This Work | Yb1 Mg0.8 Zn1.2 Sb2 | 430 | 547.14
1768 | https://doi.org/10.1016/j.apmt.2024.102075 | This Work | Yb1 Mg0.8 Zn1.2 Sb2 | 478 | 488.02
1769 | https://doi.org/10.1016/j.apmt.2024.102075 | This Work | Yb1 Mg0.8 Zn1.2 Sb2 | 529 | 457.15
1770 | https://doi.org/10.1016/j.apmt.2024.102075 | This Work | Yb1 Mg0.8 Zn1.2 Sb2 | 573 | 423.1
1771 | https://doi.org/10.1016/j.apmt.2024.102075 | This Work | Yb1 Mg0.8 Zn1.2 Sb2 | 623 | 382.24
1772 | https://doi.org/10.1016/j.apmt.2024.102075 | This Work | Yb1 Mg0.8 Zn1.2 Sb2 | 671 | 356.47
1773 | https://doi.org/10.1016/j.apmt.2024.102075 | This Work | Yb1 Mg0.8 Zn1.2 Sb2 | 719 | 333.96
1774 | https://doi.org/10.1016/j.apmt.2024.102075 | This Work | Yb1 Mg0.7 Zn1.3 Sb2 | 305 | 814.24
1775 | https://doi.org/10.1016/j.apmt.2024.102075 | This Work | Yb1 Mg0.7 Zn1.3 Sb2 | 345 | 740.14
1776 | https://doi.org/10.1016/j.apmt.2024.102075 | This Work | Yb1 Mg0.7 Zn1.3 Sb2 | 390 | 681.16
1777 | https://doi.org/10.1016/j.apmt.2024.102075 | This Work | Yb1 Mg0.7 Zn1.3 Sb2 | 430 | 622.12
1778 | https://doi.org/10.1016/j.apmt.2024.102075 | This Work | Yb1 Mg0.7 Zn1.3 Sb2 | 478 | 559.59
1779 | https://doi.org/10.1016/j.apmt.2024.102075 | This Work | Yb1 Mg0.7 Zn1.3 Sb2 | 529 | 510.45
1780 | https://doi.org/10.1016/j.apmt.2024.102075 | This Work | Yb1 Mg0.7 Zn1.3 Sb2 | 573 | 461.3
1781 | https://doi.org/10.1016/j.apmt.2024.102075 | This Work | Yb1 Mg0.7 Zn1.3 Sb2 | 623 | 420.55
1782 | https://doi.org/10.1016/j.apmt.2024.102075 | This Work | Yb1 Mg0.7 Zn1.3 Sb2 | 671 | 389.74
1783 | https://doi.org/10.1016/j.apmt.2024.102075 | This Work | Yb1 Mg0.7 Zn1.3 Sb2 | 719 | 362.28
1784 | https://doi.org/10.1016/j.apmt.2024.102075 | This Work | Yb1 Mg0.6 Zn1.4 Sb2 | 305 | 850.73
1785 | https://doi.org/10.1016/j.apmt.2024.102075 | This Work | Yb1 Mg0.6 Zn1.4 Sb2 | 345 | 773.41
1786 | https://doi.org/10.1016/j.apmt.2024.102075 | This Work | Yb1 Mg0.6 Zn1.4 Sb2 | 390 | 707.81
1787 | https://doi.org/10.1016/j.apmt.2024.102075 | This Work | Yb1 Mg0.6 Zn1.4 Sb2 | 430 | 648.78
1788 | https://doi.org/10.1016/j.apmt.2024.102075 | This Work | Yb1 Mg0.6 Zn1.4 Sb2 | 478 | 586.34
1789 | https://doi.org/10.1016/j.apmt.2024.102075 | This Work | Yb1 Mg0.6 Zn1.4 Sb2 | 529 | 523.79
1790 | https://doi.org/10.1016/j.apmt.2024.102075 | This Work | Yb1 Mg0.6 Zn1.4 Sb2 | 573 | 474.73
1791 | https://doi.org/10.1016/j.apmt.2024.102075 | This Work | Yb1 Mg0.6 Zn1.4 Sb2 | 623 | 430.54
1792 | https://doi.org/10.1016/j.apmt.2024.102075 | This Work | Yb1 Mg0.6 Zn1.4 Sb2 | 671 | 398.06
1793 | https://doi.org/10.1016/j.apmt.2024.102075 | This Work | Yb1 Mg0.6 Zn1.4 Sb2 | 719 | 380.6
1794 | https://doi.org/10.1002/aenm.202302551 | This Work | Ag2 Se0.5 S0.5 | 299 | 230.75
1795 | https://doi.org/10.1002/aenm.202302551 | This Work | Ag2 Se0.5 S0.5 | 303 | 226.41
1796 | https://doi.org/10.1002/aenm.202302551 | This Work | Ag2 Se0.5 S0.5 | 308 | 229.85
1797 | https://doi.org/10.1002/aenm.202302551 | This Work | Ag2 Se0.5 S0.5 | 313 | 243.68
1798 | https://doi.org/10.1002/aenm.202302551 | This Work | Ag2 Se0.5 S0.5 | 318 | 262.53
1799 | https://doi.org/10.1002/aenm.202302551 | This Work | Ag2 Se0.5 S0.5 | 322 | 284.41
1800 | https://doi.org/10.1002/aenm.202302551 | This Work | Ag2.01 Te0.005 Se0.5 S0.5 | 299 | 269.3
1801 | https://doi.org/10.1002/aenm.202302551 | This Work | Ag2.01 Te0.005 Se0.5 S0.5 | 303 | 256.11
1802 | https://doi.org/10.1002/aenm.202302551 | This Work | Ag2.01 Te0.005 Se0.5 S0.5 | 308 | 279.96
1803 | https://doi.org/10.1002/aenm.202302551 | This Work | Ag2.01 Te0.005 Se0.5 S0.5 | 313 | 292.79
1804 | https://doi.org/10.1002/aenm.202302551 | This Work | Ag2.01 Te0.005 Se0.5 S0.5 | 318 | 309.63
1805 | https://doi.org/10.1002/aenm.202302551 | This Work | Ag2.01 Te0.005 Se0.5 S0.5 | 322 | 331.52
1806 | https://doi.org/10.1002/aenm.202302551 | This Work | Ag2.02 Te0.01 Se0.5 S0.5 | 299 | 284.33
1807 | https://doi.org/10.1002/aenm.202302551 | This Work | Ag2.02 Te0.01 Se0.5 S0.5 | 303 | 281.16
1808 | https://doi.org/10.1002/aenm.202302551 | This Work | Ag2.02 Te0.01 Se0.5 S0.5 | 308 | 295
1809 | https://doi.org/10.1002/aenm.202302551 | This Work | Ag2.02 Te0.01 Se0.5 S0.5 | 313 | 312.83
1810 | https://doi.org/10.1002/aenm.202302551 | This Work | Ag2.02 Te0.01 Se0.5 S0.5 | 318 | 334.68
1811 | https://doi.org/10.1002/aenm.202302551 | This Work | Ag2.02 Te0.01 Se0.5 S0.5 | 322 | 359.58
1812 | https://doi.org/10.1002/aenm.202302551 | This Work | Ag2.06 Te0.03 Se0.5 S0.5 | 299 | 407.6
1813 | https://doi.org/10.1002/aenm.202302551 | This Work | Ag2.06 Te0.03 Se0.5 S0.5 | 303 | 408.44
1814 | https://doi.org/10.1002/aenm.202302551 | This Work | Ag2.06 Te0.03 Se0.5 S0.5 | 308 | 421.27
1815 | https://doi.org/10.1002/aenm.202302551 | This Work | Ag2.06 Te0.03 Se0.5 S0.5 | 313 | 444.13
1816 | https://doi.org/10.1002/aenm.202302551 | This Work | Ag2.06 Te0.03 Se0.5 S0.5 | 318 | 467.98
1817 | https://doi.org/10.1002/aenm.202302551 | This Work | Ag2.06 Te0.03 Se0.5 S0.5 | 322 | 494.88
1822 | https://www.jmst.org/EN/Y2009/V25/I04/0535 | Extended MRL | Ca0.98 La0.02 Mn1 O3 | 300 | 21.685
1823 | https://www.jmst.org/EN/Y2009/V25/I04/0535 | Extended MRL | Ca0.98 La0.02 Mn1 O3 | 400 | 21.685
1824 | https://www.jmst.org/EN/Y2009/V25/I04/0535 | Extended MRL | Ca0.98 La0.02 Mn1 O3 | 700 | 15.373
1825 | https://www.jmst.org/EN/Y2009/V25/I04/0535 | Extended MRL | Ca0.98 La0.02 Mn1 O3 | 1000 | 24.34
1826 | https://www.jmst.org/EN/Y2009/V25/I04/0535 | Extended MRL | Ca0.96 La0.04 Mn1 O3 | 300 | 65.55
1827 | https://www.jmst.org/EN/Y2009/V25/I04/0535 | Extended MRL | Ca0.96 La0.04 Mn1 O3 | 400 | 65.55
1828 | https://www.jmst.org/EN/Y2009/V25/I04/0535 | Extended MRL | Ca0.96 La0.04 Mn1 O3 | 700 | 46.129
1829 | https://www.jmst.org/EN/Y2009/V25/I04/0535 | Extended MRL | Ca0.96 La0.04 Mn1 O3 | 1000 | 45.012
1830 | https://www.jmst.org/EN/Y2009/V25/I04/0535 | Extended MRL | Ca0.94 La0.06 Mn1 O3 | 300 | 82.189
1831 | https://www.jmst.org/EN/Y2009/V25/I04/0535 | Extended MRL | Ca0.94 La0.06 Mn1 O3 | 400 | 82.189
1832 | https://www.jmst.org/EN/Y2009/V25/I04/0535 | Extended MRL | Ca0.94 La0.06 Mn1 O3 | 700 | 58.734
1833 | https://www.jmst.org/EN/Y2009/V25/I04/0535 | Extended MRL | Ca0.94 La0.06 Mn1 O3 | 1000 | 53.079
1834 | https://www.jmst.org/EN/Y2009/V25/I04/0535 | Extended MRL | Ca0.92 La0.08 Mn1 O3 | 300 | 100.34
1835 | https://www.jmst.org/EN/Y2009/V25/I04/0535 | Extended MRL | Ca0.92 La0.08 Mn1 O3 | 400 | 100.34
1836 | https://www.jmst.org/EN/Y2009/V25/I04/0535 | Extended MRL | Ca0.92 La0.08 Mn1 O3 | 700 | 73.356
1837 | https://www.jmst.org/EN/Y2009/V25/I04/0535 | Extended MRL | Ca0.92 La0.08 Mn1 O3 | 1000 | 63.667
1838 | https://doi.org/10.1143/JJAP.38.L1336 | Extended MRL | Ni1 O1 | 700 | 0.006539
1839 | https://doi.org/10.1143/JJAP.38.L1336 | Extended MRL | Ni1 O1 | 1000 | 0.068271
1841 | https://doi.org/10.1143/JJAP.38.L1336 | Extended MRL | Li0.0024 Ni0.9976 O1 | 700 | 3.8039
1842 | https://doi.org/10.1143/JJAP.38.L1336 | Extended MRL | Li0.0024 Ni0.9976 O1 | 1000 | 21.457
1843 | https://doi.org/10.1143/JJAP.38.L1336 | Extended MRL | Li0.0066 Ni0.9944 O1 | 400 | 0.1966
1844 | https://doi.org/10.1143/JJAP.38.L1336 | Extended MRL | Li0.0066 Ni0.9944 O1 | 700 | 31.625
1845 | https://doi.org/10.1143/JJAP.38.L1336 | Extended MRL | Li0.0066 Ni0.9944 O1 | 1000 | 35.114
1846 | https://doi.org/10.1143/JJAP.38.L1336 | Extended MRL | Li0.0184 Ni0.9816 O1 | 400 | 15.559
1847 | https://doi.org/10.1143/JJAP.38.L1336 | Extended MRL | Li0.0184 Ni0.9816 O1 | 700 | 50.493
1848 | https://doi.org/10.1143/JJAP.38.L1336 | Extended MRL | Li0.0184 Ni0.9816 O1 | 1000 | 150.13
1849 | https://doi.org/10.1143/JJAP.38.L1336 | Extended MRL | Li0.0242 Ni0.9758 O1 | 400 | 81.016
1850 | https://doi.org/10.1143/JJAP.38.L1336 | Extended MRL | Li0.0242 Ni0.9758 O1 | 700 | 205.53
1851 | https://doi.org/10.1143/JJAP.38.L1336 | Extended MRL | Li0.0242 Ni0.9758 O1 | 1000 | 258.11
1856 | https://doi.org/10.1016/j.jallcom.2009.08.012 | Extended MRL | Ca0.98 Mn0.98 Nb0.02 Bi0.02 O3 | 300 | 49.198
1857 | https://doi.org/10.1016/j.jallcom.2009.08.012 | Extended MRL | Ca0.98 Mn0.98 Nb0.02 Bi0.02 O3 | 400 | 46.431
1858 | https://doi.org/10.1016/j.jallcom.2009.08.012 | Extended MRL | Ca0.98 Mn0.98 Nb0.02 Bi0.02 O3 | 700 | 38.589
1859 | https://doi.org/10.1016/j.jallcom.2009.08.012 | Extended MRL | Ca0.98 Mn0.98 Nb0.02 Bi0.02 O3 | 1000 | 37.54
1860 | https://doi.org/10.1016/j.jallcom.2009.08.012 | Extended MRL | Ca0.96 Mn0.96 Nb0.04 Bi0.04 O3 | 300 | 112.81
1861 | https://doi.org/10.1016/j.jallcom.2009.08.012 | Extended MRL | Ca0.96 Mn0.96 Nb0.04 Bi0.04 O3 | 400 | 101.8
1862 | https://doi.org/10.1016/j.jallcom.2009.08.012 | Extended MRL | Ca0.96 Mn0.96 Nb0.04 Bi0.04 O3 | 700 | 79.987
1864 | https://doi.org/10.1016/j.jallcom.2009.08.012 | Extended MRL | Ca0.9 Mn0.9 Nb0.1 Bi0.1 O3 | 300 | 136.51
1865 | https://doi.org/10.1016/j.jallcom.2009.08.012 | Extended MRL | Ca0.9 Mn0.9 Nb0.1 Bi0.1 O3 | 400 | 137.78
1866 | https://doi.org/10.1016/j.jallcom.2009.08.012 | Extended MRL | Ca0.9 Mn0.9 Nb0.1 Bi0.1 O3 | 700 | 131.01
1868 | https://doi.org/10.1557/jmr.2011.140 | Extended MRL | Ca1 Mn0.98 Nb0.02 O3 | 300 | 50
1869 | https://doi.org/10.1557/jmr.2011.140 | Extended MRL | Ca1 Mn0.98 Nb0.02 O3 | 400 | 46.423
1870 | https://doi.org/10.1557/jmr.2011.140 | Extended MRL | Ca1 Mn0.98 Nb0.02 O3 | 700 | 35.263
1871 | https://doi.org/10.1557/jmr.2011.140 | Extended MRL | Ca1 Mn0.98 Nb0.02 O3 | 1000 | 32.384
1872 | https://doi.org/10.1016/S0025-5408(02)00997-2 | Extended MRL | Ca1 Mn0.98 Ru0.02 O3 | 400 | 54.449
1873 | https://doi.org/10.1016/S0025-5408(02)00997-2 | Extended MRL | Ca1 Mn0.98 Ru0.02 O3 | 700 | 41.352
1874 | https://doi.org/10.1016/S0025-5408(02)00997-2 | Extended MRL | Ca1 Mn0.98 Ru0.02 O3 | 1000 | 35.714
1875 | https://doi.org/10.1016/S0025-5408(02)00997-2 | Extended MRL | Ca1 Mn0.96 Ru0.04 O3 | 400 | 132.96
1876 | https://doi.org/10.1016/S0025-5408(02)00997-2 | Extended MRL | Ca1 Mn0.96 Ru0.04 O3 | 700 | 98.198
1877 | https://doi.org/10.1016/S0025-5408(02)00997-2 | Extended MRL | Ca1 Mn0.96 Ru0.04 O3 | 1000 | 78.751
1878 | https://doi.org/10.1016/S0025-5408(02)00997-2 | Extended MRL | Ca1 Mn0.94 Ru0.06 O3 | 400 | 151.48
1879 | https://doi.org/10.1016/S0025-5408(02)00997-2 | Extended MRL | Ca1 Mn0.94 Ru0.06 O3 | 700 | 112.07
1880 | https://doi.org/10.1016/S0025-5408(02)00997-2 | Extended MRL | Ca1 Mn0.94 Ru0.06 O3 | 1000 | 87.776
1881 | https://doi.org/10.1016/S0025-5408(02)00997-2 | Extended MRL | Ca1 Mn0.9 Ru0.1 O3 | 400 | 252.75
1882 | https://doi.org/10.1016/S0025-5408(02)00997-2 | Extended MRL | Ca1 Mn0.9 Ru0.1 O3 | 700 | 189.02
1883 | https://doi.org/10.1016/S0025-5408(02)00997-2 | Extended MRL | Ca1 Mn0.9 Ru0.1 O3 | 1000 | 148.41
1884 | https://doi.org/10.1016/S0025-5408(02)00997-2 | Extended MRL | Ca1 Mn0.82 Ru0.18 O3 | 400 | 322.06
1885 | https://doi.org/10.1016/S0025-5408(02)00997-2 | Extended MRL | Ca1 Mn0.82 Ru0.18 O3 | 700 | 248.12
1886 | https://doi.org/10.1016/S0025-5408(02)00997-2 | Extended MRL | Ca1 Mn0.82 Ru0.18 O3 | 1000 | 198.16
1887 | https://doi.org/10.1111/j.1551-2916.2010.03673.x | Extended MRL | Ca1 Gd0.98 Mn0.02 O3 | 300 | 32.738
1888 | https://doi.org/10.1111/j.1551-2916.2010.03673.x | Extended MRL | Ca1 Gd0.98 Mn0.02 O3 | 400 | 36.31
1889 | https://doi.org/10.1111/j.1551-2916.2010.03673.x | Extended MRL | Ca1 Gd0.98 Mn0.02 O3 | 700 | 45.238
1890 | https://doi.org/10.1111/j.1551-2916.2010.03673.x | Extended MRL | Ca1 Gd0.98 Mn0.02 O3 | 1000 | 44.048
1891 | https://doi.org/10.1111/j.1551-2916.2010.03673.x | Extended MRL | Ca1 Gd0.96 Mn0.04 O3 | 300 | 67.262
1892 | https://doi.org/10.1111/j.1551-2916.2010.03673.x | Extended MRL | Ca1 Gd0.96 Mn0.04 O3 | 400 | 77.679
1893 | https://doi.org/10.1111/j.1551-2916.2010.03673.x | Extended MRL | Ca1 Gd0.96 Mn0.04 O3 | 700 | 85.714
1894 | https://doi.org/10.1111/j.1551-2916.2010.03673.x | Extended MRL | Ca1 Gd0.96 Mn0.04 O3 | 1000 | 94.643
1895 | https://doi.org/10.1111/j.1551-2916.2010.03673.x | Extended MRL | Ca1 Gd0.94 Mn0.06 O3 | 300 | 68.75
1896 | https://doi.org/10.1111/j.1551-2916.2010.03673.x | Extended MRL | Ca1 Gd0.94 Mn0.06 O3 | 400 | 88.095
1897 | https://doi.org/10.1111/j.1551-2916.2010.03673.x | Extended MRL | Ca1 Gd0.94 Mn0.06 O3 | 700 | 115.48
1898 | https://doi.org/10.1111/j.1551-2916.2010.03673.x | Extended MRL | Ca1 Gd0.94 Mn0.06 O3 | 1000 | 112.8
1899 | https://doi.org/10.1016/S0167-577X(01)00317-2 | Extended MRL | Nd1.4 Bi0.6 Ru2 O7 | 400 | 568.78
1900 | https://doi.org/10.1016/S0167-577X(01)00317-2 | Extended MRL | Nd1.4 Bi0.6 Ru2 O7 | 700 | 518.67
1901 | https://doi.org/10.1016/S0167-577X(01)00317-2 | Extended MRL | Nd1.4 Bi0.6 Ru2 O7 | 1000 | 490.81
1902 | https://doi.org/10.1016/S0167-577X(01)00317-2 | Extended MRL | Nd1 Bi1 Ru2 O7 | 400 | 854.09
1903 | https://doi.org/10.1016/S0167-577X(01)00317-2 | Extended MRL | Nd1 Bi1 Ru2 O7 | 700 | 745.88
1904 | https://doi.org/10.1016/S0167-577X(01)00317-2 | Extended MRL | Nd1 Bi1 Ru2 O7 | 1000 | 653.29
1905 | https://doi.org/10.1016/S0167-577X(01)00317-2 | Extended MRL | Yb1.4 Bi0.6 Ru2 O7 | 400 | 310.72
1906 | https://doi.org/10.1016/S0167-577X(01)00317-2 | Extended MRL | Yb1.4 Bi0.6 Ru2 O7 | 700 | 322.58
1907 | https://doi.org/10.1016/S0167-577X(01)00317-2 | Extended MRL | Yb1.4 Bi0.6 Ru2 O7 | 1000 | 335.86
1908 | https://doi.org/10.1016/S0167-577X(01)00317-2 | Extended MRL | Yb1 Bi1 Ru2 O7 | 400 | 590.67
1909 | https://doi.org/10.1016/S0167-577X(01)00317-2 | Extended MRL | Yb1 Bi1 Ru2 O7 | 700 | 565.29
1910 | https://doi.org/10.1016/S0167-577X(01)00317-2 | Extended MRL | Yb1 Bi1 Ru2 O7 | 1000 | 552.1
1911 | https://doi.org/10.1016/S0038-1098(03)00080-2 | Extended MRL | Bi2 Ru2 O7 | 400 | 1883
1912 | https://doi.org/10.1016/S0038-1098(03)00080-2 | Extended MRL | Bi2 Ru2 O7 | 700 | 1726.8
1913 | https://doi.org/10.1016/S0038-1098(03)00080-2 | Extended MRL | Bi2 Ru2 O7 | 1000 | 1432.6
1914 | https://doi.org/10.1016/S0038-1098(03)00080-2 | Extended MRL | Y0.5 Bi1.5 Ru2 O7 | 400 | 968.79
1915 | https://doi.org/10.1016/S0038-1098(03)00080-2 | Extended MRL | Y0.5 Bi1.5 Ru2 O7 | 700 | 946.41
1916 | https://doi.org/10.1016/S0038-1098(03)00080-2 | Extended MRL | Y0.5 Bi1.5 Ru2 O7 | 1000 | 829.85
1917 | https://doi.org/10.1016/S0038-1098(03)00080-2 | Extended MRL | Y1 Bi1 Ru2 O7 | 400 | 502.28
1918 | https://doi.org/10.1016/S0038-1098(03)00080-2 | Extended MRL | Y1 Bi1 Ru2 O7 | 700 | 514.61
1919 | https://doi.org/10.1016/S0038-1098(03)00080-2 | Extended MRL | Y1 Bi1 Ru2 O7 | 1000 | 492.25
1920 | https://doi.org/10.1016/S0038-1098(03)00080-2 | Extended MRL | Y2 Ru2 O7 | 400 | 0.17335
1921 | https://doi.org/10.1016/S0038-1098(03)00080-2 | Extended MRL | Y2 Ru2 O7 | 700 | 3.4646
1922 | https://doi.org/10.1016/S0038-1098(03)00080-2 | Extended MRL | Y2 Ru2 O7 | 1000 | 11.57
1930 | https://doi.org/10.1063/1.2362922 | Extended MRL | Ca0.9 Nd0.1 Mn1 O3 | 400 | 83.794
1931 | https://doi.org/10.1063/1.2362922 | Extended MRL | Ca0.9 Nd0.1 Mn1 O3 | 700 | 57.452
1932 | https://doi.org/10.1063/1.2362922 | Extended MRL | Ca0.9 Nd0.1 Mn1 O3 | 1000 | 46.903
1939 | https://doi.org/10.1063/1.2362922 | Extended MRL | Ca0.9 Yb0.1 Mn1 O3 | 400 | 246.51
1940 | https://doi.org/10.1063/1.2362922 | Extended MRL | Ca0.9 Yb0.1 Mn1 O3 | 700 | 166.93
1941 | https://doi.org/10.1063/1.2362922 | Extended MRL | Ca0.9 Yb0.1 Mn1 O3 | 1000 | 121.14
1945 | https://doi.org/10.1016/0022-4596(91)90248-G | Extended MRL | Ca0.9 Tb0.1 Mn1 O3 | 300 | 173.52
1949 | https://doi.org/10.1016/0022-4596(91)90248-G | Extended MRL | Ca0.7 Tb0.3 Mn1 O3 | 300 | 164.73
1950 | https://doi.org/10.1016/0022-4596(91)90248-G | Extended MRL | Ca0.7 Tb0.3 Mn1 O3 | 400 | 181.84
1951 | https://doi.org/10.1016/0022-4596(91)90248-G | Extended MRL | Ca0.7 Tb0.3 Mn1 O3 | 700 | 190.15
1952 | https://doi.org/10.1016/0022-4596(91)90248-G | Extended MRL | Ca0.7 Tb0.3 Mn1 O3 | 1000 | 179.05
1953 | https://doi.org/10.1016/0022-4596(91)90248-G | Extended MRL | Ca0.9 Ho0.1 Mn1 O3 | 300 | 149.4
1957 | https://doi.org/10.1016/0022-4596(91)90248-G | Extended MRL | Ca0.7 Ho0.3 Mn1 O3 | 300 | 195.37
1958 | https://doi.org/10.1016/0022-4596(91)90248-G | Extended MRL | Ca0.7 Ho0.3 Mn1 O3 | 400 | 227.52
1959 | https://doi.org/10.1016/0022-4596(91)90248-G | Extended MRL | Ca0.7 Ho0.3 Mn1 O3 | 700 | 265.48
1960 | https://doi.org/10.1016/0022-4596(91)90248-G | Extended MRL | Ca0.7 Ho0.3 Mn1 O3 | 1000 | 236.64
1965 | https://doi.org/10.1016/0022-4596(91)90248-G | Extended MRL | Ca0.7 Y0.3 Mn1 O3 | 300 | 131.12
1966 | https://doi.org/10.1016/0022-4596(91)90248-G | Extended MRL | Ca0.7 Y0.3 Mn1 O3 | 400 | 154.03
1967 | https://doi.org/10.1016/0022-4596(91)90248-G | Extended MRL | Ca0.7 Y0.3 Mn1 O3 | 700 | 159.36
1968 | https://doi.org/10.1016/0022-4596(91)90248-G | Extended MRL | Ca0.7 Y0.3 Mn1 O3 | 1000 | 141.42
1969 | https://doi.org/10.1023/A:1018515223271 | Extended MRL | Ba1 Pb1 O3 | 300 | 2305.5
1970 | https://doi.org/10.1023/A:1018515223271 | Extended MRL | Ba1 Pb1 O3 | 400 | 1963.1
1971 | https://doi.org/10.1023/A:1018515223271 | Extended MRL | Ba1 Pb1 O3 | 700 | 1898.7
1972 | https://doi.org/10.1023/A:1018515223271 | Extended MRL | Ba1 Pb1 O3 | 1000 | 1164.8
1973 | https://doi.org/10.1023/A:1018515223271 | Extended MRL | Ba0.8 Sr0.2 Pb1 O3 | 300 | 2162.9
1974 | https://doi.org/10.1023/A:1018515223271 | Extended MRL | Ba0.8 Sr0.2 Pb1 O3 | 400 | 2100.6
1975 | https://doi.org/10.1023/A:1018515223271 | Extended MRL | Ba0.8 Sr0.2 Pb1 O3 | 700 | 1816.5
1976 | https://doi.org/10.1023/A:1018515223271 | Extended MRL | Ba0.8 Sr0.2 Pb1 O3 | 1000 | 1663.5
1977 | https://doi.org/10.1023/A:1018515223271 | Extended MRL | Ba0.6 Sr0.4 Pb1 O3 | 300 | 765.69
1978 | https://doi.org/10.1023/A:1018515223271 | Extended MRL | Ba0.6 Sr0.4 Pb1 O3 | 400 | 786.14
1979 | https://doi.org/10.1023/A:1018515223271 | Extended MRL | Ba0.6 Sr0.4 Pb1 O3 | 700 | 851.12
1980 | https://doi.org/10.1023/A:1018515223271 | Extended MRL | Ba0.6 Sr0.4 Pb1 O3 | 1000 | 1455.7
1981 | https://doi.org/10.1023/A:1018515223271 | Extended MRL | Ba0.4 Sr0.6 Pb1 O3 | 300 | 242.26
1982 | https://doi.org/10.1023/A:1018515223271 | Extended MRL | Ba0.4 Sr0.6 Pb1 O3 | 400 | 253.11
1983 | https://doi.org/10.1023/A:1018515223271 | Extended MRL | Ba0.4 Sr0.6 Pb1 O3 | 700 | 284.86
1984 | https://doi.org/10.1023/A:1018515223271 | Extended MRL | Ba0.4 Sr0.6 Pb1 O3 | 1000 | 1069.7
1985 | https://doi.org/10.1557/PROC-793-S3.3 | Extended MRL | La1 Ni1 O3 | 400 | 351.75
1986 | https://doi.org/10.1557/PROC-793-S3.3 | Extended MRL | La1 Ni1 O3 | 700 | 217.33
1987 | https://doi.org/10.1557/PROC-793-S3.3 | Extended MRL | La1 Ni1 O3 | 1000 | 160.79
1988 | https://doi.org/10.1557/PROC-793-S3.3 | Extended MRL | La0.9 Ni1 Bi0.1 O3 | 400 | 374.15
1989 | https://doi.org/10.1557/PROC-793-S3.3 | Extended MRL | La0.9 Ni1 Bi0.1 O3 | 700 | 242.32
1990 | https://doi.org/10.1557/PROC-793-S3.3 | Extended MRL | La0.9 Ni1 Bi0.1 O3 | 1000 | 164.29
1991 | https://doi.org/10.1109/ICT.2007.4569450 | Extended MRL | Ca0.96 Sm0.04 Mn1 O3 | 400 | 165.65
1992 | https://doi.org/10.1109/ICT.2007.4569450 | Extended MRL | Ca0.96 Sm0.04 Mn1 O3 | 700 | 121.14
1993 | https://doi.org/10.1109/ICT.2007.4569450 | Extended MRL | Ca0.96 Sm0.04 Mn1 O3 | 1000 | 90.536
1998 | https://doi.org/10.1201/9781420049718 | Extended MRL | Ag0.15 Ge0.85 Sb0.15 Te1.15 | 300 | 1440.4
1999 | https://doi.org/10.1201/9781420049718 | Extended MRL | Ag0.15 Ge0.85 Sb0.15 Te1.15 | 400 | 1176.7
2000 | https://doi.org/10.1201/9781420049718 | Extended MRL | Ag0.15 Ge0.85 Sb0.15 Te1.15 | 700 | 824.08
2001 | https://doi.org/10.1201/9781420049718 | Extended MRL | Ag0.15 Ge0.85 Sb0.15 Te1.15 | 1000 | 783.67
2002 | https://doi.org/10.1021/cm052055b | Extended MRL | In0.05 Co4 Sb12 | 300 | 167.34
2003 | https://doi.org/10.1021/cm052055b | Extended MRL | In0.05 Co4 Sb12 | 400 | 147.62
2004 | https://doi.org/10.1021/cm052055b | Extended MRL | In0.05 Co4 Sb12 | 700 | 118.55
2005 | https://doi.org/10.1021/cm052055b | Extended MRL | In0.1 Co4 Sb12 | 300 | 342.43
2006 | https://doi.org/10.1021/cm052055b | Extended MRL | In0.1 Co4 Sb12 | 400 | 293.9
2008 | https://doi.org/10.1021/cm052055b | Extended MRL | In0.15 Co4 Sb12 | 300 | 534.26
2009 | https://doi.org/10.1021/cm052055b | Extended MRL | In0.15 Co4 Sb12 | 400 | 469.96
2014 | https://doi.org/10.1021/cm052055b | Extended MRL | In0.25 Co4 Sb12 | 300 | 877.6
2015 | https://doi.org/10.1021/cm052055b | Extended MRL | In0.25 Co4 Sb12 | 400 | 745.51
2017 | https://doi.org/10.1021/cm052055b | Extended MRL | In0.3 Co4 Sb12 | 300 | 662.19
2018 | https://doi.org/10.1021/cm052055b | Extended MRL | In0.3 Co4 Sb12 | 400 | 557.61
2023 | https://doi.org/10.1038/nature09996 | Extended MRL | Na0.02 Te1 Pb1 | 300 | 2713
2024 | https://doi.org/10.1038/nature09996 | Extended MRL | Na0.02 Te1 Pb1 | 400 | 1756.2
2025 | https://doi.org/10.1038/nature09996 | Extended MRL | Na0.02 Te1 Pb1 | 700 | 583.98
2026 | https://doi.org/10.1038/nature09996 | Extended MRL | Na0.02 Te0.85 Pb1 Se0.15 | 300 | 2420
2027 | https://doi.org/10.1038/nature09996 | Extended MRL | Na0.02 Te0.85 Pb1 Se0.15 | 400 | 1615.5
2028 | https://doi.org/10.1038/nature09996 | Extended MRL | Na0.02 Te0.85 Pb1 Se0.15 | 700 | 622.75
2029 | https://doi.org/10.1038/nature09996 | Extended MRL | Na0.02 Te0.85 Pb1 Se0.15 | 1000 | 486.72
2030 | https://doi.org/10.1038/nature09996 | Extended MRL | Na0.02 Te0.75 Pb1 Se0.25 | 300 | 1951.6
2031 | https://doi.org/10.1038/nature09996 | Extended MRL | Na0.02 Te0.75 Pb1 Se0.25 | 400 | 1447.4
2032 | https://doi.org/10.1038/nature09996 | Extended MRL | Na0.02 Te0.75 Pb1 Se0.25 | 700 | 612.35
2033 | https://doi.org/10.1038/nature09996 | Extended MRL | Na0.02 Te0.75 Pb1 Se0.25 | 1000 | 504.38
2034 | https://doi.org/10.1126/science.1159725 | Extended MRL | Tl0.01 Te1 Pb0.99 | 300 | 364.64
2035 | https://doi.org/10.1126/science.1159725 | Extended MRL | Tl0.01 Te1 Pb0.99 | 400 | 282.05
2036 | https://doi.org/10.1126/science.1159725 | Extended MRL | Tl0.01 Te1 Pb0.99 | 700 | 114.58
2037 | https://doi.org/10.1126/science.1159725 | Extended MRL | Tl0.02 Te1 Pb0.98 | 300 | 417.72
2038 | https://doi.org/10.1126/science.1159725 | Extended MRL | Tl0.02 Te1 Pb0.98 | 400 | 343.75
2039 | https://doi.org/10.1126/science.1159725 | Extended MRL | Tl0.02 Te1 Pb0.98 | 700 | 186.44
2048 | https://doi.org/10.1063/1.348408 | Extended MRL | Si0.79936 Ge0.19984 B0.0008 | 300 | 749.96
2049 | https://doi.org/10.1063/1.348408 | Extended MRL | Si0.79936 Ge0.19984 B0.0008 | 400 | 658.59
2050 | https://doi.org/10.1063/1.348408 | Extended MRL | Si0.79936 Ge0.19984 B0.0008 | 700 | 457.78
2051 | https://doi.org/10.1063/1.348408 | Extended MRL | Si0.79936 Ge0.19984 B0.0008 | 1000 | 339.16
2052 | https://doi.org/10.1063/1.348408 | Extended MRL | Si0.7956 Ge0.1989 P0.0055 | 300 | 854.69
2053 | https://doi.org/10.1063/1.348408 | Extended MRL | Si0.7956 Ge0.1989 P0.0055 | 400 | 748.86
2054 | https://doi.org/10.1063/1.348408 | Extended MRL | Si0.7956 Ge0.1989 P0.0055 | 700 | 514.79
2055 | https://doi.org/10.1063/1.348408 | Extended MRL | Si0.7956 Ge0.1989 P0.0055 | 1000 | 399.36
2060 | https://doi.org/10.1063/1.1502190 | Extended MRL | Sr1 Co1 Bi1 O4 | 300 | 470.83
2061 | https://doi.org/10.1063/1.1502190 | Extended MRL | Sr1 Co1 Bi1 O4 | 400 | 419.83
2062 | https://doi.org/10.1063/1.1502190 | Extended MRL | Sr1 Co1 Bi1 O4 | 700 | 361.56
2063 | https://doi.org/10.1063/1.1502190 | Extended MRL | Sr1 Co1 Bi1 O4 | 1000 | 272.61
2066 | https://doi.org/10.1143/JJAP.39.L1127 | Extended MRL | Ca2 Co2 O5 | 300 | 681.07
2067 | https://doi.org/10.1143/JJAP.39.L1127 | Extended MRL | Ca2 Co2 O5 | 400 | 681.82
2068 | https://doi.org/10.1143/JJAP.39.L1127 | Extended MRL | Ca2 Co2 O5 | 700 | 690.94
2069 | https://doi.org/10.1143/JJAP.39.L1127 | Extended MRL | Ca2 Co2 O5 | 1000 | 725.45
2076 | https://doi.org/10.1111/j.1551-2916.2005.00131.x | Extended MRL | Zn0.98 Ni0.02 O1 | 700 | 1.0582
2077 | https://doi.org/10.1111/j.1551-2916.2005.00131.x | Extended MRL | Zn0.98 Ni0.02 O1 | 1000 | 3.4877
2079 | https://doi.org/10.1111/j.1551-2916.2005.00131.x | Extended MRL | Al0.0196 Zn0.9604 Ni0.02 O1 | 700 | 0.85125
2080 | https://doi.org/10.1111/j.1551-2916.2005.00131.x | Extended MRL | Al0.0196 Zn0.9604 Ni0.02 O1 | 1000 | 1.967
2089 | https://doi.org/10.1103/PhysRevB.59.192 | Extended MRL | La2 Cu1 O4 | 300 | 13.779
2090 | https://doi.org/10.1016/j.ssc.2012.03.013 | Extended MRL | Sr0.39 La1.61 Ti0.06 Cu0.94 O4 | 300 | 312.5
2091 | https://doi.org/10.1016/j.ssc.2012.03.013 | Extended MRL | Sr0.15 La1.85 Ti0.06 Cu0.94 O4 | 300 | 0.079302
2092 | https://doi.org/10.1016/j.ssc.2012.03.013 | Extended MRL | Sr0.27 La1.73 Ti0.06 Cu0.94 O4 | 300 | 256.41
2093 | https://doi.org/10.1016/j.ssc.2012.03.013 | Extended MRL | Sr0.31 La1.69 Ti0.06 Cu0.94 O4 | 300 | 285.71
2094 | https://doi.org/10.1016/j.ssc.2012.03.013 | Extended MRL | Sr0.34 La1.67 Ti0.06 Cu0.94 O4 | 300 | 312.5
2095 | https://doi.org/10.1103/PhysRevLett.69.2975 | Extended MRL | Sr0.05 La1.95 Cu1 O4 | 300 | 122.23
2096 | https://doi.org/10.1103/PhysRevLett.69.2975 | Extended MRL | Sr0.05 La1.95 Cu1 O4 | 400 | 92.614
2097 | https://doi.org/10.1103/PhysRevLett.69.2975 | Extended MRL | Sr0.05 La1.95 Cu1 O4 | 700 | 63.137
2098 | https://doi.org/10.1103/PhysRevLett.69.2975 | Extended MRL | Sr0.05 La1.95 Cu1 O4 | 1000 | 52.15
2099 | https://doi.org/10.1103/PhysRevLett.69.2975 | Extended MRL | Sr0.1 La1.9 Cu1 O4 | 300 | 356.78
2100 | https://doi.org/10.1103/PhysRevLett.69.2975 | Extended MRL | Sr0.1 La1.9 Cu1 O4 | 400 | 262.11
2101 | https://doi.org/10.1103/PhysRevLett.69.2975 | Extended MRL | Sr0.1 La1.9 Cu1 O4 | 700 | 164.39
2102 | https://doi.org/10.1103/PhysRevLett.69.2975 | Extended MRL | Sr0.1 La1.9 Cu1 O4 | 1000 | 122.18
2103 | https://doi.org/10.1103/PhysRevLett.69.2975 | Extended MRL | Sr0.15 La1.85 Cu1 O4 | 300 | 887.42
2104 | https://doi.org/10.1103/PhysRevLett.69.2975 | Extended MRL | Sr0.15 La1.85 Cu1 O4 | 400 | 672.21
2106 | https://doi.org/10.1103/PhysRevLett.69.2975 | Extended MRL | Sr0.15 La1.85 Cu1 O4 | 1000 | 265.7
2107 | https://doi.org/10.1103/PhysRevLett.69.2975 | Extended MRL | Sr0.28 La1.725 Cu1 O4 | 300 | 2121.6
2115 | https://doi.org/10.1039/c2jm16297k | Extended MRL | Li1 Mn2 O4 | 400 | 0.011722
2118 | https://doi.org/10.1007/s11664-009-0815-2 | Extended MRL | Cr0.1 Fe0.9 Cu1 O2 | 300 | 9.3389
2119 | https://doi.org/10.1007/s11664-009-0815-2 | Extended MRL | Cr0.1 Fe0.9 Cu1 O2 | 400 | 14.293
2120 | https://doi.org/10.1007/s11664-009-0815-2 | Extended MRL | Cr0.1 Fe0.9 Cu1 O2 | 700 | 17.953
2121 | https://doi.org/10.1007/s11664-009-0815-2 | Extended MRL | Cr0.1 Fe0.9 Cu1 O2 | 1000 | 18.79
2132 | https://doi.org/10.1007/s10854-011-0574-8 | Extended MRL | W1 O3 | 700 | 0.0092181
2133 | https://doi.org/10.1007/s10854-011-0574-8 | Extended MRL | W1 O3 | 1000 | 0.015419
2136 | https://doi.org/10.1007/s10854-011-0574-8 | Extended MRL | Co0.02 W0.99 O3 | 700 | 0.011625
2137 | https://doi.org/10.1007/s10854-011-0574-8 | Extended MRL | Co0.02 W0.99 O3 | 1000 | 0.027451
2139 | https://doi.org/10.1007/s10854-011-0574-8 | Extended MRL | Co0.1 W0.95 O3.1 | 400 | 0.010059
2140 | https://doi.org/10.1007/s10854-011-0574-8 | Extended MRL | Co0.1 W0.95 O3.1 | 700 | 0.049414
2141 | https://doi.org/10.1007/s10854-011-0574-8 | Extended MRL | Co0.1 W0.95 O3.1 | 1000 | 0.062923
2144 | https://doi.org/10.1007/s10854-011-0574-8 | Extended MRL | Co0.2 W0.9 O3 | 700 | 0.0192
2145 | https://doi.org/10.1007/s10854-011-0574-8 | Extended MRL | Co0.2 W0.9 O3 | 1000 | 0.027986
2150 | https://doi.org/10.1109/ICT.2006.331291 | Extended MRL | Ca1 Yb0.05 Mn0.95 O3 | 300 | 108.79
2151 | https://doi.org/10.1109/ICT.2006.331291 | Extended MRL | Ca1 Yb0.05 Mn0.95 O3 | 400 | 94.255
2152 | https://doi.org/10.1109/ICT.2006.331291 | Extended MRL | Ca1 Yb0.05 Mn0.95 O3 | 700 | 64.223
2153 | https://doi.org/10.1109/ICT.2006.331291 | Extended MRL | Ca1 Yb0.05 Mn0.95 O3 | 1000 | 53.579
2154 | https://doi.org/10.1109/ICT.2006.331291 | Extended MRL | Ca1 Yb0.1 Mn0.9 O3 | 300 | 256.46
2155 | https://doi.org/10.1109/ICT.2006.331291 | Extended MRL | Ca1 Yb0.1 Mn0.9 O3 | 400 | 228.15
2156 | https://doi.org/10.1109/ICT.2006.331291 | Extended MRL | Ca1 Yb0.1 Mn0.9 O3 | 700 | 162.7
2157 | https://doi.org/10.1109/ICT.2006.331291 | Extended MRL | Ca1 Yb0.1 Mn0.9 O3 | 1000 | 127.8
2158 | https://doi.org/10.1109/ICT.2006.331291 | Extended MRL | Ca1 Yb0.15 Mn0.85 O3 | 300 | 297.49
2159 | https://doi.org/10.1109/ICT.2006.331291 | Extended MRL | Ca1 Yb0.15 Mn0.85 O3 | 400 | 278.5
2160 | https://doi.org/10.1109/ICT.2006.331291 | Extended MRL | Ca1 Yb0.15 Mn0.85 O3 | 700 | 207.63
2161 | https://doi.org/10.1109/ICT.2006.331291 | Extended MRL | Ca1 Yb0.15 Mn0.85 O3 | 1000 | 167.88
2162 | https://doi.org/10.1109/ICT.2006.331291 | Extended MRL | Ca1 Yb0.4 Mn0.6 O3 | 300 | 65.703
2163 | https://doi.org/10.1109/ICT.2006.331291 | Extended MRL | Ca1 Yb0.4 Mn0.6 O3 | 400 | 82.773
2164 | https://doi.org/10.1109/ICT.2006.331291 | Extended MRL | Ca1 Yb0.4 Mn0.6 O3 | 700 | 94.179
2165 | https://doi.org/10.1109/ICT.2006.331291 | Extended MRL | Ca1 Yb0.4 Mn0.6 O3 | 1000 | 90.258
2166 | https://doi.org/10.1016/j.ssc.2007.12.033 | Extended MRL | In2 O3 | 300 | 73.969
2167 | https://doi.org/10.1016/j.ssc.2007.12.033 | Extended MRL | In2 O3 | 400 | 66.895
2168 | https://doi.org/10.1016/j.ssc.2007.12.033 | Extended MRL | In2 O3 | 700 | 51.324
2169 | https://doi.org/10.1016/j.ssc.2007.12.033 | Extended MRL | In2 O3 | 1000 | 43.54
2170 | https://doi.org/10.1016/j.ssc.2007.12.033 | Extended MRL | In1.998 Ge0.002 O3 | 300 | 474.88
2171 | https://doi.org/10.1016/j.ssc.2007.12.033 | Extended MRL | In1.998 Ge0.002 O3 | 400 | 425.57
2172 | https://doi.org/10.1016/j.ssc.2007.12.033 | Extended MRL | In1.998 Ge0.002 O3 | 700 | 296.63
2173 | https://doi.org/10.1016/j.ssc.2007.12.033 | Extended MRL | In1.998 Ge0.002 O3 | 1000 | 222.44
2174 | https://doi.org/10.1016/j.ssc.2007.12.033 | Extended MRL | In1.994 Ge0.006 O3 | 300 | 1195
2175 | https://doi.org/10.1016/j.ssc.2007.12.033 | Extended MRL | In1.994 Ge0.006 O3 | 400 | 1061.2
2176 | https://doi.org/10.1016/j.ssc.2007.12.033 | Extended MRL | In1.994 Ge0.006 O3 | 700 | 774.26
2177 | https://doi.org/10.1016/j.ssc.2007.12.033 | Extended MRL | In1.994 Ge0.006 O3 | 1000 | 594.03
2178 | https://doi.org/10.1016/j.ssc.2007.12.033 | Extended MRL | In1.985 Ge0.015 O3 | 300 | 1383.2
2179 | https://doi.org/10.1016/j.ssc.2007.12.033 | Extended MRL | In1.985 Ge0.015 O3 | 400 | 1222.6
2180 | https://doi.org/10.1016/j.ssc.2007.12.033 | Extended MRL | In1.985 Ge0.015 O3 | 700 | 883.95
2181 | https://doi.org/10.1016/j.ssc.2007.12.033 | Extended MRL | In1.985 Ge0.015 O3 | 1000 | 697.03
2182 | https://doi.org/10.1016/j.ssc.2007.12.033 | Extended MRL | In1.94 Ge0.06 O3 | 300 | 1115.9
2183 | https://doi.org/10.1016/j.ssc.2007.12.033 | Extended MRL | In1.94 Ge0.06 O3 | 400 | 1004.6
2184 | https://doi.org/10.1016/j.ssc.2007.12.033 | Extended MRL | In1.94 Ge0.06 O3 | 700 | 716.4
2185 | https://doi.org/10.1016/j.ssc.2007.12.033 | Extended MRL | In1.94 Ge0.06 O3 | 1000 | 562.34
2186 | https://doi.org/10.1016/j.ssc.2007.12.033 | Extended MRL | In1.9 Ge0.1 O3 | 300 | 756.78
2187 | https://doi.org/10.1016/j.ssc.2007.12.033 | Extended MRL | In1.9 Ge0.1 O3 | 400 | 697.03
2188 | https://doi.org/10.1016/j.ssc.2007.12.033 | Extended MRL | In1.9 Ge0.1 O3 | 700 | 577.97
2189 | https://doi.org/10.1016/j.ssc.2007.12.033 | Extended MRL | In1.9 Ge0.1 O3 | 1000 | 479.24
2190 | https://doi.org/10.1016/j.ssc.2007.12.033 | Extended MRL | In1.8 Ge0.2 O3 | 300 | 348.07
2191 | https://doi.org/10.1016/j.ssc.2007.12.033 | Extended MRL | In1.8 Ge0.2 O3 | 400 | 357.74
2192 | https://doi.org/10.1016/j.ssc.2007.12.033 | Extended MRL | In1.8 Ge0.2 O3 | 700 | 410.29
2193 | https://doi.org/10.1016/j.ssc.2007.12.033 | Extended MRL | In1.8 Ge0.2 O3 | 1000 | 374.47
2195 | https://doi.org/10.1016/j.jssc.2008.08.017 | Extended MRL | La1 Co1 O3 | 400 | 2.605
2196 | https://doi.org/10.1016/j.jssc.2008.08.017 | Extended MRL | La1 Co1 O3 | 700 | 736.21
2197 | https://doi.org/10.1016/j.jssc.2008.08.017 | Extended MRL | La1 Co1 O3 | 1000 | 1016.2
2198 | https://doi.org/10.1016/j.jssc.2008.08.017 | Extended MRL | Sr0.01 La0.99 Co1 O3 | 300 | 6.368
2199 | https://doi.org/10.1016/j.jssc.2008.08.017 | Extended MRL | Sr0.01 La0.99 Co1 O3 | 400 | 13.49
2200 | https://doi.org/10.1016/j.jssc.2008.08.017 | Extended MRL | Sr0.01 La0.99 Co1 O3 | 700 | 812.83
2201 | https://doi.org/10.1016/j.jssc.2008.08.017 | Extended MRL | Sr0.01 La0.99 Co1 O3 | 1000 | 1052
2202 | https://doi.org/10.1016/j.jssc.2008.08.017 | Extended MRL | Sr0.02 La0.98 Co1 O3 | 300 | 14.454
2203 | https://doi.org/10.1016/j.jssc.2008.08.017 | Extended MRL | Sr0.02 La0.98 Co1 O3 | 400 | 29.58
2204 | https://doi.org/10.1016/j.jssc.2008.08.017 | Extended MRL | Sr0.02 La0.98 Co1 O3 | 700 | 912.01
2205 | https://doi.org/10.1016/j.jssc.2008.08.017 | Extended MRL | Sr0.02 La0.98 Co1 O3 | 1000 | 1091.4
2206 | https://doi.org/10.1016/j.jssc.2008.08.017 | Extended MRL | Sr0.05 La0.95 Co1 O3 | 300 | 62.661
2207 | https://doi.org/10.1016/j.jssc.2008.08.017 | Extended MRL | Sr0.05 La0.95 Co1 O3 | 400 | 137.4
2208 | https://doi.org/10.1016/j.jssc.2008.08.017 | Extended MRL | Sr0.05 La0.95 Co1 O3 | 700 | 1053.2
2209 | https://doi.org/10.1016/j.jssc.2008.08.017 | Extended MRL | Sr0.05 La0.95 Co1 O3 | 1000 | 1202.3
2210 | https://doi.org/10.1016/j.jssc.2008.08.017 | Extended MRL | Sr0.2 La0.8 Co1 O3 | 300 | 2138
2211 | https://doi.org/10.1016/j.jssc.2008.08.017 | Extended MRL | Sr0.2 La0.8 Co1 O3 | 400 | 2238.7
2212 | https://doi.org/10.1016/j.jssc.2008.08.017 | Extended MRL | Sr0.2 La0.8 Co1 O3 | 700 | 2004.5
2213 | https://doi.org/10.1016/j.jssc.2008.08.017 | Extended MRL | Sr0.2 La0.8 Co1 O3 | 1000 | 1674.9
2214 | https://doi.org/10.1021/cm060261t | Extended MRL | Yb14 Mn1 Sb11 | 300 | 490.29
2215 | https://doi.org/10.1021/cm060261t | Extended MRL | Yb14 Mn1 Sb11 | 400 | 430.46
2216 | https://doi.org/10.1021/cm060261t | Extended MRL | Yb14 Mn1 Sb11 | 700 | 288.75
2217 | https://doi.org/10.1021/cm060261t | Extended MRL | Yb14 Mn1 Sb11 | 1000 | 218.38
2227 | https://doi.org/10.1109/ICT.1996.553263 | Extended MRL | Ce1 Fe3.5 Co0.5 Sb12 | 300 | 1119.8
2228 | https://doi.org/10.1109/ICT.1996.553263 | Extended MRL | Ce1 Fe3.5 Co0.5 Sb13 | 400 | 1029.9
2229 | https://doi.org/10.1109/ICT.1996.553263 | Extended MRL | Ce1 Fe3.5 Co0.5 Sb14 | 700 | 934.58
2233 | https://doi.org/10.1021/cm200581k | Extended MRL | Cr1 Ag1 Se2 | 300 | 22.449
2234 | https://doi.org/10.1021/cm200581k | Extended MRL | Cr1 Ag1 Se2 | 400 | 24.863
2235 | https://doi.org/10.1021/cm200581k | Extended MRL | Cr1 Ag1 Se2 | 700 | 30.432
2240 | https://doi.org/10.1007/s11664-009-0815-2 | Extended MRL | Al0.005 Zn0.995 O1 | 300 | 66.19
2241 | https://doi.org/10.1007/s11664-009-0815-2 | Extended MRL | Al0.005 Zn0.995 O1 | 400 | 66.536
2242 | https://doi.org/10.1007/s11664-009-0815-2 | Extended MRL | Al0.005 Zn0.995 O1 | 700 | 64.841
2243 | https://doi.org/10.1007/s11664-009-0815-2 | Extended MRL | Al0.005 Zn0.995 O1 | 1000 | 91.383
2244 | https://doi.org/10.1007/s11664-009-0815-2 | Extended MRL | Al0.0075 Zn0.9925 O1 | 300 | 96.953
2245 | https://doi.org/10.1007/s11664-009-0815-2 | Extended MRL | Al0.0075 Zn0.9925 O1 | 400 | 96.953
2246 | https://doi.org/10.1007/s11664-009-0815-2 | Extended MRL | Al0.0075 Zn0.9925 O1 | 700 | 90.088
2247 | https://doi.org/10.1007/s11664-009-0815-2 | Extended MRL | Al0.0075 Zn0.9925 O1 | 1000 | 104.95
2248 | https://doi.org/10.1007/s11664-009-0815-2 | Extended MRL | Al0.01 Zn0.99 O1 | 300 | 147.54
2249 | https://doi.org/10.1007/s11664-009-0815-2 | Extended MRL | Al0.01 Zn0.99 O1 | 400 | 141
2250 | https://doi.org/10.1007/s11664-009-0815-2 | Extended MRL | Al0.01 Zn0.99 O1 | 700 | 125.68
2251 | https://doi.org/10.1007/s11664-009-0815-2 | Extended MRL | Al0.01 Zn0.99 O1 | 1000 | 129.52
2252 | https://doi.org/10.1007/s11664-009-0815-2 | Extended MRL | Al0.03 Zn0.97 O1 | 300 | 46.74
2253 | https://doi.org/10.1007/s11664-009-0815-2 | Extended MRL | Al0.03 Zn0.97 O1 | 400 | 46.569
2256 | https://doi.org/10.1016/j.progsolidstchem.2007.01.027 | Extended MRL | Sr1 Mn0.98 Mo0.02 O3 | 300 | 38.812
2257 | https://doi.org/10.1016/j.progsolidstchem.2007.01.027 | Extended MRL | Sr1 Mn0.98 Mo0.02 O3 | 400 | 38.387
2258 | https://doi.org/10.1016/j.progsolidstchem.2007.01.027 | Extended MRL | Sr1 Mn0.98 Mo0.02 O3 | 700 | 29.843
2259 | https://doi.org/10.1016/j.progsolidstchem.2007.01.027 | Extended MRL | Sr1 Mn0.98 Mo0.02 O3 | 1000 | 28.14
2260 | https://doi.org/10.1016/j.progsolidstchem.2007.01.027 | Extended MRL | Sr1 Mn0.96 Mo0.04 O3 | 300 | 64.927
2261 | https://doi.org/10.1016/j.progsolidstchem.2007.01.027 | Extended MRL | Sr1 Mn0.96 Mo0.04 O3 | 400 | 65.89
2262 | https://doi.org/10.1016/j.progsolidstchem.2007.01.027 | Extended MRL | Sr1 Mn0.96 Mo0.04 O3 | 700 | 57.513
2263 | https://doi.org/10.1016/j.progsolidstchem.2007.01.027 | Extended MRL | Sr1 Mn0.96 Mo0.04 O3 | 1000 | 43.578
2264 | https://doi.org/10.1103/PhysRevB.60.14057 | Extended MRL | Ca0.3 Sm0.7 Mn1 O3 | 300 | 4.0181
2265 | https://doi.org/10.1103/PhysRevB.60.14057 | Extended MRL | Ca0.5 Sm0.5 Mn1 O3 | 300 | 104.68
2267 | https://doi.org/10.1016/j.jallcom.2004.02.061 | Extended MRL | Zr1 Cu0.02 Ni1.98 Sn1 | 300 | 952.38
2268 | https://doi.org/10.1016/j.jallcom.2004.02.061 | Extended MRL | Zr1 Cu0.02 Ni1.98 Sn1 | 400 | 855.43
2269 | https://doi.org/10.1016/j.jallcom.2004.02.061 | Extended MRL | Zr1 Co0.004 Cu0.2 Ni0.76 Sn1 | 300 | 114.16
2270 | https://doi.org/10.1016/j.jallcom.2004.02.061 | Extended MRL | Zr1 Co0.004 Cu0.2 Ni0.76 Sn1 | 400 | 143.88
2271 | https://doi.org/10.1016/j.jallcom.2006.02.075 | Extended MRL | Zr1 Ni1 Sn0.98 Sb0.02 | 300 | 1672.2
2272 | https://doi.org/10.1016/j.jallcom.2006.02.075 | Extended MRL | Zr1 Ni1 Sn0.98 Sb0.02 | 400 | 1602.6
2273 | https://doi.org/10.1016/j.jallcom.2006.02.075 | Extended MRL | Y0.06 Zr0.94 Ni1 Sn0.96 Sb0.04 | 300 | 1297
2274 | https://doi.org/10.1016/j.jallcom.2006.02.075 | Extended MRL | Y0.06 Zr0.94 Ni1 Sn0.96 Sb0.04 | 400 | 1269
2275 | https://doi.org/10.1063/1.2828713 | Extended MRL | Nb1 Co1 Sn1 | 300 | 814.13
2276 | https://doi.org/10.1063/1.2828713 | Extended MRL | Nb1 Co1 Sn1 | 400 | 706.75
2277 | https://doi.org/10.1063/1.2828713 | Extended MRL | Nb1 Co1 Sn1 | 700 | 492.52
2278 | https://doi.org/10.1063/1.2828713 | Extended MRL | Nb1 Co1 Sn1 | 1000 | 386.06
2279 | https://doi.org/10.1063/1.2828713 | Extended MRL | Nb1 Co1.05 Sn1 | 300 | 727.74
2280 | https://doi.org/10.1063/1.2828713 | Extended MRL | Nb1 Co1.05 Sn1 | 400 | 613.42
2281 | https://doi.org/10.1063/1.2828713 | Extended MRL | Nb1 Co1.05 Sn1 | 700 | 428.09
2282 | https://doi.org/10.1063/1.2828713 | Extended MRL | Nb1 Co1.05 Sn1 | 1000 | 335.67
2283 | https://doi.org/10.1063/1.2828713 | Extended MRL | Nb1 Co1.1 Sn1 | 300 | 900.71
2284 | https://doi.org/10.1063/1.2828713 | Extended MRL | Nb1 Co1.1 Sn1 | 400 | 771.09
2285 | https://doi.org/10.1063/1.2828713 | Extended MRL | Nb1 Co1.1 Sn1 | 700 | 542.62
2286 | https://doi.org/10.1063/1.2828713 | Extended MRL | Nb1 Co1.1 Sn1 | 1000 | 412.61
2288 | https://doi.org/10.1016/j.jpcs.2004.01.010 | Extended MRL | Bi23 Sb2 | 300 | 6217
2289 | https://doi.org/10.1016/j.jpcs.2004.01.010 | Extended MRL | Bi23 Sb2 | 400 | 6433.7
2290 | https://doi.org/10.1016/j.jpcs.2004.01.010 | Extended MRL | Bi9 Sb1 | 300 | 5485.1
2291 | https://doi.org/10.1016/j.jpcs.2004.01.010 | Extended MRL | Bi9 Sb1 | 400 | 5532.2
2292 | https://doi.org/10.1016/j.jpcs.2004.01.010 | Extended MRL | Bi22 Sb3 | 300 | 5811.5
2293 | https://doi.org/10.1016/j.jpcs.2004.01.010 | Extended MRL | Bi22 Sb3 | 400 | 5956.4
2294 | https://doi.org/10.1016/j.jpcs.2004.01.010 | Extended MRL | Bi43 Sb7 | 300 | 3902.5
2295 | https://doi.org/10.1016/j.jpcs.2004.01.010 | Extended MRL | Bi43 Sb7 | 400 | 3417.5
2296 | https://doi.org/10.1016/j.jpcs.2004.01.010 | Extended MRL | Bi83 Sb17 | 300 | 3852.7
2297 | https://doi.org/10.1016/j.jpcs.2004.01.010 | Extended MRL | Bi83 Sb17 | 400 | 3506.5
2298 | https://doi.org/10.1063/1.1687532 | Extended MRL | Ca1 Mn7 O12 | 700 | 11.197
2299 | https://doi.org/10.1063/1.1687532 | Extended MRL | Ca1 Mn7 O12 | 1000 | 24.691
2300 | https://doi.org/10.1063/1.1687532 | Extended MRL | Ca1 Mn6.5 Cu0.5 O12 | 300 | 1.9492
2301 | https://doi.org/10.1063/1.1687532 | Extended MRL | Ca1 Mn6.5 Cu0.5 O12 | 400 | 5.7926
2302 | https://doi.org/10.1063/1.1687532 | Extended MRL | Ca1 Mn6.5 Cu0.5 O12 | 700 | 19.965
2303 | https://doi.org/10.1063/1.1687532 | Extended MRL | Ca1 Mn6.5 Cu0.5 O12 | 1000 | 35.538
2304 | https://doi.org/10.1063/1.1687532 | Extended MRL | Ca1 Mn6 Cu1 O12 | 300 | 4.0379
2305 | https://doi.org/10.1063/1.1687532 | Extended MRL | Ca1 Mn6 Cu1 O12 | 400 | 9.8954
2306 | https://doi.org/10.1063/1.1687532 | Extended MRL | Ca1 Mn6 Cu1 O12 | 700 | 30.642
2307 | https://doi.org/10.1063/1.1687532 | Extended MRL | Ca1 Mn6 Cu1 O12 | 1000 | 49.004
2312 | https://doi.org/10.1063/1.1687532 | Extended MRL | Ca0.5 Pr0.5 Mn1 O3 | 300 | 18.087
2313 | https://doi.org/10.1063/1.1687532 | Extended MRL | Ca0.5 Pr0.5 Mn1 O3 | 400 | 33.55
2314 | https://doi.org/10.1063/1.1687532 | Extended MRL | Ca0.5 Pr0.5 Mn1 O3 | 700 | 62.13
2315 | https://doi.org/10.1063/1.1687532 | Extended MRL | Ca0.5 Pr0.5 Mn1 O3 | 1000 | 78.502
2316 | https://doi.org/10.1016/S0925-8388(02)01002-2 | Extended MRL | Te4 Mo3 | 300 | 1406.5
2317 | https://doi.org/10.1016/S0925-8388(02)01002-2 | Extended MRL | Te4 Mo3 | 400 | 1388.9
2318 | https://doi.org/10.1016/S0925-8388(02)01002-2 | Extended MRL | Te4 Mo3 | 700 | 1398.6
2319 | https://doi.org/10.1016/S0925-8388(02)01002-2 | Extended MRL | Te4 Mo3 | 1000 | 1383.1
2320 | https://doi.org/10.1016/S0925-8388(02)01002-2 | Extended MRL | Te7 Mo6 S1 | 300 | 1303.8
2321 | https://doi.org/10.1016/S0925-8388(02)01002-2 | Extended MRL | Te7 Mo6 S1 | 400 | 1277.1
2322 | https://doi.org/10.1016/S0925-8388(02)01002-2 | Extended MRL | Te7 Mo6 S1 | 700 | 1224
2323 | https://doi.org/10.1016/S0925-8388(02)01002-2 | Extended MRL | Te7 Mo6 S1 | 1000 | 1200.5
2324 | https://doi.org/10.1016/S0925-8388(02)01002-2 | Extended MRL | Te3 Mo3 S1 | 300 | 1166.9
2325 | https://doi.org/10.1016/S0925-8388(02)01002-2 | Extended MRL | Te3 Mo3 S1 | 400 | 1127.4
2326 | https://doi.org/10.1016/S0925-8388(02)01002-2 | Extended MRL | Te3 Mo3 S1 | 700 | 1057.1
2327 | https://doi.org/10.1016/S0925-8388(02)01002-2 | Extended MRL | Te3 Mo3 S1 | 1000 | 1000
2332 | https://doi.org/10.1063/1.3117943 | Extended MRL | Sr2 Ti0.8 Nb0.2 O4 | 300 | 210
2333 | https://doi.org/10.1063/1.3117943 | Extended MRL | Sr2 Ti0.8 Nb0.2 O4 | 400 | 176.4
2334 | https://doi.org/10.1063/1.3117943 | Extended MRL | Sr2 Ti0.8 Nb0.2 O4 | 700 | 115.55
2335 | https://doi.org/10.1063/1.3117943 | Extended MRL | Sr2 Ti0.8 Nb0.2 O4 | 1000 | 75
2336 | https://doi.org/10.1063/1.3117943 | Extended MRL | Sr3 Ti1.6 Nb0.4 O7 | 300 | 538
2337 | https://doi.org/10.1063/1.3117943 | Extended MRL | Sr3 Ti1.6 Nb0.4 O7 | 400 | 460
2338 | https://doi.org/10.1063/1.3117943 | Extended MRL | Sr3 Ti1.6 Nb0.4 O7 | 700 | 233
2339 | https://doi.org/10.1063/1.3117943 | Extended MRL | Sr3 Ti1.6 Nb0.4 O7 | 1000 | 128
2344 | https://doi.org/10.1016/S0925-8388(02)00972-6 | Extended MRL | Sr0.95 La0.05 Ti1 O3 | 300 | 142.59
2345 | https://doi.org/10.1016/S0925-8388(02)00972-6 | Extended MRL | Sr0.95 La0.05 Ti1 O3 | 400 | 225.87
2346 | https://doi.org/10.1016/S0925-8388(02)00972-6 | Extended MRL | Sr0.95 La0.05 Ti1 O3 | 700 | 108.97
2347 | https://doi.org/10.1016/S0925-8388(02)00972-6 | Extended MRL | Sr0.95 La0.05 Ti1 O3 | 1000 | 54.568
2348 | https://doi.org/10.1016/S0925-8388(02)00972-6 | Extended MRL | Sr0.9 La0.1 Ti1 O3 | 300 | 382.52
2349 | https://doi.org/10.1016/S0925-8388(02)00972-6 | Extended MRL | Sr0.9 La0.1 Ti1 O3 | 400 | 605.94
2350 | https://doi.org/10.1016/S0925-8388(02)00972-6 | Extended MRL | Sr0.9 La0.1 Ti1 O3 | 700 | 273.3
2351 | https://doi.org/10.1016/S0925-8388(02)00972-6 | Extended MRL | Sr0.9 La0.1 Ti1 O3 | 1000 | 126.06
2352 | https://doi.org/10.1016/S0925-8388(02)00972-6 | Extended MRL | Sr0.8 La0.2 Ti1 O3 | 300 | 1631.4
2353 | https://doi.org/10.1016/S0925-8388(02)00972-6 | Extended MRL | Sr0.8 La0.2 Ti1 O3 | 400 | 1873.8
2354 | https://doi.org/10.1016/S0925-8388(02)00972-6 | Extended MRL | Sr0.8 La0.2 Ti1 O3 | 700 | 838.88
2355 | https://doi.org/10.1016/S0925-8388(02)00972-6 | Extended MRL | Sr0.8 La0.2 Ti1 O3 | 1000 | 420.06
2360 | https://doi.org/10.1016/j.jallcom.2008.02.041 | Extended MRL | Ti0.99 Nb0.01 Ni1 Sn1 | 300 | 865.74
2361 | https://doi.org/10.1016/j.jallcom.2008.02.041 | Extended MRL | Ti0.99 Nb0.01 Ni1 Sn1 | 400 | 806.39
2362 | https://doi.org/10.1016/j.jallcom.2008.02.041 | Extended MRL | Ti0.99 Nb0.01 Ni1 Sn1 | 700 | 784.02
2363 | https://doi.org/10.1016/j.jallcom.2008.02.041 | Extended MRL | Ti0.99 Nb0.01 Ni1 Sn1 | 1000 | 875.41
2364 | https://doi.org/10.1016/j.jallcom.2008.02.041 | Extended MRL | Ti0.98 Nb0.02 Ni1 Sn1 | 300 | 1529.2
2365 | https://doi.org/10.1016/j.jallcom.2008.02.041 | Extended MRL | Ti0.98 Nb0.02 Ni1 Sn1 | 400 | 1375.1
2366 | https://doi.org/10.1016/j.jallcom.2008.02.041 | Extended MRL | Ti0.98 Nb0.02 Ni1 Sn1 | 700 | 1101.5
2367 | https://doi.org/10.1016/j.jallcom.2008.02.041 | Extended MRL | Ti0.98 Nb0.02 Ni1 Sn1 | 1000 | 1041.3
2368 | https://doi.org/10.1016/j.jallcom.2008.02.041 | Extended MRL | Ti0.95 Nb0.05 Ni1 Sn1 | 300 | 2851.7
2369 | https://doi.org/10.1016/j.jallcom.2008.02.041 | Extended MRL | Ti0.95 Nb0.05 Ni1 Sn1 | 400 | 2526.7
2370 | https://doi.org/10.1016/j.jallcom.2008.02.041 | Extended MRL | Ti0.95 Nb0.05 Ni1 Sn1 | 700 | 1765
2371 | https://doi.org/10.1016/j.jallcom.2008.02.041 | Extended MRL | Ti0.95 Nb0.05 Ni1 Sn1 | 1000 | 1377.8
2372 | https://doi.org/10.1016/j.jallcom.2008.02.041 | Extended MRL | Zr1 Ni1 Sn1 | 300 | 31.829
2373 | https://doi.org/10.1016/j.jallcom.2008.02.041 | Extended MRL | Zr1 Ni1 Sn1 | 400 | 114.39
2374 | https://doi.org/10.1016/j.jallcom.2008.02.041 | Extended MRL | Zr1 Ni1 Sn1 | 700 | 357.48
2375 | https://doi.org/10.1016/j.jallcom.2008.02.041 | Extended MRL | Zr1 Ni1 Sn1 | 1000 | 629
2376 | https://doi.org/10.1016/j.jallcom.2008.02.041 | Extended MRL | Zr0.99 Nb0.01 Ni1 Sn1 | 300 | 913.18
2377 | https://doi.org/10.1016/j.jallcom.2008.02.041 | Extended MRL | Zr0.99 Nb0.01 Ni1 Sn1 | 400 | 806.23
2378 | https://doi.org/10.1016/j.jallcom.2008.02.041 | Extended MRL | Zr0.99 Nb0.01 Ni1 Sn1 | 700 | 741.44
2379 | https://doi.org/10.1016/j.jallcom.2008.02.041 | Extended MRL | Zr0.99 Nb0.01 Ni1 Sn1 | 1000 | 823.33
2380 | https://doi.org/10.1016/j.jallcom.2008.02.041 | Extended MRL | Zr0.98 Nb0.02 Ni1 Sn1 | 300 | 1624.1
2381 | https://doi.org/10.1016/j.jallcom.2008.02.041 | Extended MRL | Zr0.98 Nb0.02 Ni1 Sn1 | 400 | 1446.2
2382 | https://doi.org/10.1016/j.jallcom.2008.02.041 | Extended MRL | Zr0.98 Nb0.02 Ni1 Sn1 | 700 | 1144.2
2383 | https://doi.org/10.1016/j.jallcom.2008.02.041 | Extended MRL | Zr0.98 Nb0.02 Ni1 Sn1 | 1000 | 1050.9
2384 | https://doi.org/10.1016/j.jallcom.2008.02.041 | Extended MRL | Zr0.95 Nb0.05 Ni1 Sn1 | 300 | 2965.2
2385 | https://doi.org/10.1016/j.jallcom.2008.02.041 | Extended MRL | Zr0.95 Nb0.05 Ni1 Sn1 | 400 | 2744.7
2386 | https://doi.org/10.1016/j.jallcom.2008.02.041 | Extended MRL | Zr0.95 Nb0.05 Ni1 Sn1 | 700 | 2111.1
2387 | https://doi.org/10.1016/j.jallcom.2008.02.041 | Extended MRL | Zr0.95 Nb0.05 Ni1 Sn1 | 1000 | 1705
2392 | https://doi.org/10.1016/S0038-1098(02)00555-0 | Extended MRL | Ca2.85 La0.05 Co3.8 O8.55 | 300 | 24.523
2393 | https://doi.org/10.1016/S0038-1098(02)00555-0 | Extended MRL | Ca2.85 La0.05 Co3.8 O8.55 | 400 | 26.433
2394 | https://doi.org/10.1016/S0038-1098(02)00555-0 | Extended MRL | Ca2.85 La0.05 Co3.8 O8.55 | 700 | 39.825
2395 | https://doi.org/10.1016/S0038-1098(02)00555-0 | Extended MRL | Ca2.85 La0.05 Co3.8 O8.55 | 1000 | 52.394
2396 | https://doi.org/10.1016/S0038-1098(02)00555-0 | Extended MRL | Ca2.7 La0.3 Co4 O9 | 300 | 16.776
2397 | https://doi.org/10.1016/S0038-1098(02)00555-0 | Extended MRL | Ca2.7 La0.3 Co4 O9 | 400 | 25.856
2398 | https://doi.org/10.1016/S0038-1098(02)00555-0 | Extended MRL | Ca2.7 La0.3 Co4 O9 | 700 | 48.315
2399 | https://doi.org/10.1016/S0038-1098(02)00555-0 | Extended MRL | Ca2.7 La0.3 Co4 O9 | 1000 | 66.489
2400 | https://doi.org/10.1016/S0038-1098(02)00555-0 | Extended MRL | Ca2.55 La0.45 Co4 O9 | 300 | 23.205
2401 | https://doi.org/10.1016/S0038-1098(02)00555-0 | Extended MRL | Ca2.55 La0.45 Co4 O9 | 400 | 26.845
2402 | https://doi.org/10.1016/S0038-1098(02)00555-0 | Extended MRL | Ca2.55 La0.45 Co4 O9 | 700 | 43.535
2403 | https://doi.org/10.1016/S0038-1098(02)00555-0 | Extended MRL | Ca2.55 La0.45 Co4 O9 | 1000 | 56.846
2404 | https://doi.org/10.1007/s11664-009-0975-0 | Extended MRL | Cr1.3 Mo6 S8 | 300 | 1966
2405 | https://doi.org/10.1007/s11664-009-0975-0 | Extended MRL | Cr1.3 Mo6 S8 | 400 | 1811.8
2406 | https://doi.org/10.1007/s11664-009-0975-0 | Extended MRL | Cr1.3 Mo6 S8 | 700 | 1442.4
2407 | https://doi.org/10.1007/s11664-009-0975-0 | Extended MRL | Cr1.3 Mo6 S8 | 1000 | 1227.9
2408 | https://doi.org/10.1007/s11664-009-0975-0 | Extended MRL | Mn1.3 Mo6 S8 | 300 | 1448.5
2409 | https://doi.org/10.1007/s11664-009-0975-0 | Extended MRL | Mn1.3 Mo6 S8 | 400 | 1357.7
2410 | https://doi.org/10.1007/s11664-009-0975-0 | Extended MRL | Mn1.3 Mo6 S8 | 700 | 1139.1
2411 | https://doi.org/10.1007/s11664-009-0975-0 | Extended MRL | Mn1.3 Mo6 S8 | 1000 | 1040
2412 | https://doi.org/10.1007/s11664-009-0975-0 | Extended MRL | Fe1.3 Mo6 S8 | 300 | 1538.5
2413 | https://doi.org/10.1007/s11664-009-0975-0 | Extended MRL | Fe1.3 Mo6 S8 | 400 | 1485.7
2414 | https://doi.org/10.1007/s11664-009-0975-0 | Extended MRL | Fe1.3 Mo6 S8 | 700 | 1316.5
2415 | https://doi.org/10.1007/s11664-009-0975-0 | Extended MRL | Fe1.3 Mo6 S8 | 1000 | 1210.7
2416 | https://doi.org/10.1007/s11664-009-0975-0 | Extended MRL | Ni1 Mo3 S4 | 300 | 1617.4
2417 | https://doi.org/10.1007/s11664-009-0975-0 | Extended MRL | Ni1 Mo3 S4 | 400 | 1954.9
2418 | https://doi.org/10.1007/s11664-009-0975-0 | Extended MRL | Ni1 Mo3 S4 | 700 | 2189.5
2419 | https://doi.org/10.1007/s11664-009-0975-0 | Extended MRL | Ni1 Mo3 S4 | 1000 | 2135.5
2420 | https://doi.org/10.1007/s11664-009-0975-0 | Extended MRL | Cu2 Mo3 S4 | 300 | 1202.3
2421 | https://doi.org/10.1007/s11664-009-0975-0 | Extended MRL | Cu2 Mo3 S4 | 400 | 975.61
2422 | https://doi.org/10.1007/s11664-009-0975-0 | Extended MRL | Cu2 Mo3 S4 | 700 | 592.26
2423 | https://doi.org/10.1007/s11664-009-0975-0 | Extended MRL | Cu2 Mo3 S4 | 1000 | 458.96
2424 | https://doi.org/10.1006/jssc.1995.1384 | Extended MRL | Ca0.9 Mn1 Bi0.1 O3 | 300 | 269.86
2425 | https://doi.org/10.1006/jssc.1995.1384 | Extended MRL | Ca0.9 Mn1 Bi0.1 O3 | 400 | 250.21
2426 | https://doi.org/10.1006/jssc.1995.1384 | Extended MRL | Ca0.9 Mn1 Bi0.1 O3 | 700 | 200.12
2427 | https://doi.org/10.1006/jssc.1995.1384 | Extended MRL | Ca0.9 Mn1 Bi0.1 O3 | 1000 | 192.7
2428 | https://doi.org/10.1006/jssc.1995.1384 | Extended MRL | Ca0.9 Ce0.1 Mn1 O3 | 300 | 137.16
2429 | https://doi.org/10.1006/jssc.1995.1384 | Extended MRL | Ca0.9 Ce0.1 Mn1 O3 | 400 | 155.11
2430 | https://doi.org/10.1006/jssc.1995.1384 | Extended MRL | Ca0.9 Ce0.1 Mn1 O3 | 700 | 150.21
2431 | https://doi.org/10.1006/jssc.1995.1384 | Extended MRL | Ca0.9 Ce0.1 Mn1 O3 | 1000 | 126.7
2436 | https://doi.org/10.1006/jssc.1995.1384 | Extended MRL | Ca0.9 Sm0.1 Mn1 O3 | 300 | 115.81
2437 | https://doi.org/10.1006/jssc.1995.1384 | Extended MRL | Ca0.9 Sm0.1 Mn1 O3 | 400 | 133.89
2438 | https://doi.org/10.1006/jssc.1995.1384 | Extended MRL | Ca0.9 Sm0.1 Mn1 O3 | 700 | 126.83
2439 | https://doi.org/10.1006/jssc.1995.1384 | Extended MRL | Ca0.9 Sm0.1 Mn1 O3 | 1000 | 127.64
2440 | https://doi.org/10.1006/jssc.1995.1384 | Extended MRL | Ca0.9 Mn1 Sb0.1 O3 | 300 | 2.1643
2441 | https://doi.org/10.1006/jssc.1995.1384 | Extended MRL | Ca0.9 Mn1 Sb0.1 O3 | 400 | 8.6743
2442 | https://doi.org/10.1006/jssc.1995.1384 | Extended MRL | Ca0.9 Mn1 Sb0.1 O3 | 700 | 14.911
2443 | https://doi.org/10.1006/jssc.1995.1384 | Extended MRL | Ca0.9 Mn1 Sb0.1 O3 | 1000 | 15.569
2444 | https://doi.org/10.1006/jssc.1995.1384 | Extended MRL | Ca0.9 La0.1 Mn1 O3 | 300 | 125.57
2445 | https://doi.org/10.1006/jssc.1995.1384 | Extended MRL | Ca0.9 La0.1 Mn1 O3 | 400 | 143.06
2446 | https://doi.org/10.1006/jssc.1995.1384 | Extended MRL | Ca0.9 La0.1 Mn1 O3 | 700 | 116.97
2447 | https://doi.org/10.1006/jssc.1995.1384 | Extended MRL | Ca0.9 La0.1 Mn1 O3 | 1000 | 97.222
2448 | https://doi.org/10.1006/jssc.1995.1384 | Extended MRL | Ca0.9 Mn1 Pb0.1 O3 | 300 | 22.453
2449 | https://doi.org/10.1006/jssc.1995.1384 | Extended MRL | Ca0.9 Mn1 Pb0.1 O3 | 400 | 19.059
2450 | https://doi.org/10.1006/jssc.1995.1384 | Extended MRL | Ca0.9 Mn1 Pb0.1 O3 | 700 | 16.528
2451 | https://doi.org/10.1006/jssc.1995.1384 | Extended MRL | Ca0.9 Mn1 Pb0.1 O3 | 1000 | 21.36
2452 | https://doi.org/10.1006/jssc.1995.1384 | Extended MRL | Ca0.9 Mn1 In0.1 O3 | 300 | 4.6513
2453 | https://doi.org/10.1006/jssc.1995.1384 | Extended MRL | Ca0.9 Mn1 In0.1 O3 | 400 | 4.8873
2454 | https://doi.org/10.1006/jssc.1995.1384 | Extended MRL | Ca0.9 Mn1 In0.1 O3 | 700 | 4.3328
2455 | https://doi.org/10.1006/jssc.1995.1384 | Extended MRL | Ca0.9 Mn1 In0.1 O3 | 1000 | 5.7659
2456 | https://doi.org/10.1006/jssc.1995.1384 | Extended MRL | Ca0.9 Mn1 Sn0.1 O3 | 300 | 0.45497
2457 | https://doi.org/10.1006/jssc.1995.1384 | Extended MRL | Ca0.9 Mn1 Sn0.1 O3 | 400 | 0.43448
2458 | https://doi.org/10.1006/jssc.1995.1384 | Extended MRL | Ca0.9 Mn1 Sn0.1 O3 | 700 | 0.48031
2459 | https://doi.org/10.1006/jssc.1995.1384 | Extended MRL | Ca0.9 Mn1 Sn0.1 O3 | 1000 | 2.0891
2464 | https://doi.org/10.1109/ICT.2006.331288 | Extended MRL | Cr1 Cu1 O2 | 300 | 0.054441
2465 | https://doi.org/10.1109/ICT.2006.331288 | Extended MRL | Cr1 Cu1 O2 | 400 | 0.053527
2466 | https://doi.org/10.1109/ICT.2006.331288 | Extended MRL | Cr1 Cu1 O2 | 700 | 0.29342
2467 | https://doi.org/10.1109/ICT.2006.331288 | Extended MRL | Cr1 Cu1 O2 | 1000 | 0.60082
2468 | https://doi.org/10.1109/ICT.2006.331288 | Extended MRL | Mg0.01 Cr0.99 Cu1 O2 | 300 | 0.16361
2469 | https://doi.org/10.1109/ICT.2006.331288 | Extended MRL | Mg0.01 Cr0.99 Cu1 O2 | 400 | 0.56892
2470 | https://doi.org/10.1109/ICT.2006.331288 | Extended MRL | Mg0.01 Cr0.99 Cu1 O2 | 700 | 2.1177
2471 | https://doi.org/10.1109/ICT.2006.331288 | Extended MRL | Mg0.01 Cr0.99 Cu1 O2 | 1000 | 2.7323
2476 | https://doi.org/10.1109/ICT.2006.331288 | Extended MRL | Mg0.03 Cr0.97 Cu1 O2 | 300 | 9.8295
2477 | https://doi.org/10.1109/ICT.2006.331288 | Extended MRL | Mg0.03 Cr0.97 Cu1 O2 | 400 | 14.427
2478 | https://doi.org/10.1109/ICT.2006.331288 | Extended MRL | Mg0.03 Cr0.97 Cu1 O2 | 700 | 20.609
2479 | https://doi.org/10.1109/ICT.2006.331288 | Extended MRL | Mg0.03 Cr0.97 Cu1 O2 | 1000 | 21.252
2480 | https://doi.org/10.1109/ICT.2006.331288 | Extended MRL | Mg0.04 Cr0.96 Cu1 O2 | 300 | 9.3736
2481 | https://doi.org/10.1109/ICT.2006.331288 | Extended MRL | Mg0.04 Cr0.96 Cu1 O2 | 400 | 15.129
2482 | https://doi.org/10.1109/ICT.2006.331288 | Extended MRL | Mg0.04 Cr0.96 Cu1 O2 | 700 | 21.322
2483 | https://doi.org/10.1109/ICT.2006.331288 | Extended MRL | Mg0.04 Cr0.96 Cu1 O2 | 1000 | 22.59
2484 | https://doi.org/10.1109/ICT.2006.331288 | Extended MRL | Mg0.05 Cr0.95 Cu1 O2 | 300 | 13.254
2485 | https://doi.org/10.1109/ICT.2006.331288 | Extended MRL | Mg0.05 Cr0.95 Cu1 O2 | 400 | 18.299
2486 | https://doi.org/10.1109/ICT.2006.331288 | Extended MRL | Mg0.05 Cr0.95 Cu1 O2 | 700 | 24.591
2487 | https://doi.org/10.1109/ICT.2006.331288 | Extended MRL | Mg0.05 Cr0.95 Cu1 O2 | 1000 | 24.51
2496 | https://doi.org/10.1016/j.jeurceramsoc.2006.04.012 | Extended MRL | Zn1 O1 | 700 | 11.787
2502 | https://doi.org/10.1016/j.jeurceramsoc.2006.04.012 | Extended MRL | Al0.05 Zn0.95 O1 | 700 | 21.353
2503 | https://doi.org/10.1016/j.jeurceramsoc.2006.04.012 | Extended MRL | Al0.05 Zn0.95 O1 | 1000 | 54.589
2504 | https://doi.org/10.1016/j.jeurceramsoc.2006.04.012 | Extended MRL | Ti0.005 Al0.025 Zn0.97 O1 | 700 | 29.565
2505 | https://doi.org/10.1016/j.jeurceramsoc.2006.04.012 | Extended MRL | Ti0.005 Al0.025 Zn0.97 O1 | 1000 | 57.488
2506 | https://doi.org/10.1016/j.jeurceramsoc.2006.04.012 | Extended MRL | Ti0.01 Al0.02 Zn0.97 O1 | 700 | 34.01
2507 | https://doi.org/10.1016/j.jeurceramsoc.2006.04.012 | Extended MRL | Ti0.01 Al0.02 Zn0.97 O1 | 1000 | 62.899
2508 | https://doi.org/10.1016/j.jeurceramsoc.2006.04.012 | Extended MRL | Ti0.015 Al0.015 Zn0.97 O1 | 700 | 38.454
2509 | https://doi.org/10.1016/j.jeurceramsoc.2006.04.012 | Extended MRL | Ti0.015 Al0.015 Zn0.97 O1 | 1000 | 69.179
2510 | https://doi.org/10.1016/j.jeurceramsoc.2006.04.012 | Extended MRL | Ti0.02 Al0.01 Zn0.97 O1 | 700 | 42.512
2511 | https://doi.org/10.1016/j.jeurceramsoc.2006.04.012 | Extended MRL | Ti0.02 Al0.01 Zn0.97 O1 | 1000 | 75.459
2513 | https://doi.org/10.1063/1.1868063 | Extended MRL | Hf0.5 Zr0.5 Ni1 Sn1 | 400 | 159.82
2516 | https://doi.org/10.1063/1.1868063 | Extended MRL | Hf0.4 Zr0.4 Ti0.2 Ni1 Sn1 | 400 | 195.52
2519 | https://doi.org/10.1063/1.1868063 | Extended MRL | Hf0.35 Zr0.35 Ti0.3 Ni1 Sn1 | 400 | 180.1
2522 | https://doi.org/10.1063/1.1868063 | Extended MRL | Hf0.25 Zr0.25 Ti0.5 Ni1 Sn1 | 400 | 295.75
2525 | https://doi.org/10.1063/1.1868063 | Extended MRL | Hf0.15 Zr0.15 Ti0.7 Ni1 Sn1 | 400 | 319.11
2530 | https://www.jstor.org/stable/2889796 | Extended MRL | Ce1 Fe4 Sb12 | 1000 | 573.59
2534 | https://www.jstor.org/stable/2889796 | Extended MRL | Ce1 Fe3 Co1 Sb12 | 1000 | 434.08
2535 | https://www.jstor.org/stable/2889796 | Extended MRL | Ce1 Fe2.5 Co1.5 Sb12 | 300 | 364.71
2536 | https://www.jstor.org/stable/2889796 | Extended MRL | Ce1 Fe2.5 Co1.5 Sb12 | 400 | 347.48
2537 | https://www.jstor.org/stable/2889796 | Extended MRL | Ce1 Fe2.5 Co1.5 Sb12 | 700 | 302.2
2538 | https://www.jstor.org/stable/2889796 | Extended MRL | Ce1 Fe2.5 Co1.5 Sb12 | 1000 | 294.75
2542 | https://www.jstor.org/stable/2889796 | Extended MRL | Ce1 Fe2 Co2 Sb12 | 1000 | 200.22
2543 | https://www.jstor.org/stable/2889796 | Extended MRL | Ce1 Fe1 Co3 Sb12 | 300 | 95.664
2544 | https://www.jstor.org/stable/2889796 | Extended MRL | Ce1 Fe1 Co3 Sb12 | 400 | 101.49
2545 | https://www.jstor.org/stable/2889796 | Extended MRL | Ce1 Fe1 Co3 Sb12 | 700 | 164.22
2546 | https://www.jstor.org/stable/2889796 | Extended MRL | Ce1 Fe1 Co3 Sb12 | 1000 | 223.04
2547 | https://www.jstor.org/stable/2889796 | Extended MRL | Ce1 Fe1.5 Co2.5 Sb12 | 300 | 16.399
2548 | https://www.jstor.org/stable/2889796 | Extended MRL | Ce1 Fe1.5 Co2.5 Sb12 | 400 | 22.42
2549 | https://www.jstor.org/stable/2889796 | Extended MRL | Ce1 Fe1.5 Co2.5 Sb12 | 700 | 83.787
2550 | https://www.jstor.org/stable/2889796 | Extended MRL | Ce1 Fe1.5 Co2.5 Sb12 | 1000 | 251.59
2551 | https://www.jstor.org/stable/2889796 | Extended MRL | La1 Fe3 Co1 Sb12 | 300 | 608.62
2552 | https://www.jstor.org/stable/2889796 | Extended MRL | La1 Fe3 Co1 Sb12 | 400 | 546.35
2553 | https://www.jstor.org/stable/2889796 | Extended MRL | La1 Fe3 Co1 Sb12 | 700 | 431.47
2556 | https://doi.org/10.1016/j.jallcom.2004.05.078 | Extended MRL | Hf0.5 Zr0.5 Ni1 Sn1.998 Sb0.002 | 300 | 415.28
2557 | https://doi.org/10.1016/j.jallcom.2004.05.078 | Extended MRL | Hf0.5 Zr0.5 Ni1 Sn1.998 Sb0.002 | 400 | 461.25
2558 | https://doi.org/10.1016/j.jallcom.2004.05.078 | Extended MRL | Hf0.5 Zr0.5 Ni1 Sn1.998 Sb0.002 | 700 | 647.67
2559 | https://doi.org/10.1016/j.jallcom.2004.05.078 | Extended MRL | Hf0.5 Zr0.5 Ni1 Sn1.994 Sb0.006 | 300 | 857.63
2560 | https://doi.org/10.1016/j.jallcom.2004.05.078 | Extended MRL | Hf0.5 Zr0.5 Ni1 Sn1.994 Sb0.006 | 400 | 798.34
2561 | https://doi.org/10.1016/j.jallcom.2004.05.078 | Extended MRL | Hf0.5 Zr0.5 Ni1 Sn1.994 Sb0.006 | 700 | 758.38
2566 | https://doi.org/10.1016/j.jallcom.2004.05.078 | Extended MRL | Hf0.3 Zr0.3 Ti0.4 Ni1 Sn1 | 300 | 118.25
2567 | https://doi.org/10.1016/j.jallcom.2004.05.078 | Extended MRL | Hf0.3 Zr0.3 Ti0.4 Ni1 Sn1 | 700 | 491.91
2576 | https://doi.org/10.1007/978-3-540-88201-5_24 | Extended MRL | Sr1 Dy0.08 Ti0.92 O3 | 300 | 104
2577 | https://doi.org/10.1007/978-3-540-88201-5_24 | Extended MRL | Sr1 Dy0.08 Ti0.92 O3 | 400 | 250
2578 | https://doi.org/10.1007/978-3-540-88201-5_24 | Extended MRL | Sr1 Dy0.08 Ti0.92 O3 | 700 | 218
2579 | https://doi.org/10.1007/978-3-540-88201-5_24 | Extended MRL | Sr1 Dy0.08 Ti0.92 O3 | 1000 | 120
2580 | https://doi.org/10.1007/978-3-540-88201-5_24 | Extended MRL | Sr1 Nd0.17 Ti0.83 O3 | 300 | 385
2581 | https://doi.org/10.1007/978-3-540-88201-5_24 | Extended MRL | Sr1 Nd0.17 Ti0.83 O3 | 400 | 519
2582 | https://doi.org/10.1007/978-3-540-88201-5_24 | Extended MRL | Sr1 Nd0.17 Ti0.83 O3 | 700 | 440.6
2583 | https://doi.org/10.1007/978-3-540-88201-5_24 | Extended MRL | Sr1 Nd0.17 Ti0.83 O3 | 1000 | 239
2584 | https://doi.org/10.1007/978-3-540-88201-5_24 | Extended MRL | Sr1 Nd0.2 Ti0.8 O3 | 300 | 544
2585 | https://doi.org/10.1007/978-3-540-88201-5_24 | Extended MRL | Sr1 Nd0.2 Ti0.8 O3 | 400 | 678
2586 | https://doi.org/10.1007/978-3-540-88201-5_24 | Extended MRL | Sr1 Nd0.2 Ti0.8 O3 | 700 | 512
2587 | https://doi.org/10.1007/978-3-540-88201-5_24 | Extended MRL | Sr1 Nd0.2 Ti0.8 O3 | 1000 | 253
2588 | https://doi.org/10.1007/978-3-540-88201-5_24 | Extended MRL | Sr1 Nd0.24 Ti0.76 O3 | 300 | 445
2589 | https://doi.org/10.1007/978-3-540-88201-5_24 | Extended MRL | Sr1 Nd0.24 Ti0.76 O3 | 400 | 553
2590 | https://doi.org/10.1007/978-3-540-88201-5_24 | Extended MRL | Sr1 Nd0.24 Ti0.76 O3 | 700 | 537
2591 | https://doi.org/10.1007/978-3-540-88201-5_24 | Extended MRL | Sr1 Nd0.24 Ti0.76 O3 | 1000 | 313
2622 | https://doi.org/10.1016/j.jallcom.2010.06.195 | Extended MRL | Sr1 Ti0.85 Nb0.15 O3 | 400 | 2.6633
2623 | https://doi.org/10.1016/j.jallcom.2010.06.195 | Extended MRL | Sr1 Ti0.85 Nb0.15 O3 | 700 | 18.121
2624 | https://doi.org/10.1016/j.jallcom.2010.06.195 | Extended MRL | Sr1 Ti0.85 Nb0.15 O3 | 1000 | 40.941
2633 | https://doi.org/10.1126/science.287.5455.1024 | Extended MRL | Cs1 Bi4 Te6 | 300 | 1292
2634 | https://doi.org/10.1126/science.287.5455.1024 | Extended MRL | Cs0.995 Bi3.98 Sb0.005 Te5.97 I0.015 | 300 | 1176.5
2639 | https://doi.org/10.1103/PhysRevLett.86.4350 | Extended MRL | Tl9 Bi1 Te6 | 300 | 155.76
2640 | https://doi.org/10.1103/PhysRevLett.86.4350 | Extended MRL | Tl9 Bi1 Te6 | 400 | 89.526
2641 | https://doi.org/10.3390/ma3042606 | Extended MRL | Ti2 Bi1.2 S5.2 | 300 | 3086.4
2642 | https://doi.org/10.3390/ma3042606 | Extended MRL | Ti2 Bi1.2 S5.2 | 400 | 2004
2643 | https://doi.org/10.3390/ma3042606 | Extended MRL | Ti2 Bi1.2 S5.2 | 700 | 1054.9
2644 | https://doi.org/10.3390/ma3042606 | Extended MRL | Ti2 Pb1.8 S5.8 | 300 | 2173.9
2645 | https://doi.org/10.3390/ma3042606 | Extended MRL | Ti2 Pb1.8 S5.8 | 400 | 1373.6
2646 | https://doi.org/10.3390/ma3042606 | Extended MRL | Ti2 Pb1.8 S5.8 | 700 | 459.98
2647 | https://doi.org/10.3390/ma3042606 | Extended MRL | Ti2 Sn1.2 S5.2 | 300 | 2092.1
2648 | https://doi.org/10.3390/ma3042606 | Extended MRL | Ti2 Sn1.2 S5.2 | 400 | 1176.5
2649 | https://doi.org/10.3390/ma3042606 | Extended MRL | Ti2 Sn1.2 S5.2 | 700 | 459.98
2650 | https://doi.org/10.1063/1.3682585 | Extended MRL | Ba8 Si40.85 Au5.15 | 300 | 303.03
2651 | https://doi.org/10.1063/1.3682585 | Extended MRL | Ba8 Si40.85 Au5.15 | 400 | 292.4
2652 | https://doi.org/10.1063/1.3682585 | Extended MRL | Ba8 Si40.85 Au5.15 | 700 | 348.43
2653 | https://doi.org/10.1063/1.3682585 | Extended MRL | Ba8 Si40.55 Au5.45 | 300 | 427.35
2654 | https://doi.org/10.1063/1.3682585 | Extended MRL | Ba8 Si40.55 Au5.45 | 400 | 395.26
2655 | https://doi.org/10.1063/1.3682585 | Extended MRL | Ba8 Si40.55 Au5.45 | 700 | 363.64
2656 | https://doi.org/10.1063/1.3682585 | Extended MRL | Ba4 Si20 Au3 | 300 | 1620.7
2657 | https://doi.org/10.1063/1.3682585 | Extended MRL | Ba4 Si20 Au3 | 400 | 1424.5
2658 | https://doi.org/10.1063/1.3682585 | Extended MRL | Ba4 Si20 Au3 | 700 | 1267.4
2659 | https://doi.org/10.1002/chin.199644003 | Extended MRL | K1 Bi6.33 S10 | 300 | 6.0606
2660 | https://doi.org/10.1021/cm050412c | Extended MRL | Tl11.5 Cu8 Sb11.5 Se27 | 300 | 4.7619
2662 | https://doi.org/10.1021/cm050412c | Extended MRL | Tl2 Cu2 Sn1 Te4 | 300 | 0.0076923
2663 | https://doi.org/10.1039/C1JM10827A | Extended MRL | Mg2 Si0.999 Bi0.001 | 300 | 691.56
2664 | https://doi.org/10.1039/C1JM10827A | Extended MRL | Mg2 Si0.999 Bi0.001 | 400 | 586.17
2665 | https://doi.org/10.1039/C1JM10827A | Extended MRL | Mg2 Si0.999 Bi0.001 | 700 | 315.76
2666 | https://doi.org/10.1039/C1JM10827A | Extended MRL | Mg2 Si0.9985 Bi0.0015 | 300 | 1219.5
2667 | https://doi.org/10.1039/C1JM10827A | Extended MRL | Mg2 Si0.9985 Bi0.0015 | 400 | 1108.6
2668 | https://doi.org/10.1039/C1JM10827A | Extended MRL | Mg2 Si0.9985 Bi0.0015 | 700 | 634.92
2669 | https://doi.org/10.1039/C1JM10827A | Extended MRL | Mg2 Si0.997 Bi0.003 | 300 | 2049.2
2670 | https://doi.org/10.1039/C1JM10827A | Extended MRL | Mg2 Si0.997 Bi0.003 | 400 | 1848.4
2671 | https://doi.org/10.1039/C1JM10827A | Extended MRL | Mg2 Si0.997 Bi0.003 | 700 | 1076.4
2672 | https://doi.org/10.1039/C1JM10827A | Extended MRL | Mg2 Si0.995 Bi0.005 | 300 | 2710
2673 | https://doi.org/10.1039/C1JM10827A | Extended MRL | Mg2 Si0.995 Bi0.005 | 400 | 2525.3
2674 | https://doi.org/10.1039/C1JM10827A | Extended MRL | Mg2 Si0.995 Bi0.005 | 700 | 1610.3
2675 | https://doi.org/10.1039/C1JM10827A | Extended MRL | Mg2 Si0.994 Bi0.006 | 300 | 3030.3
2676 | https://doi.org/10.1039/C1JM10827A | Extended MRL | Mg2 Si0.993 Bi0.007 | 400 | 2873.6
2677 | https://doi.org/10.1039/C1JM10827A | Extended MRL | Mg2 Si0.993 Bi0.007 | 700 | 1757.5
2678 | https://doi.org/10.1007/s11664-009-0735-1 | Extended MRL | Mg2 Si0.98 Bi0.02 | 300 | 657.89
2679 | https://doi.org/10.1007/s11664-009-0735-1 | Extended MRL | Mg2 Si0.98 Bi0.02 | 400 | 826.45
2680 | https://doi.org/10.1007/s11664-009-0735-1 | Extended MRL | Mg2 Si0.98 Bi0.02 | 700 | 801.92
2681 | https://doi.org/10.1007/s11664-009-0735-1 | Extended MRL | Mg2 Si0.98 Bi0.02 | 1000 | 538.5
2682 | https://doi.org/10.1007/s11664-009-0735-1 | Extended MRL | Mg2 Si0.6 Ge0.4 Bi0.02 | 300 | 666.67
2683 | https://doi.org/10.1007/s11664-009-0735-1 | Extended MRL | Mg2 Si0.6 Ge0.4 Bi0.02 | 400 | 787.4
2684 | https://doi.org/10.1007/s11664-009-0735-1 | Extended MRL | Mg2 Si0.6 Ge0.4 Bi0.02 | 700 | 729.93
2685 | https://doi.org/10.1007/s11664-009-0735-1 | Extended MRL | Mg2 Si0.6 Ge0.4 Bi0.02 | 1000 | 454.55
2687 | https://doi.org/10.1007/s11664-009-0735-1 | Extended MRL | Mg2 Si0.98 Ag0.02 | 400 | 2.4213
2688 | https://doi.org/10.1007/s11664-009-0735-1 | Extended MRL | Mg2 Si0.98 Ag0.02 | 700 | 25.189
2689 | https://doi.org/10.1007/s11664-009-0735-1 | Extended MRL | Mg2 Si0.98 Ag0.02 | 1000 | 151.52
2690 | https://doi.org/10.1007/s11664-009-0735-1 | Extended MRL | Mg2 Si0.6 Ag0.02 Ge0.4 | 300 | 19.493
2691 | https://doi.org/10.1007/s11664-009-0735-1 | Extended MRL | Mg2 Si0.6 Ag0.02 Ge0.4 | 400 | 35.211
2692 | https://doi.org/10.1007/s11664-009-0735-1 | Extended MRL | Mg2 Si0.6 Ag0.02 Ge0.4 | 700 | 67.114
2693 | https://doi.org/10.1007/s11664-009-0735-1 | Extended MRL | Mg2 Si0.6 Ag0.02 Ge0.4 | 1000 | 183.82
2694 | https://doi.org/10.1063/1.2009828 | Extended MRL | Tl1 Ag9 Te5 | 300 | 3.9308
2695 | https://doi.org/10.1063/1.2009828 | Extended MRL | Tl1 Ag9 Te5 | 400 | 12.019
2696 | https://doi.org/10.1063/1.2009828 | Extended MRL | Tl1 Ag9 Te5 | 700 | 37.879
2698 | https://doi.org/10.1063/1.124182 | Extended MRL | Tl2 Ge1 Te5 | 300 | 43.215
2701 | https://doi.org/10.1063/1.121747 | Extended MRL | Sr0.145 Ga0.302 Ge0.553 | 300 | 77.519
2702 | https://doi.org/10.1063/1.121747 | Extended MRL | Sr0.147 Ga0.298 Ge0.555 | 300 | 381.68
2703 | https://doi.org/10.1063/1.121747 | Extended MRL | Sr0.146 Ga0.285 Ge0.569 | 300 | 515.46
2712 | https://doi.org/10.1109/ICT.1999.843362 | Extended MRL | Ba4 Ga8 Sn15 | 300 | 90.09
2713 | https://doi.org/10.1109/ICT.1999.843362 | Extended MRL | Ba4 Ga8 Sn15 | 400 | 86.957
2714 | https://doi.org/10.1109/ICT.1999.843362 | Extended MRL | Ba4 Ga8 Sn15 | 700 | 144.09
2715 | https://doi.org/10.1109/ICT.1999.843362 | Extended MRL | Sr4 Ga8 Ge15 | 300 | 1272.3
2716 | https://doi.org/10.1109/ICT.1999.843362 | Extended MRL | Sr4 Ga8 Ge15 | 400 | 1094.1
2717 | https://doi.org/10.1109/ICT.1999.843362 | Extended MRL | Sr4 Ga8 Ge15 | 700 | 709.22
2721 | https://doi.org/10.1109/ICT.1999.843362 | Extended MRL | Ba4 Ga8 Si15 | 300 | 819.67
2722 | https://doi.org/10.1109/ICT.1999.843362 | Extended MRL | Ba4 Ga8 Si15 | 400 | 751.88
2723 | https://doi.org/10.1109/ICT.1999.843362 | Extended MRL | Ba4 Ga8 Si15 | 700 | 534.76
2727 | https://doi.org/10.1016/j.jallcom.2007.09.101 | Extended MRL | Ca0.05 Mg1.95 Si1 | 300 | 964.32
2728 | https://doi.org/10.1016/j.jallcom.2007.09.101 | Extended MRL | Ca0.05 Mg1.95 Si1 | 400 | 869.57
2729 | https://doi.org/10.1016/j.jallcom.2007.09.101 | Extended MRL | Ca0.05 Mg1.95 Si1 | 700 | 391.54
2730 | https://doi.org/10.1016/j.jallcom.2007.09.101 | Extended MRL | Ca0.1 Mg1.9 Si1 | 300 | 472.37
2731 | https://doi.org/10.1016/j.jallcom.2007.09.101 | Extended MRL | Ca0.1 Mg1.9 Si1 | 400 | 467.07
2732 | https://doi.org/10.1016/j.jallcom.2007.09.101 | Extended MRL | Ca0.1 Mg1.9 Si1 | 700 | 363.5
2740 | https://doi.org/10.1038/nmat3273 | Extended MRL | Cu1.98 Se1 | 300 | 1652.9
2741 | https://doi.org/10.1038/nmat3273 | Extended MRL | Cu1.98 Se1 | 400 | 1390.8
2742 | https://doi.org/10.1038/nmat3273 | Extended MRL | Cu1.98 Se1 | 700 | 662.25
2743 | https://doi.org/10.1038/nmat3273 | Extended MRL | Cu1.98 Se1 | 1000 | 307.69
2752 | https://doi.org/10.1063/1.1480115 | Extended MRL | Na0.3 Ca2.7 Co4 O9 | 300 | 123
2753 | https://doi.org/10.1063/1.1480115 | Extended MRL | Na0.3 Ca2.7 Co4 O9 | 400 | 188.89
2754 | https://doi.org/10.1063/1.1480115 | Extended MRL | Na0.3 Ca2.7 Co4 O9 | 700 | 124.91
2755 | https://doi.org/10.1063/1.1480115 | Extended MRL | Na0.3 Ca2.7 Co4 O9 | 1000 | 137.31
2756 | https://doi.org/10.1063/1.1480115 | Extended MRL | Ca2.7 Co4 Bi0.3 O9 | 300 | 96.618
2757 | https://doi.org/10.1063/1.1480115 | Extended MRL | Ca2.7 Co4 Bi0.3 O9 | 400 | 98.464
2758 | https://doi.org/10.1063/1.1480115 | Extended MRL | Ca2.7 Co4 Bi0.3 O9 | 700 | 109.95
2759 | https://doi.org/10.1063/1.1480115 | Extended MRL | Ca2.7 Co4 Bi0.3 O9 | 1000 | 127.7
2760 | https://doi.org/10.1063/1.1480115 | Extended MRL | Na0.3 Ca2.4 Co4 Bi0.3 O9 | 300 | 106.87
2761 | https://doi.org/10.1063/1.1480115 | Extended MRL | Na0.3 Ca2.4 Co4 Bi0.3 O9 | 400 | 108.4
2762 | https://doi.org/10.1063/1.1480115 | Extended MRL | Na0.3 Ca2.4 Co4 Bi0.3 O9 | 700 | 117.61
2763 | https://doi.org/10.1063/1.1480115 | Extended MRL | Na0.3 Ca2.4 Co4 Bi0.3 O9 | 1000 | 131.2
2764 | https://doi.org/10.1143/JJAP.43.L540 | Extended MRL | Sr0.9 Y0.1 Ti1 O3 | 300 | 1139
2765 | https://doi.org/10.1143/JJAP.43.L540 | Extended MRL | Sr0.9 Y0.1 Ti1 O3 | 400 | 794.28
2766 | https://doi.org/10.1143/JJAP.43.L540 | Extended MRL | Sr0.9 Y0.1 Ti1 O3 | 700 | 290.7
2767 | https://doi.org/10.1143/JJAP.43.L540 | Extended MRL | Sr0.9 Y0.1 Ti1 O3 | 1000 | 151.19
2768 | https://doi.org/10.1016/j.jallcom.2003.07.016 | Extended MRL | Ba0.3 Sr0.6 La0.1 Ti1 O3 | 300 | 2025.5
2769 | https://doi.org/10.1016/j.jallcom.2003.07.016 | Extended MRL | Ba0.3 Sr0.6 La0.1 Ti1 O3 | 400 | 1309.9
2770 | https://doi.org/10.1016/j.jallcom.2003.07.016 | Extended MRL | Ba0.3 Sr0.6 La0.1 Ti1 O3 | 700 | 366.3
2771 | https://doi.org/10.1103/PhysRevB.80.115103 | Extended MRL | Cu1 Rh1 O2 | 300 | 1.7042
2772 | https://doi.org/10.1103/PhysRevB.80.115103 | Extended MRL | Cu1 Rh1 O2 | 400 | 4.56
2773 | https://doi.org/10.1103/PhysRevB.80.115103 | Extended MRL | Cu1 Rh1 O2 | 700 | 9.7752
2774 | https://doi.org/10.1103/PhysRevB.80.115103 | Extended MRL | Cu1 Rh1 O2 | 1000 | 9.3809
2775 | https://doi.org/10.1103/PhysRevB.80.115103 | Extended MRL | Mg0.01 Cu1 Rh0.99 O2 | 300 | 7.6104
2776 | https://doi.org/10.1103/PhysRevB.80.115103 | Extended MRL | Mg0.01 Cu1 Rh0.99 O2 | 400 | 15.244
2777 | https://doi.org/10.1103/PhysRevB.80.115103 | Extended MRL | Mg0.01 Cu1 Rh0.99 O2 | 700 | 21.834
2778 | https://doi.org/10.1103/PhysRevB.80.115103 | Extended MRL | Mg0.01 Cu1 Rh0.99 O2 | 1000 | 20.492
2779 | https://doi.org/10.1103/PhysRevB.80.115103 | Extended MRL | Mg0.04 Cu1 Rh0.96 O2 | 300 | 90.909
2780 | https://doi.org/10.1103/PhysRevB.80.115103 | Extended MRL | Mg0.04 Cu1 Rh0.96 O2 | 400 | 89.286
2781 | https://doi.org/10.1103/PhysRevB.80.115103 | Extended MRL | Mg0.04 Cu1 Rh0.96 O2 | 700 | 72.993
2782 | https://doi.org/10.1103/PhysRevB.80.115103 | Extended MRL | Mg0.04 Cu1 Rh0.96 O2 | 1000 | 58.48
2786 | https://doi.org/10.1103/PhysRevB.80.115103 | Extended MRL | Mg0.4 Cu1 Rh0.6 O2 | 1000 | 245.1
2787 | https://doi.org/10.1039/c0ee00517g | Extended MRL | Ca3 Al1 Sb3 | 300 | 0.83403
2788 | https://doi.org/10.1039/c0ee00517g | Extended MRL | Ca3 Al1 Sb3 | 400 | 1.8601
2789 | https://doi.org/10.1039/c0ee00517g | Extended MRL | Ca3 Al1 Sb3 | 700 | 4.0225
2790 | https://doi.org/10.1039/c0ee00517g | Extended MRL | Ca3 Al1 Sb3 | 1000 | 8.8731
2791 | https://doi.org/10.1039/c0ee00517g | Extended MRL | Na0.03 Ca2.97 Al1 Sb3 | 300 | 10.194
2792 | https://doi.org/10.1039/c0ee00517g | Extended MRL | Na0.03 Ca2.97 Al1 Sb3 | 400 | 21.692
2793 | https://doi.org/10.1039/c0ee00517g | Extended MRL | Na0.03 Ca2.97 Al1 Sb3 | 700 | 58.14
2794 | https://doi.org/10.1039/c0ee00517g | Extended MRL | Na0.03 Ca2.97 Al1 Sb3 | 1000 | 58.14
2795 | https://doi.org/10.1039/c0ee00517g | Extended MRL | Na0.06 Ca2.94 Al1 Sb3 | 300 | 16.978
2796 | https://doi.org/10.1039/c0ee00517g | Extended MRL | Na0.06 Ca2.94 Al1 Sb3 | 400 | 29.674
2797 | https://doi.org/10.1039/c0ee00517g | Extended MRL | Na0.06 Ca2.94 Al1 Sb3 | 700 | 72.464
2798 | https://doi.org/10.1039/c0ee00517g | Extended MRL | Na0.06 Ca2.94 Al1 Sb3 | 1000 | 74.627
2799 | https://doi.org/10.1039/c0ee00517g | Extended MRL | Na0.15 Ca2.85 Al1 Sb3 | 300 | 36.364
2800 | https://doi.org/10.1039/c0ee00517g | Extended MRL | Na0.15 Ca2.85 Al1 Sb3 | 400 | 53.476
2801 | https://doi.org/10.1039/c0ee00517g | Extended MRL | Na0.15 Ca2.85 Al1 Sb3 | 700 | 81.967
2802 | https://doi.org/10.1039/c0ee00517g | Extended MRL | Na0.15 Ca2.85 Al1 Sb3 | 1000 | 80
2803 | https://doi.org/10.1016/j.jallcom.2005.04.060 | Extended MRL | Fe0.998 Co0.002 Si2 | 300 | 21.053
2804 | https://doi.org/10.1016/j.jallcom.2005.04.060 | Extended MRL | Fe0.998 Co0.002 Si2 | 400 | 38.462
2805 | https://doi.org/10.1016/j.jallcom.2005.04.060 | Extended MRL | Fe0.998 Co0.002 Si2 | 700 | 81.301
2806 | https://doi.org/10.1016/j.jallcom.2005.04.060 | Extended MRL | Fe0.998 Co0.002 Si2 | 1000 | 165.29
2807 | https://doi.org/10.1016/j.jallcom.2005.04.060 | Extended MRL | Y0.04 Fe0.978 Co0.00196 Si1.96 O0.06 | 300 | 7.8431
2808 | https://doi.org/10.1016/j.jallcom.2005.04.060 | Extended MRL | Y0.04 Fe0.978 Co0.00196 Si1.96 O0.06 | 400 | 17.762
2809 | https://doi.org/10.1016/j.jallcom.2005.04.060 | Extended MRL | Y0.04 Fe0.978 Co0.00196 Si1.96 O0.06 | 700 | 41.667
2810 | https://doi.org/10.1016/j.jallcom.2005.04.060 | Extended MRL | Y0.04 Fe0.978 Co0.00196 Si1.96 O0.06 | 1000 | 81.967
2811 | https://doi.org/10.1016/j.jallcom.2005.04.060 | Extended MRL | Y0.12 Fe0.978 Co0.00196 Si1.96 O0.18 | 300 | 3.7037
2812 | https://doi.org/10.1016/j.jallcom.2005.04.060 | Extended MRL | Y0.12 Fe0.978 Co0.00196 Si1.96 O0.18 | 400 | 6.689
2813 | https://doi.org/10.1016/j.jallcom.2005.04.060 | Extended MRL | Y0.12 Fe0.978 Co0.00196 Si1.96 O0.18 | 700 | 19.305
2814 | https://doi.org/10.1016/j.jallcom.2005.04.060 | Extended MRL | Y0.12 Fe0.978 Co0.00196 Si1.96 O0.18 | 1000 | 46.729
2815 | https://doi.org/10.1002/adfm.201000970 | Extended MRL | Ca5 Al2 Sb6 | 300 | 2.1877
2816 | https://doi.org/10.1002/adfm.201000970 | Extended MRL | Ca5 Al2 Sb6 | 400 | 2.445
2817 | https://doi.org/10.1002/adfm.201000970 | Extended MRL | Ca5 Al2 Sb6 | 700 | 4.2571
2818 | https://doi.org/10.1002/adfm.201000970 | Extended MRL | Na0.05 Ca4.95 Al2 Sb6 | 300 | 30.12
2819 | https://doi.org/10.1002/adfm.201000970 | Extended MRL | Na0.05 Ca4.95 Al2 Sb6 | 400 | 44.643
2820 | https://doi.org/10.1002/adfm.201000970 | Extended MRL | Na0.05 Ca4.95 Al2 Sb6 | 700 | 55.249
2821 | https://doi.org/10.1002/adfm.201000970 | Extended MRL | Na0.25 Ca4.75 Al2 Sb6 | 300 | 197.63
2822 | https://doi.org/10.1002/adfm.201000970 | Extended MRL | Na0.25 Ca4.75 Al2 Sb6 | 400 | 183.82
2823 | https://doi.org/10.1002/adfm.201000970 | Extended MRL | Na0.25 Ca4.75 Al2 Sb6 | 700 | 136.43
2824 | https://doi.org/10.1002/adfm.201000970 | Extended MRL | Na0.25 Ca4.75 Al2 Sb6 | 1000 | 106.5
2825 | https://doi.org/10.1016/S0925-8388(01)01804-7 | Extended MRL | Ti0.02 Fe1.98 O3 | 300 | 1.1263
2826 | https://doi.org/10.1016/S0925-8388(01)01804-7 | Extended MRL | Ti0.02 Fe1.98 O3 | 400 | 2.0329
2827 | https://doi.org/10.1016/S0925-8388(01)01804-7 | Extended MRL | Ti0.02 Fe1.98 O3 | 700 | 5.564
2828 | https://doi.org/10.1016/S0925-8388(01)01804-7 | Extended MRL | Ti0.02 Fe1.98 O3 | 1000 | 7.2407
2829 | https://doi.org/10.1016/S0925-8388(01)01804-7 | Extended MRL | Ti0.04 Fe1.96 O3 | 300 | 2.6568
2830 | https://doi.org/10.1016/S0925-8388(01)01804-7 | Extended MRL | Ti0.04 Fe1.96 O3 | 400 | 4.6746
2831 | https://doi.org/10.1016/S0925-8388(01)01804-7 | Extended MRL | Ti0.04 Fe1.96 O3 | 700 | 10.613
2832 | https://doi.org/10.1016/S0925-8388(01)01804-7 | Extended MRL | Ti0.04 Fe1.96 O3 | 1000 | 13.87
2833 | https://doi.org/10.1016/S0925-8388(01)01804-7 | Extended MRL | Ti0.06 Fe1.94 O3 | 300 | 2.43
2834 | https://doi.org/10.1016/S0925-8388(01)01804-7 | Extended MRL | Ti0.06 Fe1.94 O3 | 400 | 4.8568
2835 | https://doi.org/10.1016/S0925-8388(01)01804-7 | Extended MRL | Ti0.06 Fe1.94 O3 | 700 | 13.18
2836 | https://doi.org/10.1016/S0925-8388(01)01804-7 | Extended MRL | Ti0.06 Fe1.94 O3 | 1000 | 17.372
2837 | https://doi.org/10.1016/S0925-8388(01)01804-7 | Extended MRL | Fe1.98 Sn0.02 O3 | 300 | 1
2838 | https://doi.org/10.1016/S0925-8388(01)01804-7 | Extended MRL | Fe1.98 Sn0.02 O3 | 400 | 1.9401
2839 | https://doi.org/10.1016/S0925-8388(01)01804-7 | Extended MRL | Fe1.98 Sn0.02 O3 | 700 | 4.6945
2840 | https://doi.org/10.1016/S0925-8388(01)01804-7 | Extended MRL | Fe1.98 Sn0.02 O3 | 1000 | 6.1612
2841 | https://doi.org/10.1016/S0925-8388(01)01804-7 | Extended MRL | Fe1.96 Sn0.04 O3 | 300 | 2.1392
2842 | https://doi.org/10.1016/S0925-8388(01)01804-7 | Extended MRL | Fe1.96 Sn0.04 O3 | 400 | 3.7961
2843 | https://doi.org/10.1016/S0925-8388(01)01804-7 | Extended MRL | Fe1.96 Sn0.04 O3 | 700 | 9.3033
2844 | https://doi.org/10.1016/S0925-8388(01)01804-7 | Extended MRL | Fe1.96 Sn0.04 O3 | 1000 | 11.456
2845 | https://doi.org/10.1016/j.jssc.2011.02.027 | Extended MRL | Ba7 Sr1 Al16 Si30 | 300 | 1700
2846 | https://doi.org/10.1016/j.jssc.2011.02.027 | Extended MRL | Ba7 Sr1 Al16 Si30 | 400 | 1514.4
2847 | https://doi.org/10.1016/j.jssc.2011.02.027 | Extended MRL | Ba7 Sr1 Al16 Si30 | 700 | 1139
2848 | https://doi.org/10.1016/j.jssc.2011.02.027 | Extended MRL | Ba7 Sr1 Al16 Si30 | 1000 | 895.01
2849 | https://doi.org/10.1002/chin.200318015 | Extended MRL | Nd2 Cu1 O4 | 300 | 0.3426
2850 | https://doi.org/10.1002/chin.200318015 | Extended MRL | Nd2 Cu1 O4 | 400 | 0.46261
2851 | https://doi.org/10.1002/chin.200318015 | Extended MRL | Nd2 Cu1 O4 | 700 | 41.024
2852 | https://doi.org/10.1002/chin.200318015 | Extended MRL | Nd2 Cu1 O4 | 1000 | 630.96
2853 | https://doi.org/10.1002/chin.200318015 | Extended MRL | Nd2 Cu0.98 Ni0.02 O4 | 300 | 16.83
2854 | https://doi.org/10.1002/chin.200318015 | Extended MRL | Nd2 Cu0.98 Ni0.02 O4 | 400 | 26.145
2855 | https://doi.org/10.1002/chin.200318015 | Extended MRL | Nd2 Cu0.98 Ni0.02 O4 | 700 | 46.261
2856 | https://doi.org/10.1002/chin.200318015 | Extended MRL | Nd2 Cu0.98 Ni0.02 O4 | 1000 | 43.564
2857 | https://doi.org/10.1002/chin.200318015 | Extended MRL | Nd2 Zn0.02 Cu0.98 O4 | 300 | 5.2691
2858 | https://doi.org/10.1002/chin.200318015 | Extended MRL | Nd2 Zn0.02 Cu0.98 O4 | 400 | 7.115
2859 | https://doi.org/10.1002/chin.200318015 | Extended MRL | Nd2 Zn0.02 Cu0.98 O4 | 700 | 13.104
2860 | https://doi.org/10.1002/chin.200318015 | Extended MRL | Nd2 Zn0.02 Cu0.98 O4 | 1000 | 26.942
2861 | https://doi.org/10.1103/PhysRevB.81.125205 | Extended MRL | La3 Sb0.2 Te3.8 | 300 | 1886.8
2862 | https://doi.org/10.1103/PhysRevB.81.125205 | Extended MRL | La3 Sb0.2 Te3.8 | 400 | 1697.8
2863 | https://doi.org/10.1103/PhysRevB.81.125205 | Extended MRL | La3 Sb0.2 Te3.8 | 700 | 1246.9
2864 | https://doi.org/10.1103/PhysRevB.81.125205 | Extended MRL | La3 Sb0.2 Te3.8 | 1000 | 970.87
2865 | https://doi.org/10.1103/PhysRevB.81.125205 | Extended MRL | La3 Sb0.35 Te3.65 | 300 | 909.09
2866 | https://doi.org/10.1103/PhysRevB.81.125205 | Extended MRL | La3 Sb0.35 Te3.65 | 400 | 729.93
2867 | https://doi.org/10.1103/PhysRevB.81.125205 | Extended MRL | La3 Sb0.35 Te3.65 | 700 | 534.76
2868 | https://doi.org/10.1103/PhysRevB.81.125205 | Extended MRL | La3 Sb0.35 Te3.65 | 1000 | 444.44
2869 | https://doi.org/10.1103/PhysRevB.81.125205 | Extended MRL | La3 Sb0.65 Te3.35 | 300 | 55.556
2870 | https://doi.org/10.1103/PhysRevB.81.125205 | Extended MRL | La3 Sb0.65 Te3.35 | 400 | 740.74
2871 | https://doi.org/10.1103/PhysRevB.81.125205 | Extended MRL | La3 Sb0.65 Te3.35 | 700 | 138.7
2872 | https://doi.org/10.1103/PhysRevB.81.125205 | Extended MRL | La3 Sb0.65 Te3.35 | 1000 | 145.56
2873 | https://doi.org/10.1103/PhysRevB.81.125205 | Extended MRL | La3 Bi0.65 Te3.35 | 300 | 140.85
2874 | https://doi.org/10.1103/PhysRevB.81.125205 | Extended MRL | La3 Bi0.65 Te3.35 | 400 | 186.92
2875 | https://doi.org/10.1103/PhysRevB.81.125205 | Extended MRL | La3 Bi0.65 Te3.35 | 700 | 228.83
2876 | https://doi.org/10.1103/PhysRevB.81.125205 | Extended MRL | La3 Bi0.65 Te3.35 | 1000 | 189.75
2877 | https://doi.org/10.1103/PhysRevB.81.125205 | Extended MRL | La2.99 Te4 | 300 | 1639.3
2878 | https://doi.org/10.1103/PhysRevB.81.125205 | Extended MRL | La2.99 Te4 | 400 | 1639.3
2879 | https://doi.org/10.1103/PhysRevB.81.125205 | Extended MRL | La2.99 Te4 | 700 | 1246.9
2880 | https://doi.org/10.1103/PhysRevB.81.125205 | Extended MRL | La2.99 Te4 | 1000 | 1026.7
2881 | https://doi.org/10.1103/PhysRevB.81.125205 | Extended MRL | La2.74 Te4 | 300 | 370.37
2882 | https://doi.org/10.1103/PhysRevB.81.125205 | Extended MRL | La2.74 Te4 | 400 | 373.13
2883 | https://doi.org/10.1103/PhysRevB.81.125205 | Extended MRL | La2.74 Te4 | 700 | 235.29
2884 | https://doi.org/10.1103/PhysRevB.81.125205 | Extended MRL | La2.74 Te4 | 1000 | 156.49
2896 | https://doi.org/10.1111/j.1551-2916.2012.05169.x | Extended MRL | Sr4.5 Nb4.5 O15.5 | 300 | 877.19
2897 | https://doi.org/10.1111/j.1551-2916.2012.05169.x | Extended MRL | Sr1.6 La0.4 Nb2 O7 | 300 | 200
2898 | https://doi.org/10.1021/nl8026795 | Extended MRL | Si0.8 Ge0.2 | 300 | 848.72
2899 | https://doi.org/10.1021/nl8026795 | Extended MRL | Si0.8 Ge0.2 | 400 | 774.04
2900 | https://doi.org/10.1021/nl8026795 | Extended MRL | Si0.8 Ge0.2 | 700 | 559.57
2901 | https://doi.org/10.1021/nl8026795 | Extended MRL | Si0.8 Ge0.2 | 1000 | 402.55
2902 | https://doi.org/10.1038/nature11439 | Extended MRL | Na0.02 Sr0.04 Te1 Pb0.96 | 300 | 1473
2903 | https://doi.org/10.1038/nature11439 | Extended MRL | Na0.02 Sr0.04 Te1 Pb0.96 | 400 | 1184
2904 | https://doi.org/10.1038/nature11439 | Extended MRL | Na0.02 Sr0.04 Te1 Pb0.96 | 700 | 471
2906 | https://doi.org/10.1038/nature11439 | Extended MRL | Na0.01 Sr0.02 Te1 Pb0.98 | 300 | 2442
2907 | https://doi.org/10.1038/nature11439 | Extended MRL | Na0.01 Sr0.02 Te1 Pb0.98 | 400 | 1415
2908 | https://doi.org/10.1038/nature11439 | Extended MRL | Na0.01 Sr0.02 Te1 Pb0.98 | 700 | 332
2909 | https://doi.org/10.1038/nature11439 | Extended MRL | Na0.02 Te1 Pb0.98 | 300 | 2399
2910 | https://doi.org/10.1038/nature11439 | Extended MRL | Na0.02 Te1 Pb0.98 | 400 | 1736
2911 | https://doi.org/10.1038/nature11439 | Extended MRL | Na0.02 Te1 Pb0.98 | 700 | 444
2916 | https://doi.org/10.1039/C8EE03374A | Extended MRL | Mg0.305 Bi0.013993 Sb0.005997 Te0.001 | 300 | 1374.9
2917 | https://doi.org/10.1039/C8EE03374A | Extended MRL | Mg0.305 Bi0.013993 Sb0.005997 Te0.001 | 400 | 1030.4
2919 | https://doi.org/10.1039/C8EE03374A | Extended MRL | Mg0.305 Bi0.0139825 Sb0.0059925 Te0.00025 | 300 | 500.75
2920 | https://doi.org/10.1039/C8EE03374A | Extended MRL | Mg0.305 Bi0.0139825 Sb0.0059925 Te0.00025 | 400 | 382.27
2926 | https://doi.org/10.1002/aenm.201502423 | Extended MRL | Ca0.01 Cu1 Bi0.98 Pb0.01 Se1 O1 | 320 | 121.7628776
2927 | https://doi.org/10.1002/aenm.201502423 | Extended MRL | Ca0.01 Cu1 Bi0.98 Pb0.01 Se1 O1 | 400 | 98.24759909
2928 | https://doi.org/10.1002/aenm.201502423 | Extended MRL | Ca0.01 Cu1 Bi0.98 Pb0.01 Se1 O1 | 700 | 55.46219661
2929 | https://doi.org/10.1002/aenm.201502423 | Extended MRL | Ca0.01 Cu1 Bi0.98 Pb0.01 Se1 O1 | 850 | 58.59682207
2930 | https://doi.org/10.1002/aenm.201502423 | Extended MRL | Ca0.02 Cu1 Bi0.94 Pb0.02 Se1 O1 | 320 | 200.0237472
2931 | https://doi.org/10.1002/aenm.201502423 | Extended MRL | Ca0.02 Cu1 Bi0.94 Pb0.02 Se1 O1 | 400 | 159.8128165
2932 | https://doi.org/10.1002/aenm.201502423 | Extended MRL | Ca0.02 Cu1 Bi0.94 Pb0.02 Se1 O1 | 700 | 83.63610966
2933 | https://doi.org/10.1002/aenm.201502423 | Extended MRL | Ca0.02 Cu1 Bi0.94 Pb0.02 Se1 O1 | 850 | 84.68377859
2934 | https://doi.org/10.1002/aenm.201502423 | Extended MRL | Ca0.04 Cu1 Bi0.92 Pb0.04 Se1 O1 | 320 | 366.9802689
2935 | https://doi.org/10.1002/aenm.201502423 | Extended MRL | Ca0.04 Cu1 Bi0.92 Pb0.04 Se1 O1 | 400 | 296.5084687
2936 | https://doi.org/10.1002/aenm.201502423 | Extended MRL | Ca0.04 Cu1 Bi0.92 Pb0.04 Se1 O1 | 700 | 144.1634364
2937 | https://doi.org/10.1002/aenm.201502423 | Extended MRL | Ca0.04 Cu1 Bi0.92 Pb0.04 Se1 O1 | 850 | 130.5968221
2938 | https://doi.org/10.1002/aenm.201502423 | Extended MRL | Ca0.06 Cu1 Bi0.88 Pb0.06 Se1 O1 | 320 | 456.7193993
2939 | https://doi.org/10.1002/aenm.201502423 | Extended MRL | Ca0.06 Cu1 Bi0.88 Pb0.06 Se1 O1 | 400 | 373.72586
2940 | https://doi.org/10.1002/aenm.201502423 | Extended MRL | Ca0.06 Cu1 Bi0.88 Pb0.06 Se1 O1 | 700 | 184.8590885
2941 | https://doi.org/10.1002/aenm.201502423 | Extended MRL | Ca0.06 Cu1 Bi0.88 Pb0.06 Se1 O1 | 850 | 159.8142134
2942 | https://doi.org/10.1002/aenm.201502423 | Extended MRL | Ca0.08 Cu1 Bi0.84 Pb0.08 Se1 O1 | 320 | 557.9367906
2943 | https://doi.org/10.1002/aenm.201502423 | Extended MRL | Ca0.08 Cu1 Bi0.84 Pb0.08 Se1 O1 | 400 | 453.0302078
2944 | https://doi.org/10.1002/aenm.201502423 | Extended MRL | Ca0.08 Cu1 Bi0.84 Pb0.08 Se1 O1 | 700 | 241.2069146
2945 | https://doi.org/10.1002/aenm.201502423 | Extended MRL | Ca0.08 Cu1 Bi0.84 Pb0.08 Se1 O1 | 850 | 224.5098655
2946 | https://doi.org/10.1002/aenm.201502423 | Extended MRL | Ca0.1 Cu1 Bi0.8 Pb0.1 Se1 O1 | 320 | 580.8933124
2947 | https://doi.org/10.1002/aenm.201502423 | Extended MRL | Ca0.1 Cu1 Bi0.8 Pb0.1 Se1 O1 | 400 | 485.3780339
2948 | https://doi.org/10.1002/aenm.201502423 | Extended MRL | Ca0.1 Cu1 Bi0.8 Pb0.1 Se1 O1 | 700 | 268.3373494
2949 | https://doi.org/10.1002/aenm.201502423 | Extended MRL | Ca0.1 Cu1 Bi0.8 Pb0.1 Se1 O1 | 850 | 242.248996
2950 | https://doi.org/10.7566/JPSJ.85.074702 | Extended MRL | La1 Bi1 S2 O1 | 300 | 0.25032
2951 | https://doi.org/10.7566/JPSJ.85.074702 | Extended MRL | La1 Bi1 S2 O1 | 400 | 0.23252
2952 | https://doi.org/10.7566/JPSJ.85.074702 | Extended MRL | La1 Bi1 S2 O1 | 650 | 0.18902
2953 | https://doi.org/10.7566/JPSJ.85.074702 | Extended MRL | La1 Bi1 Se0.04 S0.16 O1 | 300 | 0.31045
2954 | https://doi.org/10.7566/JPSJ.85.074702 | Extended MRL | La1 Bi1 Se0.04 S0.16 O1 | 400 | 0.22052
2955 | https://doi.org/10.7566/JPSJ.85.074702 | Extended MRL | La1 Bi1 Se0.04 S0.16 O1 | 650 | 0.1474
2956 | https://doi.org/10.7566/JPSJ.85.074702 | Extended MRL | La1 Bi1 Se0.06 S0.14 O1 | 300 | 0.33477
2957 | https://doi.org/10.7566/JPSJ.85.074702 | Extended MRL | La1 Bi1 Se0.06 S0.14 O1 | 400 | 0.25491
2958 | https://doi.org/10.7566/JPSJ.85.074702 | Extended MRL | La1 Bi1 Se0.06 S0.14 O1 | 650 | 0.16061
2959 | https://doi.org/10.7566/JPSJ.85.074702 | Extended MRL | La1 Bi1 Se0.08 S0.12 O1 | 300 | 0.50064
2960 | https://doi.org/10.7566/JPSJ.85.074702 | Extended MRL | La1 Bi1 Se0.08 S0.12 O1 | 400 | 0.40269
2961 | https://doi.org/10.7566/JPSJ.85.074702 | Extended MRL | La1 Bi1 Se0.08 S0.12 O1 | 650 | 0.20062
2962 | https://doi.org/10.7566/JPSJ.85.074702 | Extended MRL | La1 Bi1 Se0.1 S0.1 O1 | 300 | 0.64618
2963 | https://doi.org/10.7566/JPSJ.85.074702 | Extended MRL | La1 Bi1 Se0.1 S0.1 O1 | 400 | 0.50983
2964 | https://doi.org/10.7566/JPSJ.85.074702 | Extended MRL | La1 Bi1 Se0.1 S0.1 O1 | 650 | 0.24809
2965 | https://doi.org/10.1063/1.4867186 | Extended MRL | La0.95 Bi1 S2 O1 F0.05 | 300 | 140.1
2966 | https://doi.org/10.1063/1.4867186 | Extended MRL | La0.95 Bi1 S2 O1 F0.05 | 400 | 153.3
2967 | https://doi.org/10.1063/1.4867186 | Extended MRL | La0.75 Bi1 S2 O1 F0.25 | 300 | 250.26
2968 | https://doi.org/10.1063/1.4867186 | Extended MRL | La0.75 Bi1 S2 O1 F0.25 | 400 | 278.86
2969 | https://doi.org/10.1063/1.4867186 | Extended MRL | La0.5 Bi1 S2 O1 F0.5 | 300 | 380.26
2970 | https://doi.org/10.1063/1.4867186 | Extended MRL | La0.5 Bi1 S2 O1 F0.5 | 400 | 311.49
2973 | https://doi.org/10.1002/aenm.201900354 | Extended MRL | Bi2 Se1 O2 | 700 | 3.398058252
2974 | https://doi.org/10.1002/aenm.201900354 | Extended MRL | Ta0.06 Bi1.94 O2 | 300 | 50
2975 | https://doi.org/10.1002/aenm.201900354 | Extended MRL | Ta0.06 Bi1.94 O2 | 400 | 58.73786408
2976 | https://doi.org/10.1002/aenm.201900354 | Extended MRL | Ta0.06 Bi1.94 O2 | 700 | 60.67961165
2977 | https://doi.org/10.1002/aenm.201900354 | Extended MRL | Ta0.08 Bi1.92 O2 | 300 | 100.4854369
2978 | https://doi.org/10.1002/aenm.201900354 | Extended MRL | Ta0.08 Bi1.92 O2 | 400 | 112.1359223
2979 | https://doi.org/10.1002/aenm.201900354 | Extended MRL | Ta0.08 Bi1.92 O2 | 700 | 92.23300971
2980 | https://doi.org/10.1002/aenm.201900354 | Extended MRL | Ta0.1 Bi1.9 O2 | 300 | 149.0291262
2981 | https://doi.org/10.1002/aenm.201900354 | Extended MRL | Ta0.1 Bi1.9 O2 | 400 | 151.4563107
2982 | https://doi.org/10.1002/aenm.201900354 | Extended MRL | Ta0.1 Bi1.9 O2 | 700 | 109.223301
2983 | https://doi.org/10.1002/aenm.201900354 | Extended MRL | Ta0.12 Bi1.88 O2 | 300 | 139.3203883
2984 | https://doi.org/10.1002/aenm.201900354 | Extended MRL | Ta0.12 Bi1.88 O2 | 400 | 146.1165049
2985 | https://doi.org/10.1002/aenm.201900354 | Extended MRL | Ta0.12 Bi1.88 O2 | 700 | 106.7961165
2986 | https://doi.org/10.1016/j.jssc.2016.03.032 | Extended MRL | Y1 Cu2 Bi2 Se2 O4 | 300 | 880.1104972
2987 | https://doi.org/10.1016/j.jssc.2016.03.032 | Extended MRL | Y1 Cu2 Bi2 Se2 O4 | 400 | 661.3259669
2988 | https://doi.org/10.1016/j.jssc.2016.03.032 | Extended MRL | Y1 Cu2 Bi2 Se2 O4 | 700 | 223.7569061
2990 | https://doi.org/10.1016/j.jssc.2016.03.032 | Extended MRL | Y1 Cu2 Bi2 Se1.95 I0.05 O4 | 300 | 698.6187845
2991 | https://doi.org/10.1016/j.jssc.2016.03.032 | Extended MRL | Y1 Cu2 Bi2 Se1.95 I0.05 O4 | 400 | 546.961326
2992 | https://doi.org/10.1016/j.jssc.2016.03.032 | Extended MRL | Y1 Cu2 Bi2 Se1.95 I0.05 O4 | 700 | 131.7679558
2993 | https://doi.org/10.1016/j.jssc.2016.03.032 | Extended MRL | Y1 Cu2 Bi2 Se1.9 I0.1 O4 | 300 | 174.0331492
2994 | https://doi.org/10.1016/j.jssc.2016.03.032 | Extended MRL | Y1 Cu2 Bi2 Se1.9 I0.1 O4 | 400 | 203.8674033
2995 | https://doi.org/10.1016/j.jssc.2016.03.032 | Extended MRL | Y1 Cu2 Bi2 Se1.9 I0.1 O4 | 700 | 114.3646409
2997 | https://doi.org/10.1016/j.jssc.2016.03.032 | Extended MRL | Y1 Cu2 Bi2 Se1.85 I0.15 O4 | 300 | 176.519337
2998 | https://doi.org/10.1016/j.jssc.2016.03.032 | Extended MRL | Y1 Cu2 Bi2 Se1.85 I0.15 O4 | 400 | 144.198895
2999 | https://doi.org/10.1016/j.jssc.2016.03.032 | Extended MRL | Y1 Cu2 Bi2 Se1.85 I0.15 O4 | 700 | 34.80662983
3000 | https://doi.org/10.1016/j.jssc.2016.03.032 | Extended MRL | Y1 Cu2 Bi2 Se1.8 I0.2 O4 | 300 | 556.9060773
3001 | https://doi.org/10.1016/j.jssc.2016.03.032 | Extended MRL | Y1 Cu2 Bi2 Se1.8 I0.2 O4 | 400 | 435.0828729
3002 | https://doi.org/10.1016/j.jssc.2016.03.032 | Extended MRL | Y1 Cu2 Bi2 Se1.8 I0.2 O4 | 700 | 79.55801105
3028 | https://doi.org/10.1039/C9TA01962F | Extended MRL | Bi0.38 Sb1.62 Te3 | 300 | 1182.6
3029 | https://doi.org/10.1039/C9TA01962F | Extended MRL | Bi0.38 Sb1.62 Te3 | 400 | 713.04
3031 | https://doi.org/10.1039/C9TA01962F | Extended MRL | Mn0.0025 Ge0.0025 Bi0.3781 Sb1.6119 Te2.99 | 300 | 1513
3032 | https://doi.org/10.1039/C9TA01962F | Extended MRL | Mn0.0025 Ge0.0025 Bi0.3781 Sb1.6119 Te2.99 | 400 | 921.74
3034 | https://doi.org/10.1039/C9TA01962F | Extended MRL | Mn0.005 Ge0.005 Bi0.3762 Sb1.6038 Te2.98 | 300 | 1988.4
3035 | https://doi.org/10.1039/C9TA01962F | Extended MRL | Mn0.005 Ge0.005 Bi0.3762 Sb1.6038 Te2.98 | 400 | 1234.8
3037 | https://doi.org/10.1039/C9TA01962F | Extended MRL | Mn0.0075 Ge0.0075 Bi0.3743 Sb1.5957 Te2.97 | 300 | 2092.8
3038 | https://doi.org/10.1039/C9TA01962F | Extended MRL | Mn0.0075 Ge0.0075 Bi0.3743 Sb1.5957 Te2.97 | 400 | 1315.9
3041 | https://doi.org/10.1039/c5ra28088e | Extended MRL | Bi1 Sb1 Te1.5 Se1.5 | 400 | 0.013289
3043 | https://doi.org/10.1039/c5ra28088e | Extended MRL | Ag0.003 Bi0.997 Sb0.997 Te1.4955 Se1.4955 | 300 | 0.011994
3044 | https://doi.org/10.1039/c5ra28088e | Extended MRL | Ag0.003 Bi0.997 Sb0.997 Te1.4955 Se1.4955 | 400 | 0.012024
3046 | https://doi.org/10.1039/c5ra28088e | Extended MRL | Ag0.006 Bi0.994 Sb0.994 Te1.491 Se1.491 | 300 | 0.012024
3047 | https://doi.org/10.1039/c5ra28088e | Extended MRL | Ag0.006 Bi0.994 Sb0.994 Te1.491 Se1.491 | 400 | 0.013108
3049 | https://doi.org/10.1039/c5ra28088e | Extended MRL | Ag0.009 Bi0.991 Sb0.991 Te1.4865 Se1.4865 | 300 | 0.012566
3050 | https://doi.org/10.1039/c5ra28088e | Extended MRL | Ag0.009 Bi0.991 Sb0.991 Te1.4865 Se1.4865 | 400 | 0.014253
3052 | https://doi.org/10.1039/c5ra28088e | Extended MRL | Ag0.012 Bi0.988 Sb0.988 Te1.482 Se1.482 | 300 | 0.0062711
3053 | https://doi.org/10.1039/c5ra28088e | Extended MRL | Ag0.012 Bi0.988 Sb0.988 Te1.482 Se1.482 | 400 | 0.0077169
3055 | https://doi.org/10.1016/j.jallcom.2017.02.182 | Extended MRL | Bi0.5 Sb1.5 Te2.7 Se0.3 | 300 | 1329.8
3056 | https://doi.org/10.1016/j.jallcom.2017.02.182 | Extended MRL | Bi0.5 Sb1.5 Te2.7 Se0.3 | 400 | 919.12
3057 | https://doi.org/10.1016/j.jallcom.2017.02.182 | Extended MRL | Bi0.5 Sb1.5 Te2.7 Se0.3 | 650 | 416.67
3058 | https://doi.org/10.1016/j.jallcom.2017.02.182 | Extended MRL | Bi0.5 Sb1.5 Te2.5 Se0.5 | 300 | 1602.6
3059 | https://doi.org/10.1016/j.jallcom.2017.02.182 | Extended MRL | Bi0.5 Sb1.5 Te2.5 Se0.5 | 400 | 1136.4
3060 | https://doi.org/10.1016/j.jallcom.2017.02.182 | Extended MRL | Bi0.5 Sb1.5 Te2.5 Se0.5 | 650 | 504.03
3061 | https://doi.org/10.1016/j.jallcom.2017.02.182 | Extended MRL | Bi0.5 Sb1.5 Te2.25 Se0.75 | 300 | 349.16
3062 | https://doi.org/10.1016/j.jallcom.2017.02.182 | Extended MRL | Bi0.5 Sb1.5 Te2.25 Se0.75 | 400 | 274.12
3063 | https://doi.org/10.1016/j.jallcom.2017.02.182 | Extended MRL | Bi0.5 Sb1.5 Te2.25 Se0.75 | 650 | 171.23
3076 | https://doi.org/10.1021/acsami.8b06533 | Extended MRL | Bi2 Te2.4 Se0.6 | 300 | 253.39
3077 | https://doi.org/10.1021/acsami.8b06533 | Extended MRL | Bi2 Te2.4 Se0.6 | 400 | 202.71
3079 | https://doi.org/10.1021/acsami.8b06533 | Extended MRL | Bi2 Te2.3 Se0.6 I0.1 | 300 | 1837.1
3080 | https://doi.org/10.1021/acsami.8b06533 | Extended MRL | Bi2 Te2.3 Se0.6 I0.1 | 400 | 1279.6
3082 | https://doi.org/10.1021/acsami.8b06533 | Extended MRL | Bi2 Te2.2 Se0.6 I0.2 | 300 | 2597.3
3083 | https://doi.org/10.1021/acsami.8b06533 | Extended MRL | Bi2 Te2.2 Se0.6 I0.2 | 400 | 1811.8
3085 | https://doi.org/10.1021/acsami.8b06533 | Extended MRL | Bi2 Te2.5 Se0.6 | 300 | 1127.6
3097 | https://doi.org/10.1007/s10854-018-8765-1 | Extended MRL | Bi0.07183631 Sb0.22748164 Te0.44927561 Pb0.00029869 | 300 | 2117.1
3100 | https://doi.org/10.1007/s10854-018-8765-1 | Extended MRL | Bi0.09029204 B0.2859248 Te0.56477329 Pb0.00044803 S0.18810842 | 300 | 2077.2
3124 | https://doi.org/10.1088/1674-1056/26/1/017202 | Extended MRL | Bi0.48 B1.52 Te3 S1 | 300 | 497.98
3125 | https://doi.org/10.1088/1674-1056/26/1/017202 | Extended MRL | Bi0.48 B1.52 Te3 S1 | 400 | 323.68
3127 | https://doi.org/10.1088/1674-1056/26/1/017202 | Extended MRL | Mn0.01 Bi0.48 B1.52 Sb0.02 Te3 Se0.04 S1 | 300 | 984
3128 | https://doi.org/10.1088/1674-1056/26/1/017202 | Extended MRL | Mn0.01 Bi0.48 B1.52 Sb0.02 Te3 Se0.04 S1 | 400 | 640.62
3130 | https://doi.org/10.1088/1674-1056/26/1/017202 | Extended MRL | Mn0.02 Bi0.48 B1.52 Sb0.04 Te3 Se0.08 S1 | 300 | 836.73
3131 | https://doi.org/10.1088/1674-1056/26/1/017202 | Extended MRL | Mn0.02 Bi0.48 B1.52 Sb0.04 Te3 Se0.08 S1 | 400 | 585.71
3133 | https://doi.org/10.1088/1674-1056/26/1/017202 | Extended MRL | Mn0.03 Bi0.48 B1.52 Sb0.06 Te3 Se0.12 S1 | 300 | 597.09
3134 | https://doi.org/10.1088/1674-1056/26/1/017202 | Extended MRL | Mn0.03 Bi0.48 B1.52 Sb0.06 Te3 Se0.12 S1 | 400 | 403.28
3136 | https://doi.org/10.1088/1674-1056/26/1/017202 | Extended MRL | Mn0.04 Bi0.48 B1.52 Sb0.08 Te3 Se0.16 S1 | 300 | 551.57
3137 | https://doi.org/10.1088/1674-1056/26/1/017202 | Extended MRL | Mn0.04 Bi0.48 B1.52 Sb0.08 Te3 Se0.16 S1 | 400 | 378.46
3139 | https://doi.org/10.1088/1674-1056/26/1/017202 | Extended MRL | Mn0.016 Cu0.004 Bi0.48 B1.52 Sb0.04 Te3 Se0.08 S1 | 300 | 911.11
3140 | https://doi.org/10.1088/1674-1056/26/1/017202 | Extended MRL | Mn0.016 Cu0.004 Bi0.48 B1.52 Sb0.04 Te3 Se0.08 S1 | 400 | 664.86
3146 | https://doi.org/10.1039/c3ta12508d | Extended MRL | Cu1.98 Ag0.02 Se1 | 300 | 440.55
3147 | https://doi.org/10.1039/c3ta12508d | Extended MRL | Cu1.98 Ag0.02 Se1 | 400 | 89.536
3148 | https://doi.org/10.1039/c3ta12508d | Extended MRL | Cu1.98 Ag0.02 Se1 | 700 | 32.509
3149 | https://doi.org/10.1039/c3ta12508d | Extended MRL | Cu1.98 Ag0.02 Se1 | 900 | 23.988
3150 | https://doi.org/10.1039/c3ta12508d | Extended MRL | Cu2 Te1 | 300 | 5546.3
3151 | https://doi.org/10.1039/c3ta12508d | Extended MRL | Cu2 Te1 | 400 | 4529
3152 | https://doi.org/10.1039/c3ta12508d | Extended MRL | Cu2 Te1 | 700 | 2108.6
3154 | https://doi.org/10.1039/c3ta12508d | Extended MRL | Cu1.98 Ag0.02 Te1 | 300 | 2355
3155 | https://doi.org/10.1039/c3ta12508d | Extended MRL | Cu1.98 Ag0.02 Te1 | 400 | 2147.8
3156 | https://doi.org/10.1039/c3ta12508d | Extended MRL | Cu1.98 Ag0.02 Te1 | 700 | 744.73
3257 | https://doi.org/10.1039/c2cc30318c | Extended MRL | In1 Cu1 Te2 | 850 | 162.38
3258 | https://doi.org/10.1016/j.nanoen.2016.11.010 | Extended MRL | Mg1 Ag0.97 Sb0.985 As0.005 | 300 | 482.43
3259 | https://doi.org/10.1016/j.nanoen.2016.11.010 | Extended MRL | Mg1 Ag0.97 Sb0.985 As0.005 | 400 | 437.68
3260 | https://doi.org/10.1016/j.nanoen.2016.11.010 | Extended MRL | Mg1 Ag0.97 Sb0.985 As0.005 | 550 | 677.13
3261 | https://doi.org/10.1016/j.nanoen.2016.11.010 | Extended MRL | Mg1 Ag0.97 Sb0.98 As0.01 | 300 | 587.55
3262 | https://doi.org/10.1016/j.nanoen.2016.11.010 | Extended MRL | Mg1 Ag0.97 Sb0.98 As0.01 | 400 | 526.13
3263 | https://doi.org/10.1016/j.nanoen.2016.11.010 | Extended MRL | Mg1 Ag0.97 Sb0.98 As0.01 | 550 | 766.5
3264 | https://doi.org/10.1016/j.nanoen.2016.11.010 | Extended MRL | Mg1 Ag0.97 Bi0.005 Sb0.985 | 300 | 263.53
3265 | https://doi.org/10.1016/j.nanoen.2016.11.010 | Extended MRL | Mg1 Ag0.97 Bi0.005 Sb0.985 | 400 | 264.45
3266 | https://doi.org/10.1016/j.nanoen.2016.11.010 | Extended MRL | Mg1 Ag0.97 Bi0.005 Sb0.985 | 550 | 464.62
3267 | https://doi.org/10.1016/j.nanoen.2016.11.010 | Extended MRL | Mg1 Ag0.97 Bi0.01 Sb0.98 | 300 | 245.93
3268 | https://doi.org/10.1016/j.nanoen.2016.11.010 | Extended MRL | Mg1 Ag0.97 Bi0.01 Sb0.98 | 400 | 243.94
3269 | https://doi.org/10.1016/j.nanoen.2016.11.010 | Extended MRL | Mg1 Ag0.97 Bi0.01 Sb0.98 | 550 | 461.77
3270 | https://doi.org/10.1016/j.nanoen.2016.11.010 | Extended MRL | Mg1 Ag0.97 Sn0.005 Sb0.985 | 300 | 336.96
3271 | https://doi.org/10.1016/j.nanoen.2016.11.010 | Extended MRL | Mg1 Ag0.97 Sn0.005 Sb0.985 | 400 | 326.32
3272 | https://doi.org/10.1016/j.nanoen.2016.11.010 | Extended MRL | Mg1 Ag0.97 Sn0.005 Sb0.985 | 550 | 551.11
3273 | https://doi.org/10.1016/j.nanoen.2016.11.010 | Extended MRL | Mg1 Ag0.97 Sn0.01 Sb0.98 | 300 | 388.71
3274 | https://doi.org/10.1016/j.nanoen.2016.11.010 | Extended MRL | Mg1 Ag0.97 Sn0.01 Sb0.98 | 400 | 366.32
3275 | https://doi.org/10.1016/j.nanoen.2016.11.010 | Extended MRL | Mg1 Ag0.97 Sn0.01 Sb0.98 | 550 | 620
3276 | https://doi.org/10.1016/j.nanoen.2016.11.010 | Extended MRL | Mg1 Ag0.97 Sb0.985 Pb0.005 | 300 | 287.04
3277 | https://doi.org/10.1016/j.nanoen.2016.11.010 | Extended MRL | Mg1 Ag0.97 Sb0.985 Pb0.005 | 400 | 279.91
3278 | https://doi.org/10.1016/j.nanoen.2016.11.010 | Extended MRL | Mg1 Ag0.97 Sb0.985 Pb0.005 | 550 | 474.19
3279 | https://doi.org/10.1016/j.nanoen.2016.11.010 | Extended MRL | Mg1 Ag0.97 Sb0.98 Pb0.01 | 300 | 297.36
3280 | https://doi.org/10.1016/j.nanoen.2016.11.010 | Extended MRL | Mg1 Ag0.97 Sb0.98 Pb0.01 | 400 | 287.37
3281 | https://doi.org/10.1016/j.nanoen.2016.11.010 | Extended MRL | Mg1 Ag0.97 Sb0.98 Pb0.01 | 550 | 526.54
3282 | https://doi.org/10.1016/j.intermet.2016.11.002 | Extended MRL | Bi1 Sb1 Te1 | 300 | 961.04
3294 | https://doi.org/10.1002/ejic.201100284 | Extended MRL | Ba1 Cu5.7 Te6.4 Se0.6 | 350 | 29.18
3295 | https://doi.org/10.1002/ejic.201100284 | Extended MRL | Ba1 Cu5.7 Te6.4 Se0.6 | 400 | 38.115
3313 | https://doi.org/10.1021/ic502055z | Extended MRL | Ba1 Cu5.9 Te6 Se1 | 300 | 153.31
3314 | https://doi.org/10.1021/ic502055z | Extended MRL | Ba1 Cu5.9 Te6 Se1 | 400 | 122.96
3315 | https://doi.org/10.1021/ic502055z | Extended MRL | Ba1 Cu5.9 Te6 Se1 | 600 | 132.88
3316 | https://doi.org/10.1021/ic502055z | Extended MRL | Ba1 Cu5.9 Te6 S1 | 300 | 80.71
3317 | https://doi.org/10.1021/ic502055z | Extended MRL | Ba1 Cu5.9 Te6 S1 | 400 | 75.36
3319 | https://doi.org/10.1002/adfm.200901817 | Extended MRL | Ba4 Ni2 Ge21 | 300 | 290.18
3320 | https://doi.org/10.1002/adfm.200901817 | Extended MRL | Ba4 Ni2 Ge21 | 400 | 270.5
3321 | https://doi.org/10.1002/adfm.200901817 | Extended MRL | Ba4 Ni2 Ge21 | 700 | 402.31
3322 | https://doi.org/10.1002/adfm.200901817 | Extended MRL | Ba4 Ni2 Ge21 | 800 | 521.33
3323 | https://doi.org/10.1002/adfm.200901817 | Extended MRL | Ba8 Ga3.94 Ni2.97 Ge39.09 | 300 | 394.14
3324 | https://doi.org/10.1002/adfm.200901817 | Extended MRL | Ba8 Ga3.94 Ni2.97 Ge39.09 | 400 | 315.95
3325 | https://doi.org/10.1002/adfm.200901817 | Extended MRL | Ba8 Ga3.94 Ni2.97 Ge39.09 | 700 | 258.57
3326 | https://doi.org/10.1002/adfm.200901817 | Extended MRL | Ba8 Ga3.94 Ni2.97 Ge39.09 | 900 | 444.3
3327 | https://doi.org/10.1002/adfm.200901817 | Extended MRL | Ba8 Ga8.04 Ni1.9 Ge36.06 | 300 | 523.58
3328 | https://doi.org/10.1002/adfm.200901817 | Extended MRL | Ba8 Ga8.04 Ni1.9 Ge36.06 | 400 | 435.33
3329 | https://doi.org/10.1002/adfm.200901817 | Extended MRL | Ba8 Ga8.04 Ni1.9 Ge36.06 | 700 | 276.8
3330 | https://doi.org/10.1002/adfm.200901817 | Extended MRL | Ba8 Ga8.04 Ni1.9 Ge36.06 | 1000 | 361.15
3331 | https://doi.org/10.1002/adfm.200901817 | Extended MRL | Ba8 Ga12.07 Ni0.84 Ge33.09 | 300 | 1017.5
3332 | https://doi.org/10.1002/adfm.200901817 | Extended MRL | Ba8 Ga12.07 Ni0.84 Ge33.09 | 400 | 835.24
3333 | https://doi.org/10.1002/adfm.200901817 | Extended MRL | Ba8 Ga12.07 Ni0.84 Ge33.09 | 700 | 479.43
3334 | https://doi.org/10.1002/adfm.200901817 | Extended MRL | Ba8 Ga12.07 Ni0.84 Ge33.09 | 900 | 528.38
3335 | https://doi.org/10.1002/adfm.200901817 | Extended MRL | Ba8 Ga13.63 Ni0.32 Ge32.05 | 300 | 1315.3
3336 | https://doi.org/10.1002/adfm.200901817 | Extended MRL | Ba8 Ga13.63 Ni0.32 Ge32.05 | 400 | 1071.1
3337 | https://doi.org/10.1002/adfm.200901817 | Extended MRL | Ba8 Ga13.63 Ni0.32 Ge32.05 | 700 | 588.19
3338 | https://doi.org/10.1002/adfm.200901817 | Extended MRL | Ba8 Ga13.63 Ni0.32 Ge32.05 | 1000 | 446.82
3339 | https://doi.org/10.1021/ja111199y | Extended MRL | Ba0.06 La0.05 Yb0.02 Co4 Sb12 | 300 | 1863.4
3340 | https://doi.org/10.1021/ja111199y | Extended MRL | Ba0.06 La0.05 Yb0.02 Co4 Sb12 | 400 | 1578.3
3341 | https://doi.org/10.1021/ja111199y | Extended MRL | Ba0.06 La0.05 Yb0.02 Co4 Sb12 | 700 | 1174.2
3342 | https://doi.org/10.1021/ja111199y | Extended MRL | Ba0.06 La0.05 Yb0.02 Co4 Sb12 | 850 | 1108.6
3343 | https://doi.org/10.1021/ja111199y | Extended MRL | Ba0.08 La0.05 Yb0.04 Co4 Sb12 | 300 | 2450.2
3344 | https://doi.org/10.1021/ja111199y | Extended MRL | Ba0.08 La0.05 Yb0.04 Co4 Sb12 | 400 | 2115.7
3345 | https://doi.org/10.1021/ja111199y | Extended MRL | Ba0.08 La0.05 Yb0.04 Co4 Sb12 | 700 | 1577
3346 | https://doi.org/10.1021/ja111199y | Extended MRL | Ba0.08 La0.05 Yb0.04 Co4 Sb12 | 850 | 1458.3
3347 | https://doi.org/10.1021/ja111199y | Extended MRL | Ba0.1 La0.05 Yb0.07 Co4 Sb12 | 300 | 3095.2
3348 | https://doi.org/10.1021/ja111199y | Extended MRL | Ba0.1 La0.05 Yb0.07 Co4 Sb12 | 400 | 2617.6
3349 | https://doi.org/10.1021/ja111199y | Extended MRL | Ba0.1 La0.05 Yb0.07 Co4 Sb12 | 700 | 1967.6
3350 | https://doi.org/10.1021/ja111199y | Extended MRL | Ba0.1 La0.05 Yb0.07 Co4 Sb12 | 850 | 1776.7
3351 | https://doi.org/10.1021/ja111199y | Extended MRL | Ba0.09 La0.04 Yb0.13 Co4 Sb12 | 300 | 3135.6
3352 | https://doi.org/10.1021/ja111199y | Extended MRL | Ba0.09 La0.04 Yb0.13 Co4 Sb12 | 400 | 2738.6
3353 | https://doi.org/10.1021/ja111199y | Extended MRL | Ba0.09 La0.04 Yb0.13 Co4 Sb12 | 700 | 2078.1
3354 | https://doi.org/10.1021/ja111199y | Extended MRL | Ba0.09 La0.04 Yb0.13 Co4 Sb12 | 850 | 1880.3
3355 | https://doi.org/10.1021/ja111199y | Extended MRL | Ba0.09 La0.04 Yb0.14 Co4 Sb12 | 300 | 3509.8
3356 | https://doi.org/10.1021/ja111199y | Extended MRL | Ba0.09 La0.04 Yb0.14 Co4 Sb12 | 400 | 3085.7
3357 | https://doi.org/10.1021/ja111199y | Extended MRL | Ba0.09 La0.04 Yb0.14 Co4 Sb12 | 700 | 2434.8
3360 | https://doi.org/10.1007/s11664-014-3075-8 | Extended MRL | Cu2 Sn1 Hg1 Te4 | 400 | 1859.658
3363 | https://doi.org/10.1007/s11664-014-3075-8 | Extended MRL | Cu2 Sn1 Hg1 Te3.2 Se0.8 | 400 | 753.1069
3366 | https://doi.org/10.1007/s11664-014-3075-8 | Extended MRL | Cu2 Sn1 Hg1 Te2 Se2 | 400 | 381.7222
3367 | https://doi.org/10.1007/s11664-014-3075-8 | Extended MRL | Cu2 Sn1 Hg1 Te2 Se2 | 700 | 332.8006
3368 | https://doi.org/10.1007/s11664-014-3075-8 | Extended MRL | Cu2 Sn1 Hg1 Te0.8 Se3.2 | 300 | 113.1879
3369 | https://doi.org/10.1007/s11664-014-3075-8 | Extended MRL | Cu2 Sn1 Hg1 Te0.8 Se3.2 | 400 | 98.68167
3370 | https://doi.org/10.1007/s11664-014-3075-8 | Extended MRL | Cu2 Sn1 Hg1 Te0.8 Se3.2 | 700 | 74.54224
3371 | https://doi.org/10.1007/s11664-014-3075-8 | Extended MRL | Cu2 Sn1 Hg1 Se4 | 300 | 68.73943
3372 | https://doi.org/10.1007/s11664-014-3075-8 | Extended MRL | Cu2 Sn1 Hg1 Se4 | 400 | 58.81937
3373 | https://doi.org/10.1007/s11664-014-3075-8 | Extended MRL | Cu2 Sn1 Hg1 Se4 | 700 | 42.00679
4185 | https://doi.org/10.1002/adfm.201806558 | ESTM | Bi1 Sb1 Se2.76 Br0.24 | 300 | 277.66
4186 | https://doi.org/10.1002/adfm.201806558 | ESTM | Bi1 Sb1 Se2.76 Br0.24 | 400 | 238.83
4187 | https://doi.org/10.1002/adfm.201806558 | ESTM | Bi1 Sb1 Se2.76 Br0.24 | 500 | 208.5
4188 | https://doi.org/10.1002/adfm.201806558 | ESTM | Bi1 Sb1 Se2.76 Br0.24 | 600 | 190
4189 | https://doi.org/10.1002/adfm.201806558 | ESTM | Bi1 Sb1 Se2.76 Br0.24 | 700 | 179.25
4190 | https://doi.org/10.1002/adfm.201806558 | ESTM | Bi1 Sb1 Se2.76 Br0.24 | 800 | 173.4
4191 | https://doi.org/10.1002/adfm.201806558 | ESTM | Bi1 Sb1 Se2.82 Br0.18 | 300 | 261.17
4192 | https://doi.org/10.1002/adfm.201806558 | ESTM | Bi1 Sb1 Se2.82 Br0.18 | 400 | 225
4193 | https://doi.org/10.1002/adfm.201806558 | ESTM | Bi1 Sb1 Se2.82 Br0.18 | 500 | 193.62
4194 | https://doi.org/10.1002/adfm.201806558 | ESTM | Bi1 Sb1 Se2.82 Br0.18 | 600 | 175
4195 | https://doi.org/10.1002/adfm.201806558 | ESTM | Bi1 Sb1 Se2.82 Br0.18 | 700 | 162.77
4196 | https://doi.org/10.1002/adfm.201806558 | ESTM | Bi1 Sb1 Se2.82 Br0.18 | 800 | 154.79
4198 | https://doi.org/10.1002/adfm.201806558 | ESTM | Bi1 Sb1 Se2.88 Br0.12 | 400 | 190
4199 | https://doi.org/10.1002/adfm.201806558 | ESTM | Bi1 Sb1 Se2.88 Br0.12 | 500 | 164.36
4200 | https://doi.org/10.1002/adfm.201806558 | ESTM | Bi1 Sb1 Se2.88 Br0.12 | 600 | 146.3
4201 | https://doi.org/10.1002/adfm.201806558 | ESTM | Bi1 Sb1 Se2.88 Br0.12 | 700 | 132.98
4202 | https://doi.org/10.1002/adfm.201806558 | ESTM | Bi1 Sb1 Se2.88 Br0.12 | 800 | 125
4203 | https://doi.org/10.1002/adfm.201806558 | ESTM | Bi1 Sb1 Se2.94 Br0.06 | 300 | 219.15
4204 | https://doi.org/10.1002/adfm.201806558 | ESTM | Bi1 Sb1 Se2.94 Br0.06 | 400 | 193.62
4205 | https://doi.org/10.1002/adfm.201806558 | ESTM | Bi1 Sb1 Se2.94 Br0.06 | 500 | 167.02
4206 | https://doi.org/10.1002/adfm.201806558 | ESTM | Bi1 Sb1 Se2.94 Br0.06 | 600 | 150
4207 | https://doi.org/10.1002/adfm.201806558 | ESTM | Bi1 Sb1 Se2.94 Br0.06 | 700 | 137.76
4208 | https://doi.org/10.1002/adfm.201806558 | ESTM | Bi1 Sb1 Se2.94 Br0.06 | 800 | 121.28
4209 | https://doi.org/10.1002/adma.200900409 | ESTM | Cd0.975 Cu2.025 Sn1 Se4 | 300 | 53.62
4210 | https://doi.org/10.1002/adma.200900409 | ESTM | Cd0.975 Cu2.025 Sn1 Se4 | 350 | 58.62
4211 | https://doi.org/10.1002/adma.200900409 | ESTM | Cd0.975 Cu2.025 Sn1 Se4 | 400 | 61.75
4212 | https://doi.org/10.1002/adma.200900409 | ESTM | Cd0.975 Cu2.025 Sn1 Se4 | 450 | 65.52
4213 | https://doi.org/10.1002/adma.200900409 | ESTM | Cd0.975 Cu2.025 Sn1 Se4 | 500 | 67.93
4214 | https://doi.org/10.1002/adma.200900409 | ESTM | Cd0.975 Cu2.025 Sn1 Se4 | 550 | 70.69
4215 | https://doi.org/10.1002/adma.200900409 | ESTM | Cd0.975 Cu2.025 Sn1 Se4 | 600 | 68.79
4216 | https://doi.org/10.1002/adma.200900409 | ESTM | Cd0.975 Cu2.025 Sn1 Se4 | 650 | 64.48
4217 | https://doi.org/10.1002/adma.200900409 | ESTM | Cd0.975 Cu2.025 Sn1 Se4 | 700 | 62.59
4218 | https://doi.org/10.1002/adma.200900409 | ESTM | Cd0.95 Cu2.05 Sn1 Se4 | 300 | 107.5
4219 | https://doi.org/10.1002/adma.200900409 | ESTM | Cd0.95 Cu2.05 Sn1 Se4 | 350 | 121.35
4220 | https://doi.org/10.1002/adma.200900409 | ESTM | Cd0.95 Cu2.05 Sn1 Se4 | 400 | 135.95
4221 | https://doi.org/10.1002/adma.200900409 | ESTM | Cd0.95 Cu2.05 Sn1 Se4 | 450 | 162.36
4222 | https://doi.org/10.1002/adma.200900409 | ESTM | Cd0.95 Cu2.05 Sn1 Se4 | 500 | 184.27
4223 | https://doi.org/10.1002/adma.200900409 | ESTM | Cd0.95 Cu2.05 Sn1 Se4 | 550 | 182.58
4224 | https://doi.org/10.1002/adma.200900409 | ESTM | Cd0.95 Cu2.05 Sn1 Se4 | 600 | 169.1
4225 | https://doi.org/10.1002/adma.200900409 | ESTM | Cd0.95 Cu2.05 Sn1 Se4 | 650 | 155.1
4226 | https://doi.org/10.1002/adma.200900409 | ESTM | Cd0.95 Cu2.05 Sn1 Se4 | 700 | 143.3
4227 | https://doi.org/10.1002/adma.200900409 | ESTM | Cd0.9 Cu2.1 Sn1 Se4 | 300 | 205.17
4228 | https://doi.org/10.1002/adma.200900409 | ESTM | Cd0.9 Cu2.1 Sn1 Se4 | 350 | 210.34
4229 | https://doi.org/10.1002/adma.200900409 | ESTM | Cd0.9 Cu2.1 Sn1 Se4 | 400 | 221.84
4230 | https://doi.org/10.1002/adma.200900409 | ESTM | Cd0.9 Cu2.1 Sn1 Se4 | 450 | 239.08
4231 | https://doi.org/10.1002/adma.200900409 | ESTM | Cd0.9 Cu2.1 Sn1 Se4 | 500 | 255.17
4232 | https://doi.org/10.1002/adma.200900409 | ESTM | Cd0.9 Cu2.1 Sn1 Se4 | 550 | 240.8
4233 | https://doi.org/10.1002/adma.200900409 | ESTM | Cd0.9 Cu2.1 Sn1 Se4 | 600 | 219
4234 | https://doi.org/10.1002/adma.200900409 | ESTM | Cd0.9 Cu2.1 Sn1 Se4 | 650 | 201
4235 | https://doi.org/10.1002/adma.200900409 | ESTM | Cd0.9 Cu2.1 Sn1 Se4 | 700 | 189.6
4236 | https://doi.org/10.1002/adma.200900409 | ESTM | Cd1 Cu2 Sn1 Se4 | 300 | 24.31
4237 | https://doi.org/10.1002/adma.200900409 | ESTM | Cd1 Cu2 Sn1 Se4 | 350 | 27.41
4238 | https://doi.org/10.1002/adma.200900409 | ESTM | Cd1 Cu2 Sn1 Se4 | 400 | 31.38
4239 | https://doi.org/10.1002/adma.200900409 | ESTM | Cd1 Cu2 Sn1 Se4 | 450 | 33.28
4240 | https://doi.org/10.1002/adma.200900409 | ESTM | Cd1 Cu2 Sn1 Se4 | 500 | 34.66
4241 | https://doi.org/10.1002/adma.200900409 | ESTM | Cd1 Cu2 Sn1 Se4 | 550 | 34.65
4242 | https://doi.org/10.1002/adma.200900409 | ESTM | Cd1 Cu2 Sn1 Se4 | 600 | 34.5
4243 | https://doi.org/10.1002/adma.200900409 | ESTM | Cd1 Cu2 Sn1 Se4 | 650 | 33.28
4244 | https://doi.org/10.1002/adma.200900409 | ESTM | Cd1 Cu2 Sn1 Se4 | 700 | 31.03
4245 | https://doi.org/10.1002/adma.201004739 | ESTM | In4 Se2.32 Cl0.03 | 323 | 310
4246 | https://doi.org/10.1002/adma.201004739 | ESTM | In4 Se2.32 Cl0.03 | 698 | 108.6
4247 | https://doi.org/10.1002/adma.201004739 | ESTM | In4 Se2.32 Cl0.03 | 373 | 274
4248 | https://doi.org/10.1002/adma.201004739 | ESTM | In4 Se2.32 Cl0.03 | 423 | 234
4249 | https://doi.org/10.1002/adma.201004739 | ESTM | In4 Se2.32 Cl0.03 | 473 | 194.71
4250 | https://doi.org/10.1002/adma.201004739 | ESTM | In4 Se2.32 Cl0.03 | 523 | 163.9
4251 | https://doi.org/10.1002/adma.201004739 | ESTM | In4 Se2.32 Cl0.03 | 598 | 124.6
4252 | https://doi.org/10.1002/adma.201004739 | ESTM | In4 Se2.32 Cl0.03 | 623 | 120
4253 | https://doi.org/10.1002/adma.201004739 | ESTM | In4 Se2.32 Cl0.03 | 648 | 115.16
4254 | https://doi.org/10.1002/adma.201004739 | ESTM | In4 Se2.32 Cl0.03 | 673 | 111.8
4255 | https://doi.org/10.1002/adma.201004739 | ESTM | In4 Se2.67 Cl0.03 | 323 | 1052.63
4256 | https://doi.org/10.1002/adma.201004739 | ESTM | In4 Se2.67 Cl0.03 | 423 | 710.5
4258 | https://doi.org/10.1002/adma.201004739 | ESTM | In4 Se2.67 Cl0.03 | 523 | 409.1
4259 | https://doi.org/10.1002/adma.201004739 | ESTM | In4 Se2.67 Cl0.03 | 573 | 333.33
4260 | https://doi.org/10.1002/adma.201004739 | ESTM | In4 Se2.67 Cl0.03 | 598 | 318.9
4261 | https://doi.org/10.1002/adma.201004739 | ESTM | In4 Se2.67 Cl0.03 | 623 | 304.51
4262 | https://doi.org/10.1002/adma.201004739 | ESTM | In4 Se2.67 Cl0.03 | 648 | 291.37
4263 | https://doi.org/10.1002/adma.201004739 | ESTM | In4 Se2.67 Cl0.03 | 698 | 263
4264 | https://doi.org/10.1002/adma.201302038 | ESTM | In3.94 Pb0.06 Se3 | 330 | 73
4265 | https://doi.org/10.1002/adma.201302038 | ESTM | In3.94 Pb0.06 Se3 | 405 | 78
4266 | https://doi.org/10.1002/adma.201302038 | ESTM | In3.94 Pb0.06 Se3 | 480 | 87
4267 | https://doi.org/10.1002/adma.201302038 | ESTM | In3.94 Pb0.06 Se3 | 518 | 81
4268 | https://doi.org/10.1002/adma.201302038 | ESTM | In3.95 Pb0.05 Se3 | 330 | 51.5
4269 | https://doi.org/10.1002/adma.201302038 | ESTM | In3.95 Pb0.05 Se3 | 405 | 75
4270 | https://doi.org/10.1002/adma.201302038 | ESTM | In3.95 Pb0.05 Se3 | 480 | 112
4271 | https://doi.org/10.1002/adma.201302038 | ESTM | In3.95 Pb0.05 Se3 | 518 | 109
4272 | https://doi.org/10.1002/adma.201302038 | ESTM | In3.96 Pb0.04 Se3 | 330 | 70
4273 | https://doi.org/10.1002/adma.201302038 | ESTM | In3.96 Pb0.04 Se3 | 405 | 87
4274 | https://doi.org/10.1002/adma.201302038 | ESTM | In3.96 Pb0.04 Se3 | 480 | 100
4275 | https://doi.org/10.1002/adma.201302038 | ESTM | In3.96 Pb0.04 Se3 | 518 | 95
4276 | https://doi.org/10.1002/adma.201302038 | ESTM | In3.99 Pb0.01 Se3 | 330 | 100
4277 | https://doi.org/10.1002/adma.201302038 | ESTM | In3.99 Pb0.01 Se3 | 405 | 107
4278 | https://doi.org/10.1002/adma.201302038 | ESTM | In3.99 Pb0.01 Se3 | 480 | 122.47
4279 | https://doi.org/10.1002/adma.201302038 | ESTM | In3.99 Pb0.01 Se3 | 518 | 111.11
4280 | https://doi.org/10.1002/adma.201302660 | ESTM | Cu2 Se1 | 410 | 550.23
4282 | https://doi.org/10.1002/adma.201302660 | ESTM | Cu2 Se1 | 425 | 510.6
4285 | https://doi.org/10.1002/adma.201302660 | ESTM | Cu2 Se1 | 359 | 825.34
4286 | https://doi.org/10.1002/adma.201302660 | ESTM | Cu2 Se1 | 365 | 767.5
4287 | https://doi.org/10.1002/adma.201302660 | ESTM | Cu2 Se1 | 375 | 647.85
4288 | https://doi.org/10.1002/adma.201302660 | ESTM | Cu2 Se1 | 385 | 528.5
4290 | https://doi.org/10.1002/adma.201302660 | ESTM | Cu2 Se0.92 I0.08 | 300 | 157.2
4291 | https://doi.org/10.1002/adma.201302660 | ESTM | Cu2 Se0.92 I0.08 | 385 | 107.6
4292 | https://doi.org/10.1002/adma.201302660 | ESTM | Cu2 Se0.92 I0.08 | 400 | 104.72
4293 | https://doi.org/10.1002/adma.201302660 | ESTM | Cu2 Se0.92 I0.08 | 410 | 102.78
4294 | https://doi.org/10.1002/adma.201302660 | ESTM | Cu2 Se0.92 I0.08 | 425 | 99.4
4295 | https://doi.org/10.1002/adma.201302660 | ESTM | Cu2 Se0.92 I0.08 | 375 | 109
4296 | https://doi.org/10.1002/adma.201302660 | ESTM | Cu2 Se0.92 I0.08 | 450 | 93.53
4297 | https://doi.org/10.1002/adma.201302660 | ESTM | Cu2 Se0.92 I0.08 | 365 | 106.57
4298 | https://doi.org/10.1002/adma.201302660 | ESTM | Cu2 Se0.92 I0.08 | 350 | 114.46
4299 | https://doi.org/10.1002/adma.201302660 | ESTM | Cu2 Se0.92 I0.08 | 359 | 89.86
4300 | https://doi.org/10.1002/adma.201302660 | ESTM | Cu2 Se0.96 I0.04 | 300 | 644.38
4301 | https://doi.org/10.1002/adma.201302660 | ESTM | Cu2 Se0.96 I0.04 | 385 | 409.86
4302 | https://doi.org/10.1002/adma.201302660 | ESTM | Cu2 Se0.96 I0.04 | 400 | 414.1
4303 | https://doi.org/10.1002/adma.201302660 | ESTM | Cu2 Se0.96 I0.04 | 410 | 408.64
4304 | https://doi.org/10.1002/adma.201302660 | ESTM | Cu2 Se0.96 I0.04 | 425 | 393.8
4305 | https://doi.org/10.1002/adma.201302660 | ESTM | Cu2 Se0.96 I0.04 | 450 | 369.63
4306 | https://doi.org/10.1002/adma.201302660 | ESTM | Cu2 Se0.96 I0.04 | 350 | 476.28
4307 | https://doi.org/10.1002/adma.201302660 | ESTM | Cu2 Se0.96 I0.04 | 359 | 400.33
4308 | https://doi.org/10.1002/adma.201302660 | ESTM | Cu2 Se0.96 I0.04 | 365 | 349.27
4309 | https://doi.org/10.1002/adma.201302660 | ESTM | Cu2 Se0.96 I0.04 | 375 | 271.4
4310 | https://doi.org/10.1002/chem.201404453 | ESTM | Tm1 Cu1 Te2 | 320 | 959.41
4311 | https://doi.org/10.1002/chem.201404453 | ESTM | Tm1 Cu1 Te2 | 363 | 862
4312 | https://doi.org/10.1002/chem.201404453 | ESTM | Tm1 Cu1 Te2 | 410 | 752.67
4313 | https://doi.org/10.1002/chem.201404453 | ESTM | Tm1 Cu1 Te2 | 457 | 668.64
4314 | https://doi.org/10.1002/chem.201404453 | ESTM | Tm1 Cu1 Te2 | 503 | 573.26
4315 | https://doi.org/10.1002/chem.201404453 | ESTM | Tm1 Cu1 Te2 | 600 | 441.82
4316 | https://doi.org/10.1002/chem.201404453 | ESTM | Tm1 Cu1 Te2 | 550 | 488.59
4317 | https://doi.org/10.1002/chem.201404453 | ESTM | Tm1 Cu1 Te2 | 818 | 191.77
4318 | https://doi.org/10.1002/chem.201404453 | ESTM | Tm1 Cu1 Te2 | 720 | 237.31
4319 | https://doi.org/10.1002/pssr.200701302 | ESTM | Ag8 Ge1 Te6 | 329 | 0.95
4320 | https://doi.org/10.1002/pssr.200701302 | ESTM | Ag8 Ge1 Te6 | 413 | 2.75
4321 | https://doi.org/10.1002/pssr.200701302 | ESTM | Ag8 Ge1 Te6 | 509 | 7.76
4322 | https://doi.org/10.1002/pssr.200701302 | ESTM | Ag8 Ge1 Te6 | 607 | 17.6
4323 | https://doi.org/10.1002/pssr.200701302 | ESTM | Ag8 Ge1 Te6 | 703 | 30
4324 | https://doi.org/10.1002/pssr.201700372 | ESTM | Yb1 Si2 | 522 | 6205
4325 | https://doi.org/10.1002/pssr.201700372 | ESTM | Yb1 Si2 | 475 | 6410
4326 | https://doi.org/10.1002/pssr.201700372 | ESTM | Yb1 Si2 | 426 | 6712
4327 | https://doi.org/10.1002/pssr.201700372 | ESTM | Yb1 Si2 | 377 | 7000
4328 | https://doi.org/10.1002/pssr.201700372 | ESTM | Yb1 Si2 | 330 | 7301
4329 | https://doi.org/10.1002/pssr.201700372 | ESTM | Yb1 Si2 | 300 | 7470
4330 | https://doi.org/10.1007/s00339-010-5711-3 | ESTM | Ba0.18 Sr0.11 Co4 Sb12.09 | 300 | 4018.52
4331 | https://doi.org/10.1007/s00339-010-5711-3 | ESTM | Ba0.18 Sr0.11 Co4 Sb12.09 | 350 | 3675.93
4332 | https://doi.org/10.1007/s00339-010-5711-3 | ESTM | Ba0.18 Sr0.11 Co4 Sb12.09 | 400 | 3347.22
4333 | https://doi.org/10.1007/s00339-010-5711-3 | ESTM | Ba0.18 Sr0.11 Co4 Sb12.09 | 450 | 3097.22
4334 | https://doi.org/10.1007/s00339-010-5711-3 | ESTM | Ba0.18 Sr0.11 Co4 Sb12.09 | 500 | 2886.36
4335 | https://doi.org/10.1007/s00339-010-5711-3 | ESTM | Ba0.18 Sr0.11 Co4 Sb12.09 | 550 | 2713.64
4336 | https://doi.org/10.1007/s00339-010-5711-3 | ESTM | Ba0.18 Sr0.11 Co4 Sb12.09 | 600 | 2560.18
4337 | https://doi.org/10.1007/s00339-010-5711-3 | ESTM | Ba0.18 Sr0.11 Co4 Sb12.09 | 650 | 2425.93
4338 | https://doi.org/10.1007/s00339-010-5711-3 | ESTM | Ba0.18 Sr0.11 Co4 Sb12.09 | 700 | 2318.18
4339 | https://doi.org/10.1007/s00339-010-5711-3 | ESTM | Ba0.18 Sr0.11 Co4 Sb12.09 | 750 | 2222.73
4340 | https://doi.org/10.1007/s00339-010-5711-3 | ESTM | Ba0.18 Sr0.11 Co4 Sb12.09 | 800 | 2136.36
4341 | https://doi.org/10.1007/s00339-010-5711-3 | ESTM | Ba0.18 Sr0.11 Co4 Sb12.09 | 850 | 2068.18
4342 | https://doi.org/10.1007/s00339-010-5711-3 | ESTM | Sr0.16 Yb0.03 Co4 Sb11.82 | 300 | 2968.18
4343 | https://doi.org/10.1007/s00339-010-5711-3 | ESTM | Sr0.16 Yb0.03 Co4 Sb11.82 | 350 | 2731.82
4344 | https://doi.org/10.1007/s00339-010-5711-3 | ESTM | Sr0.16 Yb0.03 Co4 Sb11.82 | 400 | 2490.91
4345 | https://doi.org/10.1007/s00339-010-5711-3 | ESTM | Sr0.16 Yb0.03 Co4 Sb11.82 | 450 | 2254.55
4346 | https://doi.org/10.1007/s00339-010-5711-3 | ESTM | Sr0.16 Yb0.03 Co4 Sb11.82 | 500 | 2104.55
4347 | https://doi.org/10.1007/s00339-010-5711-3 | ESTM | Sr0.16 Yb0.03 Co4 Sb11.82 | 550 | 1963.64
4348 | https://doi.org/10.1007/s00339-010-5711-3 | ESTM | Sr0.16 Yb0.03 Co4 Sb11.82 | 600 | 1854.55
4349 | https://doi.org/10.1007/s00339-010-5711-3 | ESTM | Sr0.16 Yb0.03 Co4 Sb11.82 | 650 | 1759.09
4350 | https://doi.org/10.1007/s00339-010-5711-3 | ESTM | Sr0.16 Yb0.03 Co4 Sb11.82 | 700 | 1681.82
4351 | https://doi.org/10.1007/s00339-010-5711-3 | ESTM | Sr0.16 Yb0.03 Co4 Sb11.82 | 750 | 1600
4352 | https://doi.org/10.1007/s00339-010-5711-3 | ESTM | Sr0.16 Yb0.03 Co4 Sb11.82 | 800 | 1559.09
4353 | https://doi.org/10.1007/s00339-010-5711-3 | ESTM | Sr0.16 Yb0.03 Co4 Sb11.82 | 850 | 1522.73
4354 | https://doi.org/10.1007/s00339-010-5711-3 | ESTM | Sr0.21 Co4 Sb12.25 | 300 | 2400
4355 | https://doi.org/10.1007/s00339-010-5711-3 | ESTM | Sr0.21 Co4 Sb12.25 | 350 | 2177.27
4356 | https://doi.org/10.1007/s00339-010-5711-3 | ESTM | Sr0.21 Co4 Sb12.25 | 400 | 1954.54
4357 | https://doi.org/10.1007/s00339-010-5711-3 | ESTM | Sr0.21 Co4 Sb12.25 | 450 | 1786.36
4358 | https://doi.org/10.1007/s00339-010-5711-3 | ESTM | Sr0.21 Co4 Sb12.25 | 500 | 1654.55
4359 | https://doi.org/10.1007/s00339-010-5711-3 | ESTM | Sr0.21 Co4 Sb12.25 | 550 | 1550
4360 | https://doi.org/10.1007/s00339-010-5711-3 | ESTM | Sr0.21 Co4 Sb12.25 | 600 | 1463.64
4361 | https://doi.org/10.1007/s00339-010-5711-3 | ESTM | Sr0.21 Co4 Sb12.25 | 650 | 1372.73
4362 | https://doi.org/10.1007/s00339-010-5711-3 | ESTM | Sr0.21 Co4 Sb12.25 | 700 | 1318.18
4363 | https://doi.org/10.1007/s00339-010-5711-3 | ESTM | Sr0.21 Co4 Sb12.25 | 750 | 1281.82
4364 | https://doi.org/10.1007/s00339-010-5711-3 | ESTM | Sr0.21 Co4 Sb12.25 | 800 | 1250
4365 | https://doi.org/10.1007/s00339-010-5711-3 | ESTM | Sr0.21 Co4 Sb12.25 | 850 | 1222.73
4366 | https://doi.org/10.1007/s00339-010-5711-3 | ESTM | Sr0.21 Yb0.03 Co4 Sb12.12 | 300 | 3422.73
4367 | https://doi.org/10.1007/s00339-010-5711-3 | ESTM | Sr0.21 Yb0.03 Co4 Sb12.12 | 350 | 3150
4368 | https://doi.org/10.1007/s00339-010-5711-3 | ESTM | Sr0.21 Yb0.03 Co4 Sb12.12 | 400 | 2872.73
4369 | https://doi.org/10.1007/s00339-010-5711-3 | ESTM | Sr0.21 Yb0.03 Co4 Sb12.12 | 450 | 2600
4370 | https://doi.org/10.1007/s00339-010-5711-3 | ESTM | Sr0.21 Yb0.03 Co4 Sb12.12 | 500 | 2431.82
4371 | https://doi.org/10.1007/s00339-010-5711-3 | ESTM | Sr0.21 Yb0.03 Co4 Sb12.12 | 550 | 2272.73
4372 | https://doi.org/10.1007/s00339-010-5711-3 | ESTM | Sr0.21 Yb0.03 Co4 Sb12.12 | 600 | 2145.45
4373 | https://doi.org/10.1007/s00339-010-5711-3 | ESTM | Sr0.21 Yb0.03 Co4 Sb12.12 | 650 | 2040.91
4374 | https://doi.org/10.1007/s00339-010-5711-3 | ESTM | Sr0.21 Yb0.03 Co4 Sb12.12 | 700 | 1940.91
4375 | https://doi.org/10.1007/s00339-010-5711-3 | ESTM | Sr0.21 Yb0.03 Co4 Sb12.12 | 750 | 1868.18
4376 | https://doi.org/10.1007/s00339-010-5711-3 | ESTM | Sr0.21 Yb0.03 Co4 Sb12.12 | 800 | 1800
4377 | https://doi.org/10.1007/s00339-010-5711-3 | ESTM | Sr0.21 Yb0.03 Co4 Sb12.12 | 850 | 1736.36
4379 | https://doi.org/10.1007/s11664-010-1149-9 | ESTM | Ca1 Yb13 Mn1 Sb11 | 573 | 324
4381 | https://doi.org/10.1007/s11664-010-1149-9 | ESTM | Ca1 Yb13 Mn1 Sb11 | 973 | 203
4382 | https://doi.org/10.1007/s11664-010-1149-9 | ESTM | Ca1 Yb13 Mn1 Sb11 | 1163 | 184.82
4383 | https://doi.org/10.1007/s11664-010-1149-9 | ESTM | Yb14 Mn1 Sb11 | 325 | 479.66
4384 | https://doi.org/10.1007/s11664-010-1149-9 | ESTM | Yb14 Mn1 Sb11 | 525 | 355
4385 | https://doi.org/10.1007/s11664-010-1149-9 | ESTM | Yb14 Mn1 Sb11 | 725 | 278.6
4386 | https://doi.org/10.1007/s11664-010-1149-9 | ESTM | Yb14 Mn1 Sb11 | 925 | 230.69
4387 | https://doi.org/10.1007/s11664-010-1149-9 | ESTM | Yb14 Mn1 Sb11 | 1125 | 196.32
4392 | https://doi.org/10.1016/j.jallcom.2010.04.055 | ESTM | Ca3 Ti0.3 Co3.7 O9 | 300 | 43
4393 | https://doi.org/10.1016/j.jallcom.2010.04.055 | ESTM | Ca3 Ti0.3 Co3.7 O9 | 500 | 45.8
4394 | https://doi.org/10.1016/j.jallcom.2010.04.055 | ESTM | Ca3 Ti0.3 Co3.7 O9 | 700 | 52.26
4395 | https://doi.org/10.1016/j.jallcom.2010.04.055 | ESTM | Ca3 Ti0.3 Co3.7 O9 | 900 | 59.2
4396 | https://doi.org/10.1016/j.jallcom.2010.04.055 | ESTM | Ca3 Ti0.3 Co3.7 O9 | 1000 | 60.5
4397 | https://doi.org/10.1016/j.jallcom.2010.04.055 | ESTM | Ca3 Ti0.2 Co3.8 O9 | 300 | 49.67
4398 | https://doi.org/10.1016/j.jallcom.2010.04.055 | ESTM | Ca3 Ti0.2 Co3.8 O9 | 500 | 53.05
4399 | https://doi.org/10.1016/j.jallcom.2010.04.055 | ESTM | Ca3 Ti0.2 Co3.8 O9 | 700 | 60.54
4400 | https://doi.org/10.1016/j.jallcom.2010.04.055 | ESTM | Ca3 Ti0.2 Co3.8 O9 | 900 | 64.72
4401 | https://doi.org/10.1016/j.jallcom.2010.04.055 | ESTM | Ca3 Ti0.2 Co3.8 O9 | 1000 | 65.08
4402 | https://doi.org/10.1016/j.jallcom.2010.04.055 | ESTM | Ca3 Ti0.1 Co3.9 O9 | 300 | 56.23
4403 | https://doi.org/10.1016/j.jallcom.2010.04.055 | ESTM | Ca3 Ti0.1 Co3.9 O9 | 500 | 59.64
4404 | https://doi.org/10.1016/j.jallcom.2010.04.055 | ESTM | Ca3 Ti0.1 Co3.9 O9 | 700 | 66.82
4405 | https://doi.org/10.1016/j.jallcom.2010.04.055 | ESTM | Ca3 Ti0.1 Co3.9 O9 | 900 | 70.59
4406 | https://doi.org/10.1016/j.jallcom.2010.04.055 | ESTM | Ca3 Ti0.1 Co3.9 O9 | 1000 | 71
4408 | https://doi.org/10.1016/j.jallcom.2010.04.055 | ESTM | Ca3 Co4 O9 | 500 | 68.26
4410 | https://doi.org/10.1016/j.jallcom.2010.04.055 | ESTM | Ca3 Co4 O9 | 900 | 75.76
4412 | https://doi.org/10.1021/acs.jpcc.6b09379 | ESTM | Cu3 Ge0.15 Sb0.85 S4 | 300 | 511.94
4413 | https://doi.org/10.1021/acs.jpcc.6b09379 | ESTM | Cu3 Ge0.15 Sb0.85 S4 | 373 | 456.64
4414 | https://doi.org/10.1021/acs.jpcc.6b09379 | ESTM | Cu3 Ge0.15 Sb0.85 S4 | 473 | 381
4415 | https://doi.org/10.1021/acs.jpcc.6b09379 | ESTM | Cu3 Ge0.15 Sb0.85 S4 | 573 | 313.5
4416 | https://doi.org/10.1021/acs.jpcc.6b09379 | ESTM | Cu3 Ge0.075 Sb0.925 S4 | 300 | 202
4417 | https://doi.org/10.1021/acs.jpcc.6b09379 | ESTM | Cu3 Ge0.075 Sb0.925 S4 | 373 | 187
4418 | https://doi.org/10.1021/acs.jpcc.6b09379 | ESTM | Cu3 Ge0.075 Sb0.925 S4 | 473 | 161.8
4419 | https://doi.org/10.1021/acs.jpcc.6b09379 | ESTM | Cu3 Ge0.075 Sb0.925 S4 | 573 | 136.38
4420 | https://doi.org/10.1021/acs.jpcc.6b09379 | ESTM | Cu3 Ge0.05 Sb0.95 S4 | 300 | 93.68
4421 | https://doi.org/10.1021/acs.jpcc.6b09379 | ESTM | Cu3 Ge0.05 Sb0.95 S4 | 373 | 92
4422 | https://doi.org/10.1021/acs.jpcc.6b09379 | ESTM | Cu3 Ge0.05 Sb0.95 S4 | 473 | 83.55
4423 | https://doi.org/10.1021/acs.jpcc.6b09379 | ESTM | Cu3 Ge0.05 Sb0.95 S4 | 573 | 73.33
4424 | https://doi.org/10.1021/acs.jpcc.6b09379 | ESTM | Cu3 Ge0.025 Sb0.975 S4 | 300 | 50
4425 | https://doi.org/10.1021/acs.jpcc.6b09379 | ESTM | Cu3 Ge0.025 Sb0.975 S4 | 373 | 52.1
4426 | https://doi.org/10.1021/acs.jpcc.6b09379 | ESTM | Cu3 Ge0.025 Sb0.975 S4 | 473 | 49.5
4427 | https://doi.org/10.1021/acs.jpcc.6b09379 | ESTM | Cu3 Ge0.025 Sb0.975 S4 | 573 | 43.48
4428 | https://doi.org/10.1021/acs.jpcc.6b09379 | ESTM | Cu3 Ge0.0125 Sb0.9875 S4 | 300 | 15.8
4429 | https://doi.org/10.1021/acs.jpcc.6b09379 | ESTM | Cu3 Ge0.0125 Sb0.9875 S4 | 373 | 19.22
4430 | https://doi.org/10.1021/acs.jpcc.6b09379 | ESTM | Cu3 Ge0.0125 Sb0.9875 S4 | 473 | 20.2
4431 | https://doi.org/10.1021/acs.jpcc.6b09379 | ESTM | Cu3 Ge0.0125 Sb0.9875 S4 | 573 | 18.91
4432 | https://doi.org/10.1021/acs.jpcc.6b09379 | ESTM | Cu3 Ge0.1 Sb0.9 S4 | 300 | 284
4433 | https://doi.org/10.1021/acs.jpcc.6b09379 | ESTM | Cu3 Ge0.1 Sb0.9 S4 | 373 | 258
4434 | https://doi.org/10.1021/acs.jpcc.6b09379 | ESTM | Cu3 Ge0.1 Sb0.9 S4 | 473 | 215.44
4435 | https://doi.org/10.1021/acs.jpcc.6b09379 | ESTM | Cu3 Ge0.1 Sb0.9 S4 | 573 | 177
4436 | https://doi.org/10.1021/acs.jpcc.6b09379 | ESTM | Cu3 Sb1 S4 | 300 | 0.893
4437 | https://doi.org/10.1021/acs.jpcc.6b09379 | ESTM | Cu3 Sb1 S4 | 373 | 2.008
4438 | https://doi.org/10.1021/acs.jpcc.6b09379 | ESTM | Cu3 Sb1 S4 | 473 | 3.162
4439 | https://doi.org/10.1021/acs.jpcc.6b09379 | ESTM | Cu3 Sb1 S4 | 573 | 3.78
4440 | https://doi.org/10.1021/acs.jpcc.6b10308 | ESTM | In0.08 Fe0.92 Cu1 S2 | 300 | 17.85
4441 | https://doi.org/10.1021/acs.jpcc.6b10308 | ESTM | In0.08 Fe0.92 Cu1 S2 | 390 | 22.2
4442 | https://doi.org/10.1021/acs.jpcc.6b10308 | ESTM | In0.08 Fe0.92 Cu1 S2 | 510 | 26.3
4443 | https://doi.org/10.1021/acs.jpcc.6b10308 | ESTM | In0.08 Fe0.92 Cu1 S2 | 600 | 25.07
4444 | https://doi.org/10.1021/acs.jpcc.6b10308 | ESTM | In0.04 Fe0.96 Cu1 S2 | 300 | 34.88
4445 | https://doi.org/10.1021/acs.jpcc.6b10308 | ESTM | In0.04 Fe0.96 Cu1 S2 | 390 | 39.16
4446 | https://doi.org/10.1021/acs.jpcc.6b10308 | ESTM | In0.04 Fe0.96 Cu1 S2 | 510 | 42.44
4447 | https://doi.org/10.1021/acs.jpcc.6b10308 | ESTM | In0.04 Fe0.96 Cu1 S2 | 600 | 36.4
4448 | https://doi.org/10.1021/acs.jpcc.6b10308 | ESTM | In0.02 Fe0.98 Cu1 S2 | 300 | 45
4449 | https://doi.org/10.1021/acs.jpcc.6b10308 | ESTM | In0.02 Fe0.98 Cu1 S2 | 390 | 47.15
4450 | https://doi.org/10.1021/acs.jpcc.6b10308 | ESTM | In0.02 Fe0.98 Cu1 S2 | 510 | 48
4451 | https://doi.org/10.1021/acs.jpcc.6b10308 | ESTM | In0.02 Fe0.98 Cu1 S2 | 600 | 39.36
4452 | https://doi.org/10.1021/acs.jpcc.6b10308 | ESTM | Fe1 Cu1 S2 | 300 | 52.7
4453 | https://doi.org/10.1021/acs.jpcc.6b10308 | ESTM | Fe1 Cu1 S2 | 390 | 51.43
4454 | https://doi.org/10.1021/acs.jpcc.6b10308 | ESTM | Fe1 Cu1 S2 | 510 | 48.8
4455 | https://doi.org/10.1021/acs.jpcc.6b10308 | ESTM | Fe1 Cu1 S2 | 600 | 39.14
4456 | https://doi.org/10.1021/acsaem.9b02004 | ESTM | Mg2 In3 Cu3 Te8 | 335 | 14.83
4457 | https://doi.org/10.1021/acsaem.9b02004 | ESTM | Mg2 In3 Cu3 Te8 | 377 | 16.2
4458 | https://doi.org/10.1021/acsaem.9b02004 | ESTM | Mg2 In3 Cu3 Te8 | 427 | 17.93
4459 | https://doi.org/10.1021/acsaem.9b02004 | ESTM | Mg2 In3 Cu3 Te8 | 473 | 22.75
4460 | https://doi.org/10.1021/acsaem.9b02004 | ESTM | Mg2 In3 Cu3 Te8 | 523 | 33.45
4461 | https://doi.org/10.1021/acsaem.9b02004 | ESTM | Mg2 In3 Cu3 Te8 | 572 | 48.62
4462 | https://doi.org/10.1021/acsaem.9b02004 | ESTM | Mg2 In3 Cu3 Te8 | 620 | 59.5
4463 | https://doi.org/10.1021/acsaem.9b02004 | ESTM | Mg2 In3 Cu3 Te8 | 668 | 66.9
4464 | https://doi.org/10.1021/acsaem.9b02004 | ESTM | Mg2 In3 Cu3 Te8 | 720 | 69.65
4465 | https://doi.org/10.1021/acsaem.9b02004 | ESTM | Mg2 In3 Cu3 Te8 | 770 | 77
4467 | https://doi.org/10.1021/cm502570b | ESTM | Zn1 Cu10.5 Ni0.5 Sb4 S13 | 323 | 68.6
4468 | https://doi.org/10.1021/cm502570b | ESTM | Zn1 Cu10.5 Ni0.5 Sb4 S13 | 420 | 87.65
4469 | https://doi.org/10.1021/cm502570b | ESTM | Zn1 Cu10.5 Ni0.5 Sb4 S13 | 517 | 101.53
4470 | https://doi.org/10.1021/cm502570b | ESTM | Zn1 Cu10.5 Ni0.5 Sb4 S13 | 617 | 105.9
4471 | https://doi.org/10.1021/cm502570b | ESTM | Zn1 Cu10.5 Ni0.5 Sb4 S13 | 715 | 103
4472 | https://doi.org/10.1021/cm502570b | ESTM | Zn0.2 Cu10.5 Ni1.3 Sb4 S13 | 517 | 225.7
4473 | https://doi.org/10.1021/cm502570b | ESTM | Zn0.2 Cu10.5 Ni1.3 Sb4 S13 | 617 | 244.5
4474 | https://doi.org/10.1021/cm502570b | ESTM | Zn0.2 Cu10.5 Ni1.3 Sb4 S13 | 715 | 226.7
4475 | https://doi.org/10.1021/cm502570b | ESTM | Cu10.5 Ni1.5 Sb4 S13 | 323 | 163.8
4476 | https://doi.org/10.1021/cm502570b | ESTM | Cu10.5 Ni1.5 Sb4 S13 | 420 | 210
4477 | https://doi.org/10.1021/cm502570b | ESTM | Cu10.5 Ni1.5 Sb4 S13 | 517 | 235.5
4478 | https://doi.org/10.1021/cm502570b | ESTM | Cu10.5 Ni1.5 Sb4 S13 | 617 | 248
4479 | https://doi.org/10.1021/cm502570b | ESTM | Cu10.5 Ni1.5 Sb4 S13 | 715 | 238.75
4480 | https://doi.org/10.1021/cm502570b | ESTM | Zn0.5 Cu10.5 Ni1 Sb4 S13 | 323 | 145.3
4481 | https://doi.org/10.1021/cm502570b | ESTM | Zn0.5 Cu10.5 Ni1 Sb4 S13 | 420 | 179.5
4482 | https://doi.org/10.1021/cm502570b | ESTM | Zn0.5 Cu10.5 Ni1 Sb4 S13 | 517 | 198
4483 | https://doi.org/10.1021/cm502570b | ESTM | Zn0.5 Cu10.5 Ni1 Sb4 S13 | 715 | 185
4484 | https://doi.org/10.1021/cm504059t | ESTM | Ca14 Mg1 Sb11 | 400 | 26.2
4485 | https://doi.org/10.1021/cm504059t | ESTM | Ca14 Mg1 Sb11 | 600 | 54
4486 | https://doi.org/10.1021/cm504059t | ESTM | Ca14 Mg1 Sb11 | 700 | 62.5
4487 | https://doi.org/10.1021/cm504059t | ESTM | Ca14 Mg1 Sb11 | 800 | 68.18
4488 | https://doi.org/10.1021/cm504059t | ESTM | Ca14 Mg1 Sb11 | 900 | 68.4
4489 | https://doi.org/10.1021/cm504059t | ESTM | Ca14 Mg1 Sb11 | 1000 | 66.88
4490 | https://doi.org/10.1021/cm504059t | ESTM | Ca14 Mg1 Sb11 | 1083 | 67
4492 | https://doi.org/10.1021/cm504059t | ESTM | Yb14 Mg1 Sb11 | 400 | 275
4493 | https://doi.org/10.1021/cm504059t | ESTM | Yb14 Mg1 Sb11 | 500 | 236.5
4494 | https://doi.org/10.1021/cm504059t | ESTM | Yb14 Mg1 Sb11 | 600 | 205
4495 | https://doi.org/10.1021/cm504059t | ESTM | Yb14 Mg1 Sb11 | 700 | 178
4496 | https://doi.org/10.1021/cm504059t | ESTM | Yb14 Mg1 Sb11 | 800 | 154.41
4497 | https://doi.org/10.1021/cm504059t | ESTM | Yb14 Mg1 Sb11 | 900 | 138.16
4498 | https://doi.org/10.1021/cm504059t | ESTM | Yb14 Mg1 Sb11 | 1000 | 128
4499 | https://doi.org/10.1021/cm504059t | ESTM | Yb14 Mg1 Sb11 | 1083 | 120.5
4500 | https://doi.org/10.1021/ja312474n | ESTM | Nb0.04 Ag0.96 Bi1 Se2 | 296 | 221
4501 | https://doi.org/10.1021/ja312474n | ESTM | Nb0.04 Ag0.96 Bi1 Se2 | 375 | 246.15
4502 | https://doi.org/10.1021/ja312474n | ESTM | Nb0.02 Ag0.98 Bi1 Se2 | 296 | 138
4503 | https://doi.org/10.1021/ja312474n | ESTM | Nb0.02 Ag0.98 Bi1 Se2 | 375 | 160
4504 | https://doi.org/10.1021/ja312474n | ESTM | Nb0.02 Ag0.98 Bi1 Se2 | 425 | 147.13
4505 | https://doi.org/10.1021/ja312474n | ESTM | Nb0.02 Ag0.98 Bi1 Se2 | 478 | 118.52
4506 | https://doi.org/10.1021/ja312474n | ESTM | Nb0.02 Ag0.98 Bi1 Se2 | 528 | 78.53
4507 | https://doi.org/10.1021/ja312474n | ESTM | Nb0.02 Ag0.98 Bi1 Se2 | 577 | 63.05
4508 | https://doi.org/10.1021/ja312474n | ESTM | Nb0.02 Ag0.98 Bi1 Se2 | 625 | 64.32
4509 | https://doi.org/10.1021/ja312474n | ESTM | Nb0.02 Ag0.98 Bi1 Se2 | 675 | 64.3
4510 | https://doi.org/10.1021/ja312474n | ESTM | Ag1 Bi1 Se2 | 296 | 72.32
4511 | https://doi.org/10.1021/ja312474n | ESTM | Ag1 Bi1 Se2 | 375 | 83.1
4512 | https://doi.org/10.1021/ja312474n | ESTM | Ag1 Bi1 Se2 | 478 | 56.64
4513 | https://doi.org/10.1021/ja312474n | ESTM | Ag1 Bi1 Se2 | 425 | 76.2
4514 | https://doi.org/10.1021/ja312474n | ESTM | Ag1 Bi1 Se2 | 528 | 36.78
4515 | https://doi.org/10.1021/ja312474n | ESTM | Ag1 Bi1 Se2 | 577 | 34.78
4516 | https://doi.org/10.1021/ja312474n | ESTM | Ag1 Bi1 Se2 | 625 | 40
4517 | https://doi.org/10.1021/ja312474n | ESTM | Ag1 Bi1 Se2 | 675 | 40.4
4518 | https://doi.org/10.1038/ncomms9144 | ESTM | Hf0.14 Nb0.86 Fe1 Sb1 | 300 | 6689.92
4519 | https://doi.org/10.1038/ncomms9144 | ESTM | Hf0.14 Nb0.86 Fe1 Sb1 | 400 | 4922.48
4520 | https://doi.org/10.1038/ncomms9144 | ESTM | Hf0.14 Nb0.86 Fe1 Sb1 | 500 | 3666.67
4521 | https://doi.org/10.1038/ncomms9144 | ESTM | Hf0.14 Nb0.86 Fe1 Sb1 | 600 | 2798.45
4522 | https://doi.org/10.1038/ncomms9144 | ESTM | Hf0.14 Nb0.86 Fe1 Sb1 | 700 | 2178.29
4523 | https://doi.org/10.1038/ncomms9144 | ESTM | Hf0.14 Nb0.86 Fe1 Sb1 | 800 | 1775.19
4524 | https://doi.org/10.1038/ncomms9144 | ESTM | Hf0.14 Nb0.86 Fe1 Sb1 | 900 | 1480
4525 | https://doi.org/10.1038/ncomms9144 | ESTM | Hf0.14 Nb0.86 Fe1 Sb1 | 1000 | 1248.1
4526 | https://doi.org/10.1038/ncomms9144 | ESTM | Hf0.14 Nb0.86 Fe1 Sb1 | 1100 | 1069.77
4527 | https://doi.org/10.1038/ncomms9144 | ESTM | Hf0.14 Nb0.86 Fe1 Sb1 | 1200 | 930.23
4528 | https://doi.org/10.1038/ncomms9144 | ESTM | Zr0.14 Nb0.86 Fe1 Sb1 | 400 | 3542.64
4529 | https://doi.org/10.1038/ncomms9144 | ESTM | Zr0.14 Nb0.86 Fe1 Sb1 | 500 | 2720.93
4530 | https://doi.org/10.1038/ncomms9144 | ESTM | Hf0.12 Nb0.88 Fe1 Sb1 | 300 | 5907
4531 | https://doi.org/10.1038/ncomms9144 | ESTM | Hf0.12 Nb0.88 Fe1 Sb1 | 400 | 4350
4532 | https://doi.org/10.1038/ncomms9144 | ESTM | Hf0.12 Nb0.88 Fe1 Sb1 | 500 | 3225
4533 | https://doi.org/10.1038/ncomms9144 | ESTM | Hf0.12 Nb0.88 Fe1 Sb1 | 600 | 2457.4
4534 | https://doi.org/10.1038/ncomms9144 | ESTM | Hf0.12 Nb0.88 Fe1 Sb1 | 700 | 1922.5
4535 | https://doi.org/10.1038/ncomms9144 | ESTM | Hf0.12 Nb0.88 Fe1 Sb1 | 800 | 1543
4536 | https://doi.org/10.1038/ncomms9144 | ESTM | Hf0.12 Nb0.88 Fe1 Sb1 | 900 | 1279
4537 | https://doi.org/10.1038/ncomms9144 | ESTM | Hf0.12 Nb0.88 Fe1 Sb1 | 1000 | 1093
4538 | https://doi.org/10.1038/ncomms9144 | ESTM | Hf0.12 Nb0.88 Fe1 Sb1 | 1100 | 946
4539 | https://doi.org/10.1038/ncomms9144 | ESTM | Hf0.12 Nb0.88 Fe1 Sb1 | 1200 | 829.46
4540 | https://doi.org/10.1038/ncomms9144 | ESTM | Hf0.08 Nb0.92 Fe1 Sb1 | 300 | 3457.36
4541 | https://doi.org/10.1038/ncomms9144 | ESTM | Hf0.08 Nb0.92 Fe1 Sb1 | 400 | 2764
4542 | https://doi.org/10.1038/ncomms9144 | ESTM | Hf0.08 Nb0.92 Fe1 Sb1 | 500 | 2147.28
4543 | https://doi.org/10.1038/ncomms9144 | ESTM | Hf0.08 Nb0.92 Fe1 Sb1 | 600 | 1690
4544 | https://doi.org/10.1038/ncomms9144 | ESTM | Hf0.08 Nb0.92 Fe1 Sb1 | 700 | 1326
4545 | https://doi.org/10.1038/ncomms9144 | ESTM | Zr0.08 Nb0.92 Fe1 Sb1 | 300 | 3302.33
4546 | https://doi.org/10.1038/ncomms9144 | ESTM | Zr0.08 Nb0.92 Fe1 Sb1 | 500 | 1961.24
4547 | https://doi.org/10.1038/ncomms9144 | ESTM | Zr0.08 Nb0.92 Fe1 Sb1 | 900 | 845
4548 | https://doi.org/10.1038/ncomms9144 | ESTM | Zr0.08 Nb0.92 Fe1 Sb1 | 1100 | 598
4549 | https://doi.org/10.1038/ncomms9144 | ESTM | Zr0.08 Nb0.92 Fe1 Sb1 | 1000 | 720.93
4550 | https://doi.org/10.1038/ncomms9144 | ESTM | Hf0.1 Nb0.9 Fe1 Sb1 | 400 | 4349
4551 | https://doi.org/10.1038/ncomms9144 | ESTM | Hf0.1 Nb0.9 Fe1 Sb1 | 500 | 3232
4552 | https://doi.org/10.1038/ncomms9144 | ESTM | Zr0.1 Nb0.9 Fe1 Sb1 | 300 | 3976.74
4553 | https://doi.org/10.1038/ncomms9144 | ESTM | Zr0.1 Nb0.9 Fe1 Sb1 | 400 | 3116.28
4554 | https://doi.org/10.1038/ncomms9144 | ESTM | Zr0.1 Nb0.9 Fe1 Sb1 | 500 | 2441.86
4555 | https://doi.org/10.1038/ncomms9144 | ESTM | Zr0.1 Nb0.9 Fe1 Sb1 | 600 | 1937.98
4556 | https://doi.org/10.1038/ncomms9144 | ESTM | Zr0.1 Nb0.9 Fe1 Sb1 | 700 | 1550.4
4557 | https://doi.org/10.1038/ncomms9144 | ESTM | Zr0.1 Nb0.9 Fe1 Sb1 | 800 | 1264
4558 | https://doi.org/10.1038/ncomms9144 | ESTM | Zr0.1 Nb0.9 Fe1 Sb1 | 900 | 1055
4559 | https://doi.org/10.1038/ncomms9144 | ESTM | Zr0.1 Nb0.9 Fe1 Sb1 | 1000 | 922
4560 | https://doi.org/10.1038/srep32501 | ESTM | Zn0.2 Cu2 Sn0.8 S3 | 323 | 1375.34
4561 | https://doi.org/10.1038/srep32501 | ESTM | Zn0.2 Cu2 Sn0.8 S3 | 423 | 1167.12
4562 | https://doi.org/10.1038/srep32501 | ESTM | Zn0.2 Cu2 Sn0.8 S3 | 523 | 984
4563 | https://doi.org/10.1038/srep32501 | ESTM | Zn0.2 Cu2 Sn0.8 S3 | 623 | 812
4564 | https://doi.org/10.1038/srep32501 | ESTM | Zn0.2 Cu2 Sn0.8 S3 | 723 | 610.95
4565 | https://doi.org/10.1038/srep32501 | ESTM | Zn0.05 Cu2 Sn0.95 S3 | 323 | 185
4566 | https://doi.org/10.1038/srep32501 | ESTM | Zn0.05 Cu2 Sn0.95 S3 | 423 | 164.38
4567 | https://doi.org/10.1038/srep32501 | ESTM | Zn0.05 Cu2 Sn0.95 S3 | 523 | 140
4568 | https://doi.org/10.1038/srep32501 | ESTM | Zn0.05 Cu2 Sn0.95 S3 | 623 | 118
4569 | https://doi.org/10.1038/srep32501 | ESTM | Zn0.05 Cu2 Sn0.95 S3 | 723 | 100
4570 | https://doi.org/10.1038/srep32501 | ESTM | Zn0.1 Cu2 Sn0.9 S3 | 323 | 556.16
4571 | https://doi.org/10.1038/srep32501 | ESTM | Zn0.1 Cu2 Sn0.9 S3 | 423 | 468.5
4572 | https://doi.org/10.1038/srep32501 | ESTM | Zn0.1 Cu2 Sn0.9 S3 | 523 | 416.43
4573 | https://doi.org/10.1038/srep32501 | ESTM | Zn0.1 Cu2 Sn0.9 S3 | 623 | 361
4574 | https://doi.org/10.1038/srep32501 | ESTM | Zn0.1 Cu2 Sn0.9 S3 | 723 | 300
4575 | https://doi.org/10.1038/srep32501 | ESTM | Cu2 Sn1 S3 | 323 | 1.32
4576 | https://doi.org/10.1038/srep32501 | ESTM | Cu2 Sn1 S3 | 423 | 1.7
4577 | https://doi.org/10.1038/srep32501 | ESTM | Cu2 Sn1 S3 | 523 | 1.9
4578 | https://doi.org/10.1038/srep32501 | ESTM | Cu2 Sn1 S3 | 623 | 2.07
4579 | https://doi.org/10.1038/srep32501 | ESTM | Cu2 Sn1 S3 | 723 | 2.76
4580 | https://doi.org/10.1039/B916346H | ESTM | Eu1 Zn1 Cd1 Sb2 | 300 | 314.8
4581 | https://doi.org/10.1039/B916346H | ESTM | Eu1 Zn1 Cd1 Sb2 | 350 | 290
4582 | https://doi.org/10.1039/B916346H | ESTM | Eu1 Zn1 Cd1 Sb2 | 400 | 262.35
4583 | https://doi.org/10.1039/B916346H | ESTM | Eu1 Zn1 Cd1 Sb2 | 450 | 245.66
4584 | https://doi.org/10.1039/B916346H | ESTM | Eu1 Zn1 Cd1 Sb2 | 500 | 224.87
4585 | https://doi.org/10.1039/B916346H | ESTM | Eu1 Zn1 Cd1 Sb2 | 550 | 211
4586 | https://doi.org/10.1039/B916346H | ESTM | Eu1 Zn1 Cd1 Sb2 | 600 | 196.76
4587 | https://doi.org/10.1039/B916346H | ESTM | Eu1 Zn1 Cd1 Sb2 | 650 | 186.4
4588 | https://doi.org/10.1039/B916346H | ESTM | Eu1 Zn1.4 Cd0.6 Sb2 | 300 | 570
4589 | https://doi.org/10.1039/B916346H | ESTM | Eu1 Zn1.4 Cd0.6 Sb2 | 350 | 531
4590 | https://doi.org/10.1039/B916346H | ESTM | Eu1 Zn1.4 Cd0.6 Sb2 | 400 | 482.95
4591 | https://doi.org/10.1039/B916346H | ESTM | Eu1 Zn1.4 Cd0.6 Sb2 | 450 | 442.7
4592 | https://doi.org/10.1039/B916346H | ESTM | Eu1 Zn1.4 Cd0.6 Sb2 | 500 | 401
4593 | https://doi.org/10.1039/B916346H | ESTM | Eu1 Zn1.4 Cd0.6 Sb2 | 550 | 366.4
4594 | https://doi.org/10.1039/B916346H | ESTM | Eu1 Zn1.4 Cd0.6 Sb2 | 600 | 333.33
4595 | https://doi.org/10.1039/B916346H | ESTM | Eu1 Zn1.4 Cd0.6 Sb2 | 650 | 305
4596 | https://doi.org/10.1039/B916346H | ESTM | Eu1 Zn1.8 Cd0.2 Sb2 | 300 | 1005
4597 | https://doi.org/10.1039/B916346H | ESTM | Eu1 Zn1.8 Cd0.2 Sb2 | 350 | 952
4598 | https://doi.org/10.1039/B916346H | ESTM | Eu1 Zn1.8 Cd0.2 Sb2 | 400 | 870
4599 | https://doi.org/10.1039/B916346H | ESTM | Eu1 Zn1.8 Cd0.2 Sb2 | 450 | 814
4600 | https://doi.org/10.1039/B916346H | ESTM | Eu1 Zn1.8 Cd0.2 Sb2 | 500 | 745.6
4601 | https://doi.org/10.1039/B916346H | ESTM | Eu1 Zn1.8 Cd0.2 Sb2 | 550 | 690
4602 | https://doi.org/10.1039/B916346H | ESTM | Eu1 Zn1.8 Cd0.2 Sb2 | 600 | 635
4603 | https://doi.org/10.1039/B916346H | ESTM | Eu1 Zn1.8 Cd0.2 Sb2 | 650 | 582
4604 | https://doi.org/10.1039/B916346H | ESTM | Eu1 Cd2 Sb2 | 300 | 111.11
4605 | https://doi.org/10.1039/B916346H | ESTM | Eu1 Cd2 Sb2 | 350 | 104.17
4606 | https://doi.org/10.1039/B916346H | ESTM | Eu1 Cd2 Sb2 | 400 | 92.6
4607 | https://doi.org/10.1039/B916346H | ESTM | Eu1 Cd2 Sb2 | 450 | 82.85
4608 | https://doi.org/10.1039/B916346H | ESTM | Eu1 Cd2 Sb2 | 500 | 76.58
4609 | https://doi.org/10.1039/B916346H | ESTM | Eu1 Cd2 Sb2 | 550 | 75
4610 | https://doi.org/10.1039/B916346H | ESTM | Eu1 Cd2 Sb2 | 600 | 81.1
4611 | https://doi.org/10.1039/B916346H | ESTM | Eu1 Cd2 Sb2 | 650 | 102.16
4612 | https://doi.org/10.1039/B916346H | ESTM | Eu1 Zn2 Sb2 | 300 | 1180.55
4613 | https://doi.org/10.1039/B916346H | ESTM | Eu1 Zn2 Sb2 | 350 | 1037
4614 | https://doi.org/10.1039/B916346H | ESTM | Eu1 Zn2 Sb2 | 400 | 923.9
4615 | https://doi.org/10.1039/B916346H | ESTM | Eu1 Zn2 Sb2 | 450 | 850
4616 | https://doi.org/10.1039/B916346H | ESTM | Eu1 Zn2 Sb2 | 500 | 787
4617 | https://doi.org/10.1039/B916346H | ESTM | Eu1 Zn2 Sb2 | 550 | 720
4618 | https://doi.org/10.1039/B916346H | ESTM | Eu1 Zn2 Sb2 | 600 | 653.85
4619 | https://doi.org/10.1039/B916346H | ESTM | Eu1 Zn2 Sb2 | 650 | 590
4620 | https://doi.org/10.1039/c1jm13888j | ESTM | Ag1.9 Te1 Pb0.05 | 350 | 1455.5
4621 | https://doi.org/10.1039/c1jm13888j | ESTM | Ag1.9 Te1 Pb0.05 | 450 | 502.13
4622 | https://doi.org/10.1039/c1jm13888j | ESTM | Ag1.9 Te1 Pb0.05 | 550 | 290
4623 | https://doi.org/10.1039/c1jm13888j | ESTM | Ag1.9 Te1 Pb0.05 | 650 | 135.84
4624 | https://doi.org/10.1039/c1jm13888j | ESTM | Ag1.9 Te1 Pb0.05 | 600 | 207
4625 | https://doi.org/10.1039/c1jm13888j | ESTM | Ag1.8 Te1 Pb0.1 | 300 | 1459.5
4626 | https://doi.org/10.1039/c1jm13888j | ESTM | Ag1.8 Te1 Pb0.1 | 350 | 1274.5
4627 | https://doi.org/10.1039/c1jm13888j | ESTM | Ag1.8 Te1 Pb0.1 | 450 | 420.89
4628 | https://doi.org/10.1039/c1jm13888j | ESTM | Ag1.8 Te1 Pb0.1 | 550 | 271.5
4629 | https://doi.org/10.1039/c1jm13888j | ESTM | Ag1.8 Te1 Pb0.1 | 600 | 196.7
4632 | https://doi.org/10.1039/c1jm13888j | ESTM | Ag1.7 Te1 Pb0.15 | 450 | 372.3
4633 | https://doi.org/10.1039/c1jm13888j | ESTM | Ag1.7 Te1 Pb0.15 | 500 | 307
4634 | https://doi.org/10.1039/c1jm13888j | ESTM | Ag1.7 Te1 Pb0.15 | 650 | 112.75
4635 | https://doi.org/10.1039/c1jm13888j | ESTM | Ag1.7 Te1 Pb0.15 | 550 | 243
4636 | https://doi.org/10.1039/c1jm13888j | ESTM | Ag1.7 Te1 Pb0.15 | 600 | 178
4637 | https://doi.org/10.1039/c1jm13888j | ESTM | Ag2 Te1 | 500 | 510.66
4638 | https://doi.org/10.1039/c1jm13888j | ESTM | Ag2 Te1 | 550 | 465.5
4639 | https://doi.org/10.1039/c1jm13888j | ESTM | Ag2 Te1 | 600 | 431
4640 | https://doi.org/10.1039/c1jm13888j | ESTM | Ag2 Te1 | 650 | 411.3
4641 | https://doi.org/10.1039/c2ee21274a | ESTM | Cu1 Bi1 Se1 O1 | 773 | 45.75
4642 | https://doi.org/10.1039/c2ee21554c | ESTM | Hf0.5 Ti0.5 Co1 Sn0.2 Sb0.8 | 305 | 430
4643 | https://doi.org/10.1039/c2ee21554c | ESTM | Hf0.5 Ti0.5 Co1 Sn0.2 Sb0.8 | 377 | 421.5
4644 | https://doi.org/10.1039/c2ee21554c | ESTM | Hf0.5 Ti0.5 Co1 Sn0.2 Sb0.8 | 473 | 400
4645 | https://doi.org/10.1039/c2ee21554c | ESTM | Hf0.5 Ti0.5 Co1 Sn0.2 Sb0.8 | 574.6 | 390
4646 | https://doi.org/10.1039/c2ee21554c | ESTM | Hf0.5 Ti0.5 Co1 Sn0.2 Sb0.8 | 676 | 381.6
4647 | https://doi.org/10.1039/c2ee21554c | ESTM | Hf0.5 Ti0.5 Co1 Sn0.2 Sb0.8 | 779 | 379
4648 | https://doi.org/10.1039/c2ee21554c | ESTM | Hf0.5 Ti0.5 Co1 Sn0.2 Sb0.8 | 885 | 389
4649 | https://doi.org/10.1039/c2ee21554c | ESTM | Hf0.5 Ti0.5 Co1 Sn0.2 Sb0.8 | 989 | 417
4650 | https://doi.org/10.1039/c2ee21554c | ESTM | Hf0.7 Ti0.3 Co1 Sn0.2 Sb0.8 | 305 | 554.5
4651 | https://doi.org/10.1039/c2ee21554c | ESTM | Hf0.7 Ti0.3 Co1 Sn0.2 Sb0.8 | 377 | 527
4652 | https://doi.org/10.1039/c2ee21554c | ESTM | Hf0.7 Ti0.3 Co1 Sn0.2 Sb0.8 | 473 | 506
4653 | https://doi.org/10.1039/c2ee21554c | ESTM | Hf0.7 Ti0.3 Co1 Sn0.2 Sb0.8 | 574.6 | 489
4654 | https://doi.org/10.1039/c2ee21554c | ESTM | Hf0.7 Ti0.3 Co1 Sn0.2 Sb0.8 | 676 | 478
4655 | https://doi.org/10.1039/c2ee21554c | ESTM | Hf0.7 Ti0.3 Co1 Sn0.2 Sb0.8 | 779 | 468
4656 | https://doi.org/10.1039/c2ee21554c | ESTM | Hf0.7 Ti0.3 Co1 Sn0.2 Sb0.8 | 885 | 463
4657 | https://doi.org/10.1039/c2ee21554c | ESTM | Hf0.7 Ti0.3 Co1 Sn0.2 Sb0.8 | 989 | 479
4658 | https://doi.org/10.1039/c2ee21554c | ESTM | Hf0.7 Ti0.3 Co1 Sn0.2 Sb0.8 | 1088 | 476
4659 | https://doi.org/10.1039/c2ee21554c | ESTM | Hf0.8 Ti0.2 Co1 Sn0.2 Sb0.8 | 305 | 616
4660 | https://doi.org/10.1039/c2ee21554c | ESTM | Hf0.8 Ti0.2 Co1 Sn0.2 Sb0.8 | 377 | 582
4661 | https://doi.org/10.1039/c2ee21554c | ESTM | Hf0.8 Ti0.2 Co1 Sn0.2 Sb0.8 | 480 | 548.94
4662 | https://doi.org/10.1039/c2ee21554c | ESTM | Hf0.8 Ti0.2 Co1 Sn0.2 Sb0.8 | 580 | 523
4663 | https://doi.org/10.1039/c2ee21554c | ESTM | Hf0.8 Ti0.2 Co1 Sn0.2 Sb0.8 | 682 | 500
4664 | https://doi.org/10.1039/c2ee21554c | ESTM | Hf0.8 Ti0.2 Co1 Sn0.2 Sb0.8 | 784 | 485.11
4665 | https://doi.org/10.1039/c2ee21554c | ESTM | Hf0.8 Ti0.2 Co1 Sn0.2 Sb0.8 | 885 | 476.7
4666 | https://doi.org/10.1039/c2ee21554c | ESTM | Hf0.8 Ti0.2 Co1 Sn0.2 Sb0.8 | 987 | 485
4667 | https://doi.org/10.1039/c2ee21554c | ESTM | Hf0.8 Ti0.2 Co1 Sn0.2 Sb0.8 | 1088 | 495
4668 | https://doi.org/10.1039/c2ee21554c | ESTM | Hf0.9 Ti0.1 Co1 Sn0.2 Sb0.8 | 305 | 810
4669 | https://doi.org/10.1039/c2ee21554c | ESTM | Hf0.9 Ti0.1 Co1 Sn0.2 Sb0.8 | 377 | 747.52
4670 | https://doi.org/10.1039/c2ee21554c | ESTM | Hf0.9 Ti0.1 Co1 Sn0.2 Sb0.8 | 473 | 687.94
4671 | https://doi.org/10.1039/c2ee21554c | ESTM | Hf0.9 Ti0.1 Co1 Sn0.2 Sb0.8 | 574.6 | 639.72
4672 | https://doi.org/10.1039/c2ee21554c | ESTM | Hf0.9 Ti0.1 Co1 Sn0.2 Sb0.8 | 676.4 | 608.51
4673 | https://doi.org/10.1039/c2ee21554c | ESTM | Hf0.9 Ti0.1 Co1 Sn0.2 Sb0.8 | 779 | 585.82
4674 | https://doi.org/10.1039/c2ee21554c | ESTM | Hf0.9 Ti0.1 Co1 Sn0.2 Sb0.8 | 885 | 560.28
4675 | https://doi.org/10.1039/c2ee21554c | ESTM | Hf0.9 Ti0.1 Co1 Sn0.2 Sb0.8 | 989 | 547.52
4676 | https://doi.org/10.1039/c2ee21554c | ESTM | Hf0.9 Ti0.1 Co1 Sn0.2 Sb0.8 | 1088 | 550.35
4677 | https://doi.org/10.1039/c2jm31324c | ESTM | Ca3 Al0.95 Zn0.05 Sb3 | 422 | 47.45
4678 | https://doi.org/10.1039/c2jm31324c | ESTM | Ca3 Al0.95 Zn0.05 Sb3 | 522 | 50.5
4679 | https://doi.org/10.1039/c2jm31324c | ESTM | Ca3 Al0.95 Zn0.05 Sb3 | 622 | 49
4680 | https://doi.org/10.1039/c2jm31324c | ESTM | Ca3 Al0.95 Zn0.05 Sb3 | 722 | 42.83
4681 | https://doi.org/10.1039/c2jm31324c | ESTM | Ca3 Al0.95 Zn0.05 Sb3 | 822 | 41.3
4682 | https://doi.org/10.1039/c2jm31324c | ESTM | Ca3 Al0.98 Zn0.02 Sb3 | 422 | 31.5
4683 | https://doi.org/10.1039/c2jm31324c | ESTM | Ca3 Al0.98 Zn0.02 Sb3 | 522 | 38.7
4684 | https://doi.org/10.1039/c2jm31324c | ESTM | Ca3 Al0.98 Zn0.02 Sb3 | 622 | 43.5
4685 | https://doi.org/10.1039/c2jm31324c | ESTM | Ca3 Al0.98 Zn0.02 Sb3 | 722 | 39.52
4686 | https://doi.org/10.1039/c2jm31324c | ESTM | Ca3 Al0.98 Zn0.02 Sb3 | 822 | 38.3
4687 | https://doi.org/10.1039/c2jm31324c | ESTM | Ca3 Al0.99 Zn0.01 Sb3 | 422 | 109
4688 | https://doi.org/10.1039/c2jm31324c | ESTM | Ca3 Al0.99 Zn0.01 Sb3 | 522 | 97.11
4689 | https://doi.org/10.1039/c2jm31324c | ESTM | Ca3 Al0.99 Zn0.01 Sb3 | 822 | 51
4691 | https://doi.org/10.1039/c2jm31324c | ESTM | Ca3 Al1 Sb3 | 522 | 4.98
4692 | https://doi.org/10.1039/c2jm31324c | ESTM | Ca3 Al1 Sb3 | 722 | 5
4693 | https://doi.org/10.1039/c2jm31324c | ESTM | Ca3 Al1 Sb3 | 822 | 5.16
4694 | https://doi.org/10.1039/c3dt50428j | ESTM | Ca5 Zn0.05 In1.95 Sb6 | 622 | 143.5
4695 | https://doi.org/10.1039/c3dt50428j | ESTM | Ca5 Zn0.05 In1.95 Sb6 | 722 | 128.6
4696 | https://doi.org/10.1039/c3dt50428j | ESTM | Ca5 Zn0.05 In1.95 Sb6 | 822 | 127
4697 | https://doi.org/10.1039/c3dt50428j | ESTM | Ca5 Zn0.05 In1.95 Sb6 | 922 | 128.6
4698 | https://doi.org/10.1039/c3dt50428j | ESTM | Ca5 Zn0.02 In1.98 Sb6 | 422 | 54.18
4699 | https://doi.org/10.1039/c3dt50428j | ESTM | Ca5 Zn0.02 In1.98 Sb6 | 522 | 53.4
4700 | https://doi.org/10.1039/c3dt50428j | ESTM | Ca5 Zn0.02 In1.98 Sb6 | 622 | 47.94
4701 | https://doi.org/10.1039/c3dt50428j | ESTM | Ca5 Zn0.02 In1.98 Sb6 | 922 | 53.49
4702 | https://doi.org/10.1039/c3dt50428j | ESTM | Ca5 Zn0.02 In1.98 Sb6 | 722 | 46.12
4703 | https://doi.org/10.1039/c3dt50428j | ESTM | Ca5 Zn0.02 In1.98 Sb6 | 822 | 47.02
4704 | https://doi.org/10.1039/c3dt50428j | ESTM | Ca5 Zn0.1 In1.9 Sb6 | 422 | 204.6
4705 | https://doi.org/10.1039/c3dt50428j | ESTM | Ca5 Zn0.1 In1.9 Sb6 | 522 | 208.6
4706 | https://doi.org/10.1039/c3dt50428j | ESTM | Ca5 Zn0.1 In1.9 Sb6 | 622 | 199.4
4707 | https://doi.org/10.1039/c3dt50428j | ESTM | Ca5 Zn0.1 In1.9 Sb6 | 722 | 178.69
4708 | https://doi.org/10.1039/c3dt50428j | ESTM | Ca5 In2 Sb6 | 422 | 9.74
4710 | https://doi.org/10.1039/c3dt50428j | ESTM | Ca5 In2 Sb6 | 520 | 9.67
4711 | https://doi.org/10.1039/c3dt50428j | ESTM | Ca5 In2 Sb6 | 620 | 10
4712 | https://doi.org/10.1039/c3ra40457a | ESTM | Mg3 Bi0.4 Sb1.6 | 332 | 34.55
4713 | https://doi.org/10.1039/c3ra40457a | ESTM | Mg3 Bi0.4 Sb1.6 | 470 | 25
4714 | https://doi.org/10.1039/c3ra40457a | ESTM | Mg3 Bi0.4 Sb1.6 | 750 | 19.9
4715 | https://doi.org/10.1039/c3ra40457a | ESTM | Mg3 Bi0.4 Sb1.6 | 565 | 20.1
4716 | https://doi.org/10.1039/c3ra40457a | ESTM | Mg3 Bi0.4 Sb1.6 | 660 | 19
4717 | https://doi.org/10.1039/c3ra40457a | ESTM | Mg3 Bi0.2 Sb1.8 | 332 | 3.33
4718 | https://doi.org/10.1039/c3ra40457a | ESTM | Mg3 Bi0.2 Sb1.8 | 470 | 5.59
4719 | https://doi.org/10.1039/c3ra40457a | ESTM | Mg3 Bi0.2 Sb1.8 | 565 | 8.65
4720 | https://doi.org/10.1039/c3ra40457a | ESTM | Mg3 Bi0.2 Sb1.8 | 660 | 15.565
4721 | https://doi.org/10.1039/c3ra40457a | ESTM | Mg3 Bi0.2 Sb1.8 | 750 | 25
4722 | https://doi.org/10.1039/c3ra40457a | ESTM | Mg3 Bi0.1 Sb1.9 | 332 | 3.02
4723 | https://doi.org/10.1039/c3ra40457a | ESTM | Mg3 Bi0.1 Sb1.9 | 470 | 5
4724 | https://doi.org/10.1039/c3ra40457a | ESTM | Mg3 Bi0.1 Sb1.9 | 565 | 6.9
4725 | https://doi.org/10.1039/c3ra40457a | ESTM | Mg3 Bi0.1 Sb1.9 | 660 | 9.86
4726 | https://doi.org/10.1039/c3ra40457a | ESTM | Mg3 Bi0.1 Sb1.9 | 750 | 18.88
4727 | https://doi.org/10.1039/c3ra40457a | ESTM | Mg3 Sb2 | 332 | 2.07
4728 | https://doi.org/10.1039/c3ra40457a | ESTM | Mg3 Sb2 | 470 | 3.92
4729 | https://doi.org/10.1039/c3ra40457a | ESTM | Mg3 Sb2 | 565 | 6.88
4730 | https://doi.org/10.1039/c3ra40457a | ESTM | Mg3 Sb2 | 660 | 13.2
4731 | https://doi.org/10.1039/c3ra40457a | ESTM | Mg3 Sb2 | 750 | 24
4732 | https://doi.org/10.1039/c3ta00844d | ESTM | Ca5 Al1.9 Zn0.1 Sb6 | 425 | 237.7
4733 | https://doi.org/10.1039/c3ta00844d | ESTM | Ca5 Al1.9 Zn0.1 Sb6 | 525 | 216.4
4734 | https://doi.org/10.1039/c3ta00844d | ESTM | Ca5 Al1.9 Zn0.1 Sb6 | 624 | 193.5
4735 | https://doi.org/10.1039/c3ta00844d | ESTM | Ca5 Al1.9 Zn0.1 Sb6 | 724 | 171.53
4736 | https://doi.org/10.1039/c3ta00844d | ESTM | Ca5 Al1.9 Zn0.1 Sb6 | 773 | 163.13
4737 | https://doi.org/10.1039/c3ta00844d | ESTM | Ca5 Zn0.3 Ga1.7 Sb6 | 425 | 564.99
4738 | https://doi.org/10.1039/c3ta00844d | ESTM | Ca5 Zn0.3 Ga1.7 Sb6 | 525 | 568.55
4739 | https://doi.org/10.1039/c3ta00844d | ESTM | Ca5 Zn0.3 Ga1.7 Sb6 | 624 | 500
4740 | https://doi.org/10.1039/c3ta00844d | ESTM | Ca5 Zn0.3 Ga1.7 Sb6 | 724 | 435
4741 | https://doi.org/10.1039/c3ta00844d | ESTM | Ca5 Zn0.3 Ga1.7 Sb6 | 773 | 395.12
4742 | https://doi.org/10.1039/c3ta00844d | ESTM | Ca5 Zn0.2 Ga1.8 Sb6 | 425 | 477
4743 | https://doi.org/10.1039/c3ta00844d | ESTM | Ca5 Zn0.2 Ga1.8 Sb6 | 525 | 451
4744 | https://doi.org/10.1039/c3ta00844d | ESTM | Ca5 Zn0.2 Ga1.8 Sb6 | 624 | 420.7
4745 | https://doi.org/10.1039/c3ta00844d | ESTM | Ca5 Zn0.2 Ga1.8 Sb6 | 724 | 376.5
4746 | https://doi.org/10.1039/c3ta00844d | ESTM | Ca5 Zn0.2 Ga1.8 Sb6 | 773 | 357
4747 | https://doi.org/10.1039/c3ta00844d | ESTM | Ca5 Zn0.05 Ga1.95 Sb6 | 425 | 179
4748 | https://doi.org/10.1039/c3ta00844d | ESTM | Ca5 Zn0.05 Ga1.95 Sb6 | 525 | 172
4749 | https://doi.org/10.1039/c3ta00844d | ESTM | Ca5 Zn0.05 Ga1.95 Sb6 | 624 | 164.15
4750 | https://doi.org/10.1039/c3ta00844d | ESTM | Ca5 Zn0.05 Ga1.95 Sb6 | 773 | 149.41
4751 | https://doi.org/10.1039/c3ta00844d | ESTM | Ca5 Zn0.05 Ga1.95 Sb6 | 724 | 153.2
4752 | https://doi.org/10.1039/c3ta00844d | ESTM | Ca5 Zn0.1 Ga1.9 Sb6 | 425 | 305
4753 | https://doi.org/10.1039/c3ta00844d | ESTM | Ca5 Zn0.1 Ga1.9 Sb6 | 525 | 285.13
4754 | https://doi.org/10.1039/c3ta00844d | ESTM | Ca5 Zn0.1 Ga1.9 Sb6 | 624 | 268
4755 | https://doi.org/10.1039/c3ta00844d | ESTM | Ca5 Zn0.1 Ga1.9 Sb6 | 724 | 244
4756 | https://doi.org/10.1039/c3ta00844d | ESTM | Ca5 Zn0.1 Ga1.9 Sb6 | 773 | 231.8
4758 | https://doi.org/10.1039/c3ta00844d | ESTM | Ca5 Ga2 Sb6 | 525 | 8.63
4759 | https://doi.org/10.1039/c3ta00844d | ESTM | Ca5 Ga2 Sb6 | 425 | 6.4
4760 | https://doi.org/10.1039/c3ta14532h | ESTM | Na0.015 Cu1 Bi0.985 Se1 O1 | 300 | 125
4761 | https://doi.org/10.1039/c3ta14532h | ESTM | Na0.015 Cu1 Bi0.985 Se1 O1 | 923 | 47
4762 | https://doi.org/10.1039/c4dt03432e | ESTM | In4 Sn0.03 Pb0.01 Se2.9 Cl0.02 | 323 | 74.53
4763 | https://doi.org/10.1039/c4dt03432e | ESTM | In4 Sn0.03 Pb0.01 Se2.9 Cl0.02 | 373 | 83.3
4764 | https://doi.org/10.1039/c4dt03432e | ESTM | In4 Sn0.03 Pb0.01 Se2.9 Cl0.02 | 473 | 139
4765 | https://doi.org/10.1039/c4dt03432e | ESTM | In4 Sn0.03 Pb0.01 Se2.9 Cl0.02 | 523 | 166.6
4766 | https://doi.org/10.1039/c4dt03432e | ESTM | In4 Sn0.03 Pb0.01 Se2.9 Cl0.02 | 623 | 148
4767 | https://doi.org/10.1039/c4dt03432e | ESTM | In4 Sn0.03 Pb0.01 Se2.9 Cl0.02 | 673 | 137.6
4768 | https://doi.org/10.1039/c4dt03432e | ESTM | In4 Sn0.03 Pb0.01 Se2.9 Cl0.02 | 723 | 138.3
4769 | https://doi.org/10.1039/c4dt03432e | ESTM | In4 Sn0.03 Pb0.01 Se2.9 Cl0.04 | 323 | 67
4770 | https://doi.org/10.1039/c4dt03432e | ESTM | In4 Sn0.03 Pb0.01 Se2.9 Cl0.04 | 623 | 141.83
4771 | https://doi.org/10.1039/c4dt03432e | ESTM | In4 Sn0.03 Pb0.01 Se2.9 Cl0.04 | 673 | 137.62
4772 | https://doi.org/10.1039/c4dt03432e | ESTM | In4 Sn0.03 Pb0.01 Se2.9 Cl0.04 | 723 | 141.5
4773 | https://doi.org/10.1039/c4dt03432e | ESTM | In4 Sn0.03 Pb0.01 Se2.9 Cl0.06 | 323 | 30.5
4774 | https://doi.org/10.1039/c4dt03432e | ESTM | In4 Sn0.03 Pb0.01 Se2.9 Cl0.06 | 373 | 38.2
4775 | https://doi.org/10.1039/c4dt03432e | ESTM | In4 Sn0.03 Pb0.01 Se2.9 Cl0.06 | 423 | 52.25
4776 | https://doi.org/10.1039/c4dt03432e | ESTM | In4 Sn0.03 Pb0.01 Se2.9 Cl0.06 | 523 | 89.1
4778 | https://doi.org/10.1039/c4dt03432e | ESTM | In4 Sn0.03 Pb0.01 Se2.9 Cl0.06 | 573 | 101
4779 | https://doi.org/10.1039/c4dt03432e | ESTM | In4 Sn0.03 Pb0.01 Se2.9 Cl0.06 | 623 | 103.35
4780 | https://doi.org/10.1039/c4dt03432e | ESTM | In4 Sn0.03 Pb0.01 Se2.9 Cl0.06 | 673 | 104
4781 | https://doi.org/10.1039/c4dt03432e | ESTM | In4 Sn0.03 Pb0.01 Se2.9 Cl0.06 | 723 | 109.88
4782 | https://doi.org/10.1021/ja2091195 | ESTM | Cu0.9 Bi1 Se1 O1 | 323 | 0.43
4783 | https://doi.org/10.1021/ja2091195 | ESTM | Cu0.9 Bi1 Se1 O1 | 523 | 0.44
4784 | https://doi.org/10.1021/ja2091195 | ESTM | Cu0.9 Bi1 Se1 O1 | 723 | 0.8
4785 | https://doi.org/10.1021/ja2091195 | ESTM | Cu0.9 Bi1 Se1 O1 | 923 | 1.625
4786 | https://doi.org/10.1021/ja2091195 | ESTM | Cu0.925 Bi1 Se1 O1 | 323 | 27.88
4787 | https://doi.org/10.1021/ja2091195 | ESTM | Cu0.925 Bi1 Se1 O1 | 523 | 17.6
4788 | https://doi.org/10.1021/ja2091195 | ESTM | Cu0.925 Bi1 Se1 O1 | 723 | 19.07
4789 | https://doi.org/10.1021/ja2091195 | ESTM | Cu0.925 Bi1 Se1 O1 | 923 | 25.5
4790 | https://doi.org/10.1021/ja2091195 | ESTM | Cu0.975 Bi1 Se1 O1 | 323 | 23.3
4792 | https://doi.org/10.1021/ja2091195 | ESTM | Cu0.975 Bi1 Se1 O1 | 723 | 36.25
4793 | https://doi.org/10.1021/ja2091195 | ESTM | Cu0.975 Bi1 Se1 O1 | 923 | 52.2
4798 | https://doi.org/10.1039/c4ee03042g | ESTM | Ti0.2 Nb0.8 Fe1 Sb1 | 300 | 4600
4799 | https://doi.org/10.1039/c4ee03042g | ESTM | Ti0.2 Nb0.8 Fe1 Sb1 | 500 | 2700
4800 | https://doi.org/10.1039/c4ee03042g | ESTM | Ti0.2 Nb0.8 Fe1 Sb1 | 700 | 1650
4801 | https://doi.org/10.1039/c4ee03042g | ESTM | Ti0.2 Nb0.8 Fe1 Sb1 | 900 | 1250
4802 | https://doi.org/10.1039/c4ee03042g | ESTM | Ti0.12 Nb0.88 Fe1 Sb1 | 300 | 4300
4803 | https://doi.org/10.1039/c4ee03042g | ESTM | Ti0.12 Nb0.88 Fe1 Sb1 | 500 | 2500
4804 | https://doi.org/10.1039/c4ee03042g | ESTM | Ti0.12 Nb0.88 Fe1 Sb1 | 700 | 1300
4805 | https://doi.org/10.1039/c4ee03042g | ESTM | Ti0.12 Nb0.88 Fe1 Sb1 | 900 | 900
4806 | https://doi.org/10.1039/c4ee03042g | ESTM | Ti0.08 Nb0.92 Fe1 Sb1 | 300 | 4000
4807 | https://doi.org/10.1039/c4ee03042g | ESTM | Ti0.08 Nb0.92 Fe1 Sb1 | 500 | 2000
4808 | https://doi.org/10.1039/c4ee03042g | ESTM | Ti0.08 Nb0.92 Fe1 Sb1 | 700 | 1100
4809 | https://doi.org/10.1039/c4ee03042g | ESTM | Ti0.08 Nb0.92 Fe1 Sb1 | 900 | 790
4810 | https://doi.org/10.1039/c4ee03042g | ESTM | Ti0.04 Nb0.96 Fe1 Sb1 | 300 | 1600
4811 | https://doi.org/10.1039/c4ee03042g | ESTM | Ti0.04 Nb0.96 Fe1 Sb1 | 500 | 1130
4812 | https://doi.org/10.1039/c4ee03042g | ESTM | Ti0.04 Nb0.96 Fe1 Sb1 | 700 | 660
4813 | https://doi.org/10.1039/c4ee03042g | ESTM | Ti0.04 Nb0.96 Fe1 Sb1 | 900 | 420
4814 | https://doi.org/10.1039/c4ta05530f | ESTM | Ag1 Sn15 Bi1 Te17 | 300 | 2048.1
4815 | https://doi.org/10.1039/c4ta05530f | ESTM | Ag1 Sn15 Bi1 Te17 | 400 | 1576.92
4816 | https://doi.org/10.1039/c4ta05530f | ESTM | Ag1 Sn15 Bi1 Te17 | 500 | 1211.53
4817 | https://doi.org/10.1039/c4ta05530f | ESTM | Ag1 Sn15 Bi1 Te17 | 600 | 971.15
4818 | https://doi.org/10.1039/c4ta05530f | ESTM | Ag1 Sn25 Bi1 Te27 | 300 | 2548.08
4819 | https://doi.org/10.1039/c4ta05530f | ESTM | Ag1 Sn25 Bi1 Te27 | 400 | 2000
4820 | https://doi.org/10.1039/c4ta05530f | ESTM | Ag1 Sn25 Bi1 Te27 | 500 | 1500
4821 | https://doi.org/10.1039/c4ta05530f | ESTM | Ag1 Sn25 Bi1 Te27 | 600 | 1153.85
4822 | https://doi.org/10.1039/c4ta05530f | ESTM | Ag1 Sn5 Bi1 Te7 | 300 | 1000
4823 | https://doi.org/10.1039/c4ta05530f | ESTM | Ag1 Sn5 Bi1 Te7 | 400 | 837
4824 | https://doi.org/10.1039/c4ta05530f | ESTM | Ag1 Sn5 Bi1 Te7 | 600 | 730.7
4825 | https://doi.org/10.1039/c4ta05530f | ESTM | Ag1 Sn5 Bi1 Te7 | 500 | 778.85
4826 | https://doi.org/10.1039/c4ta05530f | ESTM | Sn1 Te1 | 300 | 7778.85
4827 | https://doi.org/10.1039/c4ta05530f | ESTM | Sn1 Te1 | 400 | 6605.77
4828 | https://doi.org/10.1039/c4ta05530f | ESTM | Sn1 Te1 | 500 | 4134.6
4830 | https://doi.org/10.1039/c6ta03126a | ESTM | Sc0.02 Zn0.85 Cd0.15 O1.03 | 300 | 194.3
4831 | https://doi.org/10.1039/c6ta03126a | ESTM | Sc0.02 Zn0.85 Cd0.15 O1.03 | 373 | 198
4832 | https://doi.org/10.1039/c6ta03126a | ESTM | Sc0.02 Zn0.85 Cd0.15 O1.03 | 473 | 200
4833 | https://doi.org/10.1039/c6ta03126a | ESTM | Sc0.02 Zn0.85 Cd0.15 O1.03 | 573 | 198
4834 | https://doi.org/10.1039/c6ta03126a | ESTM | Sc0.02 Zn0.85 Cd0.15 O1.03 | 673 | 192
4835 | https://doi.org/10.1039/c6ta03126a | ESTM | Sc0.02 Zn0.85 Cd0.15 O1.03 | 773 | 178.57
4836 | https://doi.org/10.1039/c6ta03126a | ESTM | Sc0.02 Zn0.85 Cd0.15 O1.03 | 873 | 168
4837 | https://doi.org/10.1039/c6ta03126a | ESTM | Sc0.02 Zn0.85 Cd0.15 O1.03 | 973 | 154
4838 | https://doi.org/10.1039/c6ta03126a | ESTM | Sc0.02 Zn0.85 Cd0.15 O1.03 | 1073 | 138
4839 | https://doi.org/10.1039/c6ta03126a | ESTM | Sc0.02 Zn0.85 Cd0.15 O1.03 | 1173 | 125
4840 | https://doi.org/10.1039/c6ta03126a | ESTM | Sc0.02 Zn0.875 Cd0.125 O1.03 | 300 | 428.57
4841 | https://doi.org/10.1039/c6ta03126a | ESTM | Sc0.02 Zn0.875 Cd0.125 O1.03 | 373 | 410
4842 | https://doi.org/10.1039/c6ta03126a | ESTM | Sc0.02 Zn0.875 Cd0.125 O1.03 | 473 | 383.3
4843 | https://doi.org/10.1039/c6ta03126a | ESTM | Sc0.02 Zn0.875 Cd0.125 O1.03 | 573 | 355.7
4844 | https://doi.org/10.1039/c6ta03126a | ESTM | Sc0.02 Zn0.875 Cd0.125 O1.03 | 673 | 328.6
4845 | https://doi.org/10.1039/c6ta03126a | ESTM | Sc0.02 Zn0.875 Cd0.125 O1.03 | 773 | 301
4846 | https://doi.org/10.1039/c6ta03126a | ESTM | Sc0.02 Zn0.875 Cd0.125 O1.03 | 873 | 277.1
4847 | https://doi.org/10.1039/c6ta03126a | ESTM | Sc0.02 Zn0.875 Cd0.125 O1.03 | 973 | 253
4848 | https://doi.org/10.1039/c6ta03126a | ESTM | Sc0.02 Zn0.875 Cd0.125 O1.03 | 1073 | 230
4849 | https://doi.org/10.1039/c6ta03126a | ESTM | Sc0.02 Zn0.875 Cd0.125 O1.03 | 1173 | 207
4850 | https://doi.org/10.1039/c6ta03126a | ESTM | Sc0.02 Zn0.95 Cd0.05 O1.03 | 300 | 180
4851 | https://doi.org/10.1039/c6ta03126a | ESTM | Sc0.02 Zn0.95 Cd0.05 O1.03 | 373 | 176
4852 | https://doi.org/10.1039/c6ta03126a | ESTM | Sc0.02 Zn0.95 Cd0.05 O1.03 | 473 | 173
4853 | https://doi.org/10.1039/c6ta03126a | ESTM | Sc0.02 Zn0.95 Cd0.05 O1.03 | 573 | 168
4854 | https://doi.org/10.1039/c6ta03126a | ESTM | Sc0.02 Zn0.95 Cd0.05 O1.03 | 673 | 160
4855 | https://doi.org/10.1039/c6ta03126a | ESTM | Sc0.02 Zn0.95 Cd0.05 O1.03 | 773 | 150
4856 | https://doi.org/10.1039/c6ta03126a | ESTM | Sc0.02 Zn0.95 Cd0.05 O1.03 | 873 | 143
4857 | https://doi.org/10.1039/c6ta03126a | ESTM | Sc0.02 Zn0.95 Cd0.05 O1.03 | 973 | 129
4858 | https://doi.org/10.1039/c6ta03126a | ESTM | Sc0.02 Zn0.95 Cd0.05 O1.03 | 1073 | 113
4859 | https://doi.org/10.1039/c6ta03126a | ESTM | Sc0.02 Zn0.95 Cd0.05 O1.03 | 1173 | 101
4860 | https://doi.org/10.1039/c6ta03126a | ESTM | Sc0.006 Zn0.9 Cd0.1 O1.009 | 300 | 561.45
4861 | https://doi.org/10.1039/c6ta03126a | ESTM | Sc0.006 Zn0.9 Cd0.1 O1.009 | 773 | 367
4862 | https://doi.org/10.1039/c6ta03126a | ESTM | Sc0.006 Zn0.9 Cd0.1 O1.009 | 973 | 304.2
4863 | https://doi.org/10.1039/c6ta03126a | ESTM | Sc0.006 Zn0.9 Cd0.1 O1.009 | 1073 | 277.1
4864 | https://doi.org/10.1039/c6ta03126a | ESTM | Sc0.006 Zn0.9 Cd0.1 O1.009 | 1173 | 253
4865 | https://doi.org/10.1039/c6ta03126a | ESTM | Sc0.01 Zn0.9 Cd0.1 O1.015 | 300 | 621.87
4866 | https://doi.org/10.1039/c6ta03126a | ESTM | Sc0.01 Zn0.9 Cd0.1 O1.015 | 473 | 535.42
4867 | https://doi.org/10.1039/c6ta03126a | ESTM | Sc0.01 Zn0.9 Cd0.1 O1.015 | 573 | 490
4868 | https://doi.org/10.1039/c6ta03126a | ESTM | Sc0.01 Zn0.9 Cd0.1 O1.015 | 673 | 444
4869 | https://doi.org/10.1039/c6ta03126a | ESTM | Sc0.01 Zn0.9 Cd0.1 O1.015 | 773 | 404
4870 | https://doi.org/10.1039/c6ta03126a | ESTM | Sc0.02 Zn0.9 Cd0.1 O1.03 | 300 | 594.3
4871 | https://doi.org/10.1039/c6ta03126a | ESTM | Sc0.02 Zn0.9 Cd0.1 O1.03 | 373 | 555
4872 | https://doi.org/10.1039/c6ta03126a | ESTM | Sc0.02 Zn0.9 Cd0.1 O1.03 | 473 | 520
4873 | https://doi.org/10.1039/c6ta03126a | ESTM | Sc0.02 Zn0.9 Cd0.1 O1.03 | 573 | 475.7
4874 | https://doi.org/10.1039/c6ta03126a | ESTM | Sc0.02 Zn0.9 Cd0.1 O1.03 | 673 | 430
4875 | https://doi.org/10.1039/c6ta03126a | ESTM | Sc0.02 Zn0.9 Cd0.1 O1.03 | 773 | 394.3
4876 | https://doi.org/10.1039/c6ta03126a | ESTM | Sc0.02 Zn0.9 Cd0.1 O1.03 | 873 | 357
4877 | https://doi.org/10.1039/c6ta03126a | ESTM | Sc0.02 Zn0.9 Cd0.1 O1.03 | 973 | 320
4878 | https://doi.org/10.1039/c6ta03126a | ESTM | Sc0.02 Zn0.9 Cd0.1 O1.03 | 1073 | 290
4879 | https://doi.org/10.1039/c6ta03126a | ESTM | Sc0.02 Zn0.9 Cd0.1 O1.03 | 1173 | 265
4880 | https://doi.org/10.1039/c6ta03126a | ESTM | Sc0.03 Zn0.9 Cd0.1 O1.045 | 300 | 551
4881 | https://doi.org/10.1039/c6ta03126a | ESTM | Sc0.03 Zn0.9 Cd0.1 O1.045 | 373 | 526
4882 | https://doi.org/10.1039/c6ta03126a | ESTM | Sc0.03 Zn0.9 Cd0.1 O1.045 | 473 | 483.33
4883 | https://doi.org/10.1039/c6ta03126a | ESTM | Sc0.03 Zn0.9 Cd0.1 O1.045 | 573 | 440
4884 | https://doi.org/10.1039/c6ta03126a | ESTM | Sc0.03 Zn0.9 Cd0.1 O1.045 | 673 | 400
4885 | https://doi.org/10.1039/c6ta03126a | ESTM | Sc0.03 Zn0.9 Cd0.1 O1.045 | 773 | 360.4
4886 | https://doi.org/10.1039/c6ta03126a | ESTM | Sc0.03 Zn0.9 Cd0.1 O1.045 | 873 | 329.17
4887 | https://doi.org/10.1039/c6ta03126a | ESTM | Sc0.03 Zn0.9 Cd0.1 O1.045 | 973 | 300
4888 | https://doi.org/10.1039/c6ta03126a | ESTM | Sc0.03 Zn0.9 Cd0.1 O1.045 | 1073 | 273.5
4889 | https://doi.org/10.1039/c6ta03126a | ESTM | Sc0.03 Zn0.9 Cd0.1 O1.045 | 1173 | 250
4890 | https://doi.org/10.1039/c6ta03126a | ESTM | Sc0.04 Zn0.9 Cd0.1 O1.06 | 300 | 466.67
4891 | https://doi.org/10.1039/c6ta03126a | ESTM | Sc0.04 Zn0.9 Cd0.1 O1.06 | 373 | 440
4892 | https://doi.org/10.1039/c6ta03126a | ESTM | Sc0.04 Zn0.9 Cd0.1 O1.06 | 473 | 411.46
4893 | https://doi.org/10.1039/c6ta03126a | ESTM | Sc0.04 Zn0.9 Cd0.1 O1.06 | 573 | 376.04
4894 | https://doi.org/10.1039/c6ta03126a | ESTM | Sc0.04 Zn0.9 Cd0.1 O1.06 | 673 | 341.67
4895 | https://doi.org/10.1039/c6ta03126a | ESTM | Sc0.04 Zn0.9 Cd0.1 O1.06 | 773 | 310
4896 | https://doi.org/10.1039/c6ta03126a | ESTM | Sc0.04 Zn0.9 Cd0.1 O1.06 | 873 | 281.25
4897 | https://doi.org/10.1039/c6ta03126a | ESTM | Sc0.04 Zn0.9 Cd0.1 O1.06 | 973 | 255.2
4898 | https://doi.org/10.1039/c6ta03126a | ESTM | Sc0.04 Zn0.9 Cd0.1 O1.06 | 1073 | 232.3
4899 | https://doi.org/10.1039/c6ta03126a | ESTM | Sc0.04 Zn0.9 Cd0.1 O1.06 | 1173 | 211.45
4902 | https://doi.org/10.1039/c6ta03126a | ESTM | Sc0.02 Zn1 O1.03 | 473 | 35
4903 | https://doi.org/10.1039/c6ta03126a | ESTM | Sc0.02 Zn1 O1.03 | 573 | 44.28
4904 | https://doi.org/10.1039/c6ta03126a | ESTM | Sc0.02 Zn1 O1.03 | 673 | 57.14
4905 | https://doi.org/10.1039/c6ta03126a | ESTM | Sc0.02 Zn1 O1.03 | 773 | 65.7
4906 | https://doi.org/10.1039/c6ta03126a | ESTM | Sc0.02 Zn1 O1.03 | 873 | 64.28
4907 | https://doi.org/10.1039/c6ta03126a | ESTM | Sc0.02 Zn1 O1.03 | 973 | 58.57
4908 | https://doi.org/10.1039/c6ta03126a | ESTM | Sc0.02 Zn1 O1.03 | 1073 | 52.8
4909 | https://doi.org/10.1039/c6ta03126a | ESTM | Sc0.02 Zn1 O1.03 | 1173 | 47
4910 | https://doi.org/10.1039/c6ta11120c | ESTM | Mn0.03 Ga0.97 Cu1 Te2 | 325 | 252
4911 | https://doi.org/10.1039/c6ta11120c | ESTM | Mn0.03 Ga0.97 Cu1 Te2 | 375 | 242.9
4912 | https://doi.org/10.1039/c6ta11120c | ESTM | Mn0.03 Ga0.97 Cu1 Te2 | 425 | 232.5
4913 | https://doi.org/10.1039/c6ta11120c | ESTM | Mn0.03 Ga0.97 Cu1 Te2 | 475 | 221.49
4914 | https://doi.org/10.1039/c6ta11120c | ESTM | Mn0.03 Ga0.97 Cu1 Te2 | 525 | 210.53
4915 | https://doi.org/10.1039/c6ta11120c | ESTM | Mn0.03 Ga0.97 Cu1 Te2 | 625 | 215.65
4916 | https://doi.org/10.1039/c6ta11120c | ESTM | Mn0.03 Ga0.97 Cu1 Te2 | 575 | 207.83
4917 | https://doi.org/10.1039/c6ta11120c | ESTM | Mn0.03 Ga0.97 Cu1 Te2 | 670 | 223.5
4918 | https://doi.org/10.1039/c6ta11120c | ESTM | Mn0.02 Ga0.98 Cu1 Te2 | 425 | 104.39
4919 | https://doi.org/10.1039/c6ta11120c | ESTM | Mn0.02 Ga0.98 Cu1 Te2 | 475 | 93.42
4920 | https://doi.org/10.1039/c6ta11120c | ESTM | Mn0.02 Ga0.98 Cu1 Te2 | 525 | 91.23
4921 | https://doi.org/10.1039/c6ta11120c | ESTM | Mn0.02 Ga0.98 Cu1 Te2 | 575 | 107.89
4922 | https://doi.org/10.1039/c6ta11120c | ESTM | Mn0.02 Ga0.98 Cu1 Te2 | 625 | 153.5
4923 | https://doi.org/10.1039/c6ta11120c | ESTM | Mn0.02 Ga0.98 Cu1 Te2 | 670 | 219.74
4924 | https://doi.org/10.1039/c6ta11120c | ESTM | Mn0.01 Ga0.99 Cu1 Te2 | 325 | 60.53
4925 | https://doi.org/10.1039/c6ta11120c | ESTM | Mn0.01 Ga0.99 Cu1 Te2 | 375 | 57.02
4926 | https://doi.org/10.1039/c6ta11120c | ESTM | Mn0.01 Ga0.99 Cu1 Te2 | 425 | 50
4927 | https://doi.org/10.1039/c6ta11120c | ESTM | Mn0.01 Ga0.99 Cu1 Te2 | 475 | 48.25
4928 | https://doi.org/10.1039/c6ta11120c | ESTM | Mn0.01 Ga0.99 Cu1 Te2 | 525 | 57
4929 | https://doi.org/10.1039/c6ta11120c | ESTM | Mn0.01 Ga0.99 Cu1 Te2 | 575 | 80.7
4930 | https://doi.org/10.1039/c6ta11120c | ESTM | Mn0.01 Ga0.99 Cu1 Te2 | 718 | 253
4931 | https://doi.org/10.1039/c6ta11120c | ESTM | Mn0.01 Ga0.99 Cu1 Te2 | 768 | 260
4932 | https://doi.org/10.1039/c6ta11120c | ESTM | Mn0.01 Ga0.99 Cu1 Te2 | 818 | 279
4933 | https://doi.org/10.1039/c6ta11120c | ESTM | Mn0.01 Ga0.99 Cu1 Te2 | 868 | 293.04
4934 | https://doi.org/10.1039/c6ta11120c | ESTM | Ga1 Cu1 Te2 | 325 | 23
4936 | https://doi.org/10.1039/c6ta11120c | ESTM | Ga1 Cu1 Te2 | 718 | 194.5
4937 | https://doi.org/10.1039/c6ta11120c | ESTM | Ga1 Cu1 Te2 | 775 | 213
4938 | https://doi.org/10.1039/c6ta11120c | ESTM | Ga1 Cu1 Te2 | 818 | 237
4939 | https://doi.org/10.1039/c6ta11120c | ESTM | Ga1 Cu1 Te2 | 868 | 243
4940 | https://doi.org/10.1039/c7cp04931e | ESTM | Mn0.18 Sn0.656 Ge0.164 Te1 | 300 | 1693
4941 | https://doi.org/10.1039/c7cp04931e | ESTM | Mn0.18 Sn0.656 Ge0.164 Te1 | 673 | 1089
4942 | https://doi.org/10.1039/c7cp04931e | ESTM | Mn0.18 Sn0.656 Ge0.164 Te1 | 773 | 909.1
4943 | https://doi.org/10.1039/c7cp04931e | ESTM | Mn0.18 Sn0.656 Ge0.164 Te1 | 873 | 806
4944 | https://doi.org/10.1039/c7cp04931e | ESTM | Mn0.15 Sn0.68 Ge0.17 Te1 | 373 | 1790
4945 | https://doi.org/10.1039/c7cp04931e | ESTM | Mn0.15 Sn0.68 Ge0.17 Te1 | 473 | 1563
4946 | https://doi.org/10.1039/c7cp04931e | ESTM | Mn0.15 Sn0.68 Ge0.17 Te1 | 573 | 1351
4947 | https://doi.org/10.1039/c7cp04931e | ESTM | Mn0.15 Sn0.68 Ge0.17 Te1 | 673 | 1169
4948 | https://doi.org/10.1039/c7cp04931e | ESTM | Mn0.15 Sn0.68 Ge0.17 Te1 | 773 | 1000
4949 | https://doi.org/10.1039/c7cp04931e | ESTM | Mn0.15 Sn0.68 Ge0.17 Te1 | 873 | 833
4950 | https://doi.org/10.1039/c7cp04931e | ESTM | Mn0.12 Sn0.704 Ge0.176 Te1 | 298 | 2266.95
4951 | https://doi.org/10.1039/c7cp04931e | ESTM | Mn0.12 Sn0.704 Ge0.176 Te1 | 373 | 2042
4952 | https://doi.org/10.1039/c7cp04931e | ESTM | Mn0.12 Sn0.704 Ge0.176 Te1 | 473 | 1759
4953 | https://doi.org/10.1039/c7cp04931e | ESTM | Mn0.12 Sn0.704 Ge0.176 Te1 | 573 | 1507.5
4954 | https://doi.org/10.1039/c7cp04931e | ESTM | Mn0.12 Sn0.704 Ge0.176 Te1 | 673 | 1276.85
4955 | https://doi.org/10.1039/c7cp04931e | ESTM | Mn0.12 Sn0.704 Ge0.176 Te1 | 773 | 1074
4956 | https://doi.org/10.1039/c7cp04931e | ESTM | Mn0.12 Sn0.704 Ge0.176 Te1 | 873 | 847.86
4957 | https://doi.org/10.1039/c7cp04931e | ESTM | Mn0.2 Sn0.64 Ge0.16 Te1 | 298 | 1610
4958 | https://doi.org/10.1039/c7cp04931e | ESTM | Mn0.2 Sn0.64 Ge0.16 Te1 | 373 | 1420
4959 | https://doi.org/10.1039/c7cp04931e | ESTM | Mn0.2 Sn0.64 Ge0.16 Te1 | 473 | 1308.07
4960 | https://doi.org/10.1039/c7cp04931e | ESTM | Mn0.2 Sn0.64 Ge0.16 Te1 | 573 | 1128.69
4961 | https://doi.org/10.1039/c7cp04931e | ESTM | Mn0.2 Sn0.64 Ge0.16 Te1 | 673 | 1027
4962 | https://doi.org/10.1039/c7cp04931e | ESTM | Mn0.2 Sn0.64 Ge0.16 Te1 | 773 | 854.6
4963 | https://doi.org/10.1039/c7cp04931e | ESTM | Mn0.2 Sn0.64 Ge0.16 Te1 | 873 | 788
4964 | https://doi.org/10.1039/c7cp04931e | ESTM | Mn0.09 Sn0.728 Ge0.182 Te1 | 373 | 2201.64
4965 | https://doi.org/10.1039/c7cp04931e | ESTM | Mn0.09 Sn0.728 Ge0.182 Te1 | 473 | 1864
4966 | https://doi.org/10.1039/c7cp04931e | ESTM | Mn0.09 Sn0.728 Ge0.182 Te1 | 573 | 1559.77
4967 | https://doi.org/10.1039/c7cp04931e | ESTM | Mn0.09 Sn0.728 Ge0.182 Te1 | 773 | 1074
4968 | https://doi.org/10.1039/c7cp04931e | ESTM | Mn0.06 Sn0.752 Ge0.188 Te1 | 373 | 2523.58
4969 | https://doi.org/10.1039/c7cp04931e | ESTM | Mn0.06 Sn0.752 Ge0.188 Te1 | 473 | 2106
4970 | https://doi.org/10.1039/c7cp04931e | ESTM | Mn0.06 Sn0.752 Ge0.188 Te1 | 573 | 1731
4971 | https://doi.org/10.1039/c7cp04931e | ESTM | Mn0.06 Sn0.752 Ge0.188 Te1 | 673 | 1411
4972 | https://doi.org/10.1039/c7cp04931e | ESTM | Mn0.06 Sn0.752 Ge0.188 Te1 | 773 | 1138.3
4973 | https://doi.org/10.1039/c7cp04931e | ESTM | Mn0.06 Sn0.752 Ge0.188 Te1 | 873 | 943.5
4974 | https://doi.org/10.1039/c7cp04931e | ESTM | Mn0.03 Sn0.776 Ge0.194 Te1 | 573 | 2034
4975 | https://doi.org/10.1039/c7cp04931e | ESTM | Mn0.03 Sn0.776 Ge0.194 Te1 | 673 | 1636.1
4976 | https://doi.org/10.1039/c7cp04931e | ESTM | Mn0.03 Sn0.776 Ge0.194 Te1 | 773 | 1292
4977 | https://doi.org/10.1039/c7cp04931e | ESTM | Mn0.03 Sn0.776 Ge0.194 Te1 | 873 | 1023
4978 | https://doi.org/10.1039/c7cp04931e | ESTM | Sn0.8 Ge0.2 Te1 | 373 | 4109
4979 | https://doi.org/10.1039/c7cp04931e | ESTM | Sn0.8 Ge0.2 Te1 | 473 | 3292
4980 | https://doi.org/10.1039/c7cp04931e | ESTM | Sn0.8 Ge0.2 Te1 | 573 | 2560
4981 | https://doi.org/10.1039/c7cp04931e | ESTM | Sn0.8 Ge0.2 Te1 | 673 | 2038.5
4982 | https://doi.org/10.1039/c7cp04931e | ESTM | Sn0.8 Ge0.2 Te1 | 773 | 1567
4983 | https://doi.org/10.1039/c7cp04931e | ESTM | Sn0.8 Ge0.2 Te1 | 873 | 1225
4990 | https://doi.org/10.1039/c7cp04931e | ESTM | Sn1 Te1 | 873 | 1625
4991 | https://doi.org/10.1039/c7dt04821a | ESTM | Ag1 Bi1 Se2 | 323 | 185.5
4992 | https://doi.org/10.1039/c7dt04821a | ESTM | Ag1 Bi1 Se2 | 514 | 134
4993 | https://doi.org/10.1039/c7dt04821a | ESTM | Ag1 Bi1 Se2 | 418 | 209.28
4994 | https://doi.org/10.1039/c7dt04821a | ESTM | Ag1 Bi1 Se2 | 612 | 45.36
4995 | https://doi.org/10.1039/c7dt04821a | ESTM | Ag1 Bi1 Se2 | 660 | 42.51
4996 | https://doi.org/10.1039/c7dt04821a | ESTM | Ag1 Bi1 Se2 | 710 | 46.5
4997 | https://doi.org/10.1039/c7dt04821a | ESTM | Ag1 Bi1 Se2 | 757 | 68.46
4998 | https://doi.org/10.1039/C9EE00317G | ESTM | Ge0.99 Te1 | 323 | 6995.1
4999 | https://doi.org/10.1039/C9EE00317G | ESTM | Ge0.99 Te1 | 423 | 5126.35
5000 | https://doi.org/10.1039/C9EE00317G | ESTM | Ge0.99 Te1 | 523 | 3697.92
5001 | https://doi.org/10.1039/C9EE00317G | ESTM | Ge0.99 Te1 | 623 | 2892.06
5002 | https://doi.org/10.1039/C9EE00317G | ESTM | Ge0.99 Te1 | 673 | 2811.88
5004 | https://doi.org/10.1039/C9EE00317G | ESTM | Ge1.04 Te1 | 423 | 3234.62
5005 | https://doi.org/10.1039/C9EE00317G | ESTM | Ge1.04 Te1 | 523 | 2110
5006 | https://doi.org/10.1039/C9EE00317G | ESTM | Ge1.04 Te1 | 623 | 1447.5
5007 | https://doi.org/10.1039/C9EE00317G | ESTM | Ge1.04 Te1 | 673 | 1540.13
5013 | https://doi.org/10.1039/c9ta05115e | ESTM | Cu2.82 Ag0.18 Sb1 Se4 | 298 | 113.29
5014 | https://doi.org/10.1039/c9ta05115e | ESTM | Cu2.82 Ag0.18 Sb1 Se4 | 323 | 103.16
5015 | https://doi.org/10.1039/c9ta05115e | ESTM | Cu2.82 Ag0.18 Sb1 Se4 | 348 | 93.78
5016 | https://doi.org/10.1039/c9ta05115e | ESTM | Cu2.82 Ag0.18 Sb1 Se4 | 373 | 85.22
5017 | https://doi.org/10.1039/c9ta05115e | ESTM | Cu2.82 Ag0.18 Sb1 Se4 | 398 | 75.1
5018 | https://doi.org/10.1039/c9ta05115e | ESTM | Cu2.82 Ag0.18 Sb1 Se4 | 423 | 64.9
5019 | https://doi.org/10.1039/c9ta05115e | ESTM | Cu2.82 Ag0.18 Sb1 Se4 | 448 | 58.51
5020 | https://doi.org/10.1039/c9ta05115e | ESTM | Cu2.82 Ag0.18 Sb1 Se4 | 473 | 57.82
5021 | https://doi.org/10.1039/c9ta05115e | ESTM | Cu2.82 Ag0.18 Sb1 Se4 | 498 | 62.22
5022 | https://doi.org/10.1039/c9ta05115e | ESTM | Cu2.82 Ag0.18 Sb1 Se4 | 523 | 66.22
5023 | https://doi.org/10.1039/c9ta05115e | ESTM | Cu2.82 Ag0.18 Sb1 Se4 | 548 | 70
5024 | https://doi.org/10.1039/c9ta05115e | ESTM | Cu2.82 Ag0.18 Sb1 Se4 | 573 | 73.96
5025 | https://doi.org/10.1039/c9ta05115e | ESTM | Cu2.82 Ag0.18 Sb1 Se4 | 598 | 78.09
5026 | https://doi.org/10.1039/c9ta05115e | ESTM | Cu2.88 Ag0.12 Sb1 Se4 | 298 | 136.11
5027 | https://doi.org/10.1039/c9ta05115e | ESTM | Cu2.88 Ag0.12 Sb1 Se4 | 323 | 126.45
5028 | https://doi.org/10.1039/c9ta05115e | ESTM | Cu2.88 Ag0.12 Sb1 Se4 | 348 | 113.29
5029 | https://doi.org/10.1039/c9ta05115e | ESTM | Cu2.88 Ag0.12 Sb1 Se4 | 373 | 103.16
5030 | https://doi.org/10.1039/c9ta05115e | ESTM | Cu2.88 Ag0.12 Sb1 Se4 | 398 | 91.59
5031 | https://doi.org/10.1039/c9ta05115e | ESTM | Cu2.88 Ag0.12 Sb1 Se4 | 423 | 77.16
5032 | https://doi.org/10.1039/c9ta05115e | ESTM | Cu2.88 Ag0.12 Sb1 Se4 | 448 | 66.67
5033 | https://doi.org/10.1039/c9ta05115e | ESTM | Cu2.88 Ag0.12 Sb1 Se4 | 473 | 62.82
5034 | https://doi.org/10.1039/c9ta05115e | ESTM | Cu2.88 Ag0.12 Sb1 Se4 | 498 | 64.47
5035 | https://doi.org/10.1039/c9ta05115e | ESTM | Cu2.88 Ag0.12 Sb1 Se4 | 523 | 68.77
5036 | https://doi.org/10.1039/c9ta05115e | ESTM | Cu2.88 Ag0.12 Sb1 Se4 | 573 | 75.97
5037 | https://doi.org/10.1039/c9ta05115e | ESTM | Cu2.88 Ag0.12 Sb1 Se4 | 548 | 72.86
5038 | https://doi.org/10.1039/c9ta05115e | ESTM | Cu2.88 Ag0.12 Sb1 Se4 | 598 | 80
5039 | https://doi.org/10.1039/c9ta05115e | ESTM | Cu2.88 Ag0.12 Sb1 Se4 | 623 | 77.2
5040 | https://doi.org/10.1039/c9ta05115e | ESTM | Cu2.94 Ag0.06 Sb1 Se4 | 298 | 67.84
5041 | https://doi.org/10.1039/c9ta05115e | ESTM | Cu2.94 Ag0.06 Sb1 Se4 | 323 | 62.75
5042 | https://doi.org/10.1039/c9ta05115e | ESTM | Cu2.94 Ag0.06 Sb1 Se4 | 348 | 57.14
5043 | https://doi.org/10.1039/c9ta05115e | ESTM | Cu2.94 Ag0.06 Sb1 Se4 | 373 | 52.88
5044 | https://doi.org/10.1039/c9ta05115e | ESTM | Cu2.94 Ag0.06 Sb1 Se4 | 398 | 49.23
5045 | https://doi.org/10.1039/c9ta05115e | ESTM | Cu2.94 Ag0.06 Sb1 Se4 | 423 | 46.15
5046 | https://doi.org/10.1039/c9ta05115e | ESTM | Cu2.94 Ag0.06 Sb1 Se4 | 448 | 43.84
5047 | https://doi.org/10.1039/c9ta05115e | ESTM | Cu2.94 Ag0.06 Sb1 Se4 | 473 | 44.44
5048 | https://doi.org/10.1039/c9ta05115e | ESTM | Cu2.94 Ag0.06 Sb1 Se4 | 498 | 48.24
5049 | https://doi.org/10.1039/c9ta05115e | ESTM | Cu2.94 Ag0.06 Sb1 Se4 | 523 | 51.34
5050 | https://doi.org/10.1039/c9ta05115e | ESTM | Cu2.94 Ag0.06 Sb1 Se4 | 548 | 55.01
5051 | https://doi.org/10.1039/c9ta05115e | ESTM | Cu2.94 Ag0.06 Sb1 Se4 | 573 | 59.44
5052 | https://doi.org/10.1039/c9ta05115e | ESTM | Cu2.94 Ag0.06 Sb1 Se4 | 598 | 66.67
5053 | https://doi.org/10.1039/c9ta05115e | ESTM | Cu2.94 Ag0.06 Sb1 Se4 | 623 | 72.73
5054 | https://doi.org/10.1039/c9ta05115e | ESTM | Cu3 Sb1 Se4 | 298 | 25.46
5056 | https://doi.org/10.1039/c9ta05115e | ESTM | Cu3 Sb1 Se4 | 348 | 23.02
5057 | https://doi.org/10.1039/c9ta05115e | ESTM | Cu3 Sb1 Se4 | 373 | 23.67
5058 | https://doi.org/10.1039/c9ta05115e | ESTM | Cu3 Sb1 Se4 | 398 | 24.87
5060 | https://doi.org/10.1039/c9ta05115e | ESTM | Cu3 Sb1 Se4 | 448 | 28.03
5062 | https://doi.org/10.1039/c9ta05115e | ESTM | Cu3 Sb1 Se4 | 498 | 38.2
5064 | https://doi.org/10.1039/c9ta05115e | ESTM | Cu3 Sb1 Se4 | 548 | 51.5
5066 | https://doi.org/10.1039/c9ta05115e | ESTM | Cu3 Sb1 Se4 | 598 | 66.7
5068 | https://doi.org/10.1039/d0ra04065g | ESTM | Bi1.2 Sb0.8 Se2.76 Cl0.24 | 300 | 397.24
5069 | https://doi.org/10.1039/d0ra04065g | ESTM | Bi1.2 Sb0.8 Se2.76 Cl0.24 | 400 | 316.02
5070 | https://doi.org/10.1039/d0ra04065g | ESTM | Bi1.2 Sb0.8 Se2.76 Cl0.24 | 500 | 239.23
5071 | https://doi.org/10.1039/d0ra04065g | ESTM | Bi1.2 Sb0.8 Se2.76 Cl0.24 | 600 | 193.92
5072 | https://doi.org/10.1039/d0ra04065g | ESTM | Bi1.2 Sb0.8 Se2.76 Cl0.24 | 700 | 159
5073 | https://doi.org/10.1039/d0ra04065g | ESTM | Bi1.2 Sb0.8 Se2.82 Cl0.18 | 300 | 362.63
5074 | https://doi.org/10.1039/d0ra04065g | ESTM | Bi1.2 Sb0.8 Se2.82 Cl0.18 | 400 | 282.87
5075 | https://doi.org/10.1039/d0ra04065g | ESTM | Bi1.2 Sb0.8 Se2.82 Cl0.18 | 500 | 220.44
5076 | https://doi.org/10.1039/d0ra04065g | ESTM | Bi1.2 Sb0.8 Se2.82 Cl0.18 | 600 | 176.8
5077 | https://doi.org/10.1039/d0ra04065g | ESTM | Bi1.2 Sb0.8 Se2.82 Cl0.18 | 700 | 151.38
5078 | https://doi.org/10.1039/d0ra04065g | ESTM | Bi1.2 Sb0.8 Se2.88 Cl0.12 | 300 | 296.7
5079 | https://doi.org/10.1039/d0ra04065g | ESTM | Bi1.2 Sb0.8 Se2.88 Cl0.12 | 400 | 226.52
5080 | https://doi.org/10.1039/d0ra04065g | ESTM | Bi1.2 Sb0.8 Se2.88 Cl0.12 | 500 | 171.27
5081 | https://doi.org/10.1039/d0ra04065g | ESTM | Bi1.2 Sb0.8 Se2.88 Cl0.12 | 600 | 137
5082 | https://doi.org/10.1039/d0ra04065g | ESTM | Bi1.2 Sb0.8 Se2.88 Cl0.12 | 700 | 113.2
5083 | https://doi.org/10.1039/d0ra04065g | ESTM | Bi1 Sb1 Se2.76 Cl0.24 | 300 | 132.6
5084 | https://doi.org/10.1039/d0ra04065g | ESTM | Bi1 Sb1 Se2.76 Cl0.24 | 400 | 110.5
5085 | https://doi.org/10.1039/d0ra04065g | ESTM | Bi1 Sb1 Se2.76 Cl0.24 | 500 | 87.3
5086 | https://doi.org/10.1039/d0ra04065g | ESTM | Bi1 Sb1 Se2.76 Cl0.24 | 600 | 73.5
5087 | https://doi.org/10.1039/d0ra04065g | ESTM | Bi1 Sb1 Se2.76 Cl0.24 | 700 | 61.88
5088 | https://doi.org/10.1039/d0ra04065g | ESTM | Bi1 Sb1 Se2.82 Cl0.18 | 300 | 180.1
5089 | https://doi.org/10.1039/d0ra04065g | ESTM | Bi1 Sb1 Se2.82 Cl0.18 | 400 | 148
5090 | https://doi.org/10.1039/d0ra04065g | ESTM | Bi1 Sb1 Se2.82 Cl0.18 | 500 | 117.7
5091 | https://doi.org/10.1039/d0ra04065g | ESTM | Bi1 Sb1 Se2.82 Cl0.18 | 600 | 98.34
5092 | https://doi.org/10.1039/d0ra04065g | ESTM | Bi1 Sb1 Se2.82 Cl0.18 | 700 | 84
5093 | https://doi.org/10.1039/d0ra04065g | ESTM | Bi1 Sb1 Se2.88 Cl0.12 | 300 | 77.35
5094 | https://doi.org/10.1039/d0ra04065g | ESTM | Bi1 Sb1 Se2.88 Cl0.12 | 400 | 67.4
5095 | https://doi.org/10.1039/d0ra04065g | ESTM | Bi1 Sb1 Se2.88 Cl0.12 | 500 | 54.5
5096 | https://doi.org/10.1039/d0ra04065g | ESTM | Bi1 Sb1 Se2.88 Cl0.12 | 600 | 43.9
5097 | https://doi.org/10.1039/d0ra04065g | ESTM | Bi1 Sb1 Se2.88 Cl0.12 | 700 | 36.15
5098 | https://doi.org/10.1063/1.2194187 | ESTM | Sr14.1 Ga29.6 Ge56.3 | 367 | 614.74
5099 | https://doi.org/10.1063/1.2194187 | ESTM | Sr14.1 Ga29.6 Ge56.3 | 774 | 311.85
5100 | https://doi.org/10.1063/1.2194187 | ESTM | Sr14.1 Ga29.6 Ge56.3 | 463 | 544.5
5101 | https://doi.org/10.1063/1.2194187 | ESTM | Sr14.1 Ga29.6 Ge56.3 | 568 | 468
5102 | https://doi.org/10.1063/1.2194187 | ESTM | Sr14.1 Ga29.6 Ge56.3 | 669 | 386.2
5103 | https://doi.org/10.1063/1.2194187 | ESTM | Sr14.5 Ga29.2 Ge56.3 | 367 | 815.02
5104 | https://doi.org/10.1063/1.2194187 | ESTM | Sr14.5 Ga29.2 Ge56.3 | 463 | 702.37
5105 | https://doi.org/10.1063/1.2194187 | ESTM | Sr14.5 Ga29.2 Ge56.3 | 564 | 599.49
5106 | https://doi.org/10.1063/1.2194187 | ESTM | Sr14.5 Ga29.2 Ge56.3 | 669 | 503.5
5107 | https://doi.org/10.1063/1.2194187 | ESTM | Sr14.5 Ga29.2 Ge56.3 | 774 | 403
5108 | https://doi.org/10.1063/1.2194187 | ESTM | Sr14.7 Ga28.7 Ge56.6 | 563 | 780.42
5109 | https://doi.org/10.1063/1.2194187 | ESTM | Sr14.7 Ga28.7 Ge56.6 | 666 | 664.27
5110 | https://doi.org/10.1063/1.2194187 | ESTM | Sr14.7 Ga28.7 Ge56.6 | 772 | 523.25
5111 | https://doi.org/10.1063/1.2194187 | ESTM | Sr14.8 Ga28.6 Ge56.6 | 408 | 1083.91
5112 | https://doi.org/10.1063/1.2194187 | ESTM | Sr14.8 Ga28.6 Ge56.6 | 510 | 925.45
5113 | https://doi.org/10.1063/1.2194187 | ESTM | Sr14.8 Ga28.6 Ge56.6 | 613 | 792.6
5114 | https://doi.org/10.1063/1.2194187 | ESTM | Sr14.8 Ga28.6 Ge56.6 | 711 | 656.08
5115 | https://doi.org/10.1063/1.2194187 | ESTM | Sr15 Ga29.5 Ge55.6 | 375 | 350.82
5116 | https://doi.org/10.1063/1.2194187 | ESTM | Sr15 Ga29.5 Ge55.6 | 774 | 217
5117 | https://doi.org/10.1063/1.2194187 | ESTM | Sr15 Ga29.5 Ge55.6 | 468 | 306.1
5118 | https://doi.org/10.1063/1.2194187 | ESTM | Sr15 Ga29.5 Ge55.6 | 568 | 263.75
5119 | https://doi.org/10.1063/1.2194187 | ESTM | Sr15 Ga29.5 Ge55.6 | 669 | 227.33
5120 | https://doi.org/10.1063/1.5099291 | ESTM | Ba1 Cu3.96 S3 | 300 | 268.56
5121 | https://doi.org/10.1063/1.5099291 | ESTM | Ba1 Cu3.96 S3 | 400 | 234.54
5122 | https://doi.org/10.1063/1.5099291 | ESTM | Ba1 Cu3.96 S3 | 500 | 201.03
5123 | https://doi.org/10.1063/1.5099291 | ESTM | Ba1 Cu3.96 S3 | 600 | 176.3
5124 | https://doi.org/10.1063/1.5099291 | ESTM | Ba1 Cu3.96 S3 | 700 | 147.95
5125 | https://doi.org/10.1063/1.5099291 | ESTM | Ba1 Cu4 S3 | 300 | 154.64
5126 | https://doi.org/10.1063/1.5099291 | ESTM | Ba1 Cu4 S3 | 400 | 139.2
5127 | https://doi.org/10.1063/1.5099291 | ESTM | Ba1 Cu4 S3 | 500 | 122.16
5128 | https://doi.org/10.1063/1.5099291 | ESTM | Ba1 Cu4 S3 | 600 | 108.25
5129 | https://doi.org/10.1063/1.5099291 | ESTM | Ba1 Cu4 S3 | 700 | 93.81
5131 | https://doi.org/10.1103/PhysRevB.87.115206 | ESTM | Ba8.02 Cu4.98 Si35 Ge5.99 | 417 | 1314
5132 | https://doi.org/10.1103/PhysRevB.87.115206 | ESTM | Ba8.02 Cu4.98 Si35 Ge5.99 | 466 | 1212
5133 | https://doi.org/10.1103/PhysRevB.87.115206 | ESTM | Ba8.02 Cu4.98 Si35 Ge5.99 | 517 | 1153.2
5134 | https://doi.org/10.1103/PhysRevB.87.115206 | ESTM | Ba8.02 Cu4.98 Si35 Ge5.99 | 566 | 1090
5135 | https://doi.org/10.1103/PhysRevB.87.115206 | ESTM | Ba8.02 Cu4.98 Si35 Ge5.99 | 615 | 1036.23
5136 | https://doi.org/10.1103/PhysRevB.87.115206 | ESTM | Ba8.02 Cu4.98 Si35 Ge5.99 | 665 | 953.5
5137 | https://doi.org/10.1103/PhysRevB.87.115206 | ESTM | Ba8.02 Cu4.98 Si35 Ge5.99 | 713 | 905
5138 | https://doi.org/10.1103/PhysRevB.87.115206 | ESTM | Ba8.02 Cu4.98 Si35 Ge5.99 | 763 | 851.19
5139 | https://doi.org/10.1103/PhysRevB.87.115206 | ESTM | Ba8.02 Cu4.98 Si35 Ge5.99 | 811 | 817
5140 | https://doi.org/10.1103/PhysRevB.87.115206 | ESTM | Ba8.02 Cu5.04 Si6 Ge34.93 | 566 | 607
5141 | https://doi.org/10.1103/PhysRevB.87.115206 | ESTM | Ba8.02 Cu5.04 Si6 Ge34.93 | 615 | 563.49
5142 | https://doi.org/10.1103/PhysRevB.87.115206 | ESTM | Ba8.02 Cu5.04 Si6 Ge34.93 | 665 | 520
5143 | https://doi.org/10.1103/PhysRevB.87.115206 | ESTM | Ba8.02 Cu5.04 Si6 Ge34.93 | 716 | 475
5144 | https://doi.org/10.1103/PhysRevB.87.115206 | ESTM | Ba8.02 Cu5.04 Si6 Ge34.93 | 766 | 446.6
5145 | https://doi.org/10.1103/PhysRevB.87.115206 | ESTM | Ba8.02 Cu5.04 Si6 Ge34.93 | 814 | 421.8
5146 | https://doi.org/10.1103/PhysRevB.87.115206 | ESTM | Ba8.03 Cu5 Ge40.97 | 415 | 457
5147 | https://doi.org/10.1103/PhysRevB.87.115206 | ESTM | Ba8.03 Cu5 Ge40.97 | 465 | 421.2
5148 | https://doi.org/10.1103/PhysRevB.87.115206 | ESTM | Ba8.03 Cu5 Ge40.97 | 514 | 388
5149 | https://doi.org/10.1103/PhysRevB.87.115206 | ESTM | Ba8.03 Cu5 Ge40.97 | 564 | 356
5150 | https://doi.org/10.1103/PhysRevB.87.115206 | ESTM | Ba8.03 Cu5 Ge40.97 | 613 | 329
5151 | https://doi.org/10.1103/PhysRevB.87.115206 | ESTM | Ba8.03 Cu5 Ge40.97 | 809 | 273.1
5152 | https://doi.org/10.1103/PhysRevB.87.115206 | ESTM | Ba8.03 Cu5 Ge40.97 | 760 | 277.35
5153 | https://doi.org/10.1103/PhysRevB.87.115206 | ESTM | Ba8.03 Cu5 Ge40.97 | 711 | 286.3
5154 | https://doi.org/10.1103/PhysRevB.87.115206 | ESTM | Ba8.03 Cu5 Ge40.97 | 661 | 303.4
5155 | https://doi.org/10.1103/PhysRevB.87.115206 | ESTM | Ba8.04 Cu4.99 Si18 Ge22.98 | 760 | 275.5
5156 | https://doi.org/10.1103/PhysRevB.87.115206 | ESTM | Ba8.04 Cu4.99 Si18 Ge22.98 | 712 | 258.5
5157 | https://doi.org/10.1103/PhysRevB.87.115206 | ESTM | Ba8.04 Cu4.99 Si18 Ge22.98 | 417 | 286.5
5158 | https://doi.org/10.1103/PhysRevB.87.115206 | ESTM | Ba8.04 Cu4.99 Si18 Ge22.98 | 663 | 251
5159 | https://doi.org/10.1103/PhysRevB.87.115206 | ESTM | Ba8.04 Cu4.99 Si18 Ge22.98 | 615 | 250
5160 | https://doi.org/10.1103/PhysRevB.87.115206 | ESTM | Ba8.04 Cu4.99 Si18 Ge22.98 | 466 | 274
5161 | https://doi.org/10.1103/PhysRevB.87.115206 | ESTM | Ba8.04 Cu4.99 Si18 Ge22.98 | 514 | 263.5
5162 | https://doi.org/10.1103/PhysRevB.87.115206 | ESTM | Ba8.04 Cu4.99 Si18 Ge22.98 | 566 | 255
5163 | https://doi.org/10.1103/PhysRevB.87.115206 | ESTM | Ba8.04 Cu4.9 Si3.23 Ge37.83 | 417 | 855
5164 | https://doi.org/10.1103/PhysRevB.87.115206 | ESTM | Ba8.04 Cu4.9 Si3.23 Ge37.83 | 466 | 776
5165 | https://doi.org/10.1103/PhysRevB.87.115206 | ESTM | Ba8.04 Cu4.9 Si3.23 Ge37.83 | 517 | 710
5166 | https://doi.org/10.1103/PhysRevB.87.115206 | ESTM | Ba8.04 Cu4.9 Si3.23 Ge37.83 | 663 | 550
5167 | https://doi.org/10.1103/PhysRevB.87.115206 | ESTM | Ba8.04 Cu4.9 Si3.23 Ge37.83 | 712 | 508.25
5168 | https://doi.org/10.1103/PhysRevB.87.115206 | ESTM | Ba8.04 Cu4.9 Si3.23 Ge37.83 | 763 | 478
5169 | https://doi.org/10.1103/PhysRevB.87.115206 | ESTM | Ba8.04 Cu4.9 Si3.23 Ge37.83 | 810 | 455
5170 | https://doi.org/10.1103/PhysRevB.87.115206 | ESTM | Ba8.07 Cu4.89 Si41.03 | 417 | 1503
5171 | https://doi.org/10.1103/PhysRevB.87.115206 | ESTM | Ba8.07 Cu4.89 Si41.03 | 466 | 1430
5172 | https://doi.org/10.1103/PhysRevB.87.115206 | ESTM | Ba8.07 Cu4.89 Si41.03 | 517 | 1361.9
5173 | https://doi.org/10.1103/PhysRevB.87.115206 | ESTM | Ba8.07 Cu4.89 Si41.03 | 566 | 1288.29
5174 | https://doi.org/10.1103/PhysRevB.87.115206 | ESTM | Ba8.07 Cu4.89 Si41.03 | 615 | 1233
5175 | https://doi.org/10.1103/PhysRevB.87.115206 | ESTM | Ba8.07 Cu4.89 Si41.03 | 665 | 1153.2
5176 | https://doi.org/10.1103/PhysRevB.87.115206 | ESTM | Ba8.07 Cu4.89 Si41.03 | 713 | 1100
5177 | https://doi.org/10.1103/PhysRevB.87.115206 | ESTM | Ba8.07 Cu4.89 Si41.03 | 763 | 1037
5178 | https://doi.org/10.1103/PhysRevB.87.115206 | ESTM | Ba8.07 Cu4.89 Si41.03 | 811 | 1000
5179 | https://doi.org/10.1103/PhysRevB.87.115206 | ESTM | Ba8 Cu5.04 Si13.01 Ge27.96 | 417 | 802.26
5180 | https://doi.org/10.1103/PhysRevB.87.115206 | ESTM | Ba8 Cu5.04 Si13.01 Ge27.96 | 466 | 743
5181 | https://doi.org/10.1103/PhysRevB.87.115206 | ESTM | Ba8 Cu5.04 Si13.01 Ge27.96 | 517 | 696
5182 | https://doi.org/10.1103/PhysRevB.87.115206 | ESTM | Ba8 Cu5.04 Si13.01 Ge27.96 | 566 | 651
5183 | https://doi.org/10.1103/PhysRevB.87.115206 | ESTM | Ba8 Cu5.04 Si13.01 Ge27.96 | 615 | 612.1
5184 | https://doi.org/10.1103/PhysRevB.87.115206 | ESTM | Ba8 Cu5.04 Si13.01 Ge27.96 | 665 | 574.5
5185 | https://doi.org/10.1103/PhysRevB.87.115206 | ESTM | Ba8 Cu5.04 Si13.01 Ge27.96 | 713 | 538
5186 | https://doi.org/10.1103/PhysRevB.87.115206 | ESTM | Ba8 Cu5.04 Si13.01 Ge27.96 | 763 | 507.1
5187 | https://doi.org/10.1103/PhysRevB.87.115206 | ESTM | Ba8 Cu5.04 Si13.01 Ge27.96 | 811 | 492
5188 | https://doi.org/10.1103/PhysRevB.87.115206 | ESTM | Ba8 Cu5.18 Si9.98 Ge30.85 | 415 | 699
5189 | https://doi.org/10.1103/PhysRevB.87.115206 | ESTM | Ba8 Cu5.18 Si9.98 Ge30.85 | 466 | 657
5190 | https://doi.org/10.1103/PhysRevB.87.115206 | ESTM | Ba8 Cu5.18 Si9.98 Ge30.85 | 514 | 609.44
5191 | https://doi.org/10.1103/PhysRevB.87.115206 | ESTM | Ba8 Cu5.18 Si9.98 Ge30.85 | 566 | 568
5192 | https://doi.org/10.1103/PhysRevB.87.115206 | ESTM | Ba8 Cu5.18 Si9.98 Ge30.85 | 613 | 527.8
5193 | https://doi.org/10.1103/PhysRevB.87.115206 | ESTM | Ba8 Cu5.18 Si9.98 Ge30.85 | 663 | 493.06
5194 | https://doi.org/10.1103/PhysRevB.87.115206 | ESTM | Ba8 Cu5.18 Si9.98 Ge30.85 | 809 | 416
5195 | https://doi.org/10.1103/PhysRevB.87.115206 | ESTM | Ba8 Cu5.18 Si9.98 Ge30.85 | 711 | 462.54
5196 | https://doi.org/10.1103/PhysRevB.87.115206 | ESTM | Ba8 Cu5.18 Si9.98 Ge30.85 | 760 | 435
5197 | https://doi.org/10.1103/PhysRevB.87.115206 | ESTM | Ba8 Cu5 Si25 Ge16 | 415 | 1070
5198 | https://doi.org/10.1103/PhysRevB.87.115206 | ESTM | Ba8 Cu5 Si25 Ge16 | 465 | 1000
5199 | https://doi.org/10.1103/PhysRevB.87.115206 | ESTM | Ba8 Cu5 Si25 Ge16 | 514 | 946
5200 | https://doi.org/10.1103/PhysRevB.87.115206 | ESTM | Ba8 Cu5 Si25 Ge16 | 564 | 887
5201 | https://doi.org/10.1103/PhysRevB.87.115206 | ESTM | Ba8 Cu5 Si25 Ge16 | 613 | 840
5202 | https://doi.org/10.1103/PhysRevB.87.115206 | ESTM | Ba8 Cu5 Si25 Ge16 | 661 | 784
5203 | https://doi.org/10.1103/PhysRevB.87.115206 | ESTM | Ba8 Cu5 Si25 Ge16 | 711 | 728
5204 | https://doi.org/10.1103/PhysRevB.87.115206 | ESTM | Ba8 Cu5 Si25 Ge16 | 809 | 657
5205 | https://doi.org/10.1103/PhysRevB.87.115206 | ESTM | Ba8 Cu5 Si25 Ge16 | 760 | 685.5
5206 | https://doi.org/10.1126/science.aax5123 | ESTM | Sn1 S1 | 300 | 692.3
5207 | https://doi.org/10.1126/science.aax5123 | ESTM | Sn1 S1 | 423 | 381.49
5208 | https://doi.org/10.1126/science.aax5123 | ESTM | Sn1 S1 | 573 | 193.18
5209 | https://doi.org/10.1126/science.aax5123 | ESTM | Sn1 S1 | 723 | 65
5210 | https://doi.org/10.1126/science.aax5123 | ESTM | Sn1 S1 | 873 | 57
5211 | https://doi.org/10.1126/science.aax5123 | ESTM | Sn1 Se0.12 S0.88 | 300 | 1027.24
5212 | https://doi.org/10.1126/science.aax5123 | ESTM | Sn1 Se0.12 S0.88 | 423 | 544.87
5213 | https://doi.org/10.1126/science.aax5123 | ESTM | Sn1 Se0.12 S0.88 | 573 | 230
5215 | https://doi.org/10.1126/science.aax5123 | ESTM | Sn1 Se0.12 S0.88 | 723 | 81.5
5216 | https://doi.org/10.1126/science.aax5123 | ESTM | Sn1 Se0.09 S0.91 | 300 | 1280.84
5217 | https://doi.org/10.1126/science.aax5123 | ESTM | Sn1 Se0.09 S0.91 | 423 | 733.5
5218 | https://doi.org/10.1126/science.aax5123 | ESTM | Sn1 Se0.09 S0.91 | 573 | 316.5
5219 | https://doi.org/10.1126/science.aax5123 | ESTM | Sn1 Se0.09 S0.91 | 723 | 122
5220 | https://doi.org/10.1126/science.aax5123 | ESTM | Sn1 Se0.09 S0.91 | 873 | 75
5221 | https://doi.org/10.1126/science.aax5123 | ESTM | Sn1 Se0.06 S0.94 | 300 | 886
5222 | https://doi.org/10.1126/science.aax5123 | ESTM | Sn1 Se0.06 S0.94 | 423 | 471
5223 | https://doi.org/10.1126/science.aax5123 | ESTM | Sn1 Se0.06 S0.94 | 573 | 206
5224 | https://doi.org/10.1126/science.aax5123 | ESTM | Sn1 Se0.06 S0.94 | 723 | 94
5225 | https://doi.org/10.1126/science.aax5123 | ESTM | Sn1 Se0.06 S0.94 | 873 | 67.3
5226 | https://doi.org/10.1126/science.aax5123 | ESTM | Sn1 Se0.03 S0.97 | 300 | 734
5227 | https://doi.org/10.1126/science.aax5123 | ESTM | Sn1 Se0.03 S0.97 | 423 | 413
5228 | https://doi.org/10.1126/science.aax5123 | ESTM | Sn1 Se0.03 S0.97 | 573 | 202
5229 | https://doi.org/10.1021/cm400365q | ESTM | Tl1 Cr5 Se8 | 323 | 66.7
5230 | https://doi.org/10.1021/cm400365q | ESTM | Tl1 Cr5 Se8 | 423 | 58.78
5231 | https://doi.org/10.1021/cm400365q | ESTM | Tl1 Cr5 Se8 | 523 | 54
5232 | https://doi.org/10.1021/cm400365q | ESTM | Tl1 Cr5 Se8 | 623 | 50.1
5233 | https://doi.org/10.1021/cm400365q | ESTM | Tl1 Cr5 Se8 | 723 | 48.8
5234 | https://doi.org/10.1021/cm400365q | ESTM | Tl1 Cr5 Se8 | 823 | 50
5235 | https://doi.org/10.1021/jp3021408 | ESTM | La1 Fe0.25 Co0.5 Ni0.25 O3 | 300 | 10.6
5238 | https://doi.org/10.1021/jp3021408 | ESTM | La1 Co0.75 Ni0.25 O3 | 300 | 43.4
5239 | https://doi.org/10.1021/jp3021408 | ESTM | La1 Fe0.1 Co0.8 Ni0.1 O3 | 300 | 13.8
5240 | https://doi.org/10.1021/jp3021408 | ESTM | La1 Fe0.05 Co0.9 Ni0.05 O3 | 300 | 8.286
5242 | https://doi.org/10.1021/jp3021408 | ESTM | La1 Co0.95 Ni0.05 O3 | 300 | 14.96
5244 | https://doi.org/10.1021/jp3021408 | ESTM | La1 Co0.9 Ni0.1 O3 | 300 | 15.18
5246 | https://doi.org/10.1016/j.jeurceramsoc.2014.09.015 | ESTM | Cu1 Ag0.08 Bi0.92 Se1 O1 | 323 | 24.2
5247 | https://doi.org/10.1016/j.jeurceramsoc.2014.09.015 | ESTM | Cu1 Ag0.08 Bi0.92 Se1 O1 | 373 | 21.9
5248 | https://doi.org/10.1016/j.jeurceramsoc.2014.09.015 | ESTM | Cu1 Ag0.08 Bi0.92 Se1 O1 | 423 | 19.1
5249 | https://doi.org/10.1016/j.jeurceramsoc.2014.09.015 | ESTM | Cu1 Ag0.08 Bi0.92 Se1 O1 | 473 | 16.75
5250 | https://doi.org/10.1016/j.jeurceramsoc.2014.09.015 | ESTM | Cu1 Ag0.08 Bi0.92 Se1 O1 | 523 | 18.8
5251 | https://doi.org/10.1016/j.jeurceramsoc.2014.09.015 | ESTM | Cu1 Ag0.08 Bi0.92 Se1 O1 | 573 | 20.2
5252 | https://doi.org/10.1016/j.jeurceramsoc.2014.09.015 | ESTM | Cu1 Ag0.08 Bi0.92 Se1 O1 | 673 | 22.1
5253 | https://doi.org/10.1016/j.jeurceramsoc.2014.09.015 | ESTM | Cu1 Ag0.08 Bi0.92 Se1 O1 | 723 | 23.1
5254 | https://doi.org/10.1016/j.jeurceramsoc.2014.09.015 | ESTM | Cu1 Ag0.08 Bi0.92 Se1 O1 | 773 | 23.25
5255 | https://doi.org/10.1016/j.jeurceramsoc.2014.09.015 | ESTM | Cu1 Ag0.06 Bi0.94 Se1 O1 | 323 | 16.62
5256 | https://doi.org/10.1016/j.jeurceramsoc.2014.09.015 | ESTM | Cu1 Ag0.06 Bi0.94 Se1 O1 | 373 | 15.76
5257 | https://doi.org/10.1016/j.jeurceramsoc.2014.09.015 | ESTM | Cu1 Ag0.06 Bi0.94 Se1 O1 | 423 | 14.3
5258 | https://doi.org/10.1016/j.jeurceramsoc.2014.09.015 | ESTM | Cu1 Ag0.06 Bi0.94 Se1 O1 | 473 | 14.7
5259 | https://doi.org/10.1016/j.jeurceramsoc.2014.09.015 | ESTM | Cu1 Ag0.06 Bi0.94 Se1 O1 | 523 | 15.8
5260 | https://doi.org/10.1016/j.jeurceramsoc.2014.09.015 | ESTM | Cu1 Ag0.06 Bi0.94 Se1 O1 | 573 | 16.49
5261 | https://doi.org/10.1016/j.jeurceramsoc.2014.09.015 | ESTM | Cu1 Ag0.06 Bi0.94 Se1 O1 | 673 | 19.34
5262 | https://doi.org/10.1016/j.jeurceramsoc.2014.09.015 | ESTM | Cu1 Ag0.04 Bi0.96 Se1 O1 | 323 | 16.23
5263 | https://doi.org/10.1016/j.jeurceramsoc.2014.09.015 | ESTM | Cu1 Ag0.04 Bi0.96 Se1 O1 | 373 | 15.65
5264 | https://doi.org/10.1016/j.jeurceramsoc.2014.09.015 | ESTM | Cu1 Ag0.04 Bi0.96 Se1 O1 | 423 | 14.77
5265 | https://doi.org/10.1016/j.jeurceramsoc.2014.09.015 | ESTM | Cu1 Ag0.04 Bi0.96 Se1 O1 | 473 | 14.83
5266 | https://doi.org/10.1016/j.jeurceramsoc.2014.09.015 | ESTM | Cu1 Ag0.04 Bi0.96 Se1 O1 | 523 | 15.96
5267 | https://doi.org/10.1016/j.jeurceramsoc.2014.09.015 | ESTM | Cu1 Ag0.04 Bi0.96 Se1 O1 | 573 | 17.81
5268 | https://doi.org/10.1016/j.jeurceramsoc.2014.09.015 | ESTM | Cu1 Ag0.04 Bi0.96 Se1 O1 | 623 | 19.47
5269 | https://doi.org/10.1016/j.jeurceramsoc.2014.09.015 | ESTM | Cu1 Ag0.04 Bi0.96 Se1 O1 | 723 | 23.6
5270 | https://doi.org/10.1016/j.jeurceramsoc.2014.09.015 | ESTM | Cu1 Ag0.04 Bi0.96 Se1 O1 | 823 | 26.75
5271 | https://doi.org/10.1016/j.jeurceramsoc.2014.09.015 | ESTM | Cu1 Ag0.04 Bi0.96 Se1 O1 | 873 | 27.35
5272 | https://doi.org/10.1016/j.jeurceramsoc.2014.09.015 | ESTM | Cu1 Ag0.1 Bi0.9 Se1 O1 | 323 | 26
5273 | https://doi.org/10.1016/j.jeurceramsoc.2014.09.015 | ESTM | Cu1 Ag0.1 Bi0.9 Se1 O1 | 373 | 23.51
5274 | https://doi.org/10.1016/j.jeurceramsoc.2014.09.015 | ESTM | Cu1 Ag0.1 Bi0.9 Se1 O1 | 423 | 20.79
5275 | https://doi.org/10.1016/j.jeurceramsoc.2014.09.015 | ESTM | Cu1 Ag0.1 Bi0.9 Se1 O1 | 473 | 18.7
5276 | https://doi.org/10.1016/j.jeurceramsoc.2014.09.015 | ESTM | Cu1 Ag0.1 Bi0.9 Se1 O1 | 523 | 19
5277 | https://doi.org/10.1016/j.jeurceramsoc.2014.09.015 | ESTM | Cu1 Ag0.1 Bi0.9 Se1 O1 | 573 | 19.34
5278 | https://doi.org/10.1016/j.jeurceramsoc.2014.09.015 | ESTM | Cu1 Ag0.1 Bi0.9 Se1 O1 | 623 | 20.3
5279 | https://doi.org/10.1016/j.jeurceramsoc.2014.09.015 | ESTM | Cu1 Ag0.1 Bi0.9 Se1 O1 | 673 | 21.06
5280 | https://doi.org/10.1016/j.jeurceramsoc.2014.09.015 | ESTM | Cu1 Ag0.1 Bi0.9 Se1 O1 | 723 | 21.3
5281 | https://doi.org/10.1016/j.jeurceramsoc.2014.09.015 | ESTM | Cu1 Ag0.1 Bi0.9 Se1 O1 | 773 | 22
5282 | https://doi.org/10.1016/j.jeurceramsoc.2014.09.015 | ESTM | Cu1 Ag0.1 Bi0.9 Se1 O1 | 823 | 25
5283 | https://doi.org/10.1016/j.jeurceramsoc.2014.09.015 | ESTM | Cu1 Ag0.1 Bi0.9 Se1 O1 | 873 | 26
5285 | https://doi.org/10.1016/j.jeurceramsoc.2014.09.015 | ESTM | Cu1 Bi1 Se1 O1 | 373 | 4.97
5286 | https://doi.org/10.1016/j.jeurceramsoc.2014.09.015 | ESTM | Cu1 Bi1 Se1 O1 | 423 | 5
5287 | https://doi.org/10.1016/j.jeurceramsoc.2014.09.015 | ESTM | Cu1 Bi1 Se1 O1 | 473 | 5.89
5289 | https://doi.org/10.1016/j.jeurceramsoc.2014.09.015 | ESTM | Cu1 Bi1 Se1 O1 | 573 | 12.18
5291 | https://doi.org/10.1016/j.jeurceramsoc.2014.09.015 | ESTM | Cu1 Bi1 Se1 O1 | 673 | 18
5293 | https://doi.org/10.1016/j.jeurceramsoc.2014.09.015 | ESTM | Cu1 Bi1 Se1 O1 | 873 | 24.5
5294 | https://doi.org/10.1016/j.pnsc.2013.06.007 | ESTM | Bi2 Te3 | 373 | 1075
5295 | https://doi.org/10.1016/j.pnsc.2013.06.007 | ESTM | Bi2 Te3 | 473 | 773
5296 | https://doi.org/10.1016/j.pnsc.2013.06.007 | ESTM | Bi2 Te3 | 498 | 722.57
5297 | https://doi.org/10.1016/j.pnsc.2013.06.007 | ESTM | Bi2 Te3 | 398 | 984.21
5298 | https://doi.org/10.1016/j.pnsc.2013.06.007 | ESTM | Bi2 Te3 | 458 | 833.33
5299 | https://doi.org/10.1016/j.pnsc.2013.06.007 | ESTM | Bi2 Te3 | 423 | 905
5300 | https://doi.org/10.1016/j.pnsc.2013.06.007 | ESTM | Ce0.2 Bi1.8 Te3 | 498 | 590.28
5301 | https://doi.org/10.1016/j.pnsc.2013.06.007 | ESTM | Ce0.2 Bi1.8 Te3 | 373 | 840.83
5302 | https://doi.org/10.1016/j.pnsc.2013.06.007 | ESTM | Ce0.2 Bi1.8 Te3 | 458 | 674
5303 | https://doi.org/10.1016/j.pnsc.2013.06.007 | ESTM | Ce0.2 Bi1.8 Te3 | 473 | 630.9
5304 | https://doi.org/10.1016/j.pnsc.2013.06.007 | ESTM | Ce0.2 Bi1.8 Te3 | 423 | 722.57
5305 | https://doi.org/10.1016/j.pnsc.2013.06.007 | ESTM | Ce0.2 Bi1.8 Te3 | 398 | 779
5306 | https://doi.org/10.1016/j.pnsc.2013.06.007 | ESTM | Sm0.2 Bi1.8 Te3 | 373 | 746
5307 | https://doi.org/10.1016/j.pnsc.2013.06.007 | ESTM | Sm0.2 Bi1.8 Te3 | 498 | 523
5308 | https://doi.org/10.1016/j.pnsc.2013.06.007 | ESTM | Sm0.2 Bi1.8 Te3 | 473 | 556
5309 | https://doi.org/10.1016/j.pnsc.2013.06.007 | ESTM | Sm0.2 Bi1.8 Te3 | 458 | 566
5310 | https://doi.org/10.1016/j.pnsc.2013.06.007 | ESTM | Sm0.2 Bi1.8 Te3 | 398 | 690
5311 | https://doi.org/10.1016/j.pnsc.2013.06.007 | ESTM | Sm0.2 Bi1.8 Te3 | 423 | 640
5312 | https://doi.org/10.1016/j.pnsc.2013.06.007 | ESTM | Y0.2 Bi1.8 Te3 | 498 | 590.45
5313 | https://doi.org/10.1016/j.pnsc.2013.06.007 | ESTM | Y0.2 Bi1.8 Te3 | 473 | 623.34
5314 | https://doi.org/10.1016/j.pnsc.2013.06.007 | ESTM | Y0.2 Bi1.8 Te3 | 458 | 666
5315 | https://doi.org/10.1016/j.pnsc.2013.06.007 | ESTM | Y0.2 Bi1.8 Te3 | 373 | 849
5316 | https://doi.org/10.1016/j.pnsc.2013.06.007 | ESTM | Y0.2 Bi1.8 Te3 | 398 | 781
5317 | https://doi.org/10.1016/j.pnsc.2013.06.007 | ESTM | Y0.2 Bi1.8 Te3 | 423 | 720.86
5318 | https://doi.org/10.1002/adfm.202000973 | ESTM | Cu3 Ge0.4 P0.6 S4 | 350 | 974
5319 | https://doi.org/10.1002/adfm.202000973 | ESTM | Cu3 Ge0.4 P0.6 S4 | 400 | 898
5320 | https://doi.org/10.1002/adfm.202000973 | ESTM | Cu3 Ge0.4 P0.6 S4 | 500 | 732
5321 | https://doi.org/10.1002/adfm.202000973 | ESTM | Cu3 Ge0.3 P0.7 S4 | 350 | 579.75
5322 | https://doi.org/10.1002/adfm.202000973 | ESTM | Cu3 Ge0.3 P0.7 S4 | 400 | 543
5323 | https://doi.org/10.1002/adfm.202000973 | ESTM | Cu3 Ge0.3 P0.7 S4 | 500 | 470
5324 | https://doi.org/10.1002/adfm.202000973 | ESTM | Cu3 Ge0.2 P0.8 S4 | 350 | 322.5
5325 | https://doi.org/10.1002/adfm.202000973 | ESTM | Cu3 Ge0.2 P0.8 S4 | 400 | 307.4
5326 | https://doi.org/10.1002/adfm.202000973 | ESTM | Cu3 Ge0.2 P0.8 S4 | 500 | 276
5327 | https://doi.org/10.1002/adfm.202000973 | ESTM | Cu3 Ge0.1 P0.9 S4 | 350 | 73.75
5328 | https://doi.org/10.1002/adfm.202000973 | ESTM | Cu3 Ge0.1 P0.9 S4 | 400 | 76
5329 | https://doi.org/10.1002/adfm.202000973 | ESTM | Cu3 Ge0.1 P0.9 S4 | 500 | 79.4
5330 | https://doi.org/10.1002/asia.201200827 | ESTM | La1 Yb10 Cd1 Sb9 | 323 | 287.82
5331 | https://doi.org/10.1002/asia.201200827 | ESTM | La1 Yb10 Cd1 Sb9 | 473 | 288
5332 | https://doi.org/10.1002/asia.201200827 | ESTM | La1 Yb10 Cd1 Sb9 | 573 | 277.25
5333 | https://doi.org/10.1002/asia.201200827 | ESTM | La1 Yb10 Cd1 Sb9 | 673 | 296.95
5334 | https://doi.org/10.1002/asia.201200827 | ESTM | La1 Yb10 Cd1 Sb9 | 1023 | 389.35
5335 | https://doi.org/10.1002/asia.201200827 | ESTM | La1 Yb10 Cd1 Sb9 | 773 | 317.07
5336 | https://doi.org/10.1002/asia.201200827 | ESTM | La1 Yb10 Cd1 Sb9 | 973 | 374.4
5337 | https://doi.org/10.1002/asia.201200827 | ESTM | La1 Yb10 Cd1 Sb9 | 873 | 336.69
5338 | https://doi.org/10.1007/s11467-018-0845-4 | ESTM | Bi2 Se0.21 S2.79 | 323 | 4.44
5339 | https://doi.org/10.1007/s11467-018-0845-4 | ESTM | Bi2 Se0.21 S2.79 | 423 | 3.79
5340 | https://doi.org/10.1007/s11467-018-0845-4 | ESTM | Bi2 Se0.21 S2.79 | 523 | 2.92
5341 | https://doi.org/10.1007/s11467-018-0845-4 | ESTM | Bi2 Se0.21 S2.79 | 623 | 2.68
5342 | https://doi.org/10.1007/s11467-018-0845-4 | ESTM | Bi2 Se0.21 S2.79 | 723 | 4.19
5343 | https://doi.org/10.1007/s11467-018-0845-4 | ESTM | Bi2 Se0.15 S2.85 | 323 | 9.38
5344 | https://doi.org/10.1007/s11467-018-0845-4 | ESTM | Bi2 Se0.15 S2.85 | 423 | 7.18
5345 | https://doi.org/10.1007/s11467-018-0845-4 | ESTM | Bi2 Se0.15 S2.85 | 523 | 5.3
5346 | https://doi.org/10.1007/s11467-018-0845-4 | ESTM | Bi2 Se0.15 S2.85 | 623 | 4.03
5347 | https://doi.org/10.1007/s11467-018-0845-4 | ESTM | Bi2 Se0.15 S2.85 | 723 | 5.47
5348 | https://doi.org/10.1007/s11467-018-0845-4 | ESTM | Bi2 Se0.09 S2.91 | 323 | 6.23
5349 | https://doi.org/10.1007/s11467-018-0845-4 | ESTM | Bi2 Se0.09 S2.91 | 423 | 5.62
5350 | https://doi.org/10.1007/s11467-018-0845-4 | ESTM | Bi2 Se0.09 S2.91 | 523 | 4.64
5351 | https://doi.org/10.1007/s11467-018-0845-4 | ESTM | Bi2 Se0.09 S2.91 | 623 | 3.73
5352 | https://doi.org/10.1007/s11467-018-0845-4 | ESTM | Bi2 Se0.09 S2.91 | 723 | 4.7
5357 | https://doi.org/10.1007/s11467-018-0845-4 | ESTM | Bi2 S3 | 723 | 3.46
5358 | https://doi.org/10.1007/s11664-014-3064-y | ESTM | Cu3 Ge0.1 Sb0.9 S4 | 323 | 1230.6
5359 | https://doi.org/10.1007/s11664-014-3064-y | ESTM | Cu3 Ge0.08 Sb0.92 S4 | 323 | 1008.16
5360 | https://doi.org/10.1007/s11664-014-3064-y | ESTM | Cu3 Ge0.06 Sb0.94 S4 | 323 | 581.63
5361 | https://doi.org/10.1007/s11664-014-3064-y | ESTM | Cu3 Ge0.02 Sb0.98 S4 | 323 | 228.57
5362 | https://doi.org/10.1007/s11664-014-3064-y | ESTM | Cu3 Sb1 S4 | 323 | 16.5
5363 | https://doi.org/10.1007/s11664-020-08258-9 | ESTM | Bi2 Te1.95 Se1.05 | 323 | 522.5
5364 | https://doi.org/10.1007/s11664-020-08258-9 | ESTM | Bi2 Te1.95 Se1.05 | 373 | 478
5365 | https://doi.org/10.1007/s11664-020-08258-9 | ESTM | Bi2 Te1.95 Se1.05 | 423 | 434.6
5366 | https://doi.org/10.1007/s11664-020-08258-9 | ESTM | Bi2 Te1.95 Se1.05 | 573 | 330
5367 | https://doi.org/10.1007/s11664-020-08258-9 | ESTM | Bi2 Te1.95 Se1.05 | 473 | 394.5
5368 | https://doi.org/10.1007/s11664-020-08258-9 | ESTM | Bi2 Te1.95 Se1.05 | 523 | 358.5
5369 | https://doi.org/10.1007/s11664-020-08258-9 | ESTM | Bi2 Te2.01 Se0.99 | 323 | 600
5370 | https://doi.org/10.1007/s11664-020-08258-9 | ESTM | Bi2 Te2.01 Se0.99 | 373 | 544
5371 | https://doi.org/10.1007/s11664-020-08258-9 | ESTM | Bi2 Te2.01 Se0.99 | 423 | 491
5372 | https://doi.org/10.1007/s11664-020-08258-9 | ESTM | Bi2 Te2.01 Se0.99 | 473 | 441.73
5373 | https://doi.org/10.1007/s11664-020-08258-9 | ESTM | Bi2 Te2.01 Se0.99 | 523 | 392.1
5374 | https://doi.org/10.1007/s11664-020-08258-9 | ESTM | Bi2 Te2.1 Se0.9 | 323 | 656.12
5375 | https://doi.org/10.1007/s11664-020-08258-9 | ESTM | Bi2 Te2.1 Se0.9 | 373 | 600
5376 | https://doi.org/10.1007/s11664-020-08258-9 | ESTM | Bi2 Te2.1 Se0.9 | 423 | 539.5
5377 | https://doi.org/10.1007/s11664-020-08258-9 | ESTM | Bi2 Te2.1 Se0.9 | 573 | 400
5378 | https://doi.org/10.1007/s11664-020-08258-9 | ESTM | Bi2 Te2.1 Se0.9 | 473 | 484.9
5379 | https://doi.org/10.1007/s11664-020-08258-9 | ESTM | Bi2 Te2.1 Se0.9 | 523 | 435
5380 | https://doi.org/10.1007/s11664-020-08258-9 | ESTM | Bi2 Te2.55 Se0.45 | 323 | 884.89
5381 | https://doi.org/10.1007/s11664-020-08258-9 | ESTM | Bi2 Te2.55 Se0.45 | 373 | 792.75
5382 | https://doi.org/10.1007/s11664-020-08258-9 | ESTM | Bi2 Te2.55 Se0.45 | 573 | 520.29
5383 | https://doi.org/10.1007/s11664-020-08258-9 | ESTM | Bi2 Te2.55 Se0.45 | 423 | 704.35
5384 | https://doi.org/10.1007/s11664-020-08258-9 | ESTM | Bi2 Te2.55 Se0.45 | 523 | 568.12
5385 | https://doi.org/10.1007/s11664-020-08258-9 | ESTM | Bi2 Te2.55 Se0.45 | 473 | 629
5386 | https://doi.org/10.1007/s11664-020-08258-9 | ESTM | Bi2 Te2.7 Se0.3 | 323 | 1072
5387 | https://doi.org/10.1007/s11664-020-08258-9 | ESTM | Bi2 Te2.7 Se0.3 | 573 | 607
5388 | https://doi.org/10.1007/s11664-020-08258-9 | ESTM | Bi2 Te2.7 Se0.3 | 373 | 954
5389 | https://doi.org/10.1007/s11664-020-08258-9 | ESTM | Bi2 Te2.7 Se0.3 | 423 | 833.2
5390 | https://doi.org/10.1007/s11664-020-08258-9 | ESTM | Bi2 Te2.7 Se0.3 | 523 | 660.5
5391 | https://doi.org/10.1007/s11664-020-08258-9 | ESTM | Bi2 Te2.7 Se0.3 | 473 | 735.5
5392 | https://doi.org/10.1016/j.actamat.2010.10.046 | ESTM | Cr1 N0.9 O0.09 | 50 | 116.16
5393 | https://doi.org/10.1016/j.actamat.2010.10.046 | ESTM | Cr1 N0.9 O0.09 | 100 | 179.34
5394 | https://doi.org/10.1016/j.actamat.2010.10.046 | ESTM | Cr1 N0.9 O0.09 | 150 | 241.47
5395 | https://doi.org/10.1016/j.actamat.2010.10.046 | ESTM | Cr1 N0.9 O0.09 | 200 | 297.73
5396 | https://doi.org/10.1016/j.actamat.2010.10.046 | ESTM | Cr1 N0.9 O0.09 | 250 | 344.57
5397 | https://doi.org/10.1016/j.actamat.2010.10.046 | ESTM | Cr1 N0.9 O0.09 | 275 | 337.13
5398 | https://doi.org/10.1016/j.actamat.2010.10.046 | ESTM | Cr1 N0.9 O0.09 | 300 | 356.6
5399 | https://doi.org/10.1016/j.actamat.2015.04.023 | ESTM | Na0.025 Mg2.975 Sb2 | 323 | 366
5400 | https://doi.org/10.1016/j.actamat.2015.04.023 | ESTM | Na0.025 Mg2.975 Sb2 | 373 | 390
5401 | https://doi.org/10.1016/j.actamat.2015.04.023 | ESTM | Na0.025 Mg2.975 Sb2 | 473 | 410
5402 | https://doi.org/10.1016/j.actamat.2015.04.023 | ESTM | Na0.025 Mg2.975 Sb2 | 573 | 372
5403 | https://doi.org/10.1016/j.actamat.2015.04.023 | ESTM | Na0.025 Mg2.975 Sb2 | 673 | 335
5404 | https://doi.org/10.1016/j.actamat.2015.04.023 | ESTM | Na0.0125 Mg2.9875 Sb2 | 323 | 240
5405 | https://doi.org/10.1016/j.actamat.2015.04.023 | ESTM | Na0.0125 Mg2.9875 Sb2 | 373 | 265.23
5406 | https://doi.org/10.1016/j.actamat.2015.04.023 | ESTM | Na0.0125 Mg2.9875 Sb2 | 473 | 291.34
5407 | https://doi.org/10.1016/j.actamat.2015.04.023 | ESTM | Na0.0125 Mg2.9875 Sb2 | 573 | 283
5408 | https://doi.org/10.1016/j.actamat.2015.04.023 | ESTM | Na0.0125 Mg2.9875 Sb2 | 673 | 240
5409 | https://doi.org/10.1016/j.actamat.2015.04.023 | ESTM | Na0.006 Mg2.994 Sb2 | 323 | 130.97
5410 | https://doi.org/10.1016/j.actamat.2015.04.023 | ESTM | Na0.006 Mg2.994 Sb2 | 370 | 164.44
5411 | https://doi.org/10.1016/j.actamat.2015.04.023 | ESTM | Na0.006 Mg2.994 Sb2 | 468 | 176.6
5412 | https://doi.org/10.1016/j.actamat.2015.04.023 | ESTM | Na0.006 Mg2.994 Sb2 | 565 | 155
5413 | https://doi.org/10.1016/j.actamat.2015.04.023 | ESTM | Na0.006 Mg2.994 Sb2 | 663 | 123.75
5414 | https://doi.org/10.1016/j.cej.2021.131121 | ESTM | Ca1 Ti1 O3 | 321 | 54
5415 | https://doi.org/10.1016/j.cej.2021.131121 | ESTM | Ca1 Ti1 O3 | 538 | 26
5416 | https://doi.org/10.1016/j.cej.2021.131121 | ESTM | Ca1 Ti1 O3 | 432 | 36
5417 | https://doi.org/10.1016/j.cej.2021.131121 | ESTM | Ca1 Ti1 O3 | 640 | 24.5
5418 | https://doi.org/10.1016/j.cej.2021.131121 | ESTM | Ca1 Ti1 O3 | 740 | 24.5
5419 | https://doi.org/10.1016/j.cej.2021.131121 | ESTM | Ca1 Ti1 O3 | 840 | 21.5
5420 | https://doi.org/10.1016/j.cej.2021.131121 | ESTM | Ca1 Ti1 O3 | 1016 | 14
5421 | https://doi.org/10.1016/j.cej.2021.131121 | ESTM | Ca0.85 La0.15 Ti1 O3 | 432 | 1151
5422 | https://doi.org/10.1016/j.cej.2021.131121 | ESTM | Ca0.85 La0.15 Ti1 O3 | 538 | 731.2
5423 | https://doi.org/10.1016/j.cej.2021.131121 | ESTM | Ca0.85 La0.15 Ti1 O3 | 640 | 489.25
5424 | https://doi.org/10.1016/j.cej.2021.131121 | ESTM | Ca0.85 La0.15 Ti1 O3 | 740 | 354.84
5425 | https://doi.org/10.1016/j.cej.2021.131121 | ESTM | Ca0.9 La0.1 Ti1 O3 | 538 | 263.4
5426 | https://doi.org/10.1016/j.cej.2021.131121 | ESTM | Ca0.9 La0.1 Ti1 O3 | 640 | 199
5427 | https://doi.org/10.1016/j.cej.2021.131121 | ESTM | Ca0.9 La0.1 Ti1 O3 | 740 | 145.2
5428 | https://doi.org/10.1016/j.cej.2021.131121 | ESTM | Ca0.9 La0.1 Ti1 O3 | 840 | 120
5429 | https://doi.org/10.1016/j.cej.2021.131121 | ESTM | Ca0.75 La0.25 Ti1 O3 | 321 | 2452
5430 | https://doi.org/10.1016/j.cej.2021.131121 | ESTM | Ca0.75 La0.25 Ti1 O3 | 432 | 1510
5431 | https://doi.org/10.1016/j.cej.2021.131121 | ESTM | Ca0.75 La0.25 Ti1 O3 | 538 | 973
5432 | https://doi.org/10.1016/j.cej.2021.131121 | ESTM | Ca0.75 La0.25 Ti1 O3 | 640 | 665
5433 | https://doi.org/10.1016/j.cej.2021.131121 | ESTM | Ca0.75 La0.25 Ti1 O3 | 740 | 473.11
5434 | https://doi.org/10.1016/j.cej.2021.131121 | ESTM | Ca0.75 La0.25 Ti1 O3 | 840 | 365.6
5435 | https://doi.org/10.1016/j.cej.2021.131121 | ESTM | Ca0.75 La0.25 Ti1 O3 | 1016 | 260
5436 | https://doi.org/10.1016/j.cej.2021.131121 | ESTM | Ca0.8 La0.2 Ti1 O3 | 321 | 3392.47
5437 | https://doi.org/10.1016/j.cej.2021.131121 | ESTM | Ca0.8 La0.2 Ti1 O3 | 432 | 1924.73
5438 | https://doi.org/10.1016/j.cej.2021.131121 | ESTM | Ca0.8 La0.2 Ti1 O3 | 538 | 1188
5439 | https://doi.org/10.1016/j.cej.2021.131121 | ESTM | Ca0.8 La0.2 Ti1 O3 | 740 | 548.4
5440 | https://doi.org/10.1016/j.cej.2021.131121 | ESTM | Ca0.8 La0.2 Ti1 O3 | 840 | 403.22
5441 | https://doi.org/10.1016/j.cej.2021.131121 | ESTM | Ca0.8 La0.2 Ti1 O3 | 1016 | 260
5442 | https://doi.org/10.1016/j.intermet.2004.02.030 | ESTM | Zn3.8 In0.2 Sb3 | 323 | 265.8
5443 | https://doi.org/10.1016/j.intermet.2004.02.030 | ESTM | Zn3.8 In0.2 Sb3 | 348 | 254
5444 | https://doi.org/10.1016/j.intermet.2004.02.030 | ESTM | Zn3.8 In0.2 Sb3 | 373 | 245.28
5445 | https://doi.org/10.1016/j.intermet.2004.02.030 | ESTM | Zn3.8 In0.2 Sb3 | 398 | 240.34
5446 | https://doi.org/10.1016/j.intermet.2004.02.030 | ESTM | Zn3.8 In0.2 Sb3 | 448 | 231
5447 | https://doi.org/10.1016/j.intermet.2004.02.030 | ESTM | Zn3.8 In0.2 Sb3 | 473 | 227
5448 | https://doi.org/10.1016/j.intermet.2004.02.030 | ESTM | Zn3.92 In0.08 Sb3 | 323 | 385.4
5449 | https://doi.org/10.1016/j.intermet.2004.02.030 | ESTM | Zn3.92 In0.08 Sb3 | 373 | 345.4
5450 | https://doi.org/10.1016/j.intermet.2004.02.030 | ESTM | Zn3.92 In0.08 Sb3 | 423 | 319.2
5451 | https://doi.org/10.1016/j.intermet.2004.02.030 | ESTM | Zn3.6 In0.4 Sb3 | 323 | 132.16
5452 | https://doi.org/10.1016/j.intermet.2004.02.030 | ESTM | Zn3.6 In0.4 Sb3 | 373 | 130.95
5453 | https://doi.org/10.1016/j.intermet.2004.02.030 | ESTM | Zn3.6 In0.4 Sb3 | 423 | 131.43
5454 | https://doi.org/10.1016/j.intermet.2004.02.030 | ESTM | Zn3.6 In0.4 Sb3 | 473 | 131.2
5456 | https://doi.org/10.1016/j.jallcom.2004.08.049 | ESTM | Ag0.4 Sb1.1 Te18.8 Pb19.6 | 473 | 172.08
5457 | https://doi.org/10.1016/j.jallcom.2004.08.049 | ESTM | Ag0.4 Sb1.1 Te18.8 Pb19.6 | 373 | 184.06
5458 | https://doi.org/10.1016/j.jallcom.2004.08.049 | ESTM | Ag0.4 Sb1.1 Te18.8 Pb19.6 | 523 | 174.5
5459 | https://doi.org/10.1016/j.jallcom.2004.08.049 | ESTM | Ag0.4 Sb1.1 Te18.8 Pb19.6 | 573 | 184
5460 | https://doi.org/10.1016/j.jallcom.2004.08.049 | ESTM | Ag0.4 Sb1.1 Te18.8 Pb19.6 | 623 | 240.32
5461 | https://doi.org/10.1016/j.jallcom.2004.08.049 | ESTM | Ag0.4 Sb1.1 Te18.8 Pb19.6 | 673 | 370
5462 | https://doi.org/10.1016/j.jallcom.2004.08.049 | ESTM | Ag0.5 Sb1.1 Te18.8 Pb19.6 | 423 | 298.75
5463 | https://doi.org/10.1016/j.jallcom.2004.08.049 | ESTM | Ag0.5 Sb1.1 Te18.8 Pb19.6 | 373 | 317.95
5464 | https://doi.org/10.1016/j.jallcom.2004.08.049 | ESTM | Ag0.5 Sb1.1 Te18.8 Pb19.6 | 473 | 292.5
5465 | https://doi.org/10.1016/j.jallcom.2004.08.049 | ESTM | Ag0.5 Sb1.1 Te18.8 Pb19.6 | 523 | 261.1
5466 | https://doi.org/10.1016/j.jallcom.2004.08.049 | ESTM | Ag0.5 Sb1.1 Te18.8 Pb19.6 | 573 | 242.88
5467 | https://doi.org/10.1016/j.jallcom.2004.08.049 | ESTM | Ag0.5 Sb1.1 Te18.8 Pb19.6 | 623 | 311.4
5468 | https://doi.org/10.1016/j.jallcom.2004.08.049 | ESTM | Ag0.5 Sb1.1 Te18.8 Pb19.6 | 673 | 420
5469 | https://doi.org/10.1016/j.jallcom.2004.08.049 | ESTM | Ag0.6 Sb0.9 Te19.1 Pb19.5 | 573 | 133.5
5470 | https://doi.org/10.1016/j.jallcom.2004.08.049 | ESTM | Ag0.6 Sb0.9 Te19.1 Pb19.5 | 623 | 225
5471 | https://doi.org/10.1016/j.jallcom.2004.08.049 | ESTM | Ag0.6 Sb0.9 Te19.1 Pb19.5 | 673 | 277
5472 | https://doi.org/10.1016/j.jallcom.2004.08.049 | ESTM | Ag0.8 Sb0.8 Te20 Pb18.3 | 373 | 40.8
5473 | https://doi.org/10.1016/j.jallcom.2004.08.049 | ESTM | Ag0.8 Sb0.8 Te20 Pb18.3 | 423 | 46.08
5474 | https://doi.org/10.1016/j.jallcom.2004.08.049 | ESTM | Ag0.8 Sb0.8 Te20 Pb18.3 | 473 | 69
5475 | https://doi.org/10.1016/j.jallcom.2004.08.049 | ESTM | Ag0.8 Sb0.8 Te20 Pb18.3 | 523 | 88
5476 | https://doi.org/10.1016/j.jallcom.2004.08.049 | ESTM | Ag0.8 Sb0.8 Te20 Pb18.3 | 573 | 122.28
5477 | https://doi.org/10.1016/j.jallcom.2004.08.049 | ESTM | Ag0.8 Sb0.8 Te20 Pb18.3 | 623 | 160
5478 | https://doi.org/10.1016/j.jallcom.2004.08.049 | ESTM | Ag0.8 Sb0.8 Te20 Pb18.3 | 673 | 191.16
5479 | https://doi.org/10.1016/j.jallcom.2004.08.049 | ESTM | Ag0.9 Sb0.9 Te19.9 Pb18.3 | 373 | 18.72
5480 | https://doi.org/10.1016/j.jallcom.2004.08.049 | ESTM | Ag0.9 Sb0.9 Te19.9 Pb18.3 | 423 | 31.68
5481 | https://doi.org/10.1016/j.jallcom.2004.08.049 | ESTM | Ag0.9 Sb0.9 Te19.9 Pb18.3 | 473 | 58
5482 | https://doi.org/10.1016/j.jallcom.2004.08.049 | ESTM | Ag0.9 Sb0.9 Te19.9 Pb18.3 | 523 | 86.25
5483 | https://doi.org/10.1016/j.jallcom.2004.08.049 | ESTM | Ag1.1 Sb0.8 Te22.6 Pb15.5 | 573 | 30.5
5484 | https://doi.org/10.1016/j.jallcom.2004.08.049 | ESTM | Ag1.1 Sb0.8 Te22.6 Pb15.5 | 623 | 39.4
5485 | https://doi.org/10.1016/j.jallcom.2004.08.049 | ESTM | Ag1.1 Sb0.8 Te22.6 Pb15.5 | 673 | 45
5486 | https://doi.org/10.1016/j.jallcom.2004.08.049 | ESTM | Ag1.1 Sb0.8 Te22.6 Pb15.5 | 373 | 50
5487 | https://doi.org/10.1016/j.jallcom.2004.08.049 | ESTM | Ag1.1 Sb0.8 Te22.6 Pb15.5 | 423 | 43.5
5488 | https://doi.org/10.1016/j.jallcom.2004.08.049 | ESTM | Ag1.1 Sb0.8 Te22.6 Pb15.5 | 473 | 30.15
5489 | https://doi.org/10.1016/j.jallcom.2004.08.049 | ESTM | Ag1.1 Sb0.8 Te22.6 Pb15.5 | 523 | 26.85
5490 | https://doi.org/10.1016/j.jallcom.2004.08.049 | ESTM | Ag1.2 Sb0.8 Te22.7 Pb14.9 | 523 | 15.83
5491 | https://doi.org/10.1016/j.jallcom.2004.08.049 | ESTM | Ag1.2 Sb0.8 Te22.7 Pb14.9 | 473 | 15.47
5492 | https://doi.org/10.1016/j.jallcom.2004.08.049 | ESTM | Ag1.2 Sb0.8 Te22.7 Pb14.9 | 573 | 21.12
5493 | https://doi.org/10.1016/j.jallcom.2004.08.049 | ESTM | Ag1.2 Sb0.8 Te22.7 Pb14.9 | 373 | 23.15
5494 | https://doi.org/10.1016/j.jallcom.2004.08.049 | ESTM | Ag1.2 Sb0.8 Te22.7 Pb14.9 | 423 | 18
5495 | https://doi.org/10.1016/j.jallcom.2004.08.049 | ESTM | Ag1.2 Sb0.8 Te22.7 Pb14.9 | 623 | 31.47
5496 | https://doi.org/10.1016/j.jallcom.2004.08.049 | ESTM | Ag1.2 Sb0.8 Te22.7 Pb14.9 | 673 | 43.5
5497 | https://doi.org/10.1016/j.jallcom.2004.08.049 | ESTM | Ag1.3 Sb0.9 Te22 Pb15.7 | 623 | 16.7
5498 | https://doi.org/10.1016/j.jallcom.2004.08.049 | ESTM | Ag1.3 Sb0.9 Te22 Pb15.7 | 473 | 7.33
5499 | https://doi.org/10.1016/j.jallcom.2004.08.049 | ESTM | Ag1.3 Sb0.9 Te22 Pb15.7 | 573 | 12.5
5500 | https://doi.org/10.1016/j.jallcom.2004.08.049 | ESTM | Ag1.3 Sb0.9 Te22 Pb15.7 | 423 | 8.33
5501 | https://doi.org/10.1016/j.jallcom.2004.08.049 | ESTM | Ag1.3 Sb0.9 Te22 Pb15.7 | 523 | 9.13
5502 | https://doi.org/10.1016/j.jallcom.2004.08.049 | ESTM | Ag1.3 Sb0.9 Te22 Pb15.7 | 673 | 23.17
5504 | https://doi.org/10.1016/j.jallcom.2004.09.036 | ESTM | Co1 Si1 | 320 | 5551.9
5505 | https://doi.org/10.1016/j.jallcom.2004.09.036 | ESTM | Co1 Si0.98 Ge0.02 | 320 | 5843.7
5506 | https://doi.org/10.1016/j.jallcom.2004.09.036 | ESTM | Co1 Si0.995 B0.005 | 320 | 7053
5508 | https://doi.org/10.1016/j.jallcom.2016.01.190 | ESTM | In0.02 Sn0.98 Se1 | 373 | 0.35
5509 | https://doi.org/10.1016/j.jallcom.2016.01.190 | ESTM | In0.02 Sn0.98 Se1 | 423 | 0.46
5511 | https://doi.org/10.1016/j.jallcom.2016.01.190 | ESTM | In0.02 Sn0.98 Se1 | 523 | 0.7
5513 | https://doi.org/10.1016/j.jallcom.2016.01.190 | ESTM | In0.02 Sn0.98 Se1 | 623 | 1.25
5514 | https://doi.org/10.1016/j.jallcom.2016.01.190 | ESTM | In0.02 Sn0.98 Se1 | 673 | 1.95
5515 | https://doi.org/10.1016/j.jallcom.2016.01.190 | ESTM | In0.02 Sn0.98 Se1 | 723 | 3.24
5516 | https://doi.org/10.1016/j.jallcom.2016.01.190 | ESTM | In0.02 Sn0.98 Se1 | 773 | 5.82
5517 | https://doi.org/10.1016/j.jallcom.2016.01.190 | ESTM | Sn1 Se1 | 323 | 1.17
5520 | https://doi.org/10.1016/j.jallcom.2016.01.190 | ESTM | Sn1 Se1 | 523 | 3.36
5523 | https://doi.org/10.1016/j.jallcom.2016.01.190 | ESTM | Sn1 Se1 | 623 | 4.69
5528 | https://doi.org/10.1016/j.jmat.2019.12.003 | ESTM | Sn1 S1 | 400 | 0.005
5529 | https://doi.org/10.1016/j.jmat.2019.12.003 | ESTM | Sn1 S1 | 500 | 0.025
5530 | https://doi.org/10.1016/j.jmat.2019.12.003 | ESTM | Sn1 S1 | 600 | 0.17
5531 | https://doi.org/10.1016/j.jmat.2019.12.003 | ESTM | Sn1 S1 | 700 | 0.8
5532 | https://doi.org/10.1016/j.jmat.2019.12.003 | ESTM | Sn1 S1 | 800 | 3
5533 | https://doi.org/10.1016/j.jmst.2020.12.063 | ESTM | Mn0.1 Sn0.87 Bi0.03 Te1 | 323 | 2655
5534 | https://doi.org/10.1016/j.jmst.2020.12.063 | ESTM | Mn0.1 Sn0.87 Bi0.03 Te1 | 373 | 2400
5535 | https://doi.org/10.1016/j.jmst.2020.12.063 | ESTM | Mn0.1 Sn0.87 Bi0.03 Te1 | 423 | 2180
5536 | https://doi.org/10.1016/j.jmst.2020.12.063 | ESTM | Mn0.1 Sn0.87 Bi0.03 Te1 | 473 | 1980
5537 | https://doi.org/10.1016/j.jmst.2020.12.063 | ESTM | Mn0.1 Sn0.87 Bi0.03 Te1 | 523 | 1792
5538 | https://doi.org/10.1016/j.jmst.2020.12.063 | ESTM | Mn0.1 Sn0.87 Bi0.03 Te1 | 623 | 1547.6
5539 | https://doi.org/10.1016/j.jmst.2020.12.063 | ESTM | Mn0.1 Sn0.87 Bi0.03 Te1 | 773 | 1000
5540 | https://doi.org/10.1016/j.jmst.2020.12.063 | ESTM | Mn0.08 Sn0.91 Bi0.01 Te1 | 323 | 3220
5541 | https://doi.org/10.1016/j.jmst.2020.12.063 | ESTM | Mn0.08 Sn0.91 Bi0.01 Te1 | 373 | 2970
5542 | https://doi.org/10.1016/j.jmst.2020.12.063 | ESTM | Mn0.08 Sn0.91 Bi0.01 Te1 | 423 | 2678
5543 | https://doi.org/10.1016/j.jmst.2020.12.063 | ESTM | Mn0.08 Sn0.91 Bi0.01 Te1 | 473 | 2400
5544 | https://doi.org/10.1016/j.jmst.2020.12.063 | ESTM | Mn0.08 Sn0.91 Bi0.01 Te1 | 523 | 2160
5545 | https://doi.org/10.1016/j.jmst.2020.12.063 | ESTM | Mn0.08 Sn0.91 Bi0.01 Te1 | 773 | 1160
5556 | https://doi.org/10.1016/j.jpcs.2010.06.006 | ESTM | Al0.04 Zn0.96 O1 | 373 | 637.6
5557 | https://doi.org/10.1016/j.jpcs.2010.06.006 | ESTM | Al0.04 Zn0.96 O1 | 473 | 541
5558 | https://doi.org/10.1016/j.jpcs.2010.06.006 | ESTM | Al0.04 Zn0.96 O1 | 573 | 505
5559 | https://doi.org/10.1016/j.jpcs.2010.06.006 | ESTM | Al0.04 Zn0.96 O1 | 673 | 423.5
5560 | https://doi.org/10.1016/j.jpcs.2010.06.006 | ESTM | Al0.03 Zn0.97 O1 | 373 | 490
5561 | https://doi.org/10.1016/j.jpcs.2010.06.006 | ESTM | Al0.03 Zn0.97 O1 | 473 | 450
5562 | https://doi.org/10.1016/j.jpcs.2010.06.006 | ESTM | Al0.03 Zn0.97 O1 | 573 | 408
5564 | https://doi.org/10.1016/j.jssc.2013.04.041 | ESTM | Mg2.16 Si0.388 Sn0.582 Bi0.03 | 300 | 2038.76
5565 | https://doi.org/10.1016/j.jssc.2013.04.041 | ESTM | Mg2.16 Si0.388 Sn0.582 Bi0.03 | 400 | 1727
5566 | https://doi.org/10.1016/j.jssc.2013.04.041 | ESTM | Mg2.16 Si0.388 Sn0.582 Bi0.03 | 500 | 1461
5567 | https://doi.org/10.1016/j.jssc.2013.04.041 | ESTM | Mg2.16 Si0.388 Sn0.582 Bi0.03 | 600 | 1246.03
5568 | https://doi.org/10.1016/j.jssc.2013.04.041 | ESTM | Mg2.16 Si0.388 Sn0.582 Bi0.03 | 700 | 1055.55
5569 | https://doi.org/10.1016/j.jssc.2013.04.041 | ESTM | Mg2.16 Si0.388 Sn0.582 Bi0.03 | 800 | 891.5
5570 | https://doi.org/10.1016/j.jssc.2013.04.041 | ESTM | Mg2.16 Si0.394 Sn0.591 Bi0.015 | 300 | 1770
5571 | https://doi.org/10.1016/j.jssc.2013.04.041 | ESTM | Mg2.16 Si0.394 Sn0.591 Bi0.015 | 400 | 1464
5572 | https://doi.org/10.1016/j.jssc.2013.04.041 | ESTM | Mg2.16 Si0.394 Sn0.591 Bi0.015 | 500 | 1233.33
5573 | https://doi.org/10.1016/j.jssc.2013.04.041 | ESTM | Mg2.16 Si0.394 Sn0.591 Bi0.015 | 600 | 1041
5574 | https://doi.org/10.1016/j.jssc.2013.04.041 | ESTM | Mg2.16 Si0.394 Sn0.591 Bi0.015 | 700 | 882
5575 | https://doi.org/10.1016/j.jssc.2013.04.041 | ESTM | Mg2.16 Si0.394 Sn0.591 Bi0.015 | 800 | 746.1
5576 | https://doi.org/10.1016/j.jssc.2013.04.041 | ESTM | Mg2.16 Si0.392 Sn0.588 Bi0.02 | 300 | 1850
5577 | https://doi.org/10.1016/j.jssc.2013.04.041 | ESTM | Mg2.16 Si0.392 Sn0.588 Bi0.02 | 400 | 1541
5578 | https://doi.org/10.1016/j.jssc.2013.04.041 | ESTM | Mg2.16 Si0.392 Sn0.588 Bi0.02 | 500 | 1295
5579 | https://doi.org/10.1016/j.jssc.2013.04.041 | ESTM | Mg2.16 Si0.392 Sn0.588 Bi0.02 | 600 | 1106.7
5580 | https://doi.org/10.1016/j.jssc.2013.04.041 | ESTM | Mg2.16 Si0.392 Sn0.588 Bi0.02 | 700 | 945
5581 | https://doi.org/10.1016/j.jssc.2013.04.041 | ESTM | Mg2.16 Si0.392 Sn0.588 Bi0.02 | 800 | 788.24
5582 | https://doi.org/10.1016/j.jssc.2013.04.041 | ESTM | Mg2.16 Si0.398 Sn0.597 Bi0.005 | 300 | 750
5583 | https://doi.org/10.1016/j.jssc.2013.04.041 | ESTM | Mg2.16 Si0.398 Sn0.597 Bi0.005 | 520 | 517.44
5584 | https://doi.org/10.1016/j.jssc.2013.04.041 | ESTM | Mg2.16 Si0.398 Sn0.597 Bi0.005 | 760 | 376
5585 | https://doi.org/10.1016/j.jssc.2013.04.041 | ESTM | Mg2.16 Si0.398 Sn0.597 Bi0.005 | 620 | 445.5
5586 | https://doi.org/10.1016/j.jssc.2013.04.041 | ESTM | Mg2.16 Si0.396 Sn0.594 Bi0.01 | 300 | 1275.19
5587 | https://doi.org/10.1016/j.jssc.2013.04.041 | ESTM | Mg2.16 Si0.396 Sn0.594 Bi0.01 | 400 | 1071.7
5588 | https://doi.org/10.1016/j.jssc.2013.04.041 | ESTM | Mg2.16 Si0.396 Sn0.594 Bi0.01 | 500 | 905.03
5589 | https://doi.org/10.1016/j.jssc.2013.04.041 | ESTM | Mg2.16 Si0.396 Sn0.594 Bi0.01 | 600 | 773
5590 | https://doi.org/10.1016/j.jssc.2013.04.041 | ESTM | Mg2.16 Si0.396 Sn0.594 Bi0.01 | 800 | 554.26
5591 | https://doi.org/10.1016/j.jssc.2013.04.041 | ESTM | Mg2.16 Si0.396 Sn0.594 Bi0.01 | 700 | 658
5592 | https://doi.org/10.1016/j.jssc.2013.04.041 | ESTM | Mg2.16 Si0.4 Sn0.6 | 620 | 56
5593 | https://doi.org/10.1016/j.jssc.2013.04.041 | ESTM | Mg2.16 Si0.4 Sn0.6 | 760 | 129.5
5594 | https://doi.org/10.1016/j.matchemphys.2005.07.068 | ESTM | La0.1 Co4 Sb12 | 373 | 256.88
5595 | https://doi.org/10.1016/j.matchemphys.2005.07.068 | ESTM | La0.1 Co4 Sb12 | 473 | 276.13
5596 | https://doi.org/10.1016/j.matchemphys.2005.07.068 | ESTM | La0.1 Co4 Sb12 | 573 | 276
5597 | https://doi.org/10.1016/j.matchemphys.2005.07.068 | ESTM | La0.1 Co4 Sb12 | 773 | 248.67
5598 | https://doi.org/10.1016/j.matchemphys.2005.07.068 | ESTM | La0.1 Co4 Sb12 | 673 | 261.2
5599 | https://doi.org/10.1016/j.matchemphys.2005.07.068 | ESTM | La0.3 Co4 Sb12 | 373 | 257.35
5600 | https://doi.org/10.1016/j.matchemphys.2005.07.068 | ESTM | La0.3 Co4 Sb12 | 473 | 265.65
5601 | https://doi.org/10.1016/j.matchemphys.2005.07.068 | ESTM | La0.3 Co4 Sb12 | 573 | 262.17
5602 | https://doi.org/10.1016/j.matchemphys.2005.07.068 | ESTM | La0.3 Co4 Sb12 | 673 | 253.62
5603 | https://doi.org/10.1016/j.matchemphys.2005.07.068 | ESTM | La0.5 Co4 Sb12 | 373 | 353.55
5604 | https://doi.org/10.1016/j.matchemphys.2005.07.068 | ESTM | La0.5 Co4 Sb12 | 473 | 338.98
5605 | https://doi.org/10.1016/j.matchemphys.2005.07.068 | ESTM | La0.5 Co4 Sb12 | 773 | 268.2
5606 | https://doi.org/10.1016/j.matchemphys.2005.07.068 | ESTM | La0.5 Co4 Sb12 | 573 | 307
5607 | https://doi.org/10.1016/j.matchemphys.2005.07.068 | ESTM | La0.5 Co4 Sb12 | 673 | 282.83
5608 | https://doi.org/10.1016/j.matchemphys.2005.07.068 | ESTM | La0.7 Co4 Sb12 | 373 | 333
5609 | https://doi.org/10.1016/j.matchemphys.2005.07.068 | ESTM | La0.7 Co4 Sb12 | 473 | 339.8
5610 | https://doi.org/10.1016/j.matchemphys.2005.07.068 | ESTM | La0.7 Co4 Sb12 | 573 | 350.88
5611 | https://doi.org/10.1016/j.matchemphys.2005.07.068 | ESTM | La0.7 Co4 Sb12 | 773 | 417.91
5612 | https://doi.org/10.1016/j.matchemphys.2005.07.068 | ESTM | La1.25 Co4 Sb12 | 373 | 2450
5613 | https://doi.org/10.1016/j.matchemphys.2005.07.068 | ESTM | La1 Co2 Sb6 | 373 | 3589.74
5614 | https://doi.org/10.1016/j.matchemphys.2005.07.068 | ESTM | La1 Co4 Sb12 | 373 | 1686.75
5615 | https://doi.org/10.1016/j.matdes.2016.03.001 | ESTM | In0.004 Cu3 Sb0.996 Se4 | 323 | 58
5616 | https://doi.org/10.1016/j.matdes.2016.03.001 | ESTM | In0.004 Cu3 Sb0.996 Se4 | 373 | 61.82
5617 | https://doi.org/10.1016/j.matdes.2016.03.001 | ESTM | In0.004 Cu3 Sb0.996 Se4 | 423 | 66
5618 | https://doi.org/10.1016/j.matdes.2016.03.001 | ESTM | In0.004 Cu3 Sb0.996 Se4 | 473 | 70
5619 | https://doi.org/10.1016/j.matdes.2016.03.001 | ESTM | In0.004 Cu3 Sb0.996 Se4 | 523 | 80.1
5620 | https://doi.org/10.1016/j.matdes.2016.03.001 | ESTM | In0.004 Cu3 Sb0.996 Se4 | 573 | 91.07
5621 | https://doi.org/10.1016/j.matdes.2016.03.001 | ESTM | In0.004 Cu3 Sb0.996 Se4 | 623 | 100
5622 | https://doi.org/10.1016/j.matdes.2016.03.001 | ESTM | In0.003 Cu3 Sb0.997 Se4 | 323 | 56
5623 | https://doi.org/10.1016/j.matdes.2016.03.001 | ESTM | In0.003 Cu3 Sb0.997 Se4 | 373 | 59
5624 | https://doi.org/10.1016/j.matdes.2016.03.001 | ESTM | In0.003 Cu3 Sb0.997 Se4 | 423 | 62
5625 | https://doi.org/10.1016/j.matdes.2016.03.001 | ESTM | In0.003 Cu3 Sb0.997 Se4 | 473 | 67
5626 | https://doi.org/10.1016/j.matdes.2016.03.001 | ESTM | In0.003 Cu3 Sb0.997 Se4 | 573 | 84.1
5627 | https://doi.org/10.1016/j.matdes.2016.03.001 | ESTM | In0.003 Cu3 Sb0.997 Se4 | 623 | 89.5
5628 | https://doi.org/10.1016/j.matdes.2016.03.001 | ESTM | In0.002 Cu3 Sb0.998 Se4 | 323 | 42.55
5629 | https://doi.org/10.1016/j.matdes.2016.03.001 | ESTM | In0.002 Cu3 Sb0.998 Se4 | 373 | 44.44
5630 | https://doi.org/10.1016/j.matdes.2016.03.001 | ESTM | In0.002 Cu3 Sb0.998 Se4 | 423 | 48.1
5631 | https://doi.org/10.1016/j.matdes.2016.03.001 | ESTM | In0.002 Cu3 Sb0.998 Se4 | 473 | 52
5632 | https://doi.org/10.1016/j.matdes.2016.03.001 | ESTM | In0.002 Cu3 Sb0.998 Se4 | 523 | 59.52
5633 | https://doi.org/10.1016/j.matdes.2016.03.001 | ESTM | In0.002 Cu3 Sb0.998 Se4 | 573 | 73
5640 | https://doi.org/10.1016/j.mtphys.2019.100156 | ESTM | Ce0.03 Sn0.97 Te1 | 323 | 3532
5641 | https://doi.org/10.1016/j.mtphys.2019.100156 | ESTM | Ce0.03 Sn0.97 Te1 | 423 | 2316.45
5642 | https://doi.org/10.1016/j.mtphys.2019.100156 | ESTM | Ce0.03 Sn0.97 Te1 | 523 | 1494.8
5643 | https://doi.org/10.1016/j.mtphys.2019.100156 | ESTM | Ce0.03 Sn0.97 Te1 | 623 | 734.2
5644 | https://doi.org/10.1016/j.mtphys.2019.100156 | ESTM | Ce0.03 Sn0.97 Te1 | 723 | 500
5645 | https://doi.org/10.1016/j.mtphys.2019.100156 | ESTM | Ce0.02 Sn0.98 Te1 | 323 | 4620.25
5646 | https://doi.org/10.1016/j.mtphys.2019.100156 | ESTM | Ce0.02 Sn0.98 Te1 | 423 | 3215.2
5647 | https://doi.org/10.1016/j.mtphys.2019.100156 | ESTM | Ce0.02 Sn0.98 Te1 | 523 | 2139.24
5648 | https://doi.org/10.1016/j.mtphys.2019.100156 | ESTM | Ce0.02 Sn0.98 Te1 | 623 | 1291.14
5649 | https://doi.org/10.1016/j.mtphys.2019.100156 | ESTM | Ce0.02 Sn0.98 Te1 | 723 | 760
5650 | https://doi.org/10.1016/j.mtphys.2019.100156 | ESTM | Ce0.01 Sn0.99 Te1 | 323 | 5607
5651 | https://doi.org/10.1016/j.mtphys.2019.100156 | ESTM | Ce0.01 Sn0.99 Te1 | 423 | 4000
5652 | https://doi.org/10.1016/j.mtphys.2019.100156 | ESTM | Ce0.01 Sn0.99 Te1 | 523 | 2785
5653 | https://doi.org/10.1016/j.mtphys.2019.100156 | ESTM | Ce0.01 Sn0.99 Te1 | 623 | 1785
5654 | https://doi.org/10.1016/j.mtphys.2019.100156 | ESTM | Ce0.01 Sn0.99 Te1 | 723 | 1076
5655 | https://doi.org/10.1016/j.mtphys.2020.100180 | ESTM | Er1 Cu2.7 Ag0.3 Te3 | 300 | 2710
5656 | https://doi.org/10.1016/j.mtphys.2020.100180 | ESTM | Er1 Cu2.7 Ag0.3 Te3 | 400 | 2600
5657 | https://doi.org/10.1016/j.mtphys.2020.100180 | ESTM | Er1 Cu2.7 Ag0.3 Te3 | 500 | 2284
5658 | https://doi.org/10.1016/j.mtphys.2020.100180 | ESTM | Er1 Cu2.7 Ag0.3 Te3 | 600 | 1500
5659 | https://doi.org/10.1016/j.mtphys.2020.100180 | ESTM | Er1 Cu2.7 Ag0.3 Te3 | 700 | 550
5660 | https://doi.org/10.1016/j.mtphys.2020.100180 | ESTM | Er1 Cu2.7 Ag0.3 Te3 | 800 | 435.6
5661 | https://doi.org/10.1016/j.mtphys.2020.100180 | ESTM | Er1 Cu2.7 Ag0.3 Te3 | 900 | 310
5662 | https://doi.org/10.1016/j.mtphys.2020.100180 | ESTM | Er1 Cu2.9 Ag0.1 Te3 | 300 | 2330
5663 | https://doi.org/10.1016/j.mtphys.2020.100180 | ESTM | Er1 Cu2.9 Ag0.1 Te3 | 400 | 2217.78
5664 | https://doi.org/10.1016/j.mtphys.2020.100180 | ESTM | Er1 Cu2.9 Ag0.1 Te3 | 500 | 2035.56
5665 | https://doi.org/10.1016/j.mtphys.2020.100180 | ESTM | Er1 Cu2.9 Ag0.1 Te3 | 600 | 1680
5666 | https://doi.org/10.1016/j.mtphys.2020.100180 | ESTM | Er1 Cu2.9 Ag0.1 Te3 | 700 | 720
5667 | https://doi.org/10.1016/j.mtphys.2020.100180 | ESTM | Er1 Cu2.9 Ag0.1 Te3 | 800 | 500
5668 | https://doi.org/10.1016/j.mtphys.2020.100180 | ESTM | Er1 Cu2.9 Ag0.1 Te3 | 900 | 350
5669 | https://doi.org/10.1016/j.mtphys.2020.100180 | ESTM | Er1 Cu3 Te3 | 300 | 2930
5670 | https://doi.org/10.1016/j.mtphys.2020.100180 | ESTM | Er1 Cu3 Te3 | 400 | 2448.9
5671 | https://doi.org/10.1016/j.mtphys.2020.100180 | ESTM | Er1 Cu3 Te3 | 500 | 2160
5672 | https://doi.org/10.1016/j.mtphys.2020.100180 | ESTM | Er1 Cu3 Te3 | 600 | 1840
5673 | https://doi.org/10.1016/j.mtphys.2020.100180 | ESTM | Er1 Cu3 Te3 | 800 | 466.67
5674 | https://doi.org/10.1016/j.mtphys.2020.100180 | ESTM | Er1 Cu3 Te3 | 700 | 742.22
5675 | https://doi.org/10.1016/j.mtphys.2020.100180 | ESTM | Er1 Cu3 Te3 | 900 | 333.33
5676 | https://doi.org/10.1016/S0925-8388(00)01275-5 | ESTM | Co1 Sb3 | 523 | 44
5677 | https://doi.org/10.1016/S0925-8388(00)01275-5 | ESTM | Co1 Sb3 | 473 | 31.25
5678 | https://doi.org/10.1016/S0925-8388(00)01275-5 | ESTM | Co1 Sb3 | 323 | 35.71
5679 | https://doi.org/10.1016/S0925-8388(00)01275-5 | ESTM | Co1 Sb3 | 373 | 31.25
5680 | https://doi.org/10.1016/S0925-8388(00)01275-5 | ESTM | Co1 Sb3 | 423 | 29.41
5681 | https://doi.org/10.1016/S0925-8388(00)01275-5 | ESTM | Co1 Sb3 | 573 | 62.5
5682 | https://doi.org/10.1016/S0925-8388(00)01275-5 | ESTM | Co1 Sb3 | 623 | 105.26
5683 | https://doi.org/10.1016/S0925-8388(00)01275-5 | ESTM | Co1 Sb3 | 673 | 153.85
5684 | https://doi.org/10.1016/S0925-8388(00)01275-5 | ESTM | Co1 Sb3 | 723 | 161.29
5685 | https://doi.org/10.1016/S1003-6326(08)60326-X | ESTM | Ag1 Te4 Mo3 | 500 | 2027.68
5686 | https://doi.org/10.1016/S1003-6326(08)60326-X | ESTM | Ag1 Te4 Mo3 | 600 | 1956.75
5687 | https://doi.org/10.1016/S1003-6326(08)60326-X | ESTM | Ag1 Te4 Mo3 | 700 | 1892
5688 | https://doi.org/10.1016/S1003-6326(08)60326-X | ESTM | Ag1 Te4 Mo3 | 800 | 1826.99
5690 | https://doi.org/10.1016/S1003-6326(08)60326-X | ESTM | Ag1 Te8 Mo6 | 500 | 1680
5691 | https://doi.org/10.1016/S1003-6326(08)60326-X | ESTM | Ag1 Te8 Mo6 | 600 | 1698
5692 | https://doi.org/10.1016/S1003-6326(08)60326-X | ESTM | Ag1 Te8 Mo6 | 700 | 1700.69
5693 | https://doi.org/10.1016/S1003-6326(08)60326-X | ESTM | Ag1 Te8 Mo6 | 800 | 1682
5694 | https://doi.org/10.1016/S1003-6326(08)60326-X | ESTM | Cu1 Te4 Mo3 | 500 | 2142
5695 | https://doi.org/10.1016/S1003-6326(08)60326-X | ESTM | Cu1 Te8 Mo6 | 400 | 2003.46
5696 | https://doi.org/10.1016/S1003-6326(08)60326-X | ESTM | Cu1 Te8 Mo6 | 500 | 1862
5697 | https://doi.org/10.1016/S1003-6326(08)60326-X | ESTM | Cu1 Te8 Mo6 | 600 | 1780
5698 | https://doi.org/10.1016/S1003-6326(08)60326-X | ESTM | Cu1 Te8 Mo6 | 700 | 1740.48
5699 | https://doi.org/10.1016/S1003-6326(08)60326-X | ESTM | Cu1 Te8 Mo6 | 800 | 1724
5700 | https://doi.org/10.1021/acs.chemmater.0c00481 | ESTM | Ag1 Bi0.94 Pb0.06 Se2.12 | 300 | 40.8
5701 | https://doi.org/10.1021/acs.chemmater.0c00481 | ESTM | Ag1 Bi0.94 Pb0.06 Se2.12 | 350 | 60.74
5702 | https://doi.org/10.1021/acs.chemmater.0c00481 | ESTM | Ag1 Bi0.94 Pb0.06 Se2.12 | 400 | 62.98
5703 | https://doi.org/10.1021/acs.chemmater.0c00481 | ESTM | Ag1 Bi0.95 Pb0.05 Se2.12 | 300 | 27.35
5704 | https://doi.org/10.1021/acs.chemmater.0c00481 | ESTM | Ag1 Bi0.95 Pb0.05 Se2.12 | 350 | 42.65
5705 | https://doi.org/10.1021/acs.chemmater.0c00481 | ESTM | Ag1 Bi0.95 Pb0.05 Se2.12 | 400 | 54.97
5706 | https://doi.org/10.1021/acs.chemmater.0c00481 | ESTM | Ag1 Bi0.96 Pb0.04 Se2.12 | 300 | 15.6
5707 | https://doi.org/10.1021/acs.chemmater.0c00481 | ESTM | Ag1 Bi0.96 Pb0.04 Se2.12 | 350 | 22.21
5708 | https://doi.org/10.1021/acs.chemmater.0c00481 | ESTM | Ag1 Bi0.96 Pb0.04 Se2.12 | 400 | 47.56
5709 | https://doi.org/10.1021/acs.chemmater.0c00481 | ESTM | Ag1 Bi0.97 Pb0.03 Se2.12 | 300 | 9.3
5710 | https://doi.org/10.1021/acs.chemmater.0c00481 | ESTM | Ag1 Bi0.97 Pb0.03 Se2.12 | 350 | 13.01
5711 | https://doi.org/10.1021/acs.chemmater.0c00481 | ESTM | Ag1 Bi0.97 Pb0.03 Se2.12 | 400 | 37.23
5712 | https://doi.org/10.1021/acs.chemmater.0c00481 | ESTM | Ag1 Bi0.97 Pb0.03 Se2.12 | 450 | 48.64
5713 | https://doi.org/10.1021/acs.chemmater.0c00481 | ESTM | Ag1 Bi0.98 Pb0.02 Se2.12 | 300 | 4.712
5714 | https://doi.org/10.1021/acs.chemmater.0c00481 | ESTM | Ag1 Bi0.98 Pb0.02 Se2.12 | 350 | 6.96
5715 | https://doi.org/10.1021/acs.chemmater.0c00481 | ESTM | Ag1 Bi0.98 Pb0.02 Se2.12 | 400 | 14.77
5716 | https://doi.org/10.1021/acs.chemmater.0c00481 | ESTM | Ag1 Bi0.98 Pb0.02 Se2.12 | 450 | 41.5
5717 | https://doi.org/10.1021/acs.chemmater.0c00481 | ESTM | Ag1 Bi0.99 Pb0.01 Se2.12 | 300 | 1.424
5718 | https://doi.org/10.1021/acs.chemmater.0c00481 | ESTM | Ag1 Bi0.99 Pb0.01 Se2.12 | 350 | 1.7384
5719 | https://doi.org/10.1021/acs.chemmater.0c00481 | ESTM | Ag1 Bi0.99 Pb0.01 Se2.12 | 400 | 3.79
5720 | https://doi.org/10.1021/acs.chemmater.0c00481 | ESTM | Ag1 Bi0.99 Pb0.01 Se2.12 | 450 | 10.95
5721 | https://doi.org/10.1021/acs.chemmater.0c00481 | ESTM | Ag1 Bi1 Se2.12 | 300 | 0.4489
5722 | https://doi.org/10.1021/acs.chemmater.0c00481 | ESTM | Ag1 Bi1 Se2.12 | 350 | 0.72
5723 | https://doi.org/10.1021/acs.chemmater.0c00481 | ESTM | Ag1 Bi1 Se2.12 | 400 | 1.23
5724 | https://doi.org/10.1021/acs.chemmater.0c00481 | ESTM | Ag1 Bi1 Se2.12 | 450 | 2.3025
5725 | https://doi.org/10.1021/acs.chemmater.0c00703 | ESTM | Rb2 Bi8 Se12.909 | 330 | 157
5726 | https://doi.org/10.1021/acs.chemmater.0c00703 | ESTM | Rb2 Bi8 Se12.909 | 428 | 107.95
5727 | https://doi.org/10.1021/acs.chemmater.0c00703 | ESTM | Rb2 Bi8 Se12.909 | 526 | 76
5728 | https://doi.org/10.1021/acs.chemmater.0c00703 | ESTM | Rb2 Bi8 Se12.909 | 625 | 79.55
5729 | https://doi.org/10.1021/acs.chemmater.0c00703 | ESTM | Rb2 Bi8 Se12.909 | 724 | 91.2
5730 | https://doi.org/10.1021/acs.chemmater.0c00703 | ESTM | Rb2 Bi8 Se12.909 | 823 | 112
5731 | https://doi.org/10.1021/acs.chemmater.0c00703 | ESTM | Rb2 Bi8 Se12.9415 | 330 | 112.6
5732 | https://doi.org/10.1021/acs.chemmater.0c00703 | ESTM | Rb2 Bi8 Se12.9415 | 428 | 80.3
5733 | https://doi.org/10.1021/acs.chemmater.0c00703 | ESTM | Rb2 Bi8 Se12.9415 | 526 | 59.5
5734 | https://doi.org/10.1021/acs.chemmater.0c00703 | ESTM | Rb2 Bi8 Se12.9415 | 625 | 64.39
5735 | https://doi.org/10.1021/acs.chemmater.0c00703 | ESTM | Rb2 Bi8 Se12.9415 | 724 | 78.41
5736 | https://doi.org/10.1021/acs.chemmater.0c00703 | ESTM | Rb2 Bi8 Se12.9415 | 823 | 106.44
5737 | https://doi.org/10.1021/acs.chemmater.0c00703 | ESTM | Rb2 Bi8 Se12.961 | 330 | 112
5738 | https://doi.org/10.1021/acs.chemmater.0c00703 | ESTM | Rb2 Bi8 Se12.961 | 428 | 84.8
5739 | https://doi.org/10.1021/acs.chemmater.0c00703 | ESTM | Rb2 Bi8 Se12.961 | 526 | 60.6
5740 | https://doi.org/10.1021/acs.chemmater.0c00703 | ESTM | Rb2 Bi8 Se12.961 | 625 | 64.39
5741 | https://doi.org/10.1021/acs.chemmater.0c00703 | ESTM | Rb2 Bi8 Se12.961 | 724 | 82.95
5742 | https://doi.org/10.1021/acs.chemmater.0c00703 | ESTM | Rb2 Bi8 Se12.961 | 823 | 118.18
5743 | https://doi.org/10.1021/acs.chemmater.0c00703 | ESTM | Rb2 Bi8 Se12.974 Cl0.026 | 330 | 301.5
5744 | https://doi.org/10.1021/acs.chemmater.0c00703 | ESTM | Rb2 Bi8 Se12.974 Cl0.026 | 428 | 217.7
5745 | https://doi.org/10.1021/acs.chemmater.0c00703 | ESTM | Rb2 Bi8 Se12.974 Cl0.026 | 526 | 144.9
5746 | https://doi.org/10.1021/acs.chemmater.0c00703 | ESTM | Rb2 Bi8 Se12.974 Cl0.026 | 625 | 134.7
5747 | https://doi.org/10.1021/acs.chemmater.0c00703 | ESTM | Rb2 Bi8 Se12.974 Cl0.026 | 724 | 143.38
5748 | https://doi.org/10.1021/acs.chemmater.0c00703 | ESTM | Rb2 Bi8 Se12.974 Cl0.026 | 823 | 159.6
5749 | https://doi.org/10.1021/acs.chemmater.0c00703 | ESTM | Rb2 Bi8 Se12.9805 | 330 | 81.06
5750 | https://doi.org/10.1021/acs.chemmater.0c00703 | ESTM | Rb2 Bi8 Se12.9805 | 428 | 54.55
5751 | https://doi.org/10.1021/acs.chemmater.0c00703 | ESTM | Rb2 Bi8 Se12.9805 | 526 | 35.98
5752 | https://doi.org/10.1021/acs.chemmater.0c00703 | ESTM | Rb2 Bi8 Se12.9805 | 625 | 32.9
5753 | https://doi.org/10.1021/acs.chemmater.0c00703 | ESTM | Rb2 Bi8 Se12.9805 | 724 | 38.9
5754 | https://doi.org/10.1021/acs.chemmater.0c00703 | ESTM | Rb2 Bi8 Se12.9805 | 823 | 70.45
5755 | https://doi.org/10.1021/acs.chemmater.0c00703 | ESTM | Rb2 Bi8 Se12.9805 Cl0.0195 | 330 | 210.29
5756 | https://doi.org/10.1021/acs.chemmater.0c00703 | ESTM | Rb2 Bi8 Se12.9805 Cl0.0195 | 428 | 144.85
5757 | https://doi.org/10.1021/acs.chemmater.0c00703 | ESTM | Rb2 Bi8 Se12.9805 Cl0.0195 | 526 | 94.12
5758 | https://doi.org/10.1021/acs.chemmater.0c00703 | ESTM | Rb2 Bi8 Se12.9805 Cl0.0195 | 625 | 93.38
5759 | https://doi.org/10.1021/acs.chemmater.0c00703 | ESTM | Rb2 Bi8 Se12.9805 Cl0.0195 | 724 | 103.68
5760 | https://doi.org/10.1021/acs.chemmater.0c00703 | ESTM | Rb2 Bi8 Se12.9805 Cl0.0195 | 823 | 121.32
5761 | https://doi.org/10.1021/acs.chemmater.0c00703 | ESTM | Rb2 Bi8 Se12.9909 Cl0.0091 | 330 | 125
5762 | https://doi.org/10.1021/acs.chemmater.0c00703 | ESTM | Rb2 Bi8 Se12.9909 Cl0.0091 | 428 | 86.03
5763 | https://doi.org/10.1021/acs.chemmater.0c00703 | ESTM | Rb2 Bi8 Se12.9909 Cl0.0091 | 526 | 61.76
5764 | https://doi.org/10.1021/acs.chemmater.0c00703 | ESTM | Rb2 Bi8 Se12.9909 Cl0.0091 | 625 | 64.71
5765 | https://doi.org/10.1021/acs.chemmater.0c00703 | ESTM | Rb2 Bi8 Se12.9909 Cl0.0091 | 724 | 75
5766 | https://doi.org/10.1021/acs.chemmater.0c00703 | ESTM | Rb2 Bi8 Se12.9909 Cl0.0091 | 823 | 87.5
5767 | https://doi.org/10.1021/acs.chemmater.0c00703 | ESTM | Rb2 Bi8 Se12.9935 | 330 | 84.85
5768 | https://doi.org/10.1021/acs.chemmater.0c00703 | ESTM | Rb2 Bi8 Se12.9935 | 428 | 54.55
5769 | https://doi.org/10.1021/acs.chemmater.0c00703 | ESTM | Rb2 Bi8 Se12.9935 | 526 | 40.15
5770 | https://doi.org/10.1021/acs.chemmater.0c00703 | ESTM | Rb2 Bi8 Se12.9935 | 625 | 50
5771 | https://doi.org/10.1021/acs.chemmater.0c00703 | ESTM | Rb2 Bi8 Se12.9935 | 724 | 54.2
5772 | https://doi.org/10.1021/acs.chemmater.0c00703 | ESTM | Rb2 Bi8 Se12.9935 | 823 | 73.86
5773 | https://doi.org/10.1021/acs.chemmater.0c00703 | ESTM | Rb2 Bi8 Se12.9935 Cl0.0065 | 330 | 95.59
5774 | https://doi.org/10.1021/acs.chemmater.0c00703 | ESTM | Rb2 Bi8 Se12.9935 Cl0.0065 | 428 | 60.29
5775 | https://doi.org/10.1021/acs.chemmater.0c00703 | ESTM | Rb2 Bi8 Se12.9935 Cl0.0065 | 526 | 36.76
5776 | https://doi.org/10.1021/acs.chemmater.0c00703 | ESTM | Rb2 Bi8 Se12.9935 Cl0.0065 | 625 | 38.24
5777 | https://doi.org/10.1021/acs.chemmater.0c00703 | ESTM | Rb2 Bi8 Se12.9935 Cl0.0065 | 724 | 40.07
5778 | https://doi.org/10.1021/acs.chemmater.0c00703 | ESTM | Rb2 Bi8 Se12.9935 Cl0.0065 | 823 | 54.41
5779 | https://doi.org/10.1021/acs.chemmater.0c00703 | ESTM | Rb2 Bi8 Se13 | 330 | 15.91
5780 | https://doi.org/10.1021/acs.chemmater.0c00703 | ESTM | Rb2 Bi8 Se13 | 428 | 11.8
5781 | https://doi.org/10.1021/acs.chemmater.0c00703 | ESTM | Rb2 Bi8 Se13 | 526 | 9.48
5782 | https://doi.org/10.1021/acs.chemmater.0c00703 | ESTM | Rb2 Bi8 Se13 | 625 | 10.23
5783 | https://doi.org/10.1021/acs.chemmater.0c00703 | ESTM | Rb2 Bi8 Se13 | 724 | 14.03
5784 | https://doi.org/10.1021/acs.chemmater.0c00703 | ESTM | Rb2 Bi8 Se13 | 823 | 32.2
5785 | https://doi.org/10.1021/acs.chemmater.0c01189 | ESTM | V1 Fe1 Sb1 | 350 | 1298.19
5788 | https://doi.org/10.1021/acs.chemmater.0c01189 | ESTM | V1 Fe1 Sb1 | 550 | 759
5791 | https://doi.org/10.1021/acs.chemmater.0c01189 | ESTM | V1 Fe1 Sb1 | 800 | 518.07
5792 | https://doi.org/10.1021/acs.chemmater.0c03043 | ESTM | Yb13.43 Ce0.44 Mn1.07 Sb11.07 | 300 | 437.5
5793 | https://doi.org/10.1021/acs.chemmater.0c03043 | ESTM | Yb13.43 Ce0.44 Mn1.07 Sb11.07 | 373 | 410.57
5794 | https://doi.org/10.1021/acs.chemmater.0c03043 | ESTM | Yb13.43 Ce0.44 Mn1.07 Sb11.07 | 473 | 334.4
5795 | https://doi.org/10.1021/acs.chemmater.0c03043 | ESTM | Yb13.43 Ce0.44 Mn1.07 Sb11.07 | 573 | 275.2
5796 | https://doi.org/10.1021/acs.chemmater.0c03043 | ESTM | Yb13.43 Ce0.44 Mn1.07 Sb11.07 | 673 | 229
5797 | https://doi.org/10.1021/acs.chemmater.0c03043 | ESTM | Yb13.43 Ce0.44 Mn1.07 Sb11.07 | 773 | 190.6
5798 | https://doi.org/10.1021/acs.chemmater.0c03043 | ESTM | Yb13.43 Ce0.44 Mn1.07 Sb11.07 | 873 | 161.3
5799 | https://doi.org/10.1021/acs.chemmater.0c03043 | ESTM | Yb13.43 Ce0.44 Mn1.07 Sb11.07 | 973 | 137
5800 | https://doi.org/10.1021/acs.chemmater.0c03043 | ESTM | Yb13.43 Ce0.44 Mn1.07 Sb11.07 | 1073 | 125
5801 | https://doi.org/10.1021/acs.chemmater.0c03043 | ESTM | Yb13.43 Ce0.44 Mn1.07 Sb11.07 | 1173 | 125.2
5802 | https://doi.org/10.1021/acs.chemmater.0c03043 | ESTM | Yb13.44 Ce0.4 Mn1.09 Sb11.07 | 300 | 367.27
5803 | https://doi.org/10.1021/acs.chemmater.0c03043 | ESTM | Yb13.44 Ce0.4 Mn1.09 Sb11.07 | 373 | 345.9
5804 | https://doi.org/10.1021/acs.chemmater.0c03043 | ESTM | Yb13.44 Ce0.4 Mn1.09 Sb11.07 | 473 | 281.5
5805 | https://doi.org/10.1021/acs.chemmater.0c03043 | ESTM | Yb13.44 Ce0.4 Mn1.09 Sb11.07 | 573 | 235.02
5806 | https://doi.org/10.1021/acs.chemmater.0c03043 | ESTM | Yb13.44 Ce0.4 Mn1.09 Sb11.07 | 673 | 198.1
5807 | https://doi.org/10.1021/acs.chemmater.0c03043 | ESTM | Yb13.44 Ce0.4 Mn1.09 Sb11.07 | 773 | 164.2
5808 | https://doi.org/10.1021/acs.chemmater.0c03043 | ESTM | Yb13.44 Ce0.4 Mn1.09 Sb11.07 | 873 | 138.4
5809 | https://doi.org/10.1021/acs.chemmater.0c03043 | ESTM | Yb13.44 Ce0.4 Mn1.09 Sb11.07 | 973 | 118
5810 | https://doi.org/10.1021/acs.chemmater.0c03043 | ESTM | Yb13.44 Ce0.4 Mn1.09 Sb11.07 | 1073 | 113.4
5811 | https://doi.org/10.1021/acs.chemmater.0c03043 | ESTM | Yb13.44 Ce0.4 Mn1.09 Sb11.07 | 1173 | 117.5
5812 | https://doi.org/10.1021/acs.chemmater.0c03043 | ESTM | Yb13.49 Ce0.39 Mn1.05 Sb11.08 | 300 | 437.23
5813 | https://doi.org/10.1021/acs.chemmater.0c03043 | ESTM | Yb13.49 Ce0.39 Mn1.05 Sb11.08 | 473 | 330.07
5814 | https://doi.org/10.1021/acs.chemmater.0c03043 | ESTM | Yb13.49 Ce0.39 Mn1.05 Sb11.08 | 573 | 271.51
5815 | https://doi.org/10.1021/acs.chemmater.0c03043 | ESTM | Yb13.49 Ce0.39 Mn1.05 Sb11.08 | 673 | 226.16
5816 | https://doi.org/10.1021/acs.chemmater.0c03043 | ESTM | Yb13.49 Ce0.39 Mn1.05 Sb11.08 | 873 | 158.5
5817 | https://doi.org/10.1021/acs.chemmater.0c03043 | ESTM | Yb13.49 Ce0.39 Mn1.05 Sb11.08 | 973 | 135.21
5818 | https://doi.org/10.1021/acs.chemmater.0c03043 | ESTM | Yb13.49 Ce0.39 Mn1.05 Sb11.08 | 1073 | 123.93
5819 | https://doi.org/10.1021/acs.chemmater.0c03043 | ESTM | Yb13.49 Ce0.39 Mn1.05 Sb11.08 | 1173 | 122.7
5820 | https://doi.org/10.1021/acs.chemmater.0c03043 | ESTM | Yb13.6 Ce0.363 Mn0.99 Sb11.05 | 300 | 490.29
5821 | https://doi.org/10.1021/acs.chemmater.0c03043 | ESTM | Yb13.6 Ce0.363 Mn0.99 Sb11.05 | 373 | 463.3
5822 | https://doi.org/10.1021/acs.chemmater.0c03043 | ESTM | Yb13.6 Ce0.363 Mn0.99 Sb11.05 | 473 | 378.28
5823 | https://doi.org/10.1021/acs.chemmater.0c03043 | ESTM | Yb13.6 Ce0.363 Mn0.99 Sb11.05 | 573 | 310.77
5824 | https://doi.org/10.1021/acs.chemmater.0c03043 | ESTM | Yb13.6 Ce0.363 Mn0.99 Sb11.05 | 673 | 258.97
5825 | https://doi.org/10.1021/acs.chemmater.0c03043 | ESTM | Yb13.6 Ce0.363 Mn0.99 Sb11.05 | 773 | 216.27
5826 | https://doi.org/10.1021/acs.chemmater.0c03043 | ESTM | Yb13.6 Ce0.363 Mn0.99 Sb11.05 | 873 | 181.49
5827 | https://doi.org/10.1021/acs.chemmater.0c03043 | ESTM | Yb13.6 Ce0.363 Mn0.99 Sb11.05 | 973 | 153.96
5828 | https://doi.org/10.1021/acs.chemmater.0c03043 | ESTM | Yb13.6 Ce0.363 Mn0.99 Sb11.05 | 1073 | 136.86
5829 | https://doi.org/10.1021/acs.chemmater.0c03043 | ESTM | Yb13.6 Ce0.363 Mn0.99 Sb11.05 | 1173 | 129.99
5830 | https://doi.org/10.1021/acs.chemmater.0c03581 | ESTM | Gd2.75 Se4 | 350 | 71.07
5831 | https://doi.org/10.1021/acs.chemmater.0c03581 | ESTM | Gd2.75 Se4 | 450 | 76.1
5832 | https://doi.org/10.1021/acs.chemmater.0c03581 | ESTM | Gd2.75 Se4 | 550 | 72.3
5833 | https://doi.org/10.1021/acs.chemmater.0c03581 | ESTM | Gd2.75 Se4 | 650 | 57.2
5834 | https://doi.org/10.1021/acs.chemmater.0c03581 | ESTM | Gd2.75 Se4 | 750 | 47.8
5835 | https://doi.org/10.1021/acs.chemmater.0c03581 | ESTM | Gd2.75 Se4 | 850 | 43.4
5836 | https://doi.org/10.1021/acs.chemmater.0c03581 | ESTM | Gd2.79 Se4 | 350 | 193.1
5837 | https://doi.org/10.1021/acs.chemmater.0c03581 | ESTM | Gd2.79 Se4 | 450 | 193.6
5838 | https://doi.org/10.1021/acs.chemmater.0c03581 | ESTM | Gd2.79 Se4 | 550 | 199.37
5839 | https://doi.org/10.1021/acs.chemmater.0c03581 | ESTM | Gd2.79 Se4 | 650 | 181.7
5840 | https://doi.org/10.1021/acs.chemmater.0c03581 | ESTM | Gd2.79 Se4 | 750 | 154.4
5841 | https://doi.org/10.1021/acs.chemmater.0c03581 | ESTM | Gd2.79 Se4 | 850 | 151.3
5842 | https://doi.org/10.1021/acs.chemmater.0c03581 | ESTM | Gd2.84 Se4 | 350 | 351
5843 | https://doi.org/10.1021/acs.chemmater.0c03581 | ESTM | Gd2.84 Se4 | 450 | 316
5844 | https://doi.org/10.1021/acs.chemmater.0c03581 | ESTM | Gd2.84 Se4 | 550 | 287.34
5845 | https://doi.org/10.1021/acs.chemmater.0c03581 | ESTM | Gd2.84 Se4 | 650 | 256.96
5846 | https://doi.org/10.1021/acs.chemmater.0c03581 | ESTM | Gd2.84 Se4 | 750 | 230.4
5847 | https://doi.org/10.1021/acs.chemmater.0c03581 | ESTM | Gd2.84 Se4 | 850 | 215.82
5848 | https://doi.org/10.1021/acs.chemmater.0c03581 | ESTM | Gd2 Se2.92 | 350 | 353.8
5849 | https://doi.org/10.1021/acs.chemmater.0c03581 | ESTM | Gd2 Se2.92 | 450 | 303.16
5850 | https://doi.org/10.1021/acs.chemmater.0c03581 | ESTM | Gd2 Se2.92 | 550 | 253.8
5851 | https://doi.org/10.1021/acs.chemmater.0c03581 | ESTM | Gd2 Se2.92 | 650 | 213.29
5852 | https://doi.org/10.1021/acs.chemmater.0c03581 | ESTM | Gd2 Se2.92 | 750 | 177.99
5853 | https://doi.org/10.1021/acs.chemmater.0c03581 | ESTM | Gd2 Se2.92 | 850 | 150.31
5854 | https://doi.org/10.1021/acs.chemmater.0c03581 | ESTM | Gd2 Se2.94 | 350 | 356
5855 | https://doi.org/10.1021/acs.chemmater.0c03581 | ESTM | Gd2 Se2.94 | 450 | 306.5
5856 | https://doi.org/10.1021/acs.chemmater.0c03581 | ESTM | Gd2 Se2.94 | 550 | 248.5
5857 | https://doi.org/10.1021/acs.chemmater.0c03581 | ESTM | Gd2 Se2.94 | 650 | 203
5858 | https://doi.org/10.1021/acs.chemmater.0c03581 | ESTM | Gd2 Se2.94 | 750 | 183
5859 | https://doi.org/10.1021/acs.chemmater.0c03581 | ESTM | Gd2 Se2.94 | 850 | 152.5
5860 | https://doi.org/10.1021/acs.chemmater.0c03581 | ESTM | Gd2 Se2.98 | 350 | 418.35
5861 | https://doi.org/10.1021/acs.chemmater.0c03581 | ESTM | Gd2 Se2.98 | 450 | 344.3
5862 | https://doi.org/10.1021/acs.chemmater.0c03581 | ESTM | Gd2 Se2.98 | 550 | 286
5863 | https://doi.org/10.1021/acs.chemmater.0c03581 | ESTM | Gd2 Se2.98 | 650 | 240.6
5864 | https://doi.org/10.1021/acs.chemmater.0c03581 | ESTM | Gd2 Se2.98 | 750 | 201.27
5865 | https://doi.org/10.1021/acs.chemmater.0c03581 | ESTM | Gd2 Se2.98 | 850 | 169.18
5866 | https://doi.org/10.1021/acs.chemmater.0c03657 | ESTM | Cd0.025 Sn0.965 Pb0.01 Se1 | 300 | 22.86
5867 | https://doi.org/10.1021/acs.chemmater.0c03657 | ESTM | Cd0.025 Sn0.965 Pb0.01 Se1 | 373 | 33.17
5868 | https://doi.org/10.1021/acs.chemmater.0c03657 | ESTM | Cd0.025 Sn0.965 Pb0.01 Se1 | 423 | 35.87
5869 | https://doi.org/10.1021/acs.chemmater.0c03657 | ESTM | Cd0.025 Sn0.965 Pb0.01 Se1 | 473 | 33.49
5870 | https://doi.org/10.1021/acs.chemmater.0c03657 | ESTM | Cd0.025 Sn0.965 Pb0.01 Se1 | 573 | 24.6
5871 | https://doi.org/10.1021/acs.chemmater.0c03657 | ESTM | Cd0.025 Sn0.965 Pb0.01 Se1 | 673 | 17.62
5872 | https://doi.org/10.1021/acs.chemmater.0c03657 | ESTM | Cd0.025 Sn0.965 Pb0.01 Se1 | 723 | 26.35
5873 | https://doi.org/10.1021/acs.chemmater.0c03657 | ESTM | Cd0.025 Sn0.965 Pb0.01 Se1 | 823 | 76.03
5874 | https://doi.org/10.1021/acs.chemmater.0c03657 | ESTM | Cd0.025 Sn0.965 Pb0.01 Se1 | 873 | 74.13
5875 | https://doi.org/10.1021/acs.chemmater.0c03657 | ESTM | Cd0.035 Sn0.96 Pb0.01 Se1 | 300 | 25.08
5876 | https://doi.org/10.1021/acs.chemmater.0c03657 | ESTM | Cd0.035 Sn0.96 Pb0.01 Se1 | 373 | 36.51
5877 | https://doi.org/10.1021/acs.chemmater.0c03657 | ESTM | Cd0.035 Sn0.96 Pb0.01 Se1 | 423 | 38.89
5878 | https://doi.org/10.1021/acs.chemmater.0c03657 | ESTM | Cd0.035 Sn0.96 Pb0.01 Se1 | 473 | 36.51
5879 | https://doi.org/10.1021/acs.chemmater.0c03657 | ESTM | Cd0.035 Sn0.96 Pb0.01 Se1 | 573 | 26.98
5880 | https://doi.org/10.1021/acs.chemmater.0c03657 | ESTM | Cd0.035 Sn0.96 Pb0.01 Se1 | 673 | 20.48
5881 | https://doi.org/10.1021/acs.chemmater.0c03657 | ESTM | Cd0.035 Sn0.96 Pb0.01 Se1 | 723 | 32.38
5882 | https://doi.org/10.1021/acs.chemmater.0c03657 | ESTM | Cd0.035 Sn0.96 Pb0.01 Se1 | 823 | 88.64
5883 | https://doi.org/10.1021/acs.chemmater.0c03657 | ESTM | Cd0.035 Sn0.96 Pb0.01 Se1 | 873 | 87.07
5884 | https://doi.org/10.1021/acs.chemmater.0c03657 | ESTM | Cd0.015 Sn0.975 Pb0.01 Se1 | 300 | 15.87
5885 | https://doi.org/10.1021/acs.chemmater.0c03657 | ESTM | Cd0.015 Sn0.975 Pb0.01 Se1 | 373 | 24.16
5886 | https://doi.org/10.1021/acs.chemmater.0c03657 | ESTM | Cd0.015 Sn0.975 Pb0.01 Se1 | 423 | 27.2
5887 | https://doi.org/10.1021/acs.chemmater.0c03657 | ESTM | Cd0.015 Sn0.975 Pb0.01 Se1 | 473 | 25.12
5888 | https://doi.org/10.1021/acs.chemmater.0c03657 | ESTM | Cd0.015 Sn0.975 Pb0.01 Se1 | 573 | 17.46
5889 | https://doi.org/10.1021/acs.chemmater.0c03657 | ESTM | Cd0.015 Sn0.975 Pb0.01 Se1 | 673 | 14.286
5890 | https://doi.org/10.1021/acs.chemmater.0c03657 | ESTM | Cd0.015 Sn0.975 Pb0.01 Se1 | 723 | 21.27
5891 | https://doi.org/10.1021/acs.chemmater.0c03657 | ESTM | Cd0.015 Sn0.975 Pb0.01 Se1 | 823 | 62.54
5892 | https://doi.org/10.1021/acs.chemmater.0c03657 | ESTM | Cd0.015 Sn0.975 Pb0.01 Se1 | 873 | 60.32
5893 | https://doi.org/10.1021/acs.chemmater.0c03657 | ESTM | Cd0.025 Sn0.97 Pb0.01 Se1 | 300 | 20.95
5894 | https://doi.org/10.1021/acs.chemmater.0c03657 | ESTM | Cd0.025 Sn0.97 Pb0.01 Se1 | 373 | 28.89
5895 | https://doi.org/10.1021/acs.chemmater.0c03657 | ESTM | Cd0.025 Sn0.97 Pb0.01 Se1 | 423 | 31.11
5896 | https://doi.org/10.1021/acs.chemmater.0c03657 | ESTM | Cd0.025 Sn0.97 Pb0.01 Se1 | 473 | 28.73
5897 | https://doi.org/10.1021/acs.chemmater.0c03657 | ESTM | Cd0.025 Sn0.97 Pb0.01 Se1 | 573 | 20.79
5898 | https://doi.org/10.1021/acs.chemmater.0c03657 | ESTM | Cd0.025 Sn0.97 Pb0.01 Se1 | 673 | 16.51
5899 | https://doi.org/10.1021/acs.chemmater.0c03657 | ESTM | Cd0.025 Sn0.97 Pb0.01 Se1 | 723 | 23.33
5900 | https://doi.org/10.1021/acs.chemmater.0c03657 | ESTM | Cd0.025 Sn0.97 Pb0.01 Se1 | 823 | 70.16
5901 | https://doi.org/10.1021/acs.chemmater.0c03657 | ESTM | Cd0.025 Sn0.97 Pb0.01 Se1 | 873 | 68.57
5909 | https://doi.org/10.1021/acs.chemmater.0c03657 | ESTM | Sn1 Se1 | 823 | 53.02
5911 | https://doi.org/10.1021/acs.chemmater.0c04940 | ESTM | Ca10 Ga1 Sb9 | 398 | 2.03
5912 | https://doi.org/10.1021/acs.chemmater.0c04940 | ESTM | Ca10 Ga1 Sb9 | 473 | 3.14
5913 | https://doi.org/10.1021/acs.chemmater.0c04940 | ESTM | Ca10 Ga1 Sb9 | 573 | 5
5914 | https://doi.org/10.1021/acs.chemmater.0c04940 | ESTM | Ca10 Ga1 Sb9 | 673 | 7.27
5915 | https://doi.org/10.1021/acs.chemmater.0c04940 | ESTM | Ca10 In1 Sb9 | 398 | 22.18
5916 | https://doi.org/10.1021/acs.chemmater.0c04940 | ESTM | Ca10 In1 Sb9 | 573 | 35.77
5917 | https://doi.org/10.1021/acs.chemmater.0c04940 | ESTM | Ca10 In1 Sb9 | 673 | 40.16
5918 | https://doi.org/10.1021/acs.chemmater.0c04940 | ESTM | Ca10 In1 Sb9 | 772 | 42.5
5921 | https://doi.org/10.1021/acs.chemmater.0c04940 | ESTM | Ca10 Mn1 Sb9 | 573 | 0.1734
5923 | https://doi.org/10.1021/acs.chemmater.0c04940 | ESTM | Ca10 Zn1 Sb9 | 473 | 0.3577
5924 | https://doi.org/10.1021/acs.chemmater.0c04940 | ESTM | Ca10 Zn1 Sb9 | 573 | 0.4194
5925 | https://doi.org/10.1021/acs.chemmater.1c00331 | ESTM | Mn0.05 Ge0.87 Sb0.08 Te1 | 298 | 1144.33
5926 | https://doi.org/10.1021/acs.chemmater.1c00331 | ESTM | Mn0.05 Ge0.87 Sb0.08 Te1 | 398 | 958.76
5927 | https://doi.org/10.1021/acs.chemmater.1c00331 | ESTM | Mn0.05 Ge0.87 Sb0.08 Te1 | 498 | 856
5928 | https://doi.org/10.1021/acs.chemmater.1c00331 | ESTM | Mn0.05 Ge0.87 Sb0.08 Te1 | 598 | 824.74
5929 | https://doi.org/10.1021/acs.chemmater.1c00331 | ESTM | Mn0.05 Ge0.87 Sb0.08 Te1 | 648 | 799
5930 | https://doi.org/10.1021/acs.chemmater.1c00331 | ESTM | Mn0.05 Ge0.87 Sb0.08 Te1 | 698 | 762.89
5931 | https://doi.org/10.1021/acs.chemmater.1c00331 | ESTM | Mn0.05 Ge0.87 Sb0.08 Te1 | 773 | 701.03
5932 | https://doi.org/10.1021/acs.chemmater.1c00331 | ESTM | Mn0.05 Ge0.95 Te1 | 298 | 3793.81
5933 | https://doi.org/10.1021/acs.chemmater.1c00331 | ESTM | Mn0.05 Ge0.95 Te1 | 398 | 3061.86
5934 | https://doi.org/10.1021/acs.chemmater.1c00331 | ESTM | Mn0.05 Ge0.95 Te1 | 498 | 2288.66
5935 | https://doi.org/10.1021/acs.chemmater.1c00331 | ESTM | Mn0.05 Ge0.95 Te1 | 598 | 1876.29
5936 | https://doi.org/10.1021/acs.chemmater.1c00331 | ESTM | Mn0.05 Ge0.95 Te1 | 648 | 1608.25
5937 | https://doi.org/10.1021/acs.chemmater.1c00331 | ESTM | Mn0.05 Ge0.95 Te1 | 698 | 1402
5938 | https://doi.org/10.1021/acs.chemmater.1c00331 | ESTM | Mn0.05 Ge0.95 Te1 | 773 | 1319
5939 | https://doi.org/10.1021/acs.chemmater.1c00331 | ESTM | Mn0.02 Ge0.96 Sb0.02 Te1 | 298 | 3257.73
5940 | https://doi.org/10.1021/acs.chemmater.1c00331 | ESTM | Mn0.02 Ge0.96 Sb0.02 Te1 | 398 | 2422.68
5941 | https://doi.org/10.1021/acs.chemmater.1c00331 | ESTM | Mn0.02 Ge0.96 Sb0.02 Te1 | 498 | 1659.79
5942 | https://doi.org/10.1021/acs.chemmater.1c00331 | ESTM | Mn0.02 Ge0.96 Sb0.02 Te1 | 598 | 1134.02
5943 | https://doi.org/10.1021/acs.chemmater.1c00331 | ESTM | Mn0.02 Ge0.96 Sb0.02 Te1 | 648 | 1000
5944 | https://doi.org/10.1021/acs.chemmater.1c00331 | ESTM | Mn0.02 Ge0.96 Sb0.02 Te1 | 698 | 1000
5945 | https://doi.org/10.1021/acs.chemmater.1c00331 | ESTM | Mn0.02 Ge0.96 Sb0.02 Te1 | 773 | 1092.78
5946 | https://doi.org/10.1021/acs.chemmater.1c00331 | ESTM | Mn0.01 Ge0.98 Sb0.01 Te1 | 298 | 5072.16
5947 | https://doi.org/10.1021/acs.chemmater.1c00331 | ESTM | Mn0.01 Ge0.98 Sb0.01 Te1 | 398 | 3835.05
5948 | https://doi.org/10.1021/acs.chemmater.1c00331 | ESTM | Mn0.01 Ge0.98 Sb0.01 Te1 | 498 | 2628.87
5949 | https://doi.org/10.1021/acs.chemmater.1c00331 | ESTM | Mn0.01 Ge0.98 Sb0.01 Te1 | 598 | 1721.65
5950 | https://doi.org/10.1021/acs.chemmater.1c00331 | ESTM | Mn0.01 Ge0.98 Sb0.01 Te1 | 648 | 1402.06
5951 | https://doi.org/10.1021/acs.chemmater.1c00331 | ESTM | Mn0.01 Ge0.98 Sb0.01 Te1 | 698 | 1432.99
5952 | https://doi.org/10.1021/acs.chemmater.1c00331 | ESTM | Mn0.01 Ge0.98 Sb0.01 Te1 | 773 | 1433
5953 | https://doi.org/10.1021/acs.chemmater.1c00331 | ESTM | Mn0.02 Ge0.98 Te1 | 298 | 4752.58
5954 | https://doi.org/10.1021/acs.chemmater.1c00331 | ESTM | Mn0.02 Ge0.98 Te1 | 398 | 3773.2
5955 | https://doi.org/10.1021/acs.chemmater.1c00331 | ESTM | Mn0.02 Ge0.98 Te1 | 498 | 2731.96
5956 | https://doi.org/10.1021/acs.chemmater.1c00331 | ESTM | Mn0.02 Ge0.98 Te1 | 598 | 1907.22
5957 | https://doi.org/10.1021/acs.chemmater.1c00331 | ESTM | Mn0.02 Ge0.98 Te1 | 648 | 1484.54
5958 | https://doi.org/10.1021/acs.chemmater.1c00331 | ESTM | Mn0.02 Ge0.98 Te1 | 698 | 1371.13
5959 | https://doi.org/10.1021/acs.chemmater.1c00331 | ESTM | Mn0.01 Ge0.99 Te1 | 298 | 5896.91
5960 | https://doi.org/10.1021/acs.chemmater.1c00331 | ESTM | Mn0.01 Ge0.99 Te1 | 398 | 4329.9
5961 | https://doi.org/10.1021/acs.chemmater.1c00331 | ESTM | Mn0.01 Ge0.99 Te1 | 498 | 3000
5962 | https://doi.org/10.1021/acs.chemmater.1c00331 | ESTM | Mn0.01 Ge0.99 Te1 | 648 | 1360.82
5963 | https://doi.org/10.1021/acs.chemmater.1c00331 | ESTM | Mn0.05 Ge0.9 Sb0.05 Te1 | 298 | 1629
5964 | https://doi.org/10.1021/acs.chemmater.1c00331 | ESTM | Mn0.05 Ge0.9 Sb0.05 Te1 | 398 | 1360.82
5965 | https://doi.org/10.1021/acs.chemmater.1c00331 | ESTM | Mn0.05 Ge0.9 Sb0.05 Te1 | 498 | 1000
5966 | https://doi.org/10.1021/acs.chemmater.1c00331 | ESTM | Mn0.05 Ge0.9 Sb0.05 Te1 | 598 | 938.14
5967 | https://doi.org/10.1021/acs.chemmater.1c00331 | ESTM | Mn0.05 Ge0.9 Sb0.05 Te1 | 648 | 867
5968 | https://doi.org/10.1021/acs.chemmater.1c00331 | ESTM | Mn0.05 Ge0.9 Sb0.05 Te1 | 698 | 793.81
5969 | https://doi.org/10.1021/acs.chemmater.1c00331 | ESTM | Mn0.05 Ge0.9 Sb0.05 Te1 | 773 | 731.96
5970 | https://doi.org/10.1021/acs.chemmater.1c00331 | ESTM | Ge1 Te1 | 298 | 7412.37
5971 | https://doi.org/10.1021/acs.chemmater.1c00331 | ESTM | Ge1 Te1 | 398 | 5381.44
5972 | https://doi.org/10.1021/acs.chemmater.1c00331 | ESTM | Ge1 Te1 | 498 | 3680.41
5973 | https://doi.org/10.1021/acs.chemmater.1c00331 | ESTM | Ge1 Te1 | 598 | 2432.99
5974 | https://doi.org/10.1021/acs.chemmater.1c00331 | ESTM | Ge1 Te1 | 648 | 1927.84
5975 | https://doi.org/10.1021/acs.chemmater.1c00331 | ESTM | Ge1 Te1 | 698 | 1628.87
5976 | https://doi.org/10.1021/acs.chemmater.1c00872 | ESTM | Ti2 Cu26 Ge3 Sb3 S32 | 308 | 1583.33
5977 | https://doi.org/10.1021/acs.chemmater.1c00872 | ESTM | Ti2 Cu26 Ge3 Sb3 S32 | 400 | 1390.24
5978 | https://doi.org/10.1021/acs.chemmater.1c00872 | ESTM | Ti2 Cu26 Ge3 Sb3 S32 | 498 | 1117.65
5979 | https://doi.org/10.1021/acs.chemmater.1c00872 | ESTM | Ti2 Cu26 Ge3 Sb3 S32 | 596 | 890.63
5980 | https://doi.org/10.1021/acs.chemmater.1c00872 | ESTM | Ti2 Cu26 Ge3 Sb3 S32 | 677 | 703.7
5981 | https://doi.org/10.1021/acs.chemmater.1c00872 | ESTM | Ti1 Cu13 Ge1 Sb2 S16 | 308 | 593.75
5982 | https://doi.org/10.1021/acs.chemmater.1c00872 | ESTM | Ti1 Cu13 Ge1 Sb2 S16 | 400 | 532.71
5983 | https://doi.org/10.1021/acs.chemmater.1c00872 | ESTM | Ti1 Cu13 Ge1 Sb2 S16 | 498 | 448.82
5984 | https://doi.org/10.1021/acs.chemmater.1c00872 | ESTM | Ti1 Cu13 Ge1 Sb2 S16 | 596 | 363.06
5985 | https://doi.org/10.1021/acs.chemmater.1c00872 | ESTM | Ti1 Cu13 Ge1 Sb2 S16 | 677 | 301.59
5986 | https://doi.org/10.1021/acs.chemmater.1c01318 | ESTM | Ca3.2 Yb1.65 Pr0.15 Al2 Sb6 | 323 | 25.7
5987 | https://doi.org/10.1021/acs.chemmater.1c01318 | ESTM | Ca3.2 Yb1.65 Pr0.15 Al2 Sb6 | 423 | 30
5988 | https://doi.org/10.1021/acs.chemmater.1c01318 | ESTM | Ca3.2 Yb1.65 Pr0.15 Al2 Sb6 | 523 | 37.5
5989 | https://doi.org/10.1021/acs.chemmater.1c01318 | ESTM | Ca3.2 Yb1.65 Pr0.15 Al2 Sb6 | 623 | 40
5990 | https://doi.org/10.1021/acs.chemmater.1c01318 | ESTM | Ca3.2 Yb1.65 Pr0.15 Al2 Sb6 | 723 | 42
5991 | https://doi.org/10.1021/acs.chemmater.1c01318 | ESTM | Ca3.2 Yb1.65 Pr0.15 Al2 Sb6 | 823 | 36.88
5996 | https://doi.org/10.1021/acs.chemmater.1c01318 | ESTM | Ca3.3 Yb1.5 Sm0.2 Al2 Sb6 | 723 | 94.2
5997 | https://doi.org/10.1021/acs.chemmater.1c01318 | ESTM | Ca3.3 Yb1.5 Sm0.2 Al2 Sb6 | 823 | 89
6004 | https://doi.org/10.1021/acs.chemmater.1c01318 | ESTM | Ca3.46 Yb1.35 Pr0.19 Al2 Sb6 | 323 | 2.71
6005 | https://doi.org/10.1021/acs.chemmater.1c01318 | ESTM | Ca3.46 Yb1.35 Pr0.19 Al2 Sb6 | 423 | 6.67
6006 | https://doi.org/10.1021/acs.chemmater.1c01318 | ESTM | Ca3.46 Yb1.35 Pr0.19 Al2 Sb6 | 523 | 11.04
6007 | https://doi.org/10.1021/acs.chemmater.1c01318 | ESTM | Ca3.46 Yb1.35 Pr0.19 Al2 Sb6 | 623 | 13.8
6008 | https://doi.org/10.1021/acs.chemmater.1c01318 | ESTM | Ca3.46 Yb1.35 Pr0.19 Al2 Sb6 | 723 | 16.04
6009 | https://doi.org/10.1021/acs.chemmater.1c01318 | ESTM | Ca3.46 Yb1.35 Pr0.19 Al2 Sb6 | 823 | 20
6010 | https://doi.org/10.1021/acs.chemmater.1c01856 | ESTM | Cu1.55 S1 | 300 | 5394.23
6011 | https://doi.org/10.1021/acs.chemmater.1c01856 | ESTM | Cu1.55 S1 | 350 | 5365.38
6012 | https://doi.org/10.1021/acs.chemmater.1c01856 | ESTM | Cu1.55 S1 | 400 | 5235.58
6013 | https://doi.org/10.1021/acs.chemmater.1c01856 | ESTM | Cu1.55 S1 | 450 | 4885.71
6014 | https://doi.org/10.1021/acs.chemmater.1c01856 | ESTM | Cu1.55 S1 | 500 | 4514.42
6015 | https://doi.org/10.1021/acs.chemmater.1c01856 | ESTM | Cu1.55 S1 | 550 | 4153.85
6016 | https://doi.org/10.1021/acs.chemmater.1c01856 | ESTM | Cu1.55 S1 | 600 | 3788.46
6017 | https://doi.org/10.1021/acs.chemmater.1c01856 | ESTM | Cu1.5 S1 | 300 | 5719.05
6018 | https://doi.org/10.1021/acs.chemmater.1c01856 | ESTM | Cu1.5 S1 | 350 | 5709.52
6019 | https://doi.org/10.1021/acs.chemmater.1c01856 | ESTM | Cu1.5 S1 | 400 | 5528.85
6020 | https://doi.org/10.1021/acs.chemmater.1c01856 | ESTM | Cu1.5 S1 | 450 | 5134.62
6021 | https://doi.org/10.1021/acs.chemmater.1c01856 | ESTM | Cu1.5 S1 | 500 | 4738.1
6022 | https://doi.org/10.1021/acs.chemmater.1c01856 | ESTM | Cu1.5 S1 | 550 | 4361.9
6023 | https://doi.org/10.1021/acs.chemmater.1c01856 | ESTM | Cu1.5 S1 | 600 | 3961.54
6024 | https://doi.org/10.1021/acs.chemmater.1c01856 | ESTM | Cu1.6 S1 | 300 | 3870.19
6025 | https://doi.org/10.1021/acs.chemmater.1c01856 | ESTM | Cu1.6 S1 | 350 | 4048.08
6026 | https://doi.org/10.1021/acs.chemmater.1c01856 | ESTM | Cu1.6 S1 | 400 | 4062.5
6027 | https://doi.org/10.1021/acs.chemmater.1c01856 | ESTM | Cu1.6 S1 | 450 | 3855.77
6028 | https://doi.org/10.1021/acs.chemmater.1c01856 | ESTM | Cu1.6 S1 | 500 | 3605.77
6029 | https://doi.org/10.1021/acs.chemmater.1c01856 | ESTM | Cu1.6 S1 | 550 | 3322.11
6030 | https://doi.org/10.1021/acs.chemmater.1c01856 | ESTM | Cu1.6 S1 | 600 | 2923.08
6031 | https://doi.org/10.1021/acs.chemmater.1c02584 | ESTM | Ba1 Ca3 Yb10 Mg1 Sb11 | 300 | 198.26
6032 | https://doi.org/10.1021/acs.chemmater.1c02584 | ESTM | Ba1 Ca3 Yb10 Mg1 Sb11 | 500 | 178.77
6033 | https://doi.org/10.1021/acs.chemmater.1c02584 | ESTM | Ba1 Ca3 Yb10 Mg1 Sb11 | 700 | 148.87
6034 | https://doi.org/10.1021/acs.chemmater.1c02584 | ESTM | Ba1 Ca3 Yb10 Mg1 Sb11 | 800 | 135.82
6035 | https://doi.org/10.1021/acs.chemmater.1c02584 | ESTM | Ba1 Ca2 Yb11 Mg1 Sb11 | 400 | 231.98
6036 | https://doi.org/10.1021/acs.chemmater.1c02584 | ESTM | Ba1 Ca2 Yb11 Mg1 Sb11 | 600 | 189.5
6037 | https://doi.org/10.1021/acs.chemmater.1c02584 | ESTM | Ba1 Ca2 Yb11 Mg1 Sb11 | 800 | 151.6
6038 | https://doi.org/10.1021/acs.chemmater.1c02584 | ESTM | Ba1 Ca2 Yb11 Mg1 Sb11 | 900 | 136.5
6039 | https://doi.org/10.1021/acs.chemmater.1c02584 | ESTM | Ba1 Ca1 Yb12 Mg1 Sb11 | 400 | 295.99
6040 | https://doi.org/10.1021/acs.chemmater.1c02584 | ESTM | Ba1 Ca1 Yb12 Mg1 Sb11 | 600 | 214.16
6041 | https://doi.org/10.1021/acs.chemmater.1c02584 | ESTM | Ba1 Ca1 Yb12 Mg1 Sb11 | 800 | 166.23
6042 | https://doi.org/10.1021/acs.chemmater.1c02584 | ESTM | Ba1 Ca1 Yb12 Mg1 Sb11 | 1000 | 134.66
6043 | https://doi.org/10.1021/acs.chemmater.1c02584 | ESTM | Ba1 Ca6 Yb7 Mg1 Sb11 | 300 | 109.42
6044 | https://doi.org/10.1021/acs.chemmater.1c02584 | ESTM | Ba1 Ca6 Yb7 Mg1 Sb11 | 500 | 122.6
6045 | https://doi.org/10.1021/acs.chemmater.1c02584 | ESTM | Ba1 Ca6 Yb7 Mg1 Sb11 | 700 | 121
6046 | https://doi.org/10.1021/acs.chemmater.1c02584 | ESTM | Ba1 Ca6 Yb7 Mg1 Sb11 | 900 | 117.5
6047 | https://doi.org/10.1021/acs.chemmater.1c02584 | ESTM | Ba1 Ca6 Yb7 Mg1 Sb11 | 1100 | 112
6048 | https://doi.org/10.1021/acs.chemmater.1c02584 | ESTM | Ba1 Ca6 Yb7 Mg1 Sb11 | 1200 | 109.7
6049 | https://doi.org/10.1021/acs.chemmater.1c02584 | ESTM | Ba1 Ca5 Yb8 Mg1 Sb11 | 300 | 141.5
6050 | https://doi.org/10.1021/acs.chemmater.1c02584 | ESTM | Ba1 Ca5 Yb8 Mg1 Sb11 | 500 | 146
6051 | https://doi.org/10.1021/acs.chemmater.1c02584 | ESTM | Ba1 Ca5 Yb8 Mg1 Sb11 | 700 | 135
6052 | https://doi.org/10.1021/acs.chemmater.1c02584 | ESTM | Ba1 Ca5 Yb8 Mg1 Sb11 | 900 | 124
6053 | https://doi.org/10.1021/acs.chemmater.1c02584 | ESTM | Ba1 Ca5 Yb8 Mg1 Sb11 | 1100 | 113.2
6054 | https://doi.org/10.1021/acs.chemmater.1c02584 | ESTM | Ba1 Ca5 Yb8 Mg1 Sb11 | 1200 | 109.23
6055 | https://doi.org/10.1021/acs.chemmater.1c02584 | ESTM | Ba1 Ca4 Yb9 Mg1 Sb11 | 300 | 173.5
6056 | https://doi.org/10.1021/acs.chemmater.1c02584 | ESTM | Ba1 Ca4 Yb9 Mg1 Sb11 | 500 | 172
6057 | https://doi.org/10.1021/acs.chemmater.1c02584 | ESTM | Ba1 Ca4 Yb9 Mg1 Sb11 | 700 | 153.5
6058 | https://doi.org/10.1021/acs.chemmater.1c02584 | ESTM | Ba1 Ca4 Yb9 Mg1 Sb11 | 900 | 135.5
6059 | https://doi.org/10.1021/acs.chemmater.1c02584 | ESTM | Ba1 Ca4 Yb9 Mg1 Sb11 | 1100 | 120.56
6060 | https://doi.org/10.1021/acs.chemmater.1c02584 | ESTM | Ba1 Ca4 Yb9 Mg1 Sb11 | 1200 | 114.93
6066 | https://doi.org/10.1021/acs.chemmater.1c03434 | ESTM | Cu5.133 Sn1.866 S6.3 Cl0.7 | 327 | 827.84
6067 | https://doi.org/10.1021/acs.chemmater.1c03434 | ESTM | Cu5.133 Sn1.866 S6.3 Cl0.7 | 426 | 874.52
6068 | https://doi.org/10.1021/acs.chemmater.1c03434 | ESTM | Cu5.133 Sn1.866 S6.3 Cl0.7 | 529 | 722.04
6069 | https://doi.org/10.1021/acs.chemmater.1c03434 | ESTM | Cu5.133 Sn1.866 S6.3 Cl0.7 | 633 | 602.67
6070 | https://doi.org/10.1021/acs.chemmater.1c03434 | ESTM | Cu5.133 Sn1.866 S6.3 Cl0.7 | 685 | 519.54
6071 | https://doi.org/10.1021/acs.chemmater.1c03434 | ESTM | Cu5.133 Sn1.866 S6.65 Cl0.35 | 300 | 1395.06
6072 | https://doi.org/10.1021/acs.chemmater.1c03434 | ESTM | Cu5.133 Sn1.866 S6.65 Cl0.35 | 415 | 1183.25
6073 | https://doi.org/10.1021/acs.chemmater.1c03434 | ESTM | Cu5.133 Sn1.866 S6.65 Cl0.35 | 515 | 974.14
6074 | https://doi.org/10.1021/acs.chemmater.1c03434 | ESTM | Cu5.133 Sn1.866 S6.65 Cl0.35 | 617 | 766.1
6075 | https://doi.org/10.1021/acs.chemmater.1c03434 | ESTM | Cu5.133 Sn1.866 S6.65 Cl0.35 | 667 | 684.85
6076 | https://doi.org/10.1021/acs.chemmater.1c03434 | ESTM | Cu5.133 Sn1.866 S7 | 300 | 4000
6077 | https://doi.org/10.1021/acs.chemmater.1c03434 | ESTM | Cu5.133 Sn1.866 S7 | 415 | 3704.92
6078 | https://doi.org/10.1021/acs.chemmater.1c03434 | ESTM | Cu5.133 Sn1.866 S7 | 515 | 3138.89
6079 | https://doi.org/10.1021/acs.chemmater.1c03434 | ESTM | Cu5.133 Sn1.866 S7 | 617 | 2456.52
6080 | https://doi.org/10.1021/acs.chemmater.1c03434 | ESTM | Cu5.133 Sn1.866 S7 | 667 | 2194.17
6081 | https://doi.org/10.1021/acs.chemmater.1c03434 | ESTM | Cu5 Sn2 S6.65 Cl0.35 | 300 | 1686.57
6082 | https://doi.org/10.1021/acs.chemmater.1c03434 | ESTM | Cu5 Sn2 S6.65 Cl0.35 | 415 | 1439.49
6083 | https://doi.org/10.1021/acs.chemmater.1c03434 | ESTM | Cu5 Sn2 S6.65 Cl0.35 | 515 | 1189.47
6084 | https://doi.org/10.1021/acs.chemmater.1c03434 | ESTM | Cu5 Sn2 S6.65 Cl0.35 | 617 | 949.58
6085 | https://doi.org/10.1021/acs.chemmater.1c03434 | ESTM | Cu5 Sn2 S6.65 Cl0.35 | 667 | 818.84
6086 | https://doi.org/10.1021/acs.chemmater.1c03434 | ESTM | Cu5 Sn2 S7 | 300 | 3373.13
6087 | https://doi.org/10.1021/acs.chemmater.1c03434 | ESTM | Cu5 Sn2 S7 | 422 | 2430.11
6088 | https://doi.org/10.1021/acs.chemmater.1c03434 | ESTM | Cu5 Sn2 S7 | 524 | 2000
6089 | https://doi.org/10.1021/acs.chemmater.1c03434 | ESTM | Cu5 Sn2 S7 | 627 | 1591.55
6090 | https://doi.org/10.1021/acs.chemmater.1c03434 | ESTM | Cu5 Sn2 S7 | 678 | 1395.06
6091 | https://doi.org/10.1021/acs.chemmater.5b00025 | ESTM | Ba7.97 Ga15.95 Sn30.05 | 300 | 141.4
6092 | https://doi.org/10.1021/acs.chemmater.5b00025 | ESTM | Ba7.97 Ga15.95 Sn30.06 | 340 | 134.63
6093 | https://doi.org/10.1021/acs.chemmater.5b00025 | ESTM | Ba7.97 Ga15.95 Sn30.07 | 580 | 111.83
6094 | https://doi.org/10.1021/acs.chemmater.5b00025 | ESTM | Ba7.97 Ga15.95 Sn30.08 | 540 | 105.6
6095 | https://doi.org/10.1021/acs.chemmater.5b00025 | ESTM | Ba7.97 Ga15.95 Sn30.09 | 500 | 105.58
6096 | https://doi.org/10.1021/acs.chemmater.5b00025 | ESTM | Ba7.97 Ga15.95 Sn30.1 | 460 | 111.83
6097 | https://doi.org/10.1021/acs.chemmater.5b00025 | ESTM | Ba8.01 Zn0.019 Ga15.83 Sn30.15 | 300 | 51.9
6098 | https://doi.org/10.1021/acs.chemmater.5b00025 | ESTM | Ba8.01 Zn0.019 Ga15.83 Sn30.15 | 340 | 49.29
6099 | https://doi.org/10.1021/acs.chemmater.5b00025 | ESTM | Ba8.01 Zn0.019 Ga15.83 Sn30.15 | 380 | 47.09
6100 | https://doi.org/10.1021/acs.chemmater.5b00025 | ESTM | Ba8.01 Zn0.019 Ga15.83 Sn30.15 | 580 | 47.8
6101 | https://doi.org/10.1021/acs.chemmater.5b00025 | ESTM | Ba8.01 Zn0.019 Ga15.83 Sn30.15 | 540 | 42.54
6102 | https://doi.org/10.1021/acs.chemmater.5b00025 | ESTM | Ba8.01 Zn0.019 Ga15.83 Sn30.15 | 420 | 44.8
6103 | https://doi.org/10.1021/acs.chemmater.5b00025 | ESTM | Ba8.01 Zn0.019 Ga15.83 Sn30.15 | 500 | 42.02
6104 | https://doi.org/10.1021/acs.chemmater.5b00025 | ESTM | Ba8.01 Zn0.019 Ga15.83 Sn30.15 | 460 | 43.06
6105 | https://doi.org/10.1021/acs.chemmater.5b00025 | ESTM | Ba8.01 Zn0.009 Ga15.88 Sn30.11 | 300 | 75.91
6106 | https://doi.org/10.1021/acs.chemmater.5b00025 | ESTM | Ba8.01 Zn0.009 Ga15.88 Sn30.11 | 340 | 71.97
6107 | https://doi.org/10.1021/acs.chemmater.5b00025 | ESTM | Ba8.01 Zn0.009 Ga15.88 Sn30.11 | 380 | 67.97
6108 | https://doi.org/10.1021/acs.chemmater.5b00025 | ESTM | Ba8.01 Zn0.009 Ga15.88 Sn30.11 | 420 | 63.6
6109 | https://doi.org/10.1021/acs.chemmater.5b00025 | ESTM | Ba8.01 Zn0.009 Ga15.88 Sn30.11 | 580 | 73
6110 | https://doi.org/10.1021/acs.chemmater.5b00025 | ESTM | Ba8.01 Zn0.009 Ga15.88 Sn30.11 | 460 | 61.18
6111 | https://doi.org/10.1021/acs.chemmater.5b00025 | ESTM | Ba8.01 Zn0.009 Ga15.88 Sn30.11 | 540 | 63.2
6112 | https://doi.org/10.1021/acs.chemmater.5b00025 | ESTM | Ba8.01 Zn0.009 Ga15.88 Sn30.11 | 500 | 58.76
6113 | https://doi.org/10.1021/acs.chemmater.5b00025 | ESTM | Ba8.01 Zn0.006 Ga15.89 Sn30.1 | 300 | 145.96
6114 | https://doi.org/10.1021/acs.chemmater.5b00025 | ESTM | Ba8.01 Zn0.006 Ga15.89 Sn30.1 | 340 | 136.4
6115 | https://doi.org/10.1021/acs.chemmater.5b00025 | ESTM | Ba8.01 Zn0.006 Ga15.89 Sn30.1 | 380 | 127
6116 | https://doi.org/10.1021/acs.chemmater.5b00025 | ESTM | Ba8.01 Zn0.006 Ga15.89 Sn30.1 | 580 | 115
6117 | https://doi.org/10.1021/acs.chemmater.5b00025 | ESTM | Ba8.01 Zn0.006 Ga15.89 Sn30.1 | 420 | 119.85
6118 | https://doi.org/10.1021/acs.chemmater.5b00025 | ESTM | Ba8.01 Zn0.006 Ga15.89 Sn30.1 | 460 | 114.29
6119 | https://doi.org/10.1021/acs.chemmater.5b00025 | ESTM | Ba8.01 Zn0.006 Ga15.89 Sn30.1 | 540 | 109.4
6120 | https://doi.org/10.1021/acs.chemmater.5b00025 | ESTM | Ba8.01 Zn0.006 Ga15.89 Sn30.1 | 500 | 110.5
6121 | https://doi.org/10.1021/acs.chemmater.5b00025 | ESTM | Ba8 Zn0.007 Ga15.88 Sn30.12 | 300 | 167.5
6122 | https://doi.org/10.1021/acs.chemmater.5b00025 | ESTM | Ba8 Zn0.007 Ga15.88 Sn30.12 | 340 | 156.2
6123 | https://doi.org/10.1021/acs.chemmater.5b00025 | ESTM | Ba8 Zn0.007 Ga15.88 Sn30.12 | 380 | 146.99
6124 | https://doi.org/10.1021/acs.chemmater.5b00025 | ESTM | Ba8 Zn0.007 Ga15.88 Sn30.12 | 580 | 118.9
6125 | https://doi.org/10.1021/acs.chemmater.5b00025 | ESTM | Ba8 Zn0.007 Ga15.88 Sn30.12 | 420 | 136.84
6126 | https://doi.org/10.1021/acs.chemmater.5b00025 | ESTM | Ba8 Zn0.007 Ga15.88 Sn30.12 | 540 | 120.23
6127 | https://doi.org/10.1021/acs.chemmater.5b00025 | ESTM | Ba8 Zn0.007 Ga15.88 Sn30.12 | 460 | 130
6128 | https://doi.org/10.1021/acs.chemmater.5b00025 | ESTM | Ba8 Zn0.007 Ga15.88 Sn30.12 | 500 | 123.1
6129 | https://doi.org/10.1021/acs.chemmater.5b02933 | ESTM | Ba0.5 Cr5 Se8 | 300 | 3.72
6130 | https://doi.org/10.1021/acs.chemmater.5b02933 | ESTM | Ba0.5 Cr5 Se8 | 389 | 4.71
6131 | https://doi.org/10.1021/acs.chemmater.5b02933 | ESTM | Ba0.5 Cr5 Se8 | 507.37 | 7.09
6132 | https://doi.org/10.1021/acs.chemmater.5b02933 | ESTM | Ba0.5 Cr5 Se8 | 625.79 | 12.4
6133 | https://doi.org/10.1021/acs.chemmater.5b02933 | ESTM | Ba0.5 Cr5 Se8 | 743 | 14.11
6134 | https://doi.org/10.1021/acs.chemmater.5b02933 | ESTM | Ba0.5 Cr5 Se8 | 803 | 16.4
6135 | https://doi.org/10.1021/acs.chemmater.5b02933 | ESTM | Ba0.5 Cr5 Se8 | 833 | 19.07
6136 | https://doi.org/10.1021/acs.chemmater.5b02933 | ESTM | Ba0.5 Cr5 Se8 | 862 | 22.65
6137 | https://doi.org/10.1021/acs.chemmater.6b02772 | ESTM | Ge0.55 Te1 Pb0.45 | 300 | 759.49
6138 | https://doi.org/10.1021/acs.chemmater.6b02772 | ESTM | Ge0.55 Te1 Pb0.45 | 373 | 638.3
6139 | https://doi.org/10.1021/acs.chemmater.6b02772 | ESTM | Ge0.55 Te1 Pb0.45 | 472 | 480
6140 | https://doi.org/10.1021/acs.chemmater.6b02772 | ESTM | Ge0.55 Te1 Pb0.45 | 571 | 384.62
6141 | https://doi.org/10.1021/acs.chemmater.6b02772 | ESTM | Ge0.55 Te1 Pb0.45 | 671 | 416.67
6142 | https://doi.org/10.1021/acs.chemmater.6b02772 | ESTM | Ge0.55 Te1 Pb0.45 | 721 | 394.74
6146 | https://doi.org/10.1021/acs.chemmater.6b02772 | ESTM | Ge0.55 Te0.2 Pb0.45 Se0.8 | 569 | 23.21
6155 | https://doi.org/10.1021/acs.chemmater.6b02772 | ESTM | Ge0.55 Te0.4 Pb0.45 Se0.6 | 300 | 80.88
6156 | https://doi.org/10.1021/acs.chemmater.6b02772 | ESTM | Ge0.55 Te0.4 Pb0.45 Se0.6 | 370 | 80.7
6161 | https://doi.org/10.1021/acs.chemmater.6b02772 | ESTM | Ge0.55 Te0.5 Pb0.45 Se0.5 | 300 | 103.77
6162 | https://doi.org/10.1021/acs.chemmater.6b02772 | ESTM | Ge0.55 Te0.5 Pb0.45 Se0.5 | 370 | 100
6163 | https://doi.org/10.1021/acs.chemmater.6b02772 | ESTM | Ge0.55 Te0.5 Pb0.45 Se0.5 | 470 | 68.75
6164 | https://doi.org/10.1021/acs.chemmater.6b02772 | ESTM | Ge0.55 Te0.5 Pb0.45 Se0.5 | 569 | 75.34
6165 | https://doi.org/10.1021/acs.chemmater.6b02772 | ESTM | Ge0.55 Te0.5 Pb0.45 Se0.5 | 668 | 100
6166 | https://doi.org/10.1021/acs.chemmater.6b02772 | ESTM | Ge0.55 Te0.5 Pb0.45 Se0.5 | 721 | 120
6168 | https://doi.org/10.1021/acs.chemmater.6b02772 | ESTM | Ge0.55 Te0.8 Pb0.45 Se0.2 | 370 | 319.15
6169 | https://doi.org/10.1021/acs.chemmater.6b02772 | ESTM | Ge0.55 Te0.8 Pb0.45 Se0.2 | 470 | 239.04
6170 | https://doi.org/10.1021/acs.chemmater.6b02772 | ESTM | Ge0.55 Te0.8 Pb0.45 Se0.2 | 569 | 195.44
6171 | https://doi.org/10.1021/acs.chemmater.6b02772 | ESTM | Ge0.55 Te0.8 Pb0.45 Se0.2 | 668 | 298.51
6172 | https://doi.org/10.1021/acs.chemmater.6b02772 | ESTM | Ge0.55 Te0.8 Pb0.45 Se0.2 | 721 | 300
6173 | https://doi.org/10.1021/acs.chemmater.6b04898 | ESTM | Zr1 Ni1 Pb1 | 303 | 145.9
6174 | https://doi.org/10.1021/acs.chemmater.6b04898 | ESTM | Zr1 Ni1 Pb1 | 475 | 165.7
6175 | https://doi.org/10.1021/acs.chemmater.6b04898 | ESTM | Zr1 Ni1 Pb1 | 673 | 296.03
6176 | https://doi.org/10.1021/acs.chemmater.6b04898 | ESTM | Zr1 Ni1 Pb1 | 871 | 612.19
6177 | https://doi.org/10.1021/acs.chemmater.6b04898 | ESTM | Zr1 Ni1 Sn0.6 Bi0.02 Pb0.92 | 303 | 3333.33
6178 | https://doi.org/10.1021/acs.chemmater.6b04898 | ESTM | Zr1 Ni1 Sn0.6 Bi0.02 Pb0.92 | 475 | 2769.64
6179 | https://doi.org/10.1021/acs.chemmater.6b04898 | ESTM | Zr1 Ni1 Sn0.6 Bi0.02 Pb0.92 | 673 | 2184.7
6180 | https://doi.org/10.1021/acs.chemmater.6b04898 | ESTM | Zr1 Ni1 Sn0.6 Bi0.02 Pb0.92 | 771 | 1967.61
6181 | https://doi.org/10.1021/acs.chemmater.6b04898 | ESTM | Zr1 Ni1 Sn0.6 Bi0.02 Pb0.92 | 871 | 1784.5
6182 | https://doi.org/10.1021/acs.chemmater.6b04898 | ESTM | Zr1 Ni1 Sn0.4 Bi0.02 Pb0.94 | 303 | 3764.5
6183 | https://doi.org/10.1021/acs.chemmater.6b04898 | ESTM | Zr1 Ni1 Sn0.4 Bi0.02 Pb0.94 | 475 | 2930
6184 | https://doi.org/10.1021/acs.chemmater.6b04898 | ESTM | Zr1 Ni1 Sn0.4 Bi0.02 Pb0.94 | 673 | 2246.55
6185 | https://doi.org/10.1021/acs.chemmater.6b04898 | ESTM | Zr1 Ni1 Sn0.4 Bi0.02 Pb0.94 | 771 | 2066.1
6186 | https://doi.org/10.1021/acs.chemmater.6b04898 | ESTM | Zr1 Ni1 Sn0.4 Bi0.02 Pb0.94 | 871 | 1925
6187 | https://doi.org/10.1021/acs.chemmater.6b04898 | ESTM | Zr1 Ni1 Sn0.2 Bi0.02 Pb0.96 | 303 | 4451.28
6188 | https://doi.org/10.1021/acs.chemmater.6b04898 | ESTM | Zr1 Ni1 Sn0.2 Bi0.02 Pb0.96 | 475 | 3511.2
6189 | https://doi.org/10.1021/acs.chemmater.6b04898 | ESTM | Zr1 Ni1 Sn0.2 Bi0.02 Pb0.96 | 673 | 2582.98
6190 | https://doi.org/10.1021/acs.chemmater.6b04898 | ESTM | Zr1 Ni1 Sn0.2 Bi0.02 Pb0.96 | 771 | 2310
6191 | https://doi.org/10.1021/acs.chemmater.6b04898 | ESTM | Zr1 Ni1 Sn0.2 Bi0.02 Pb0.96 | 871 | 2100
6192 | https://doi.org/10.1021/acs.chemmater.6b04898 | ESTM | Zr1 Ni1 Bi0.015 Pb0.985 | 303 | 3475.5
6193 | https://doi.org/10.1021/acs.chemmater.6b04898 | ESTM | Zr1 Ni1 Bi0.015 Pb0.985 | 475 | 2618.5
6194 | https://doi.org/10.1021/acs.chemmater.6b04898 | ESTM | Zr1 Ni1 Bi0.015 Pb0.985 | 673 | 1945.07
6195 | https://doi.org/10.1021/acs.chemmater.6b04898 | ESTM | Zr1 Ni1 Bi0.015 Pb0.985 | 771 | 1712.5
6196 | https://doi.org/10.1021/acs.chemmater.6b04898 | ESTM | Zr1 Ni1 Bi0.015 Pb0.985 | 871 | 1610.52
6197 | https://doi.org/10.1021/acs.chemmater.6b04898 | ESTM | Zr1 Ni1 Bi0.02 Pb0.98 | 303 | 3947
6198 | https://doi.org/10.1021/acs.chemmater.6b04898 | ESTM | Zr1 Ni1 Bi0.02 Pb0.98 | 475 | 3060
6199 | https://doi.org/10.1021/acs.chemmater.6b04898 | ESTM | Zr1 Ni1 Bi0.02 Pb0.98 | 673 | 2305
6200 | https://doi.org/10.1021/acs.chemmater.6b04898 | ESTM | Zr1 Ni1 Bi0.02 Pb0.98 | 771 | 2048.69
6201 | https://doi.org/10.1021/acs.chemmater.6b04898 | ESTM | Zr1 Ni1 Bi0.02 Pb0.98 | 871 | 1864.2
6202 | https://doi.org/10.1021/acs.chemmater.6b04898 | ESTM | Zr1 Ni1 Bi0.007 Pb0.993 | 303 | 1745
6203 | https://doi.org/10.1021/acs.chemmater.6b04898 | ESTM | Zr1 Ni1 Bi0.007 Pb0.993 | 475 | 1370
6204 | https://doi.org/10.1021/acs.chemmater.6b04898 | ESTM | Zr1 Ni1 Bi0.007 Pb0.993 | 673 | 1028.72
6205 | https://doi.org/10.1021/acs.chemmater.6b04898 | ESTM | Zr1 Ni1 Bi0.007 Pb0.993 | 771 | 962.96
6206 | https://doi.org/10.1021/acs.chemmater.6b04898 | ESTM | Zr1 Ni1 Bi0.007 Pb0.993 | 871 | 1009
6207 | https://doi.org/10.1021/acs.chemmater.6b04898 | ESTM | Zr1 Ni1 Bi0.005 Pb0.995 | 303 | 1302.5
6208 | https://doi.org/10.1021/acs.chemmater.6b04898 | ESTM | Zr1 Ni1 Bi0.005 Pb0.995 | 475 | 1019.1
6209 | https://doi.org/10.1021/acs.chemmater.6b04898 | ESTM | Zr1 Ni1 Bi0.005 Pb0.995 | 673 | 814.83
6210 | https://doi.org/10.1021/acs.chemmater.6b04898 | ESTM | Zr1 Ni1 Bi0.005 Pb0.995 | 771 | 783.9
6211 | https://doi.org/10.1021/acs.chemmater.6b04898 | ESTM | Zr1 Ni1 Bi0.005 Pb0.995 | 871 | 836
6212 | https://doi.org/10.1021/acs.chemmater.6b04898 | ESTM | Zr1 Ni1 Bi0.01 Pb0.99 | 475 | 1712.4
6213 | https://doi.org/10.1021/acs.chemmater.6b04898 | ESTM | Zr1 Ni1 Bi0.01 Pb0.99 | 673 | 1290.2
6214 | https://doi.org/10.1021/acs.chemmater.6b04898 | ESTM | Zr1 Ni1 Bi0.01 Pb0.99 | 771 | 1174.01
6215 | https://doi.org/10.1021/acs.chemmater.6b04898 | ESTM | Zr1 Ni1 Sn0.8 Bi0.02 Pb0.9 | 303 | 1900
6216 | https://doi.org/10.1021/acs.chemmater.6b04898 | ESTM | Zr1 Ni1 Sn0.8 Bi0.02 Pb0.9 | 475 | 1618.42
6217 | https://doi.org/10.1021/acs.chemmater.6b04898 | ESTM | Zr1 Ni1 Sn0.8 Bi0.02 Pb0.9 | 673 | 1417.47
6218 | https://doi.org/10.1021/acs.chemmater.6b04898 | ESTM | Zr1 Ni1 Sn0.8 Bi0.02 Pb0.9 | 771 | 1331.2
6219 | https://doi.org/10.1021/acs.chemmater.6b04898 | ESTM | Zr1 Ni1 Sn0.8 Bi0.02 Pb0.9 | 871 | 1288
6220 | https://doi.org/10.1021/acs.chemmater.6b04898 | ESTM | Zr1 Ni1 Sn0.98 Bi0.02 | 303 | 426.87
6221 | https://doi.org/10.1021/acs.chemmater.6b04898 | ESTM | Zr1 Ni1 Sn0.98 Bi0.02 | 475 | 457
6222 | https://doi.org/10.1021/acs.chemmater.6b04898 | ESTM | Zr1 Ni1 Sn0.98 Bi0.02 | 673 | 541
6223 | https://doi.org/10.1021/acs.chemmater.6b04898 | ESTM | Zr1 Ni1 Sn0.98 Bi0.02 | 771 | 605.2
6224 | https://doi.org/10.1021/acs.chemmater.6b04898 | ESTM | Zr1 Ni1 Sn0.98 Bi0.02 | 871 | 695.7
6225 | https://doi.org/10.1021/acs.chemmater.6b04950 | ESTM | Cu12 Sb4 S13 | 322 | 141.11
6226 | https://doi.org/10.1021/acs.chemmater.6b04950 | ESTM | Cu12 Sb4 S13 | 422 | 268.5
6227 | https://doi.org/10.1021/acs.chemmater.6b04950 | ESTM | Cu12 Sb4 S13 | 522 | 304.4
6228 | https://doi.org/10.1021/acs.chemmater.6b04950 | ESTM | Cu12 Sb4 S13 | 622 | 155
6229 | https://doi.org/10.1021/acs.chemmater.6b04950 | ESTM | Cu12 Sb4 S13 | 720 | 85.7
6230 | https://doi.org/10.1021/acs.chemmater.6b04950 | ESTM | Zn1 Cu11 Sb4 S13 | 322 | 96.22
6231 | https://doi.org/10.1021/acs.chemmater.6b04950 | ESTM | Zn1 Cu11 Sb4 S13 | 422 | 107
6232 | https://doi.org/10.1021/acs.chemmater.6b04950 | ESTM | Zn1 Cu11 Sb4 S13 | 522 | 126.04
6233 | https://doi.org/10.1021/acs.chemmater.6b04950 | ESTM | Zn1 Cu11 Sb4 S13 | 621 | 108.52
6234 | https://doi.org/10.1021/acs.chemmater.6b04950 | ESTM | Zn1 Cu11 Sb4 S13 | 720 | 77.1
6235 | https://doi.org/10.1021/acs.chemmater.7b01217 | ESTM | K0.975 Ba0.025 Ga1 Sb4 | 324 | 235.42
6236 | https://doi.org/10.1021/acs.chemmater.7b01217 | ESTM | K0.975 Ba0.025 Ga1 Sb4 | 416 | 243.38
6237 | https://doi.org/10.1021/acs.chemmater.7b01217 | ESTM | K0.975 Ba0.025 Ga1 Sb4 | 509 | 200
6238 | https://doi.org/10.1021/acs.chemmater.7b01217 | ESTM | K0.985 Ba0.015 Ga1 Sb4 | 324 | 245.41
6239 | https://doi.org/10.1021/acs.chemmater.7b01217 | ESTM | K0.985 Ba0.015 Ga1 Sb4 | 416 | 243.38
6240 | https://doi.org/10.1021/acs.chemmater.7b01217 | ESTM | K0.985 Ba0.015 Ga1 Sb4 | 509 | 200
6241 | https://doi.org/10.1021/acs.chemmater.7b01217 | ESTM | K0.985 Ba0.015 Ga1 Sb4 | 602 | 157.96
6242 | https://doi.org/10.1021/acs.chemmater.7b01217 | ESTM | K0.985 Ba0.015 Ga1 Sb4 | 649 | 147.8
6243 | https://doi.org/10.1021/acs.chemmater.7b01217 | ESTM | K0.98 Ba0.02 Ga1 Sb4 | 324 | 273.42
6244 | https://doi.org/10.1021/acs.chemmater.7b01217 | ESTM | K0.98 Ba0.02 Ga1 Sb4 | 416 | 266.68
6245 | https://doi.org/10.1021/acs.chemmater.7b01217 | ESTM | K0.98 Ba0.02 Ga1 Sb4 | 509 | 211.3
6246 | https://doi.org/10.1021/acs.chemmater.7b01217 | ESTM | K0.98 Ba0.02 Ga1 Sb4 | 602 | 173.09
6247 | https://doi.org/10.1021/acs.chemmater.7b01217 | ESTM | K0.98 Ba0.02 Ga1 Sb4 | 649 | 163.3
6248 | https://doi.org/10.1021/acs.chemmater.7b01217 | ESTM | K0.995 Ba0.005 Ga1 Sb4 | 324 | 16.33
6249 | https://doi.org/10.1021/acs.chemmater.7b01217 | ESTM | K0.995 Ba0.005 Ga1 Sb4 | 416 | 39.42
6250 | https://doi.org/10.1021/acs.chemmater.7b01217 | ESTM | K0.995 Ba0.005 Ga1 Sb4 | 509 | 68.22
6251 | https://doi.org/10.1021/acs.chemmater.7b01217 | ESTM | K0.995 Ba0.005 Ga1 Sb4 | 602 | 70.53
6252 | https://doi.org/10.1021/acs.chemmater.7b01217 | ESTM | K0.995 Ba0.005 Ga1 Sb4 | 649 | 64.9
6253 | https://doi.org/10.1021/acs.chemmater.7b01217 | ESTM | K0.99 Ba0.01 Ga1 Sb4 | 324 | 116.14
6254 | https://doi.org/10.1021/acs.chemmater.7b01217 | ESTM | K0.99 Ba0.01 Ga1 Sb4 | 416 | 141.78
6255 | https://doi.org/10.1021/acs.chemmater.7b01217 | ESTM | K0.99 Ba0.01 Ga1 Sb4 | 509 | 132.66
6256 | https://doi.org/10.1021/acs.chemmater.7b01217 | ESTM | K0.99 Ba0.01 Ga1 Sb4 | 602 | 111.41
6257 | https://doi.org/10.1021/acs.chemmater.7b01217 | ESTM | K0.99 Ba0.01 Ga1 Sb4 | 649 | 104.24
6258 | https://doi.org/10.1021/acs.chemmater.7b01612 | ESTM | Ag0.01 Sn0.99 Se1 | 322 | 15.47
6259 | https://doi.org/10.1021/acs.chemmater.7b01612 | ESTM | Ag0.01 Sn0.99 Se1 | 418 | 11.47
6260 | https://doi.org/10.1021/acs.chemmater.7b01612 | ESTM | Ag0.01 Sn0.99 Se1 | 518 | 6.98
6261 | https://doi.org/10.1021/acs.chemmater.7b01612 | ESTM | Ag0.01 Sn0.99 Se1 | 567 | 5.86
6262 | https://doi.org/10.1021/acs.chemmater.7b01612 | ESTM | Ag0.01 Sn0.99 Se1 | 616 | 6.53
6263 | https://doi.org/10.1021/acs.chemmater.7b01612 | ESTM | Ag0.01 Sn0.99 Se1 | 666 | 8.45
6264 | https://doi.org/10.1021/acs.chemmater.7b01612 | ESTM | Ag0.01 Sn0.99 Se1 | 763 | 18.02
6265 | https://doi.org/10.1021/acs.chemmater.7b01612 | ESTM | Ag0.01 Sn0.99 Se1 | 813 | 28.77
6266 | https://doi.org/10.1021/acs.chemmater.7b01612 | ESTM | Ag0.01 Sn0.99 Se0.65 S0.35 | 322 | 5.5
6267 | https://doi.org/10.1021/acs.chemmater.7b01612 | ESTM | Ag0.01 Sn0.99 Se0.65 S0.35 | 418 | 4.63
6268 | https://doi.org/10.1021/acs.chemmater.7b01612 | ESTM | Ag0.01 Sn0.99 Se0.65 S0.35 | 518 | 3.26
6269 | https://doi.org/10.1021/acs.chemmater.7b01612 | ESTM | Ag0.01 Sn0.99 Se0.65 S0.35 | 567 | 2.4963
6270 | https://doi.org/10.1021/acs.chemmater.7b01612 | ESTM | Ag0.01 Sn0.99 Se0.65 S0.35 | 616 | 2.62
6271 | https://doi.org/10.1021/acs.chemmater.7b01612 | ESTM | Ag0.01 Sn0.99 Se0.65 S0.35 | 666 | 3.64
6272 | https://doi.org/10.1021/acs.chemmater.7b01612 | ESTM | Ag0.01 Sn0.99 Se0.65 S0.35 | 763 | 8.77
6273 | https://doi.org/10.1021/acs.chemmater.7b01612 | ESTM | Ag0.01 Sn0.99 Se0.65 S0.35 | 813 | 9.1
6274 | https://doi.org/10.1021/acs.chemmater.7b01612 | ESTM | Ag0.01 Sn0.99 Se0.85 S0.15 | 322 | 11.16
6275 | https://doi.org/10.1021/acs.chemmater.7b01612 | ESTM | Ag0.01 Sn0.99 Se0.85 S0.15 | 418 | 8.41
6276 | https://doi.org/10.1021/acs.chemmater.7b01612 | ESTM | Ag0.01 Sn0.99 Se0.85 S0.15 | 518 | 5.71
6277 | https://doi.org/10.1021/acs.chemmater.7b01612 | ESTM | Ag0.01 Sn0.99 Se0.85 S0.15 | 567 | 4.58
6278 | https://doi.org/10.1021/acs.chemmater.7b01612 | ESTM | Ag0.01 Sn0.99 Se0.85 S0.15 | 616 | 4.88
6279 | https://doi.org/10.1021/acs.chemmater.7b01612 | ESTM | Ag0.01 Sn0.99 Se0.85 S0.15 | 666 | 7.1
6280 | https://doi.org/10.1021/acs.chemmater.7b01612 | ESTM | Ag0.01 Sn0.99 Se0.85 S0.15 | 763 | 14.51
6281 | https://doi.org/10.1021/acs.chemmater.7b01612 | ESTM | Ag0.01 Sn0.99 Se0.85 S0.15 | 813 | 22.47
6282 | https://doi.org/10.1021/acs.chemmater.7b01612 | ESTM | Ag0.01 Sn0.99 Se0.8 S0.2 | 322 | 10.31
6283 | https://doi.org/10.1021/acs.chemmater.7b01612 | ESTM | Ag0.01 Sn0.99 Se0.8 S0.2 | 418 | 8.68
6284 | https://doi.org/10.1021/acs.chemmater.7b01612 | ESTM | Ag0.01 Sn0.99 Se0.8 S0.2 | 518 | 5.58
6285 | https://doi.org/10.1021/acs.chemmater.7b01612 | ESTM | Ag0.01 Sn0.99 Se0.8 S0.2 | 567 | 4.32
6286 | https://doi.org/10.1021/acs.chemmater.7b01612 | ESTM | Ag0.01 Sn0.99 Se0.8 S0.2 | 616 | 4.52
6287 | https://doi.org/10.1021/acs.chemmater.7b01612 | ESTM | Ag0.01 Sn0.99 Se0.8 S0.2 | 666 | 6.75
6288 | https://doi.org/10.1021/acs.chemmater.7b01612 | ESTM | Ag0.01 Sn0.99 Se0.8 S0.2 | 763 | 16.08
6289 | https://doi.org/10.1021/acs.chemmater.7b01612 | ESTM | Ag0.01 Sn0.99 Se0.8 S0.2 | 813 | 24
6290 | https://doi.org/10.1021/acs.chemmater.7b01612 | ESTM | Ag0.01 Sn0.99 Se0.9 S0.1 | 322 | 15.05
6291 | https://doi.org/10.1021/acs.chemmater.7b01612 | ESTM | Ag0.01 Sn0.99 Se0.9 S0.1 | 418 | 11.08
6292 | https://doi.org/10.1021/acs.chemmater.7b01612 | ESTM | Ag0.01 Sn0.99 Se0.9 S0.1 | 518 | 6.98
6293 | https://doi.org/10.1021/acs.chemmater.7b01612 | ESTM | Ag0.01 Sn0.99 Se0.9 S0.1 | 567 | 5.69
6294 | https://doi.org/10.1021/acs.chemmater.7b01612 | ESTM | Ag0.01 Sn0.99 Se0.9 S0.1 | 616 | 5.96
6295 | https://doi.org/10.1021/acs.chemmater.7b01612 | ESTM | Ag0.01 Sn0.99 Se0.9 S0.1 | 666 | 8.37
6296 | https://doi.org/10.1021/acs.chemmater.7b01612 | ESTM | Ag0.01 Sn0.99 Se0.9 S0.1 | 763 | 17.08
6297 | https://doi.org/10.1021/acs.chemmater.7b01612 | ESTM | Ag0.01 Sn0.99 Se0.9 S0.1 | 813 | 26.89
6298 | https://doi.org/10.1021/acs.chemmater.7b01687 | ESTM | Cu2 Se1 | 303 | 1439.66
6299 | https://doi.org/10.1021/acs.chemmater.7b01687 | ESTM | Cu2 Se1 | 333 | 1225
6300 | https://doi.org/10.1021/acs.chemmater.7b01687 | ESTM | Cu2 Se1 | 353 | 1000
6301 | https://doi.org/10.1021/acs.chemmater.7b01687 | ESTM | Cu2 Se1 | 372 | 795.24
6308 | https://doi.org/10.1021/acs.chemmater.7b01687 | ESTM | Cu2 Se0.88 S0.12 | 303 | 695.83
6309 | https://doi.org/10.1021/acs.chemmater.7b01687 | ESTM | Cu2 Se0.88 S0.12 | 333 | 623
6310 | https://doi.org/10.1021/acs.chemmater.7b01687 | ESTM | Cu2 Se0.88 S0.12 | 353 | 509
6311 | https://doi.org/10.1021/acs.chemmater.7b01687 | ESTM | Cu2 Se0.88 S0.12 | 372 | 361
6312 | https://doi.org/10.1021/acs.chemmater.7b01687 | ESTM | Cu2 Se0.88 S0.12 | 450 | 316.29
6313 | https://doi.org/10.1021/acs.chemmater.7b01687 | ESTM | Cu2 Se0.88 S0.12 | 550 | 253.03
6314 | https://doi.org/10.1021/acs.chemmater.7b01687 | ESTM | Cu2 Se0.88 S0.12 | 650 | 196.22
6315 | https://doi.org/10.1021/acs.chemmater.7b01687 | ESTM | Cu2 Se0.88 S0.12 | 750 | 159.31
6316 | https://doi.org/10.1021/acs.chemmater.7b01687 | ESTM | Cu2 Se0.92 S0.08 | 303 | 1030.86
6317 | https://doi.org/10.1021/acs.chemmater.7b01687 | ESTM | Cu2 Se0.92 S0.08 | 333 | 938.2
6318 | https://doi.org/10.1021/acs.chemmater.7b01687 | ESTM | Cu2 Se0.92 S0.08 | 353 | 773.15
6319 | https://doi.org/10.1021/acs.chemmater.7b01687 | ESTM | Cu2 Se0.92 S0.08 | 372 | 592.2
6320 | https://doi.org/10.1021/acs.chemmater.7b01687 | ESTM | Cu2 Se0.92 S0.08 | 450 | 466.48
6321 | https://doi.org/10.1021/acs.chemmater.7b01687 | ESTM | Cu2 Se0.92 S0.08 | 550 | 352.32
6322 | https://doi.org/10.1021/acs.chemmater.7b01687 | ESTM | Cu2 Se0.92 S0.08 | 650 | 270.23
6323 | https://doi.org/10.1021/acs.chemmater.7b01687 | ESTM | Cu2 Se0.92 S0.08 | 750 | 213.37
6324 | https://doi.org/10.1021/acs.chemmater.7b01687 | ESTM | Cu2 Se0.92 S0.08 | 850 | 173.28
6325 | https://doi.org/10.1021/acs.chemmater.7b01687 | ESTM | Cu2 Se0.92 S0.08 | 1000 | 134.96
6326 | https://doi.org/10.1021/acs.chemmater.7b01687 | ESTM | Cu2 Se0.94 S0.06 | 303 | 1176.06
6327 | https://doi.org/10.1021/acs.chemmater.7b01687 | ESTM | Cu2 Se0.94 S0.06 | 333 | 1024.54
6328 | https://doi.org/10.1021/acs.chemmater.7b01687 | ESTM | Cu2 Se0.94 S0.06 | 353 | 878.95
6329 | https://doi.org/10.1021/acs.chemmater.7b01687 | ESTM | Cu2 Se0.94 S0.06 | 372 | 637.4
6330 | https://doi.org/10.1021/acs.chemmater.7b01687 | ESTM | Cu2 Se0.94 S0.06 | 450 | 521.88
6331 | https://doi.org/10.1021/acs.chemmater.7b01687 | ESTM | Cu2 Se0.94 S0.06 | 550 | 390.19
6332 | https://doi.org/10.1021/acs.chemmater.7b01687 | ESTM | Cu2 Se0.94 S0.06 | 650 | 292.98
6333 | https://doi.org/10.1021/acs.chemmater.7b01687 | ESTM | Cu2 Se0.94 S0.06 | 750 | 226.29
6334 | https://doi.org/10.1021/acs.chemmater.7b01687 | ESTM | Cu2 Se0.94 S0.06 | 850 | 183.52
6335 | https://doi.org/10.1021/acs.chemmater.7b01687 | ESTM | Cu2 Se0.94 S0.06 | 1000 | 140.92
6336 | https://doi.org/10.1021/acs.chemmater.7b01687 | ESTM | Cu2 Se0.96 S0.04 | 303 | 1210.14
6337 | https://doi.org/10.1021/acs.chemmater.7b01687 | ESTM | Cu2 Se0.96 S0.04 | 333 | 1128.38
6338 | https://doi.org/10.1021/acs.chemmater.7b01687 | ESTM | Cu2 Se0.96 S0.04 | 353 | 917.58
6339 | https://doi.org/10.1021/acs.chemmater.7b01687 | ESTM | Cu2 Se0.96 S0.04 | 372 | 668
6340 | https://doi.org/10.1021/acs.chemmater.7b01687 | ESTM | Cu2 Se0.96 S0.04 | 450 | 571.92
6341 | https://doi.org/10.1021/acs.chemmater.7b01687 | ESTM | Cu2 Se0.96 S0.04 | 550 | 434.9
6342 | https://doi.org/10.1021/acs.chemmater.7b01687 | ESTM | Cu2 Se0.96 S0.04 | 650 | 327.45
6343 | https://doi.org/10.1021/acs.chemmater.7b01687 | ESTM | Cu2 Se0.96 S0.04 | 750 | 254.57
6344 | https://doi.org/10.1021/acs.chemmater.7b01687 | ESTM | Cu2 Se0.98 S0.02 | 303 | 1246.27
6345 | https://doi.org/10.1021/acs.chemmater.7b01687 | ESTM | Cu2 Se0.98 S0.02 | 333 | 1143.84
6346 | https://doi.org/10.1021/acs.chemmater.7b01687 | ESTM | Cu2 Se0.98 S0.02 | 353 | 982.35
6347 | https://doi.org/10.1021/acs.chemmater.7b01687 | ESTM | Cu2 Se0.98 S0.02 | 372 | 720
6348 | https://doi.org/10.1021/acs.chemmater.7b01687 | ESTM | Cu2 Se0.98 S0.02 | 450 | 627.82
6349 | https://doi.org/10.1021/acs.chemmater.7b01687 | ESTM | Cu2 Se0.98 S0.02 | 550 | 474.43
6350 | https://doi.org/10.1021/acs.chemmater.7b01687 | ESTM | Cu2 Se0.98 S0.02 | 650 | 356.84
6351 | https://doi.org/10.1021/acs.chemmater.7b01687 | ESTM | Cu2 Se0.98 S0.02 | 750 | 279.26
6352 | https://doi.org/10.1021/acs.chemmater.7b01746 | ESTM | Mg3.07 Bi0.44 Sb1.5 Se0.06 | 300 | 67.69
6353 | https://doi.org/10.1021/acs.chemmater.7b01746 | ESTM | Mg3.07 Bi0.44 Sb1.5 Se0.06 | 400 | 74.81
6354 | https://doi.org/10.1021/acs.chemmater.7b01746 | ESTM | Mg3.07 Bi0.44 Sb1.5 Se0.06 | 500 | 90.22
6355 | https://doi.org/10.1021/acs.chemmater.7b01746 | ESTM | Mg3.07 Bi0.44 Sb1.5 Se0.06 | 600 | 99.23
6356 | https://doi.org/10.1021/acs.chemmater.7b01746 | ESTM | Mg3.07 Bi0.44 Sb1.5 Se0.06 | 700 | 101.17
6357 | https://doi.org/10.1021/acs.chemmater.7b01746 | ESTM | Mg3.07 Bi0.45 Sb1.5 Se0.05 | 300 | 79
6358 | https://doi.org/10.1021/acs.chemmater.7b01746 | ESTM | Mg3.07 Bi0.45 Sb1.5 Se0.05 | 400 | 85.07
6359 | https://doi.org/10.1021/acs.chemmater.7b01746 | ESTM | Mg3.07 Bi0.45 Sb1.5 Se0.05 | 500 | 99.87
6360 | https://doi.org/10.1021/acs.chemmater.7b01746 | ESTM | Mg3.07 Bi0.45 Sb1.5 Se0.05 | 600 | 107.04
6361 | https://doi.org/10.1021/acs.chemmater.7b01746 | ESTM | Mg3.07 Bi0.45 Sb1.5 Se0.05 | 700 | 106.9
6362 | https://doi.org/10.1021/acs.chemmater.7b01746 | ESTM | Mg3.07 Bi0.46 Sb1.5 Se0.04 | 300 | 73.46
6363 | https://doi.org/10.1021/acs.chemmater.7b01746 | ESTM | Mg3.07 Bi0.46 Sb1.5 Se0.04 | 400 | 81.49
6364 | https://doi.org/10.1021/acs.chemmater.7b01746 | ESTM | Mg3.07 Bi0.46 Sb1.5 Se0.04 | 500 | 98.23
6365 | https://doi.org/10.1021/acs.chemmater.7b01746 | ESTM | Mg3.07 Bi0.46 Sb1.5 Se0.04 | 600 | 107.49
6366 | https://doi.org/10.1021/acs.chemmater.7b01746 | ESTM | Mg3.07 Bi0.46 Sb1.5 Se0.04 | 700 | 108.09
6367 | https://doi.org/10.1021/acs.chemmater.7b01746 | ESTM | Mg3.07 Bi0.47 Sb1.5 Se0.03 | 300 | 75.61
6368 | https://doi.org/10.1021/acs.chemmater.7b01746 | ESTM | Mg3.07 Bi0.47 Sb1.5 Se0.03 | 400 | 86.02
6369 | https://doi.org/10.1021/acs.chemmater.7b01746 | ESTM | Mg3.07 Bi0.47 Sb1.5 Se0.03 | 500 | 104.59
6370 | https://doi.org/10.1021/acs.chemmater.7b01746 | ESTM | Mg3.07 Bi0.47 Sb1.5 Se0.03 | 600 | 114.14
6371 | https://doi.org/10.1021/acs.chemmater.7b01746 | ESTM | Mg3.07 Bi0.47 Sb1.5 Se0.03 | 700 | 114.48
6372 | https://doi.org/10.1021/acs.chemmater.7b01746 | ESTM | Mg3.07 Bi0.48 Sb1.5 Se0.02 | 300 | 110.4
6373 | https://doi.org/10.1021/acs.chemmater.7b01746 | ESTM | Mg3.07 Bi0.48 Sb1.5 Se0.02 | 400 | 107.34
6374 | https://doi.org/10.1021/acs.chemmater.7b01746 | ESTM | Mg3.07 Bi0.48 Sb1.5 Se0.02 | 500 | 116.89
6375 | https://doi.org/10.1021/acs.chemmater.7b01746 | ESTM | Mg3.07 Bi0.48 Sb1.5 Se0.02 | 600 | 120.53
6376 | https://doi.org/10.1021/acs.chemmater.7b01746 | ESTM | Mg3.07 Bi0.48 Sb1.5 Se0.02 | 700 | 115.67
6377 | https://doi.org/10.1021/acs.chemmater.7b02346 | ESTM | Cr1.99 Fe0.01 Ge2 Te6 | 320 | 1.09375
6378 | https://doi.org/10.1021/acs.chemmater.7b02346 | ESTM | Cr1.99 Fe0.01 Ge2 Te6 | 416 | 3.0469
6379 | https://doi.org/10.1021/acs.chemmater.7b02346 | ESTM | Cr1.99 Fe0.01 Ge2 Te6 | 515 | 7.96875
6380 | https://doi.org/10.1021/acs.chemmater.7b02346 | ESTM | Cr1.99 Fe0.01 Ge2 Te6 | 614 | 15.15625
6381 | https://doi.org/10.1021/acs.chemmater.7b02346 | ESTM | Cr1.99 Fe0.01 Ge2 Te6 | 713 | 24.8837
6382 | https://doi.org/10.1021/acs.chemmater.7b02346 | ESTM | Cr1.99 Fe0.01 Ge2 Te6 | 812 | 38.203125
6383 | https://doi.org/10.1021/acs.chemmater.7b02346 | ESTM | Mn0.01 Cr1.99 Ge2 Te6 | 320 | 5.9375
6384 | https://doi.org/10.1021/acs.chemmater.7b02346 | ESTM | Mn0.01 Cr1.99 Ge2 Te6 | 416 | 16.09375
6385 | https://doi.org/10.1021/acs.chemmater.7b02346 | ESTM | Mn0.01 Cr1.99 Ge2 Te6 | 515 | 27.34375
6386 | https://doi.org/10.1021/acs.chemmater.7b02346 | ESTM | Mn0.01 Cr1.99 Ge2 Te6 | 614 | 38.52
6387 | https://doi.org/10.1021/acs.chemmater.7b02346 | ESTM | Mn0.01 Cr1.99 Ge2 Te6 | 713 | 47.109375
6388 | https://doi.org/10.1021/acs.chemmater.7b02346 | ESTM | Mn0.01 Cr1.99 Ge2 Te6 | 812 | 54.375
6389 | https://doi.org/10.1021/acs.chemmater.7b02346 | ESTM | Cr1 Ge1 Te3 | 320 | 0.46875
6390 | https://doi.org/10.1021/acs.chemmater.7b02346 | ESTM | Cr1 Ge1 Te3 | 416 | 2.1875
6391 | https://doi.org/10.1021/acs.chemmater.7b02346 | ESTM | Cr1 Ge1 Te3 | 515 | 6.09375
6392 | https://doi.org/10.1021/acs.chemmater.7b02346 | ESTM | Cr1 Ge1 Te3 | 614 | 11.484375
6393 | https://doi.org/10.1021/acs.chemmater.7b02346 | ESTM | Cr1 Ge1 Te3 | 713 | 20.625
6394 | https://doi.org/10.1021/acs.chemmater.7b02346 | ESTM | Cr1 Ge1 Te3 | 812 | 32.578
6395 | https://doi.org/10.1021/acs.chemmater.7b02685 | ESTM | Ti0.925 Mn0.075 Ni1 Sn0.925 Sb0.075 | 297 | 3000
6396 | https://doi.org/10.1021/acs.chemmater.7b02685 | ESTM | Ti0.925 Mn0.075 Ni1 Sn0.925 Sb0.075 | 398 | 2834.44
6397 | https://doi.org/10.1021/acs.chemmater.7b02685 | ESTM | Ti0.925 Mn0.075 Ni1 Sn0.925 Sb0.075 | 498 | 2556.29
6398 | https://doi.org/10.1021/acs.chemmater.7b02685 | ESTM | Ti0.925 Mn0.075 Ni1 Sn0.925 Sb0.075 | 598 | 2357.62
6399 | https://doi.org/10.1021/acs.chemmater.7b02685 | ESTM | Ti0.925 Mn0.075 Ni1 Sn0.925 Sb0.075 | 697 | 2158.94
6400 | https://doi.org/10.1021/acs.chemmater.7b02685 | ESTM | Ti0.925 Mn0.075 Ni1 Sn0.925 Sb0.075 | 797 | 2000
6401 | https://doi.org/10.1021/acs.chemmater.7b02685 | ESTM | Ti0.925 Mn0.075 Ni1 Sn0.925 Sb0.075 | 871 | 1881
6402 | https://doi.org/10.1021/acs.chemmater.7b02685 | ESTM | Ti0.95 Mn0.05 Ni1 Sn0.95 Sb0.05 | 297 | 2556.29
6403 | https://doi.org/10.1021/acs.chemmater.7b02685 | ESTM | Ti0.95 Mn0.05 Ni1 Sn0.95 Sb0.05 | 398 | 2377.48
6404 | https://doi.org/10.1021/acs.chemmater.7b02685 | ESTM | Ti0.95 Mn0.05 Ni1 Sn0.95 Sb0.05 | 498 | 2166
6405 | https://doi.org/10.1021/acs.chemmater.7b02685 | ESTM | Ti0.95 Mn0.05 Ni1 Sn0.95 Sb0.05 | 598 | 1973.51
6406 | https://doi.org/10.1021/acs.chemmater.7b02685 | ESTM | Ti0.95 Mn0.05 Ni1 Sn0.95 Sb0.05 | 697 | 1795
6407 | https://doi.org/10.1021/acs.chemmater.7b02685 | ESTM | Ti0.95 Mn0.05 Ni1 Sn0.95 Sb0.05 | 797 | 1688.74
6408 | https://doi.org/10.1021/acs.chemmater.7b02685 | ESTM | Ti0.95 Mn0.05 Ni1 Sn0.95 Sb0.05 | 871 | 1623
6409 | https://doi.org/10.1021/acs.chemmater.7b02685 | ESTM | Ti0.97 Mn0.03 Ni1 Sn0.97 Sb0.03 | 297 | 1437.09
6410 | https://doi.org/10.1021/acs.chemmater.7b02685 | ESTM | Ti0.97 Mn0.03 Ni1 Sn0.97 Sb0.03 | 398 | 1423.84
6411 | https://doi.org/10.1021/acs.chemmater.7b02685 | ESTM | Ti0.97 Mn0.03 Ni1 Sn0.97 Sb0.03 | 498 | 1417.22
6412 | https://doi.org/10.1021/acs.chemmater.7b02685 | ESTM | Ti0.97 Mn0.03 Ni1 Sn0.97 Sb0.03 | 598 | 1397.35
6413 | https://doi.org/10.1021/acs.chemmater.7b02685 | ESTM | Ti0.97 Mn0.03 Ni1 Sn0.97 Sb0.03 | 697 | 1385
6414 | https://doi.org/10.1021/acs.chemmater.7b02685 | ESTM | Ti0.97 Mn0.03 Ni1 Sn0.97 Sb0.03 | 797 | 1371
6415 | https://doi.org/10.1021/acs.chemmater.7b02685 | ESTM | Ti0.97 Mn0.03 Ni1 Sn0.97 Sb0.03 | 871 | 1398
6416 | https://doi.org/10.1021/acs.chemmater.7b02685 | ESTM | Ti0.98 Mn0.02 Ni1 Sn0.98 Sb0.02 | 297 | 1622.52
6417 | https://doi.org/10.1021/acs.chemmater.7b02685 | ESTM | Ti0.98 Mn0.02 Ni1 Sn0.98 Sb0.02 | 398 | 1596.03
6418 | https://doi.org/10.1021/acs.chemmater.7b02685 | ESTM | Ti0.98 Mn0.02 Ni1 Sn0.98 Sb0.02 | 498 | 1589
6419 | https://doi.org/10.1021/acs.chemmater.7b02685 | ESTM | Ti0.98 Mn0.02 Ni1 Sn0.98 Sb0.02 | 598 | 1609.27
6420 | https://doi.org/10.1021/acs.chemmater.7b02685 | ESTM | Ti0.98 Mn0.02 Ni1 Sn0.98 Sb0.02 | 697 | 1523.18
6421 | https://doi.org/10.1021/acs.chemmater.7b02685 | ESTM | Ti0.98 Mn0.02 Ni1 Sn0.98 Sb0.02 | 797 | 1503.31
6422 | https://doi.org/10.1021/acs.chemmater.7b02685 | ESTM | Ti0.98 Mn0.02 Ni1 Sn0.98 Sb0.02 | 871 | 1496.7
6423 | https://doi.org/10.1021/acs.chemmater.7b02685 | ESTM | Ti0.99 Mn0.01 Ni1 Sn0.99 Sb0.01 | 297 | 887.42
6424 | https://doi.org/10.1021/acs.chemmater.7b02685 | ESTM | Ti0.99 Mn0.01 Ni1 Sn0.99 Sb0.01 | 398 | 944
6425 | https://doi.org/10.1021/acs.chemmater.7b02685 | ESTM | Ti0.99 Mn0.01 Ni1 Sn0.99 Sb0.01 | 498 | 1000
6426 | https://doi.org/10.1021/acs.chemmater.7b02685 | ESTM | Ti0.99 Mn0.01 Ni1 Sn0.99 Sb0.01 | 598 | 1052.98
6427 | https://doi.org/10.1021/acs.chemmater.7b02685 | ESTM | Ti0.99 Mn0.01 Ni1 Sn0.99 Sb0.01 | 697 | 1066.5
6428 | https://doi.org/10.1021/acs.chemmater.7b02685 | ESTM | Ti0.99 Mn0.01 Ni1 Sn0.99 Sb0.01 | 797 | 1125.83
6429 | https://doi.org/10.1021/acs.chemmater.7b02685 | ESTM | Ti0.99 Mn0.01 Ni1 Sn0.99 Sb0.01 | 871 | 1178.81
6430 | https://doi.org/10.1021/acs.chemmater.7b02685 | ESTM | Ti0.9 Mn0.1 Ni1 Sn0.9 Sb0.1 | 297 | 3476.82
6431 | https://doi.org/10.1021/acs.chemmater.7b02685 | ESTM | Ti0.9 Mn0.1 Ni1 Sn0.9 Sb0.1 | 398 | 3205.3
6432 | https://doi.org/10.1021/acs.chemmater.7b02685 | ESTM | Ti0.9 Mn0.1 Ni1 Sn0.9 Sb0.1 | 498 | 2920.53
6433 | https://doi.org/10.1021/acs.chemmater.7b02685 | ESTM | Ti0.9 Mn0.1 Ni1 Sn0.9 Sb0.1 | 598 | 2636
6434 | https://doi.org/10.1021/acs.chemmater.7b02685 | ESTM | Ti0.9 Mn0.1 Ni1 Sn0.9 Sb0.1 | 697 | 2403.97
6435 | https://doi.org/10.1021/acs.chemmater.7b02685 | ESTM | Ti0.9 Mn0.1 Ni1 Sn0.9 Sb0.1 | 797 | 2178.81
6436 | https://doi.org/10.1021/acs.chemmater.7b02685 | ESTM | Ti0.9 Mn0.1 Ni1 Sn0.9 Sb0.1 | 871 | 2059.6
6437 | https://doi.org/10.1021/acs.chemmater.7b02685 | ESTM | Ti1 Ni1 Sn1 | 297 | 324.5
6438 | https://doi.org/10.1021/acs.chemmater.7b02685 | ESTM | Ti1 Ni1 Sn1 | 398 | 483.44
6439 | https://doi.org/10.1021/acs.chemmater.7b02685 | ESTM | Ti1 Ni1 Sn1 | 498 | 642.38
6440 | https://doi.org/10.1021/acs.chemmater.7b02685 | ESTM | Ti1 Ni1 Sn1 | 598 | 794.7
6441 | https://doi.org/10.1021/acs.chemmater.7b02685 | ESTM | Ti1 Ni1 Sn1 | 697 | 913.91
6442 | https://doi.org/10.1021/acs.chemmater.7b02685 | ESTM | Ti1 Ni1 Sn1 | 797 | 1033.11
6443 | https://doi.org/10.1021/acs.chemmater.7b02685 | ESTM | Ti1 Ni1 Sn1 | 871 | 1208.61
6444 | https://doi.org/10.1021/acs.chemmater.7b04123 | ESTM | Ba1 Bi1 Te2.95 Se0.05 | 322 | 62.1
6445 | https://doi.org/10.1021/acs.chemmater.7b04123 | ESTM | Ba1 Bi1 Te2.95 Se0.05 | 373 | 73.22
6446 | https://doi.org/10.1021/acs.chemmater.7b04123 | ESTM | Ba1 Bi1 Te2.95 Se0.05 | 474 | 78.3
6447 | https://doi.org/10.1021/acs.chemmater.7b04123 | ESTM | Ba1 Bi1 Te2.95 Se0.05 | 525 | 80
6448 | https://doi.org/10.1021/acs.chemmater.7b04123 | ESTM | Ba1 Bi1 Te2.95 Se0.05 | 575 | 75.1
6449 | https://doi.org/10.1021/acs.chemmater.7b04123 | ESTM | Ba1 Bi1 Te2.95 Se0.05 | 597 | 74.3
6450 | https://doi.org/10.1021/acs.chemmater.7b04123 | ESTM | Ba1 Bi1 Te2.9 Se0.1 | 322 | 42.4
6451 | https://doi.org/10.1021/acs.chemmater.7b04123 | ESTM | Ba1 Bi1 Te2.9 Se0.1 | 373 | 44.99
6452 | https://doi.org/10.1021/acs.chemmater.7b04123 | ESTM | Ba1 Bi1 Te2.9 Se0.1 | 474 | 42.45
6453 | https://doi.org/10.1021/acs.chemmater.7b04123 | ESTM | Ba1 Bi1 Te2.9 Se0.1 | 525 | 40.5
6454 | https://doi.org/10.1021/acs.chemmater.7b04123 | ESTM | Ba1 Bi1 Te2.9 Se0.1 | 575 | 38.9
6455 | https://doi.org/10.1021/acs.chemmater.7b04123 | ESTM | Ba1 Bi1 Te2.9 Se0.1 | 597 | 38.4
6456 | https://doi.org/10.1021/acs.chemmater.7b04123 | ESTM | Ba1 Bi1 Te3 | 323 | 97.49
6457 | https://doi.org/10.1021/acs.chemmater.7b04123 | ESTM | Ba1 Bi1 Te3 | 372 | 103.5
6458 | https://doi.org/10.1021/acs.chemmater.7b04123 | ESTM | Ba1 Bi1 Te3 | 474 | 95.63
6459 | https://doi.org/10.1021/acs.chemmater.7b04123 | ESTM | Ba1 Bi1 Te3 | 524 | 90.67
6460 | https://doi.org/10.1021/acs.chemmater.7b04123 | ESTM | Ba1 Bi1 Te3 | 574 | 86.85
6461 | https://doi.org/10.1021/acs.chemmater.7b04123 | ESTM | Ba1 Bi1 Te3 | 598 | 85.15
6462 | https://doi.org/10.1021/acs.chemmater.7b05170 | ESTM | Co1 Sb1 As1 | 350 | 177.2
6463 | https://doi.org/10.1021/acs.chemmater.7b05170 | ESTM | Co1 Sb1 As1 | 400 | 226.9
6464 | https://doi.org/10.1021/acs.chemmater.7b05170 | ESTM | Co1 Sb1 As1 | 450 | 283.61
6465 | https://doi.org/10.1021/acs.chemmater.7b05170 | ESTM | Co1 Sb1 As1 | 500 | 347.04
6466 | https://doi.org/10.1021/acs.chemmater.7b05170 | ESTM | Co1 Sb1 As1 | 600 | 498.15
6467 | https://doi.org/10.1021/acs.chemmater.7b05170 | ESTM | Co1 Sb1 As1 | 700 | 685.2
6468 | https://doi.org/10.1021/acs.chemmater.7b05170 | ESTM | Co1 Sb1 As1 | 800 | 897
6469 | https://doi.org/10.1021/acs.chemmater.7b05170 | ESTM | Co1 Sb1 As1 | 900 | 1120.33
6470 | https://doi.org/10.1021/acs.chemmater.8b02155 | ESTM | Yb1 Zn0.9 Cd1.1 Sb2 | 350 | 1353.7
6471 | https://doi.org/10.1021/acs.chemmater.8b02155 | ESTM | Yb1 Zn0.9 Cd1.1 Sb2 | 450 | 1087
6472 | https://doi.org/10.1021/acs.chemmater.8b02155 | ESTM | Yb1 Zn0.9 Cd1.1 Sb2 | 550 | 861.11
6473 | https://doi.org/10.1021/acs.chemmater.8b02155 | ESTM | Yb1 Zn0.9 Cd1.1 Sb2 | 650 | 798
6474 | https://doi.org/10.1021/acs.chemmater.8b02155 | ESTM | Yb1 Zn0.8 Cd1.2 Sb2 | 350 | 1250
6475 | https://doi.org/10.1021/acs.chemmater.8b02155 | ESTM | Yb1 Zn0.8 Cd1.2 Sb2 | 450 | 997
6476 | https://doi.org/10.1021/acs.chemmater.8b02155 | ESTM | Yb1 Zn0.8 Cd1.2 Sb2 | 550 | 803.11
6477 | https://doi.org/10.1021/acs.chemmater.8b02155 | ESTM | Yb1 Zn0.8 Cd1.2 Sb2 | 650 | 729
6478 | https://doi.org/10.1021/acs.chemmater.8b02155 | ESTM | Yb1 Zn0.7 Cd1.3 Sb2 | 350 | 987.26
6479 | https://doi.org/10.1021/acs.chemmater.8b02155 | ESTM | Yb1 Zn0.7 Cd1.3 Sb2 | 450 | 792.53
6480 | https://doi.org/10.1021/acs.chemmater.8b02155 | ESTM | Yb1 Zn0.7 Cd1.3 Sb2 | 550 | 642
6481 | https://doi.org/10.1021/acs.chemmater.8b02155 | ESTM | Yb1 Zn0.7 Cd1.3 Sb2 | 650 | 616.5
6482 | https://doi.org/10.1021/acs.chemmater.8b02155 | ESTM | Yb1 Zn0.6 Cd1.4 Sb2 | 350 | 759.26
6483 | https://doi.org/10.1021/acs.chemmater.8b02155 | ESTM | Yb1 Zn0.6 Cd1.4 Sb2 | 450 | 630.12
6484 | https://doi.org/10.1021/acs.chemmater.8b02155 | ESTM | Yb1 Zn0.6 Cd1.4 Sb2 | 550 | 529.26
6485 | https://doi.org/10.1021/acs.chemmater.8b02155 | ESTM | Yb1 Zn0.6 Cd1.4 Sb2 | 650 | 500
6487 | https://doi.org/10.1021/acs.chemmater.8b02155 | ESTM | Yb1 Zn0.5 Cd1.5 Sb2 | 450 | 731.13
6490 | https://doi.org/10.1021/acs.chemmater.8b02155 | ESTM | Yb1 Zn0.4 Cd1.6 Sb2 | 350 | 844.7
6491 | https://doi.org/10.1021/acs.chemmater.8b02155 | ESTM | Yb1 Zn0.4 Cd1.6 Sb2 | 450 | 675.82
6492 | https://doi.org/10.1021/acs.chemmater.8b02155 | ESTM | Yb1 Zn0.4 Cd1.6 Sb2 | 550 | 576
6493 | https://doi.org/10.1021/acs.chemmater.8b02155 | ESTM | Yb1 Zn0.4 Cd1.6 Sb2 | 650 | 542.33
6494 | https://doi.org/10.1021/acs.chemmater.8b02155 | ESTM | Yb1 Zn0.3 Cd1.7 Sb2 | 350 | 718
6495 | https://doi.org/10.1021/acs.chemmater.8b02155 | ESTM | Yb1 Zn0.3 Cd1.7 Sb2 | 450 | 602
6496 | https://doi.org/10.1021/acs.chemmater.8b02155 | ESTM | Yb1 Zn0.3 Cd1.7 Sb2 | 550 | 509.95
6497 | https://doi.org/10.1021/acs.chemmater.8b02155 | ESTM | Yb1 Zn0.3 Cd1.7 Sb2 | 650 | 490.43
6498 | https://doi.org/10.1021/acs.chemmater.8b02155 | ESTM | Yb1 Zn0.2 Cd1.8 Sb2 | 350 | 648.73
6499 | https://doi.org/10.1021/acs.chemmater.8b02155 | ESTM | Yb1 Zn0.2 Cd1.8 Sb3 | 450 | 548.13
6500 | https://doi.org/10.1021/acs.chemmater.8b02155 | ESTM | Yb1 Zn0.2 Cd1.8 Sb4 | 550 | 456.91
6501 | https://doi.org/10.1021/acs.chemmater.8b02155 | ESTM | Yb1 Zn0.2 Cd1.8 Sb5 | 650 | 430.67
6502 | https://doi.org/10.1021/acs.chemmater.8b02155 | ESTM | Yb1 Zn0.1 Cd1.9 Sb2 | 350 | 613.77
6503 | https://doi.org/10.1021/acs.chemmater.8b02155 | ESTM | Yb1 Zn0.1 Cd1.9 Sb2 | 450 | 512.5
6504 | https://doi.org/10.1021/acs.chemmater.8b02155 | ESTM | Yb1 Zn0.1 Cd1.9 Sb2 | 550 | 438.66
6505 | https://doi.org/10.1021/acs.chemmater.8b02155 | ESTM | Yb1 Zn0.1 Cd1.9 Sb2 | 650 | 416
6506 | https://doi.org/10.1021/acs.chemmater.8b02155 | ESTM | Yb1 Cd2 Sb2 | 350 | 1115.11
6507 | https://doi.org/10.1021/acs.chemmater.8b02155 | ESTM | Yb1 Cd2 Sb2 | 450 | 890.8
6508 | https://doi.org/10.1021/acs.chemmater.8b02155 | ESTM | Yb1 Cd2 Sb2 | 550 | 727.7
6509 | https://doi.org/10.1021/acs.chemmater.8b02155 | ESTM | Yb1 Cd2 Sb2 | 650 | 668
6510 | https://doi.org/10.1021/acs.chemmater.8b03609 | ESTM | Ge12 Sb2 Te15 | 373 | 359.6
6511 | https://doi.org/10.1021/acs.chemmater.8b03609 | ESTM | Ge12 Sb2 Te15 | 473 | 303.37
6512 | https://doi.org/10.1021/acs.chemmater.8b03609 | ESTM | Ge12 Sb2 Te15 | 523 | 303
6513 | https://doi.org/10.1021/acs.chemmater.8b03609 | ESTM | Ge12 Sb2 Te15 | 573 | 421.5
6514 | https://doi.org/10.1021/acs.chemmater.8b03609 | ESTM | Ge12 Sb2 Te15 | 623 | 517
6515 | https://doi.org/10.1021/acs.chemmater.8b03609 | ESTM | Ge12 Sb2 Te15 | 723 | 427
6516 | https://doi.org/10.1021/acs.chemmater.8b03609 | ESTM | Ge4 Sb2 Te7 | 373 | 2000
6517 | https://doi.org/10.1021/acs.chemmater.8b03609 | ESTM | Ge4 Sb2 Te7 | 473 | 1387.64
6518 | https://doi.org/10.1021/acs.chemmater.8b03609 | ESTM | Ge4 Sb2 Te7 | 523 | 1177.8
6519 | https://doi.org/10.1021/acs.chemmater.8b03609 | ESTM | Ge4 Sb2 Te7 | 573 | 1011.1
6520 | https://doi.org/10.1021/acs.chemmater.8b03609 | ESTM | Ge4 Sb2 Te7 | 623 | 883.35
6521 | https://doi.org/10.1021/acs.chemmater.8b03609 | ESTM | Ge4 Sb2 Te7 | 673 | 780.9
6522 | https://doi.org/10.1021/acs.chemmater.8b03609 | ESTM | Ge4 Sb2 Te7 | 723 | 724.8
6523 | https://doi.org/10.1021/acs.chemmater.8b03609 | ESTM | Li2 Ge11 Sb2 Te15 | 373 | 1794
6524 | https://doi.org/10.1021/acs.chemmater.8b03609 | ESTM | Li2 Ge11 Sb2 Te15 | 473 | 1400
6525 | https://doi.org/10.1021/acs.chemmater.8b03609 | ESTM | Li2 Ge11 Sb2 Te15 | 523 | 1284
6526 | https://doi.org/10.1021/acs.chemmater.8b03609 | ESTM | Li2 Ge11 Sb2 Te15 | 573 | 1150
6527 | https://doi.org/10.1021/acs.chemmater.8b03609 | ESTM | Li2 Ge11 Sb2 Te15 | 623 | 1038.89
6528 | https://doi.org/10.1021/acs.chemmater.8b03609 | ESTM | Li2 Ge11 Sb2 Te15 | 723 | 865.17
6529 | https://doi.org/10.1021/acs.chemmater.8b03609 | ESTM | Li2 Ge3 Sb2 Te7 | 373 | 166.7
6530 | https://doi.org/10.1021/acs.chemmater.8b03609 | ESTM | Li2 Ge3 Sb2 Te7 | 473 | 272.3
6531 | https://doi.org/10.1021/acs.chemmater.8b03609 | ESTM | Li2 Ge3 Sb2 Te7 | 523 | 266.5
6532 | https://doi.org/10.1021/acs.chemmater.8b03609 | ESTM | Li2 Ge3 Sb2 Te7 | 573 | 269.44
6533 | https://doi.org/10.1021/acs.chemmater.8b03609 | ESTM | Li2 Ge3 Sb2 Te7 | 623 | 269.4
6534 | https://doi.org/10.1021/acs.chemmater.8b03609 | ESTM | Li2 Ge3 Sb2 Te7 | 673 | 261.11
6535 | https://doi.org/10.1021/acs.chemmater.8b03609 | ESTM | Li2 Ge3 Sb2 Te7 | 723 | 255.56
6536 | https://doi.org/10.1021/acs.chemmater.8b03609 | ESTM | Li1 Ge11.5 Sb2 Te15 | 373 | 415.8
6537 | https://doi.org/10.1021/acs.chemmater.8b03609 | ESTM | Li1 Ge11.5 Sb2 Te15 | 473 | 398.9
6538 | https://doi.org/10.1021/acs.chemmater.8b03609 | ESTM | Li1 Ge11.5 Sb2 Te15 | 523 | 466.3
6539 | https://doi.org/10.1021/acs.chemmater.8b03609 | ESTM | Li1 Ge11.5 Sb2 Te15 | 573 | 460.7
6540 | https://doi.org/10.1021/acs.chemmater.8b03609 | ESTM | Li1 Ge11.5 Sb2 Te15 | 623 | 416
6541 | https://doi.org/10.1021/acs.chemmater.8b03609 | ESTM | Li1 Ge11.5 Sb2 Te15 | 723 | 376.4
6542 | https://doi.org/10.1021/acs.chemmater.8b03609 | ESTM | Li1 Ge3.5 Sb2 Te7 | 373 | 288.9
6543 | https://doi.org/10.1021/acs.chemmater.8b03609 | ESTM | Li1 Ge3.5 Sb2 Te7 | 473 | 290
6544 | https://doi.org/10.1021/acs.chemmater.8b03609 | ESTM | Li1 Ge3.5 Sb2 Te7 | 523 | 344
6545 | https://doi.org/10.1021/acs.chemmater.8b03609 | ESTM | Li1 Ge3.5 Sb2 Te7 | 573 | 355.5
6547 | https://doi.org/10.1021/acs.chemmater.8b03609 | ESTM | Li1 Ge3.5 Sb2 Te7 | 673 | 322
6548 | https://doi.org/10.1021/acs.chemmater.8b03609 | ESTM | Li1 Ge3.5 Sb2 Te7 | 723 | 311.11
6549 | https://doi.org/10.1021/acs.chemmater.9b00964 | ESTM | Nd2.78 Te4 | 373 | 944.6
6550 | https://doi.org/10.1021/acs.chemmater.9b00964 | ESTM | Nd2.78 Te4 | 573 | 613.5
6551 | https://doi.org/10.1021/acs.chemmater.9b00964 | ESTM | Nd2.78 Te4 | 773 | 407.5
6552 | https://doi.org/10.1021/acs.chemmater.9b00964 | ESTM | Nd2.78 Te4 | 973 | 289
6553 | https://doi.org/10.1021/acs.chemmater.9b00964 | ESTM | Nd2.78 Te4 | 1073 | 239.3
6554 | https://doi.org/10.1021/acs.chemmater.9b00964 | ESTM | Nd2.78 Te4 | 1173 | 208.23
6555 | https://doi.org/10.1021/acs.chemmater.9b00964 | ESTM | Nd2.84 Te4 | 373 | 1286
6556 | https://doi.org/10.1021/acs.chemmater.9b00964 | ESTM | Nd2.84 Te4 | 573 | 926
6557 | https://doi.org/10.1021/acs.chemmater.9b00964 | ESTM | Nd2.84 Te4 | 773 | 650.6
6558 | https://doi.org/10.1021/acs.chemmater.9b00964 | ESTM | Nd2.84 Te4 | 973 | 474
6559 | https://doi.org/10.1021/acs.chemmater.9b00964 | ESTM | Nd2.84 Te4 | 1073 | 411.62
6560 | https://doi.org/10.1021/acs.chemmater.9b00964 | ESTM | Nd2.84 Te4 | 1173 | 359.5
6561 | https://doi.org/10.1021/acs.chemmater.9b00964 | ESTM | Nd2.86 Te4 | 373 | 1514
6562 | https://doi.org/10.1021/acs.chemmater.9b00964 | ESTM | Nd2.86 Te4 | 573 | 1140.85
6563 | https://doi.org/10.1021/acs.chemmater.9b00964 | ESTM | Nd2.86 Te4 | 773 | 861.7
6564 | https://doi.org/10.1021/acs.chemmater.9b00964 | ESTM | Nd2.86 Te4 | 973 | 680
6565 | https://doi.org/10.1021/acs.chemmater.9b00964 | ESTM | Nd2.86 Te4 | 1073 | 613
6566 | https://doi.org/10.1021/acs.chemmater.9b00964 | ESTM | Nd2.86 Te4 | 1173 | 541.8
6567 | https://doi.org/10.1021/acs.chemmater.9b00964 | ESTM | Nd2.92 Te4 | 373 | 2131.58
6568 | https://doi.org/10.1021/acs.chemmater.9b00964 | ESTM | Nd2.92 Te4 | 573 | 1636.4
6569 | https://doi.org/10.1021/acs.chemmater.9b00964 | ESTM | Nd2.92 Te4 | 773 | 1296
6570 | https://doi.org/10.1021/acs.chemmater.9b00964 | ESTM | Nd2.92 Te4 | 973 | 1045.16
6571 | https://doi.org/10.1021/acs.chemmater.9b00964 | ESTM | Nd2.92 Te4 | 1073 | 931.43
6572 | https://doi.org/10.1021/acs.chemmater.9b00964 | ESTM | Nd2.92 Te4 | 1173 | 819.1
6573 | https://doi.org/10.1021/acs.chemmater.9b00964 | ESTM | Nd2.9 Te4 | 373 | 1800
6574 | https://doi.org/10.1021/acs.chemmater.9b00964 | ESTM | Nd2.9 Te4 | 573 | 1384
6575 | https://doi.org/10.1021/acs.chemmater.9b00964 | ESTM | Nd2.9 Te4 | 773 | 1080
6576 | https://doi.org/10.1021/acs.chemmater.9b00964 | ESTM | Nd2.9 Te4 | 973 | 870.97
6577 | https://doi.org/10.1021/acs.chemmater.9b00964 | ESTM | Nd2.9 Te4 | 1073 | 775
6578 | https://doi.org/10.1021/acs.chemmater.9b00964 | ESTM | Nd2.9 Te4 | 1173 | 692.3
6579 | https://doi.org/10.1021/acs.chemmater.9b00964 | ESTM | Nd3 Te4 | 373 | 3240
6580 | https://doi.org/10.1021/acs.chemmater.9b00964 | ESTM | Nd3 Te4 | 573 | 2455
6581 | https://doi.org/10.1021/acs.chemmater.9b00964 | ESTM | Nd3 Te4 | 773 | 1900
6582 | https://doi.org/10.1021/acs.chemmater.9b00964 | ESTM | Nd3 Te4 | 973 | 1572.82
6583 | https://doi.org/10.1021/acs.chemmater.9b00964 | ESTM | Nd3 Te4 | 1073 | 1446
6584 | https://doi.org/10.1021/acs.chemmater.9b00964 | ESTM | Nd3 Te4 | 1173 | 1327.87
6585 | https://doi.org/10.1021/acs.inorgchem.0c01944 | ESTM | Ca1.14 Yb3.86 Al1.68 In0.32 Sb6 | 330 | 90.24
6586 | https://doi.org/10.1021/acs.inorgchem.0c01944 | ESTM | Ca1.14 Yb3.86 Al1.68 In0.32 Sb6 | 428 | 70.06
6587 | https://doi.org/10.1021/acs.inorgchem.0c01944 | ESTM | Ca1.14 Yb3.86 Al1.68 In0.32 Sb6 | 528 | 56.1
6588 | https://doi.org/10.1021/acs.inorgchem.0c01944 | ESTM | Ca1.14 Yb3.86 Al1.68 In0.32 Sb6 | 579 | 53.05
6589 | https://doi.org/10.1021/acs.inorgchem.0c01944 | ESTM | Ca1.14 Yb3.86 Al1.68 In0.32 Sb6 | 627 | 54.27
6590 | https://doi.org/10.1021/acs.inorgchem.0c01944 | ESTM | Ca1.14 Yb3.86 Al1.68 In0.32 Sb6 | 725 | 64.02
6591 | https://doi.org/10.1021/acs.inorgchem.0c01944 | ESTM | Ca1.18 Yb3.82 Al1.84 In0.16 Sb6 | 327 | 392.12
6592 | https://doi.org/10.1021/acs.inorgchem.0c01944 | ESTM | Ca1.18 Yb3.82 Al1.84 In0.16 Sb6 | 423 | 329.09
6593 | https://doi.org/10.1021/acs.inorgchem.0c01944 | ESTM | Ca1.18 Yb3.82 Al1.84 In0.16 Sb6 | 520 | 285.45
6594 | https://doi.org/10.1021/acs.inorgchem.0c01944 | ESTM | Ca1.18 Yb3.82 Al1.84 In0.16 Sb6 | 569.4 | 289.7
6597 | https://doi.org/10.1021/acs.inorgchem.0c01944 | ESTM | Ca1.55 Yb3.45 Al2 Sb6 | 327 | 1.8
6598 | https://doi.org/10.1021/acs.inorgchem.0c01944 | ESTM | Ca1.55 Yb3.45 Al2 Sb6 | 420 | 4.19
6599 | https://doi.org/10.1021/acs.inorgchem.0c01944 | ESTM | Ca1.55 Yb3.45 Al2 Sb6 | 515 | 9
6600 | https://doi.org/10.1021/acs.inorgchem.0c01944 | ESTM | Ca1.55 Yb3.45 Al2 Sb6 | 563 | 13.17
6601 | https://doi.org/10.1021/acs.inorgchem.0c01944 | ESTM | Ca1.55 Yb3.45 Al2 Sb6 | 610 | 17.96
6602 | https://doi.org/10.1021/acs.inorgchem.0c01944 | ESTM | Ca1.55 Yb3.45 Al2 Sb6 | 702 | 29.94
6603 | https://doi.org/10.1021/acs.inorgchem.0c01944 | ESTM | Ca1.58 Yb3.42 Al2 Sb6 | 327 | 303.57
6604 | https://doi.org/10.1021/acs.inorgchem.0c01944 | ESTM | Ca1.58 Yb3.42 Al2 Sb6 | 420 | 233.33
6605 | https://doi.org/10.1021/acs.inorgchem.0c01944 | ESTM | Ca1.58 Yb3.42 Al2 Sb6 | 515 | 217.26
6606 | https://doi.org/10.1021/acs.inorgchem.0c01944 | ESTM | Ca1.58 Yb3.42 Al2 Sb6 | 563 | 218.45
6607 | https://doi.org/10.1021/acs.inorgchem.0c01944 | ESTM | Ca1.58 Yb3.42 Al2 Sb6 | 610 | 219.64
6608 | https://doi.org/10.1021/acs.inorgchem.0c01944 | ESTM | Ca1.58 Yb3.42 Al2 Sb6 | 702 | 212.5
6609 | https://doi.org/10.1021/acs.inorgchem.1c00079 | ESTM | Zn1 Cu2 Ag0.075 Sn0.925 Se4 | 323 | 794.87
6610 | https://doi.org/10.1021/acs.inorgchem.1c00079 | ESTM | Zn1 Cu2 Ag0.075 Sn0.925 Se4 | 373 | 714.29
6611 | https://doi.org/10.1021/acs.inorgchem.1c00079 | ESTM | Zn1 Cu2 Ag0.075 Sn0.925 Se4 | 473 | 676.86
6612 | https://doi.org/10.1021/acs.inorgchem.1c00079 | ESTM | Zn1 Cu2 Ag0.075 Sn0.925 Se4 | 573 | 569.85
6613 | https://doi.org/10.1021/acs.inorgchem.1c00079 | ESTM | Zn1 Cu2 Ag0.075 Sn0.925 Se4 | 673 | 434.17
6614 | https://doi.org/10.1021/acs.inorgchem.1c00079 | ESTM | Zn1 Cu2 Ag0.05 Sn0.95 Se4 | 323 | 2583.33
6615 | https://doi.org/10.1021/acs.inorgchem.1c00079 | ESTM | Zn1 Cu2 Ag0.05 Sn0.95 Se4 | 373 | 2384.62
6616 | https://doi.org/10.1021/acs.inorgchem.1c00079 | ESTM | Zn1 Cu2 Ag0.05 Sn0.95 Se4 | 473 | 1987.18
6617 | https://doi.org/10.1021/acs.inorgchem.1c00079 | ESTM | Zn1 Cu2 Ag0.05 Sn0.95 Se4 | 573 | 1648
6618 | https://doi.org/10.1021/acs.inorgchem.1c00079 | ESTM | Zn1 Cu2 Ag0.05 Sn0.95 Se4 | 673 | 1337
6619 | https://doi.org/10.1021/acs.inorgchem.1c00079 | ESTM | Zn1 Cu2 Ag0.02 Sn0.98 Se4 | 323 | 349.1
6620 | https://doi.org/10.1021/acs.inorgchem.1c00079 | ESTM | Zn1 Cu2 Ag0.02 Sn0.98 Se4 | 373 | 388.47
6621 | https://doi.org/10.1021/acs.inorgchem.1c00079 | ESTM | Zn1 Cu2 Ag0.02 Sn0.98 Se4 | 473 | 506.54
6622 | https://doi.org/10.1021/acs.inorgchem.1c00079 | ESTM | Zn1 Cu2 Ag0.02 Sn0.98 Se4 | 573 | 440.34
6624 | https://doi.org/10.1021/acs.inorgchem.1c00079 | ESTM | Zn1 Cu2 Sn1 Se4 | 323 | 210.08
6625 | https://doi.org/10.1021/acs.inorgchem.1c00079 | ESTM | Zn1 Cu2 Sn1 Se4 | 373 | 195.31
6626 | https://doi.org/10.1021/acs.inorgchem.1c00079 | ESTM | Zn1 Cu2 Sn1 Se4 | 473 | 165
6627 | https://doi.org/10.1021/acs.inorgchem.1c00079 | ESTM | Zn1 Cu2 Sn1 Se4 | 573 | 150.6
6628 | https://doi.org/10.1021/acs.inorgchem.1c00079 | ESTM | Zn1 Cu2 Sn1 Se4 | 673 | 123
6629 | https://doi.org/10.1021/acs.inorgchem.1c01028 | ESTM | Ga0.3 Cu2.55 Sn0.85 Te0.45 S3.4 | 331 | 585.19
6630 | https://doi.org/10.1021/acs.inorgchem.1c01028 | ESTM | Ga0.3 Cu2.55 Sn0.85 Te0.45 S3.4 | 429 | 500
6631 | https://doi.org/10.1021/acs.inorgchem.1c01028 | ESTM | Ga0.3 Cu2.55 Sn0.85 Te0.45 S3.4 | 527 | 419.41
6632 | https://doi.org/10.1021/acs.inorgchem.1c01028 | ESTM | Ga0.3 Cu2.55 Sn0.85 Te0.45 S3.4 | 624 | 318.53
6633 | https://doi.org/10.1021/acs.inorgchem.1c01028 | ESTM | Ga0.3 Cu2.55 Sn0.85 Te0.45 S3.4 | 674 | 287.82
6634 | https://doi.org/10.1021/acs.inorgchem.1c01028 | ESTM | Ga0.3 Cu2.55 Sn0.85 Te0.45 S3.4 | 741 | 194.67
6635 | https://doi.org/10.1021/acs.inorgchem.1c01028 | ESTM | Ga0.3 Cu2.55 Sn0.85 Te0.45 S3.4 | 800 | 98.56
6636 | https://doi.org/10.1021/acs.inorgchem.1c01028 | ESTM | Ga0.25 Cu2.625 Sn0.875 Te0.375 S3.5 | 331 | 930.15
6637 | https://doi.org/10.1021/acs.inorgchem.1c01028 | ESTM | Ga0.25 Cu2.625 Sn0.875 Te0.375 S3.5 | 429 | 804.75
6638 | https://doi.org/10.1021/acs.inorgchem.1c01028 | ESTM | Ga0.25 Cu2.625 Sn0.875 Te0.375 S3.5 | 527 | 686.24
6639 | https://doi.org/10.1021/acs.inorgchem.1c01028 | ESTM | Ga0.25 Cu2.625 Sn0.875 Te0.375 S3.5 | 624 | 521.17
6640 | https://doi.org/10.1021/acs.inorgchem.1c01028 | ESTM | Ga0.25 Cu2.625 Sn0.875 Te0.375 S3.5 | 674 | 488.29
6641 | https://doi.org/10.1021/acs.inorgchem.1c01028 | ESTM | Ga0.25 Cu2.625 Sn0.875 Te0.375 S3.5 | 741 | 344.93
6642 | https://doi.org/10.1021/acs.inorgchem.1c01028 | ESTM | Ga0.21 Cu2.685 Sn0.895 Te0.315 S3.58 | 331 | 1784.73
6643 | https://doi.org/10.1021/acs.inorgchem.1c01028 | ESTM | Ga0.21 Cu2.685 Sn0.895 Te0.315 S3.58 | 405 | 1612.68
6644 | https://doi.org/10.1021/acs.inorgchem.1c01028 | ESTM | Ga0.21 Cu2.685 Sn0.895 Te0.315 S3.58 | 479 | 1415.61
6645 | https://doi.org/10.1021/acs.inorgchem.1c01028 | ESTM | Ga0.21 Cu2.685 Sn0.895 Te0.315 S3.58 | 554 | 1224.76
6646 | https://doi.org/10.1021/acs.inorgchem.1c01028 | ESTM | Ga0.21 Cu2.685 Sn0.895 Te0.315 S3.58 | 627 | 1044.4
6647 | https://doi.org/10.1021/acs.inorgchem.1c01028 | ESTM | Ga0.21 Cu2.685 Sn0.895 Te0.315 S3.58 | 700 | 865.18
6648 | https://doi.org/10.1021/acs.inorgchem.1c01028 | ESTM | Ga0.21 Cu2.685 Sn0.895 Te0.315 S3.58 | 746 | 638
6649 | https://doi.org/10.1021/acs.inorgchem.1c01028 | ESTM | Ga0.21 Cu2.685 Sn0.895 Te0.315 S3.58 | 798 | 296.28
6650 | https://doi.org/10.1021/acs.inorgchem.1c01028 | ESTM | Ga0.17 Cu2.745 Sn0.915 Te0.255 S3.66 | 331 | 1864
6651 | https://doi.org/10.1021/acs.inorgchem.1c01028 | ESTM | Ga0.17 Cu2.745 Sn0.915 Te0.255 S3.66 | 405 | 1684.3
6652 | https://doi.org/10.1021/acs.inorgchem.1c01028 | ESTM | Ga0.17 Cu2.745 Sn0.915 Te0.255 S3.66 | 479 | 1500
6653 | https://doi.org/10.1021/acs.inorgchem.1c01028 | ESTM | Ga0.17 Cu2.745 Sn0.915 Te0.255 S3.66 | 554 | 1316.7
6654 | https://doi.org/10.1021/acs.inorgchem.1c01028 | ESTM | Ga0.17 Cu2.745 Sn0.915 Te0.255 S3.66 | 627 | 1139.2
6655 | https://doi.org/10.1021/acs.inorgchem.1c01028 | ESTM | Ga0.17 Cu2.745 Sn0.915 Te0.255 S3.66 | 700 | 943.7
6656 | https://doi.org/10.1021/acs.inorgchem.1c01028 | ESTM | Ga0.17 Cu2.745 Sn0.915 Te0.255 S3.66 | 741 | 840
6657 | https://doi.org/10.1021/acs.inorgchem.1c01028 | ESTM | Ga0.17 Cu2.745 Sn0.915 Te0.255 S3.66 | 798 | 279.6
6658 | https://doi.org/10.1021/acs.inorgchem.1c01321 | ESTM | V2 Cu26 Ge3 Sb3 S32 | 309 | 573.68
6659 | https://doi.org/10.1021/acs.inorgchem.1c01321 | ESTM | V2 Cu26 Ge3 Sb3 S32 | 400 | 480.18
6660 | https://doi.org/10.1021/acs.inorgchem.1c01321 | ESTM | V2 Cu26 Ge3 Sb3 S32 | 497 | 375.44
6661 | https://doi.org/10.1021/acs.inorgchem.1c01321 | ESTM | V2 Cu26 Ge3 Sb3 S32 | 594 | 297.81
6662 | https://doi.org/10.1021/acs.inorgchem.1c01321 | ESTM | V2 Cu26 Ge3 Sb3 S32 | 674 | 246.05
6663 | https://doi.org/10.1021/acs.inorgchem.1c01321 | ESTM | V1 Cu13 Ge2 Sb1 S16 | 309 | 1754.1
6664 | https://doi.org/10.1021/acs.inorgchem.1c01321 | ESTM | V1 Cu13 Ge2 Sb1 S16 | 400 | 1408
6665 | https://doi.org/10.1021/acs.inorgchem.1c01321 | ESTM | V1 Cu13 Ge2 Sb1 S16 | 497 | 1115
6666 | https://doi.org/10.1021/acs.inorgchem.1c01321 | ESTM | V1 Cu13 Ge2 Sb1 S16 | 594 | 865.08
6667 | https://doi.org/10.1021/acs.inorgchem.1c01321 | ESTM | V1 Cu13 Ge2 Sb1 S16 | 674 | 705
6668 | https://doi.org/10.1021/acs.inorgchem.1c01321 | ESTM | V2 Cu26 Ge5 Sb1 S32 | 309 | 3343.75
6669 | https://doi.org/10.1021/acs.inorgchem.1c01321 | ESTM | V2 Cu26 Ge5 Sb1 S32 | 400 | 2609.76
6670 | https://doi.org/10.1021/acs.inorgchem.1c01321 | ESTM | V2 Cu26 Ge5 Sb1 S32 | 497 | 2018.87
6671 | https://doi.org/10.1021/acs.inorgchem.1c01321 | ESTM | V2 Cu26 Ge5 Sb1 S32 | 594 | 1551
6672 | https://doi.org/10.1021/acs.inorgchem.1c01321 | ESTM | V2 Cu26 Ge5 Sb1 S32 | 674 | 1259
6673 | https://doi.org/10.1021/acs.inorgchem.1c01321 | ESTM | V1 Cu13 Ge3 S16 | 309 | 5450
6674 | https://doi.org/10.1021/acs.inorgchem.1c01321 | ESTM | V1 Cu13 Ge3 S16 | 400 | 3892.86
6675 | https://doi.org/10.1021/acs.inorgchem.1c01321 | ESTM | V1 Cu13 Ge3 S16 | 497 | 3027.78
6676 | https://doi.org/10.1021/acs.inorgchem.1c01321 | ESTM | V1 Cu13 Ge3 S16 | 594 | 2320
6677 | https://doi.org/10.1021/acs.inorgchem.1c01321 | ESTM | V1 Cu13 Ge3 S16 | 674 | 1915
6678 | https://doi.org/10.1021/acs.inorgchem.1c01538 | ESTM | Co0.95 Ni0.05 Ge1 Te1 | 327 | 1716.93
6679 | https://doi.org/10.1021/acs.inorgchem.1c01538 | ESTM | Co0.95 Ni0.05 Ge1 Te1 | 394 | 1589.95
6680 | https://doi.org/10.1021/acs.inorgchem.1c01538 | ESTM | Co0.95 Ni0.05 Ge1 Te1 | 478 | 1444.44
6681 | https://doi.org/10.1021/acs.inorgchem.1c01538 | ESTM | Co0.95 Ni0.05 Ge1 Te1 | 551 | 1338.62
6682 | https://doi.org/10.1021/acs.inorgchem.1c01538 | ESTM | Co0.95 Ni0.05 Ge1 Te1 | 626 | 1253.97
6683 | https://doi.org/10.1021/acs.inorgchem.1c01538 | ESTM | Co0.95 Ni0.05 Ge1 Te1 | 701 | 1208.99
6684 | https://doi.org/10.1021/acs.inorgchem.1c01538 | ESTM | Co0.95 Ni0.05 Ge1 Te1 | 776 | 1203.7
6685 | https://doi.org/10.1021/acs.inorgchem.1c01538 | ESTM | Co0.95 Ni0.05 Ge1 Te1 | 825 | 1216.93
6686 | https://doi.org/10.1021/acs.inorgchem.1c01538 | ESTM | Co0.97 Ni0.03 Ge1 Te1 | 327 | 909.57
6687 | https://doi.org/10.1021/acs.inorgchem.1c01538 | ESTM | Co0.97 Ni0.03 Ge1 Te1 | 394 | 845.74
6688 | https://doi.org/10.1021/acs.inorgchem.1c01538 | ESTM | Co0.97 Ni0.03 Ge1 Te1 | 478 | 760.64
6689 | https://doi.org/10.1021/acs.inorgchem.1c01538 | ESTM | Co0.97 Ni0.03 Ge1 Te1 | 551 | 720.74
6690 | https://doi.org/10.1021/acs.inorgchem.1c01538 | ESTM | Co0.97 Ni0.03 Ge1 Te1 | 626 | 715.42
6691 | https://doi.org/10.1021/acs.inorgchem.1c01538 | ESTM | Co0.97 Ni0.03 Ge1 Te1 | 701 | 744.68
6692 | https://doi.org/10.1021/acs.inorgchem.1c01538 | ESTM | Co0.97 Ni0.03 Ge1 Te1 | 776 | 805.85
6693 | https://doi.org/10.1021/acs.inorgchem.1c01538 | ESTM | Co0.97 Ni0.03 Ge1 Te1 | 825 | 864.36
6694 | https://doi.org/10.1021/acs.inorgchem.1c01538 | ESTM | Co0.99 Ni0.01 Ge1 Te1 | 327 | 571.81
6695 | https://doi.org/10.1021/acs.inorgchem.1c01538 | ESTM | Co0.99 Ni0.01 Ge1 Te1 | 394 | 521.28
6696 | https://doi.org/10.1021/acs.inorgchem.1c01538 | ESTM | Co0.99 Ni0.01 Ge1 Te1 | 478 | 481.38
6697 | https://doi.org/10.1021/acs.inorgchem.1c01538 | ESTM | Co0.99 Ni0.01 Ge1 Te1 | 551 | 484.04
6698 | https://doi.org/10.1021/acs.inorgchem.1c01538 | ESTM | Co0.99 Ni0.01 Ge1 Te1 | 626 | 529.26
6699 | https://doi.org/10.1021/acs.inorgchem.1c01538 | ESTM | Co0.99 Ni0.01 Ge1 Te1 | 701 | 611.7
6700 | https://doi.org/10.1021/acs.inorgchem.1c01538 | ESTM | Co0.99 Ni0.01 Ge1 Te1 | 776 | 723.4
6701 | https://doi.org/10.1021/acs.inorgchem.1c01538 | ESTM | Co0.99 Ni0.01 Ge1 Te1 | 825 | 803.19
6702 | https://doi.org/10.1021/acs.inorgchem.1c01538 | ESTM | Co1 Ge1 Te1 | 327 | 58.5
6703 | https://doi.org/10.1021/acs.inorgchem.1c01538 | ESTM | Co1 Ge1 Te1 | 394 | 53.2
6704 | https://doi.org/10.1021/acs.inorgchem.1c01538 | ESTM | Co1 Ge1 Te1 | 478 | 61.2
6705 | https://doi.org/10.1021/acs.inorgchem.1c01538 | ESTM | Co1 Ge1 Te1 | 551 | 71.81
6706 | https://doi.org/10.1021/acs.inorgchem.1c01538 | ESTM | Co1 Ge1 Te1 | 626 | 90.43
6707 | https://doi.org/10.1021/acs.inorgchem.1c01538 | ESTM | Co1 Ge1 Te1 | 701 | 117.02
6708 | https://doi.org/10.1021/acs.inorgchem.1c01538 | ESTM | Co1 Ge1 Te1 | 776 | 148.94
6709 | https://doi.org/10.1021/acs.inorgchem.1c01538 | ESTM | Co1 Ge1 Te1 | 825 | 186
6710 | https://doi.org/10.1021/acs.inorgchem.1c01563 | ESTM | Ag2 Te0.5 Se0.5 | 300 | 617.43
6711 | https://doi.org/10.1021/acs.inorgchem.1c01563 | ESTM | Ag2 Te0.5 Se0.5 | 315 | 634
6712 | https://doi.org/10.1021/acs.inorgchem.1c01563 | ESTM | Ag2 Te0.5 Se0.5 | 330 | 644.95
6713 | https://doi.org/10.1021/acs.inorgchem.1c01563 | ESTM | Ag2 Te0.5 Se0.5 | 345 | 650
6714 | https://doi.org/10.1021/acs.inorgchem.1c01563 | ESTM | Ag2 Te0.5 Se0.5 | 360 | 645.87
6715 | https://doi.org/10.1021/acs.inorgchem.1c01563 | ESTM | Ag2 Te0.5 Se0.5 | 375 | 640
6716 | https://doi.org/10.1021/acs.inorgchem.1c01563 | ESTM | Ag2 Te0.5 Se0.5 | 390 | 619.27
6717 | https://doi.org/10.1021/acs.inorgchem.1c01563 | ESTM | Ag2 Te0.4 Se0.6 | 300 | 755
6718 | https://doi.org/10.1021/acs.inorgchem.1c01563 | ESTM | Ag2 Te0.4 Se0.6 | 315 | 771.56
6719 | https://doi.org/10.1021/acs.inorgchem.1c01563 | ESTM | Ag2 Te0.4 Se0.6 | 330 | 783.5
6720 | https://doi.org/10.1021/acs.inorgchem.1c01563 | ESTM | Ag2 Te0.4 Se0.6 | 345 | 789.9
6721 | https://doi.org/10.1021/acs.inorgchem.1c01563 | ESTM | Ag2 Te0.4 Se0.6 | 360 | 792.66
6722 | https://doi.org/10.1021/acs.inorgchem.1c01563 | ESTM | Ag2 Te0.4 Se0.6 | 375 | 789.9
6723 | https://doi.org/10.1021/acs.inorgchem.1c01563 | ESTM | Ag2 Te0.4 Se0.6 | 390 | 783.5
6724 | https://doi.org/10.1021/acs.inorgchem.1c01563 | ESTM | Ag2 Te0.2 Se0.8 | 300 | 906.4
6725 | https://doi.org/10.1021/acs.inorgchem.1c01563 | ESTM | Ag2 Te0.2 Se0.8 | 315 | 938.5
6726 | https://doi.org/10.1021/acs.inorgchem.1c01563 | ESTM | Ag2 Te0.2 Se0.8 | 330 | 968
6727 | https://doi.org/10.1021/acs.inorgchem.1c01563 | ESTM | Ag2 Te0.2 Se0.8 | 345 | 990.8
6728 | https://doi.org/10.1021/acs.inorgchem.1c01563 | ESTM | Ag2 Te0.2 Se0.8 | 360 | 1008.25
6729 | https://doi.org/10.1021/acs.inorgchem.1c01563 | ESTM | Ag2 Te0.2 Se0.8 | 375 | 1018.35
6730 | https://doi.org/10.1021/acs.inorgchem.1c01563 | ESTM | Ag2 Te0.2 Se0.8 | 390 | 1021.1
6731 | https://doi.org/10.1021/acs.inorgchem.1c01563 | ESTM | Ag2 Te0.1 Se0.9 | 300 | 900
6732 | https://doi.org/10.1021/acs.inorgchem.1c01563 | ESTM | Ag2 Te0.1 Se0.9 | 315 | 941.28
6733 | https://doi.org/10.1021/acs.inorgchem.1c01563 | ESTM | Ag2 Te0.1 Se0.9 | 330 | 979.8
6734 | https://doi.org/10.1021/acs.inorgchem.1c01563 | ESTM | Ag2 Te0.1 Se0.9 | 345 | 1017.43
6735 | https://doi.org/10.1021/acs.inorgchem.1c01563 | ESTM | Ag2 Te0.1 Se0.9 | 360 | 1054.13
6736 | https://doi.org/10.1021/acs.inorgchem.1c01563 | ESTM | Ag2 Te0.1 Se0.9 | 375 | 1086.24
6737 | https://doi.org/10.1021/acs.inorgchem.1c01563 | ESTM | Ag2 Te0.1 Se0.9 | 390 | 1113.76
6738 | https://doi.org/10.1021/acs.inorgchem.1c01631 | ESTM | Cu2 Se0.5 S0.5 | 333 | 1314.29
6739 | https://doi.org/10.1021/acs.inorgchem.1c01631 | ESTM | Cu2 Se0.5 S0.5 | 426 | 1482.86
6740 | https://doi.org/10.1021/acs.inorgchem.1c01631 | ESTM | Cu2 Se0.5 S0.5 | 520 | 1174.29
6741 | https://doi.org/10.1021/acs.inorgchem.1c01631 | ESTM | Cu2 Se0.5 S0.5 | 613 | 791.43
6742 | https://doi.org/10.1021/acs.inorgchem.1c01631 | ESTM | Cu2 Se0.5 S0.5 | 707 | 580
6743 | https://doi.org/10.1021/acs.inorgchem.1c01631 | ESTM | Cu2 Se0.5 S0.5 | 769 | 534.29
6744 | https://doi.org/10.1021/acs.inorgchem.1c01631 | ESTM | Cu2 Se0.7 S0.3 | 333 | 1260
6745 | https://doi.org/10.1021/acs.inorgchem.1c01631 | ESTM | Cu2 Se0.7 S0.3 | 426 | 1408.57
6746 | https://doi.org/10.1021/acs.inorgchem.1c01631 | ESTM | Cu2 Se0.7 S0.3 | 520 | 1074.29
6747 | https://doi.org/10.1021/acs.inorgchem.1c01631 | ESTM | Cu2 Se0.7 S0.3 | 613 | 691.43
6748 | https://doi.org/10.1021/acs.inorgchem.1c01631 | ESTM | Cu2 Se0.7 S0.3 | 707 | 485.71
6749 | https://doi.org/10.1021/acs.inorgchem.1c01631 | ESTM | Cu2 Se0.7 S0.3 | 769 | 420
6750 | https://doi.org/10.1021/acs.inorgchem.1c01631 | ESTM | Cu2 Se0.9 S0.1 | 333 | 634.29
6751 | https://doi.org/10.1021/acs.inorgchem.1c01631 | ESTM | Cu2 Se0.9 S0.1 | 426 | 660
6752 | https://doi.org/10.1021/acs.inorgchem.1c01631 | ESTM | Cu2 Se0.9 S0.1 | 520 | 651.43
6753 | https://doi.org/10.1021/acs.inorgchem.1c01631 | ESTM | Cu2 Se0.9 S0.1 | 613 | 421.7
6754 | https://doi.org/10.1021/acs.inorgchem.1c01631 | ESTM | Cu2 Se0.9 S0.1 | 707 | 229.25
6755 | https://doi.org/10.1021/acs.inorgchem.1c01631 | ESTM | Cu2 Se0.9 S0.1 | 769 | 198.11
6756 | https://doi.org/10.1021/acs.inorgchem.1c02105 | ESTM | Cu2.075 Sn0.925 S3 | 300 | 3564.36
6757 | https://doi.org/10.1021/acs.inorgchem.1c02105 | ESTM | Cu2.075 Sn0.925 S3 | 400 | 2812.5
6758 | https://doi.org/10.1021/acs.inorgchem.1c02105 | ESTM | Cu2.075 Sn0.925 S3 | 500 | 2250
6759 | https://doi.org/10.1021/acs.inorgchem.1c02105 | ESTM | Cu2.075 Sn0.925 S3 | 600 | 1791.04
6760 | https://doi.org/10.1021/acs.inorgchem.1c02105 | ESTM | Cu2.075 Sn0.925 S3 | 700 | 1406.25
6761 | https://doi.org/10.1021/acs.inorgchem.1c02105 | ESTM | Cu11 Sn5 S16 | 300 | 2465.75
6762 | https://doi.org/10.1021/acs.inorgchem.1c02105 | ESTM | Cu11 Sn5 S16 | 400 | 1956.52
6763 | https://doi.org/10.1021/acs.inorgchem.1c02105 | ESTM | Cu11 Sn5 S16 | 500 | 1572.05
6764 | https://doi.org/10.1021/acs.inorgchem.1c02105 | ESTM | Cu11 Sn5 S16 | 600 | 1272.08
6765 | https://doi.org/10.1021/acs.inorgchem.1c02105 | ESTM | Cu11 Sn5 S16 | 700 | 1008.4
6766 | https://doi.org/10.1021/acs.inorgchem.1c02105 | ESTM | Cu22 Sn9.25 Sb0.75 S32 | 300 | 1714.29
6767 | https://doi.org/10.1021/acs.inorgchem.1c02105 | ESTM | Cu22 Sn9.25 Sb0.75 S32 | 400 | 1384.62
6768 | https://doi.org/10.1021/acs.inorgchem.1c02105 | ESTM | Cu22 Sn9.25 Sb0.75 S32 | 500 | 1118.01
6769 | https://doi.org/10.1021/acs.inorgchem.1c02105 | ESTM | Cu22 Sn9.25 Sb0.75 S32 | 600 | 911.39
6770 | https://doi.org/10.1021/acs.inorgchem.1c02105 | ESTM | Cu22 Sn9.25 Sb0.75 S32 | 700 | 731.71
6771 | https://doi.org/10.1021/acs.inorgchem.1c02105 | ESTM | Cu22 Sn9 Sb1 S32 | 300 | 1031.52
6772 | https://doi.org/10.1021/acs.inorgchem.1c02105 | ESTM | Cu22 Sn9 Sb1 S32 | 400 | 878.05
6773 | https://doi.org/10.1021/acs.inorgchem.1c02105 | ESTM | Cu22 Sn9 Sb1 S32 | 500 | 737.11
6774 | https://doi.org/10.1021/acs.inorgchem.1c02105 | ESTM | Cu22 Sn9 Sb1 S32 | 600 | 628.3
6775 | https://doi.org/10.1021/acs.inorgchem.1c02105 | ESTM | Cu22 Sn9 Sb1 S32 | 700 | 523.26
6776 | https://doi.org/10.1021/acs.inorgchem.1c02442 | ESTM | Ba1.4 Co1 Bi0.6 Ru1 O6 | 318 | 73.1
6777 | https://doi.org/10.1021/acs.inorgchem.1c02442 | ESTM | Ba1.4 Co1 Bi0.6 Ru1 O6 | 418 | 219.4
6778 | https://doi.org/10.1021/acs.inorgchem.1c02442 | ESTM | Ba1.4 Co1 Bi0.6 Ru1 O6 | 518 | 500
6779 | https://doi.org/10.1021/acs.inorgchem.1c02442 | ESTM | Ba1.4 Co1 Bi0.6 Ru1 O6 | 618 | 938
6780 | https://doi.org/10.1021/acs.inorgchem.1c02442 | ESTM | Ba1.6 Co1 Bi0.4 Ru1 O6 | 318 | 125
6781 | https://doi.org/10.1021/acs.inorgchem.1c02442 | ESTM | Ba1.6 Co1 Bi0.4 Ru1 O6 | 418 | 378.7
6782 | https://doi.org/10.1021/acs.inorgchem.1c02442 | ESTM | Ba1.6 Co1 Bi0.4 Ru1 O6 | 518 | 849.2
6783 | https://doi.org/10.1021/acs.inorgchem.1c02442 | ESTM | Ba1.6 Co1 Bi0.4 Ru1 O6 | 618 | 1656.35
6784 | https://doi.org/10.1021/acs.inorgchem.1c02442 | ESTM | Ba1.7 Co1 Bi0.3 Ru1 O6 | 518 | 1230
6787 | https://doi.org/10.1021/acs.inorgchem.1c02442 | ESTM | Ba1.8 Co1 Bi0.2 Ru1 O6 | 518 | 1371.8
6790 | https://doi.org/10.1021/acs.inorgchem.1c02442 | ESTM | Ba1.9 Co1 Bi0.1 Ru1 O6 | 318 | 285
6791 | https://doi.org/10.1021/acs.inorgchem.1c02442 | ESTM | Ba1.9 Co1 Bi0.1 Ru1 O6 | 418 | 862.9
6792 | https://doi.org/10.1021/acs.inorgchem.1c02442 | ESTM | Ba1.9 Co1 Bi0.1 Ru1 O6 | 518 | 1845
6793 | https://doi.org/10.1021/acs.inorgchem.1c02442 | ESTM | Ba1.9 Co1 Bi0.1 Ru1 O6 | 618 | 3343.75
6794 | https://doi.org/10.1021/acs.inorgchem.1c02442 | ESTM | Ba2 Co1 Ru1 O6 | 318 | 338
6795 | https://doi.org/10.1021/acs.inorgchem.1c02442 | ESTM | Ba2 Co1 Ru1 O6 | 418 | 1029
6796 | https://doi.org/10.1021/acs.inorgchem.1c02442 | ESTM | Ba2 Co1 Ru1 O6 | 518 | 2230
6797 | https://doi.org/10.1021/acs.inorgchem.6b02118 | ESTM | Bi2 Pb6 Se9 | 323 | 331.54
6798 | https://doi.org/10.1021/acs.inorgchem.6b02118 | ESTM | Bi2 Pb6 Se9 | 423 | 234.23
6799 | https://doi.org/10.1021/acs.inorgchem.6b02118 | ESTM | Bi2 Pb6 Se9 | 523 | 156.15
6800 | https://doi.org/10.1021/acs.inorgchem.6b02118 | ESTM | Bi2 Pb6 Se9 | 623 | 117.69
6801 | https://doi.org/10.1021/acs.inorgchem.6b02118 | ESTM | Bi2 Pb6 Se9 | 673 | 109.62
6802 | https://doi.org/10.1021/acs.inorgchem.6b02930 | ESTM | Te1.5 As2 Se1.5 | 298 | 0.054
6803 | https://doi.org/10.1021/acs.inorgchem.6b02930 | ESTM | Te1.5 As2 Se1.5 | 323 | 0.078
6804 | https://doi.org/10.1021/acs.inorgchem.6b02930 | ESTM | Te1.5 As2 Se1.5 | 373 | 0.1389
6805 | https://doi.org/10.1021/acs.inorgchem.6b02930 | ESTM | Te1.5 As2 Se1.5 | 423 | 0.2184
6806 | https://doi.org/10.1021/acs.inorgchem.6b02930 | ESTM | Te1.5 As2 Se1.5 | 473 | 0.3295
6809 | https://doi.org/10.1021/acs.inorgchem.6b02930 | ESTM | Te2.3 As2 Se0.7 | 323 | 0.866
6810 | https://doi.org/10.1021/acs.inorgchem.6b02930 | ESTM | Te2.3 As2 Se0.7 | 373 | 1.6046
6811 | https://doi.org/10.1021/acs.inorgchem.6b02930 | ESTM | Te2.3 As2 Se0.7 | 423 | 2.575
6812 | https://doi.org/10.1021/acs.inorgchem.6b02930 | ESTM | Te2.3 As2 Se0.7 | 473 | 4.217
6813 | https://doi.org/10.1021/acs.inorgchem.6b02930 | ESTM | Te2.3 As2 Se0.7 | 523 | 5.8595
6814 | https://doi.org/10.1021/acs.inorgchem.6b02930 | ESTM | Te2.6 As2 Se0.4 | 298 | 6.2322
6816 | https://doi.org/10.1021/acs.inorgchem.6b02930 | ESTM | Te2.6 As2 Se0.4 | 373 | 14.18
6817 | https://doi.org/10.1021/acs.inorgchem.6b02930 | ESTM | Te2.6 As2 Se0.4 | 423 | 18.525
6818 | https://doi.org/10.1021/acs.inorgchem.6b02930 | ESTM | Te2.6 As2 Se0.4 | 473 | 21.84
6819 | https://doi.org/10.1021/acs.inorgchem.6b02930 | ESTM | Te2.6 As2 Se0.4 | 523 | 24.205
6820 | https://doi.org/10.1021/acs.inorgchem.6b02930 | ESTM | Te2.8 As2 Se0.2 | 298 | 6.494
6821 | https://doi.org/10.1021/acs.inorgchem.6b02930 | ESTM | Te2.8 As2 Se0.2 | 323 | 9.2106
6822 | https://doi.org/10.1021/acs.inorgchem.6b02930 | ESTM | Te2.8 As2 Se0.2 | 373 | 12.798
6823 | https://doi.org/10.1021/acs.inorgchem.6b02930 | ESTM | Te2.8 As2 Se0.2 | 423 | 16.719
6824 | https://doi.org/10.1021/acs.inorgchem.6b02930 | ESTM | Te2.8 As2 Se0.2 | 473 | 20.117
6825 | https://doi.org/10.1021/acs.inorgchem.6b02930 | ESTM | Te2.8 As2 Se0.2 | 523 | 22.758
6829 | https://doi.org/10.1021/acs.inorgchem.6b02930 | ESTM | Te2.9 As2 Se0.1 | 423 | 15.0859
6832 | https://doi.org/10.1021/acs.inorgchem.6b02930 | ESTM | Te2 As2 Se1 | 298 | 0.0623
6833 | https://doi.org/10.1021/acs.inorgchem.6b02930 | ESTM | Te2 As2 Se1 | 323 | 0.0921
6834 | https://doi.org/10.1021/acs.inorgchem.6b02930 | ESTM | Te2 As2 Se1 | 373 | 0.2054
6835 | https://doi.org/10.1021/acs.inorgchem.6b02930 | ESTM | Te2 As2 Se1 | 423 | 0.4485
6836 | https://doi.org/10.1021/acs.inorgchem.6b02930 | ESTM | Te2 As2 Se1 | 473 | 0.866
6837 | https://doi.org/10.1021/acs.inorgchem.6b02930 | ESTM | Te2 As2 Se1 | 523 | 1.5399
6838 | https://doi.org/10.1021/acs.inorgchem.6b02930 | ESTM | Te3 As2 | 298 | 1.8529
6839 | https://doi.org/10.1021/acs.inorgchem.6b02930 | ESTM | Te3 As2 | 323 | 3.0979
6840 | https://doi.org/10.1021/acs.inorgchem.6b02930 | ESTM | Te3 As2 | 373 | 5.8595
6841 | https://doi.org/10.1021/acs.inorgchem.6b02930 | ESTM | Te3 As2 | 423 | 8.6596
6842 | https://doi.org/10.1021/acs.inorgchem.6b02930 | ESTM | Te3 As2 | 473 | 11.5478
6843 | https://doi.org/10.1021/acs.inorgchem.6b02930 | ESTM | Te3 As2 | 523 | 16.3789
6844 | https://doi.org/10.1021/acs.inorgchem.7b00049 | ESTM | Ba1 Gd2 Ni1 O5 | 426 | 0.04669388
6845 | https://doi.org/10.1021/acs.inorgchem.7b00049 | ESTM | Ba1 Gd2 Ni1 O5 | 532 | 0.1007627
6846 | https://doi.org/10.1021/acs.inorgchem.7b00049 | ESTM | Ba1 Gd2 Ni1 O5 | 638 | 0.1589696
6848 | https://doi.org/10.1021/acs.inorgchem.7b00049 | ESTM | Ba1 Gd2 Ni1 O5 | 862 | 0.2539535
6849 | https://doi.org/10.1021/acs.inorgchem.7b00049 | ESTM | Ba1 Gd2 Ni1 O5 | 975 | 0.2911689
6850 | https://doi.org/10.1021/acs.inorgchem.7b00049 | ESTM | Ba1 Gd2 Ni1 O5 | 1074 | 0.3209988
6851 | https://doi.org/10.1021/acs.inorgchem.7b00049 | ESTM | Ba1 Gd2 Ni1 O5 | 1179 | 0.3469087
6852 | https://doi.org/10.1021/acs.inorgchem.7b00049 | ESTM | Ba1 Gd2 Ni1 O5 | 1272 | 0.3785511
6853 | https://doi.org/10.1021/acs.inorgchem.7b00049 | ESTM | Ba1 Ca0.05 Gd1.95 Ni1 O5 | 526 | 0.3001274
6854 | https://doi.org/10.1021/acs.inorgchem.7b00049 | ESTM | Ba1 Ca0.05 Gd1.95 Ni1 O5 | 632 | 0.4811118
6855 | https://doi.org/10.1021/acs.inorgchem.7b00049 | ESTM | Ba1 Ca0.05 Gd1.95 Ni1 O5 | 736 | 0.6590151
6856 | https://doi.org/10.1021/acs.inorgchem.7b00049 | ESTM | Ba1 Ca0.05 Gd1.95 Ni1 O5 | 839 | 0.8207397
6857 | https://doi.org/10.1021/acs.inorgchem.7b00049 | ESTM | Ba1 Ca0.05 Gd1.95 Ni1 O5 | 939 | 0.9506014
6858 | https://doi.org/10.1021/acs.inorgchem.7b00049 | ESTM | Ba1 Ca0.05 Gd1.95 Ni1 O5 | 1037 | 1.07192
6859 | https://doi.org/10.1021/acs.inorgchem.7b00049 | ESTM | Ba1 Ca0.05 Gd1.95 Ni1 O5 | 1134 | 1.188324
6860 | https://doi.org/10.1021/acs.inorgchem.7b00049 | ESTM | Ba1 Ca0.05 Gd1.95 Ni1 O5 | 1230 | 1.305437
6861 | https://doi.org/10.1021/acs.inorgchem.7b00049 | ESTM | Ba1 Ca0.15 Gd1.85 Ni1 O5 | 392 | 0.4516504
6862 | https://doi.org/10.1021/acs.inorgchem.7b00049 | ESTM | Ba1 Ca0.15 Gd1.85 Ni1 O5 | 513 | 1.235372
6863 | https://doi.org/10.1021/acs.inorgchem.7b00049 | ESTM | Ba1 Ca0.15 Gd1.85 Ni1 O5 | 611 | 2.0208
6864 | https://doi.org/10.1021/acs.inorgchem.7b00049 | ESTM | Ba1 Ca0.15 Gd1.85 Ni1 O5 | 716 | 2.713331
6865 | https://doi.org/10.1021/acs.inorgchem.7b00049 | ESTM | Ba1 Ca0.15 Gd1.85 Ni1 O5 | 811 | 3.32236
6866 | https://doi.org/10.1021/acs.inorgchem.7b00049 | ESTM | Ba1 Ca0.15 Gd1.85 Ni1 O5 | 907 | 3.807766
6867 | https://doi.org/10.1021/acs.inorgchem.7b00049 | ESTM | Ba1 Ca0.15 Gd1.85 Ni1 O5 | 1000 | 4.250704
6868 | https://doi.org/10.1021/acs.inorgchem.7b00049 | ESTM | Ba1 Ca0.15 Gd1.85 Ni1 O5 | 1084 | 4.567098
6869 | https://doi.org/10.1021/acs.inorgchem.7b00049 | ESTM | Ba1 Ca0.15 Gd1.85 Ni1 O5 | 1179 | 5.004651
6870 | https://doi.org/10.1021/acs.inorgchem.7b00049 | ESTM | Ba1 Ca0.15 Gd1.85 Ni1 O5 | 1275 | 5.465212
6871 | https://doi.org/10.1021/acs.inorgchem.7b00049 | ESTM | Ba1 Ca0.1 Gd1.9 Ni1 O5 | 421 | 0.2759561
6872 | https://doi.org/10.1021/acs.inorgchem.7b00049 | ESTM | Ba1 Ca0.1 Gd1.9 Ni1 O5 | 532 | 0.6512148
6873 | https://doi.org/10.1021/acs.inorgchem.7b00049 | ESTM | Ba1 Ca0.1 Gd1.9 Ni1 O5 | 636 | 1.044571
6874 | https://doi.org/10.1021/acs.inorgchem.7b00049 | ESTM | Ba1 Ca0.1 Gd1.9 Ni1 O5 | 736 | 1.400615
6875 | https://doi.org/10.1021/acs.inorgchem.7b00049 | ESTM | Ba1 Ca0.1 Gd1.9 Ni1 O5 | 839 | 1.687509
6876 | https://doi.org/10.1021/acs.inorgchem.7b00049 | ESTM | Ba1 Ca0.1 Gd1.9 Ni1 O5 | 939 | 1.92813
6877 | https://doi.org/10.1021/acs.inorgchem.7b00049 | ESTM | Ba1 Ca0.1 Gd1.9 Ni1 O5 | 1037 | 2.175077
6878 | https://doi.org/10.1021/acs.inorgchem.7b00049 | ESTM | Ba1 Ca0.1 Gd1.9 Ni1 O5 | 1134 | 2.388124
6879 | https://doi.org/10.1021/acs.inorgchem.7b00049 | ESTM | Ba1 Ca0.25 Gd1.75 Ni1 O5 | 486 | 0.7246173
6880 | https://doi.org/10.1021/acs.inorgchem.7b00049 | ESTM | Ba1 Ca0.25 Gd1.75 Ni1 O5 | 579 | 1.31272
6881 | https://doi.org/10.1021/acs.inorgchem.7b00049 | ESTM | Ba1 Ca0.25 Gd1.75 Ni1 O5 | 687 | 2.122965
6882 | https://doi.org/10.1021/acs.inorgchem.7b00049 | ESTM | Ba1 Ca0.25 Gd1.75 Ni1 O5 | 791 | 2.95359
6883 | https://doi.org/10.1021/acs.inorgchem.7b00049 | ESTM | Ba1 Ca0.25 Gd1.75 Ni1 O5 | 891 | 3.450365
6884 | https://doi.org/10.1021/acs.inorgchem.7b00049 | ESTM | Ba1 Ca0.25 Gd1.75 Ni1 O5 | 987 | 3.941959
6885 | https://doi.org/10.1021/acs.inorgchem.7b00049 | ESTM | Ba1 Ca0.25 Gd1.75 Ni1 O5 | 1087 | 4.427361
6886 | https://doi.org/10.1021/acs.inorgchem.7b00049 | ESTM | Ba1 Ca0.25 Gd1.75 Ni1 O5 | 1179 | 4.809201
6887 | https://doi.org/10.1021/acs.inorgchem.7b00049 | ESTM | Ba1 Ca0.25 Gd1.75 Ni1 O5 | 1275 | 5.127051
6888 | https://doi.org/10.1021/acs.inorgchem.7b00049 | ESTM | Ba1 Ca0.2 Gd1.8 Ni1 O5 | 489 | 0.7347251
6889 | https://doi.org/10.1021/acs.inorgchem.7b00049 | ESTM | Ba1 Ca0.2 Gd1.8 Ni1 O5 | 587 | 1.293301
6890 | https://doi.org/10.1021/acs.inorgchem.7b00049 | ESTM | Ba1 Ca0.2 Gd1.8 Ni1 O5 | 693 | 2.069713
6891 | https://doi.org/10.1021/acs.inorgchem.7b00049 | ESTM | Ba1 Ca0.2 Gd1.8 Ni1 O5 | 796 | 2.728756
6892 | https://doi.org/10.1021/acs.inorgchem.7b00049 | ESTM | Ba1 Ca0.2 Gd1.8 Ni1 O5 | 897 | 3.234457
6893 | https://doi.org/10.1021/acs.inorgchem.7b00049 | ESTM | Ba1 Ca0.2 Gd1.8 Ni1 O5 | 999 | 3.746949
6894 | https://doi.org/10.1021/acs.inorgchem.7b00049 | ESTM | Ba1 Ca0.2 Gd1.8 Ni1 O5 | 1095 | 4.181651
6895 | https://doi.org/10.1021/acs.inorgchem.7b00049 | ESTM | Ba1 Ca0.2 Gd1.8 Ni1 O5 | 1188 | 4.57551
6896 | https://doi.org/10.1021/acs.inorgchem.7b00049 | ESTM | Ba1 Ca0.2 Gd1.8 Ni1 O5 | 1275 | 4.831247
6897 | https://doi.org/10.1021/acs.inorgchem.7b00232 | ESTM | K0.05 Ba0.95 Zn2 As2 | 323 | 2133.33
6898 | https://doi.org/10.1021/acs.inorgchem.7b00232 | ESTM | K0.05 Ba0.95 Zn2 As2 | 423 | 1600
6899 | https://doi.org/10.1021/acs.inorgchem.7b00232 | ESTM | K0.05 Ba0.95 Zn2 As2 | 523 | 1142.86
6900 | https://doi.org/10.1021/acs.inorgchem.7b00232 | ESTM | K0.05 Ba0.95 Zn2 As2 | 623 | 901.41
6901 | https://doi.org/10.1021/acs.inorgchem.7b00232 | ESTM | K0.05 Ba0.95 Zn2 As2 | 723 | 727
6902 | https://doi.org/10.1021/acs.inorgchem.7b00232 | ESTM | K0.04 Ba0.96 Zn2 As2 | 323 | 1454.55
6903 | https://doi.org/10.1021/acs.inorgchem.7b00232 | ESTM | K0.04 Ba0.96 Zn2 As2 | 423 | 1000
6904 | https://doi.org/10.1021/acs.inorgchem.7b00232 | ESTM | K0.04 Ba0.96 Zn2 As2 | 523 | 727.27
6905 | https://doi.org/10.1021/acs.inorgchem.7b00232 | ESTM | K0.04 Ba0.96 Zn2 As2 | 623 | 542.37
6906 | https://doi.org/10.1021/acs.inorgchem.7b00232 | ESTM | K0.04 Ba0.96 Zn2 As2 | 723 | 405.06
6907 | https://doi.org/10.1021/acs.inorgchem.7b00232 | ESTM | K0.03 Ba0.97 Zn2 As2 | 323 | 1641.03
6908 | https://doi.org/10.1021/acs.inorgchem.7b00232 | ESTM | K0.03 Ba0.97 Zn2 As2 | 423 | 1185.19
6909 | https://doi.org/10.1021/acs.inorgchem.7b00232 | ESTM | K0.03 Ba0.97 Zn2 As2 | 523 | 941.18
6910 | https://doi.org/10.1021/acs.inorgchem.7b00232 | ESTM | K0.03 Ba0.97 Zn2 As2 | 623 | 727.27
6911 | https://doi.org/10.1021/acs.inorgchem.7b00232 | ESTM | K0.03 Ba0.97 Zn2 As2 | 723 | 581.82
6912 | https://doi.org/10.1021/acs.inorgchem.7b00232 | ESTM | K0.02 Ba0.98 Zn2 As2 | 323 | 1391.3
6913 | https://doi.org/10.1021/acs.inorgchem.7b00232 | ESTM | K0.02 Ba0.98 Zn2 As2 | 423 | 1032.26
6914 | https://doi.org/10.1021/acs.inorgchem.7b00232 | ESTM | K0.02 Ba0.98 Zn2 As2 | 523 | 800
6915 | https://doi.org/10.1021/acs.inorgchem.7b00232 | ESTM | K0.02 Ba0.98 Zn2 As2 | 623 | 627.45
6916 | https://doi.org/10.1021/acs.inorgchem.7b00232 | ESTM | K0.02 Ba0.98 Zn2 As2 | 723 | 500
6917 | https://doi.org/10.1021/acs.inorgchem.7b00232 | ESTM | K0.02 Ba0.98 Zn2 As2 | 823 | 395.3
6918 | https://doi.org/10.1021/acs.inorgchem.7b00232 | ESTM | K0.01 Ba0.99 Zn2 As2 | 323 | 477.61
6919 | https://doi.org/10.1021/acs.inorgchem.7b00232 | ESTM | K0.01 Ba0.99 Zn2 As2 | 423 | 372.09
6920 | https://doi.org/10.1021/acs.inorgchem.7b00232 | ESTM | K0.01 Ba0.99 Zn2 As2 | 523 | 293.58
6921 | https://doi.org/10.1021/acs.inorgchem.7b00232 | ESTM | K0.01 Ba0.99 Zn2 As2 | 623 | 233.58
6922 | https://doi.org/10.1021/acs.inorgchem.7b00232 | ESTM | K0.01 Ba0.99 Zn2 As2 | 723 | 190.48
6923 | https://doi.org/10.1021/acs.inorgchem.7b00232 | ESTM | K0.1 Ba0.9 Zn2 As2 | 323 | 2133.33
6924 | https://doi.org/10.1021/acs.inorgchem.7b00232 | ESTM | K0.1 Ba0.9 Zn2 As2 | 423 | 1684.21
6925 | https://doi.org/10.1021/acs.inorgchem.7b00232 | ESTM | K0.1 Ba0.9 Zn2 As2 | 523 | 1280
6926 | https://doi.org/10.1021/acs.inorgchem.7b00232 | ESTM | K0.1 Ba0.9 Zn2 As2 | 623 | 1066.7
6927 | https://doi.org/10.1021/acs.inorgchem.7b00232 | ESTM | K0.1 Ba0.9 Zn2 As2 | 723 | 927.54
6928 | https://doi.org/10.1021/acs.inorgchem.7b00232 | ESTM | Ba1 Zn2 As2 | 323 | 69.42
6929 | https://doi.org/10.1021/acs.inorgchem.7b00232 | ESTM | Ba1 Zn2 As2 | 423 | 56.77
6930 | https://doi.org/10.1021/acs.inorgchem.7b00232 | ESTM | Ba1 Zn2 As2 | 523 | 45.57
6931 | https://doi.org/10.1021/acs.inorgchem.7b00232 | ESTM | Ba1 Zn2 As2 | 623 | 36.36
6932 | https://doi.org/10.1021/acs.inorgchem.7b00232 | ESTM | Ba1 Zn2 As2 | 723 | 30.03
6935 | https://doi.org/10.1021/acs.inorgchem.7b00476 | ESTM | Li1.01 Co0.85 Ni0.15 O2 | 523 | 0.01799
6936 | https://doi.org/10.1021/acs.inorgchem.7b00476 | ESTM | Li1.01 Co0.85 Ni0.15 O2 | 623 | 0.074556
6937 | https://doi.org/10.1021/acs.inorgchem.7b00476 | ESTM | Li1.01 Co0.85 Ni0.15 O2 | 723 | 0.203575
6938 | https://doi.org/10.1021/acs.inorgchem.7b00476 | ESTM | Li1.01 Co0.85 Ni0.15 O2 | 823 | 0.67954
6939 | https://doi.org/10.1021/acs.inorgchem.7b00476 | ESTM | Li1.01 Co0.85 Ni0.15 O2 | 923 | 1.5414
6940 | https://doi.org/10.1021/acs.inorgchem.7b00476 | ESTM | Li1.01 Co0.85 Ni0.15 O2 | 1023 | 3.7194
6943 | https://doi.org/10.1021/acs.inorgchem.7b00476 | ESTM | Li1.04 Co0.85 Ni0.15 O2 | 523 | 0.026886
6944 | https://doi.org/10.1021/acs.inorgchem.7b00476 | ESTM | Li1.04 Co0.85 Ni0.15 O2 | 623 | 0.091145
6945 | https://doi.org/10.1021/acs.inorgchem.7b00476 | ESTM | Li1.04 Co0.85 Ni0.15 O2 | 723 | 0.309
6946 | https://doi.org/10.1021/acs.inorgchem.7b00476 | ESTM | Li1.04 Co0.85 Ni0.15 O2 | 823 | 0.87016
6947 | https://doi.org/10.1021/acs.inorgchem.7b00476 | ESTM | Li1.04 Co0.85 Ni0.15 O2 | 923 | 2
6948 | https://doi.org/10.1021/acs.inorgchem.7b00476 | ESTM | Li1.04 Co0.85 Ni0.15 O2 | 1023 | 5.0664
6951 | https://doi.org/10.1021/acs.inorgchem.7b00476 | ESTM | Li1.1 Co0.85 Ni0.15 O2 | 523 | 0.094
6952 | https://doi.org/10.1021/acs.inorgchem.7b00476 | ESTM | Li1.1 Co0.85 Ni0.15 O2 | 623 | 0.34428
6953 | https://doi.org/10.1021/acs.inorgchem.7b00476 | ESTM | Li1.1 Co0.85 Ni0.15 O2 | 723 | 1
6954 | https://doi.org/10.1021/acs.inorgchem.7b00476 | ESTM | Li1.1 Co0.85 Ni0.15 O2 | 823 | 2.2335
6955 | https://doi.org/10.1021/acs.inorgchem.7b00476 | ESTM | Li1.1 Co0.85 Ni0.15 O2 | 923 | 4.8369
6956 | https://doi.org/10.1021/acs.inorgchem.7b00476 | ESTM | Li1.1 Co0.85 Ni0.15 O2 | 1023 | 11.1424
6959 | https://doi.org/10.1021/acs.inorgchem.7b00476 | ESTM | Li1 Co0.85 Ni0.15 O2 | 523 | 0.012944
6960 | https://doi.org/10.1021/acs.inorgchem.7b00476 | ESTM | Li1 Co0.85 Ni0.15 O2 | 623 | 0.054045
6961 | https://doi.org/10.1021/acs.inorgchem.7b00476 | ESTM | Li1 Co0.85 Ni0.15 O2 | 723 | 0.2443
6962 | https://doi.org/10.1021/acs.inorgchem.7b00476 | ESTM | Li1 Co0.85 Ni0.15 O2 | 823 | 0.9611
6963 | https://doi.org/10.1021/acs.inorgchem.7b00476 | ESTM | Li1 Co0.85 Ni0.15 O2 | 923 | 1.8874
6964 | https://doi.org/10.1021/acs.inorgchem.7b00476 | ESTM | Li1 Co0.85 Ni0.15 O2 | 1023 | 4.01
6967 | https://doi.org/10.1021/acs.inorgchem.7b00476 | ESTM | Li1 Co0.92 Ni0.08 O2 | 623 | 0.006591
6968 | https://doi.org/10.1021/acs.inorgchem.7b00476 | ESTM | Li1 Co0.92 Ni0.08 O2 | 723 | 0.03333
6969 | https://doi.org/10.1021/acs.inorgchem.7b00476 | ESTM | Li1 Co0.92 Ni0.08 O2 | 823 | 0.1269
6970 | https://doi.org/10.1021/acs.inorgchem.7b00476 | ESTM | Li1 Co0.92 Ni0.08 O2 | 923 | 0.4
6971 | https://doi.org/10.1021/acs.inorgchem.7b00476 | ESTM | Li1 Co0.92 Ni0.08 O2 | 1023 | 1.195
6975 | https://doi.org/10.1021/acs.inorgchem.7b00476 | ESTM | Li1 Co0.96 Ni0.04 O2 | 623 | 0.006462
6976 | https://doi.org/10.1021/acs.inorgchem.7b00476 | ESTM | Li1 Co0.96 Ni0.04 O2 | 723 | 0.043444
6977 | https://doi.org/10.1021/acs.inorgchem.7b00476 | ESTM | Li1 Co0.96 Ni0.04 O2 | 823 | 0.17783
6978 | https://doi.org/10.1021/acs.inorgchem.7b00476 | ESTM | Li1 Co0.96 Ni0.04 O2 | 923 | 0.47
6979 | https://doi.org/10.1021/acs.inorgchem.7b00476 | ESTM | Li1 Co0.96 Ni0.04 O2 | 1023 | 0.9611
6982 | https://doi.org/10.1021/acs.inorgchem.7b00476 | ESTM | Li1 Co0.98 Ni0.02 O2 | 523 | 0.00104
6983 | https://doi.org/10.1021/acs.inorgchem.7b00476 | ESTM | Li1 Co0.98 Ni0.02 O2 | 623 | 0.011265
6984 | https://doi.org/10.1021/acs.inorgchem.7b00476 | ESTM | Li1 Co0.98 Ni0.02 O2 | 723 | 0.067234
6985 | https://doi.org/10.1021/acs.inorgchem.7b00476 | ESTM | Li1 Co0.98 Ni0.02 O2 | 823 | 0.244304
6986 | https://doi.org/10.1021/acs.inorgchem.7b00476 | ESTM | Li1 Co0.98 Ni0.02 O2 | 923 | 0.596846
6987 | https://doi.org/10.1021/acs.inorgchem.7b00476 | ESTM | Li1 Co0.98 Ni0.02 O2 | 1023 | 1.578614
6989 | https://doi.org/10.1021/acs.inorgchem.7b00476 | ESTM | Li1 Co1 O2 | 523 | 0.004013
6990 | https://doi.org/10.1021/acs.inorgchem.7b00476 | ESTM | Li1 Co1 O2 | 623 | 0.01458
6991 | https://doi.org/10.1021/acs.inorgchem.7b00476 | ESTM | Li1 Co1 O2 | 723 | 0.04344
6992 | https://doi.org/10.1021/acs.inorgchem.7b00476 | ESTM | Li1 Co1 O2 | 823 | 0.13738
6993 | https://doi.org/10.1021/acs.inorgchem.7b00476 | ESTM | Li1 Co1 O2 | 923 | 0.2752
6994 | https://doi.org/10.1021/acs.inorgchem.7b00476 | ESTM | Li1 Co1 O2 | 1023 | 0.5736
6995 | https://doi.org/10.1021/acs.inorgchem.7b00617 | ESTM | Ca11 Sb10 | 327 | 8.247
6996 | https://doi.org/10.1021/acs.inorgchem.7b00617 | ESTM | Ca11 Sb10 | 419 | 21.65
6997 | https://doi.org/10.1021/acs.inorgchem.7b00617 | ESTM | Ca11 Sb10 | 513 | 20.6
6998 | https://doi.org/10.1021/acs.inorgchem.7b00617 | ESTM | Ca11 Sb10 | 608 | 22.68
6999 | https://doi.org/10.1021/acs.inorgchem.7b00617 | ESTM | Ca11 Sb10 | 701 | 21
7000 | https://doi.org/10.1021/acs.inorgchem.7b00617 | ESTM | Ca2 Yb9 Sb10 | 327 | 1502.04
7001 | https://doi.org/10.1021/acs.inorgchem.7b00617 | ESTM | Ca2 Yb9 Sb10 | 419 | 1326.53
7002 | https://doi.org/10.1021/acs.inorgchem.7b00617 | ESTM | Ca2 Yb9 Sb10 | 513 | 1255.1
7003 | https://doi.org/10.1021/acs.inorgchem.7b00617 | ESTM | Ca2 Yb9 Sb10 | 608 | 1179.17
7004 | https://doi.org/10.1021/acs.inorgchem.7b00617 | ESTM | Ca2 Yb9 Sb10 | 701 | 1072.92
7005 | https://doi.org/10.1021/acs.inorgchem.7b00617 | ESTM | Ca2 Yb9 Ge1 Sb9 | 327 | 8.898
7006 | https://doi.org/10.1021/acs.inorgchem.7b00617 | ESTM | Ca2 Yb9 Ge1 Sb9 | 419 | 8.7347
7007 | https://doi.org/10.1021/acs.inorgchem.7b00617 | ESTM | Ca2 Yb9 Ge1 Sb9 | 513 | 8.7755
7008 | https://doi.org/10.1021/acs.inorgchem.7b00617 | ESTM | Ca2 Yb9 Ge1 Sb9 | 608 | 8.4286
7009 | https://doi.org/10.1021/acs.inorgchem.7b00617 | ESTM | Ca2 Yb9 Ge1 Sb9 | 701 | 8.856
7010 | https://doi.org/10.1021/acs.inorgchem.7b00617 | ESTM | Ca6 Yb5 Sb10 | 327 | 506.12
7011 | https://doi.org/10.1021/acs.inorgchem.7b00617 | ESTM | Ca6 Yb5 Sb10 | 419 | 514.29
7012 | https://doi.org/10.1021/acs.inorgchem.7b00617 | ESTM | Ca6 Yb5 Sb10 | 513 | 512.24
7013 | https://doi.org/10.1021/acs.inorgchem.7b00617 | ESTM | Ca6 Yb5 Sb10 | 608 | 485.71
7014 | https://doi.org/10.1021/acs.inorgchem.7b00617 | ESTM | Ca6 Yb5 Sb10 | 701 | 459.18
7015 | https://doi.org/10.1021/acs.inorgchem.7b00617 | ESTM | Ca9 Yb2 Sb10 | 327 | 424.9
7016 | https://doi.org/10.1021/acs.inorgchem.7b00617 | ESTM | Ca9 Yb2 Sb10 | 419 | 522.45
7017 | https://doi.org/10.1021/acs.inorgchem.7b00617 | ESTM | Ca9 Yb2 Sb10 | 513 | 563.27
7018 | https://doi.org/10.1021/acs.inorgchem.7b00617 | ESTM | Ca9 Yb2 Sb10 | 608 | 506.12
7019 | https://doi.org/10.1021/acs.inorgchem.7b00617 | ESTM | Ca9 Yb2 Sb10 | 701 | 502.04
7020 | https://doi.org/10.1021/acs.inorgchem.7b00617 | ESTM | Ca9 Yb2 Ge3 Sb7 | 327 | 3.09
7021 | https://doi.org/10.1021/acs.inorgchem.7b00617 | ESTM | Ca9 Yb2 Ge3 Sb7 | 419 | 2.06
7022 | https://doi.org/10.1021/acs.inorgchem.7b00617 | ESTM | Ca9 Yb2 Ge3 Sb7 | 513 | 2.06
7023 | https://doi.org/10.1021/acs.inorgchem.7b00617 | ESTM | Ca9 Yb2 Ge3 Sb7 | 608 | 6.19
7025 | https://doi.org/10.1021/acs.inorgchem.7b00617 | ESTM | Ca9 Yb2 Ge1 Sb9 | 327 | 100
7026 | https://doi.org/10.1021/acs.inorgchem.7b00617 | ESTM | Ca9 Yb2 Ge1 Sb9 | 419 | 123.71
7028 | https://doi.org/10.1021/acs.inorgchem.7b00617 | ESTM | Ca9 Yb2 Ge1 Sb9 | 608 | 169.07
7029 | https://doi.org/10.1021/acs.inorgchem.7b00617 | ESTM | Ca9 Yb2 Ge1 Sb9 | 701 | 187.63
7030 | https://doi.org/10.1021/acs.inorgchem.7b01200 | ESTM | Rb1 Ag3 Mo9 Se11 | 324 | 42.67
7031 | https://doi.org/10.1021/acs.inorgchem.7b01200 | ESTM | Rb1 Ag3 Mo9 Se11 | 421 | 59.26
7032 | https://doi.org/10.1021/acs.inorgchem.7b01200 | ESTM | Rb1 Ag3 Mo9 Se11 | 520 | 80.5
7033 | https://doi.org/10.1021/acs.inorgchem.7b01200 | ESTM | Rb1 Ag3 Mo9 Se11 | 618 | 106.67
7034 | https://doi.org/10.1021/acs.inorgchem.7b01200 | ESTM | Rb1 Ag3 Mo9 Se11 | 717 | 166.23
7035 | https://doi.org/10.1021/acs.inorgchem.7b01548 | ESTM | Ca14 Mg1 Bi11 | 326 | 198.35
7036 | https://doi.org/10.1021/acs.inorgchem.7b01548 | ESTM | Ca14 Mg1 Bi11 | 424 | 220.52
7037 | https://doi.org/10.1021/acs.inorgchem.7b01548 | ESTM | Ca14 Mg1 Bi11 | 521 | 248.28
7038 | https://doi.org/10.1021/acs.inorgchem.7b01548 | ESTM | Ca14 Mg1 Bi11 | 621 | 276.52
7039 | https://doi.org/10.1021/acs.inorgchem.7b01548 | ESTM | Ca14 Mg1 Bi11 | 717 | 300.41
7040 | https://doi.org/10.1021/acs.inorgchem.7b01548 | ESTM | Ca14 Mg1 Bi11 | 817 | 320.88
7041 | https://doi.org/10.1021/acs.inorgchem.7b01548 | ESTM | Ca14 Mg1 Bi11 | 914 | 333.33
7042 | https://doi.org/10.1021/acs.inorgchem.7b01548 | ESTM | Ca14 Mg1 Bi11 | 1013 | 336.41
7043 | https://doi.org/10.1021/acs.inorgchem.7b01548 | ESTM | Eu14 Mg1 Bi11 | 326 | 570.31
7044 | https://doi.org/10.1021/acs.inorgchem.7b01548 | ESTM | Eu14 Mg1 Bi11 | 424 | 548.87
7045 | https://doi.org/10.1021/acs.inorgchem.7b01548 | ESTM | Eu14 Mg1 Bi11 | 521 | 521.43
7046 | https://doi.org/10.1021/acs.inorgchem.7b01548 | ESTM | Eu14 Mg1 Bi11 | 621 | 496.6
7047 | https://doi.org/10.1021/acs.inorgchem.7b01548 | ESTM | Eu14 Mg1 Bi11 | 717 | 489.93
7048 | https://doi.org/10.1021/acs.inorgchem.7b01548 | ESTM | Eu14 Mg1 Bi11 | 817 | 483.44
7049 | https://doi.org/10.1021/acs.inorgchem.7b01548 | ESTM | Eu14 Mg1 Bi11 | 914 | 477
7050 | https://doi.org/10.1021/acs.inorgchem.7b01548 | ESTM | Sr14 Mg1 Bi11 | 326 | 632.03
7051 | https://doi.org/10.1021/acs.inorgchem.7b01548 | ESTM | Sr14 Mg1 Bi11 | 424 | 595.92
7052 | https://doi.org/10.1021/acs.inorgchem.7b01548 | ESTM | Sr14 Mg1 Bi11 | 521 | 557.25
7053 | https://doi.org/10.1021/acs.inorgchem.7b01548 | ESTM | Sr14 Mg1 Bi11 | 621 | 534.8
7054 | https://doi.org/10.1021/acs.inorgchem.7b01548 | ESTM | Sr14 Mg1 Bi11 | 717 | 525.18
7055 | https://doi.org/10.1021/acs.inorgchem.7b01548 | ESTM | Sr14 Mg1 Bi11 | 817 | 517.73
7056 | https://doi.org/10.1021/acs.inorgchem.7b01548 | ESTM | Sr14 Mg1 Bi11 | 914 | 506.94
7057 | https://doi.org/10.1021/acs.inorgchem.7b01548 | ESTM | Sr14 Mg1 Bi11 | 1013 | 503.5
7058 | https://doi.org/10.1021/acs.inorgchem.7b01548 | ESTM | Yb14 Mg1 Bi11 | 326 | 741.12
7059 | https://doi.org/10.1021/acs.inorgchem.7b01548 | ESTM | Yb14 Mg1 Bi11 | 424 | 701.92
7060 | https://doi.org/10.1021/acs.inorgchem.7b01548 | ESTM | Yb14 Mg1 Bi11 | 521 | 682.24
7061 | https://doi.org/10.1021/acs.inorgchem.7b01548 | ESTM | Yb14 Mg1 Bi11 | 621 | 660.63
7062 | https://doi.org/10.1021/acs.inorgchem.7b01548 | ESTM | Yb14 Mg1 Bi11 | 717 | 623.93
7063 | https://doi.org/10.1021/acs.inorgchem.7b01548 | ESTM | Yb14 Mg1 Bi11 | 817 | 595.92
7064 | https://doi.org/10.1021/acs.inorgchem.7b01548 | ESTM | Yb14 Mg1 Bi11 | 914 | 570.31
7065 | https://doi.org/10.1021/acs.inorgchem.7b01548 | ESTM | Yb14 Mg1 Bi11 | 1013 | 546.7
7066 | https://doi.org/10.1021/acs.inorgchem.8b01704 | ESTM | Cr1.99 Ag0.01 Se3 | 300 | 396.07
7067 | https://doi.org/10.1021/acs.inorgchem.8b01704 | ESTM | Cr1.99 Ag0.01 Se3 | 405 | 340
7068 | https://doi.org/10.1021/acs.inorgchem.8b01704 | ESTM | Cr1.99 Ag0.01 Se3 | 512 | 286
7069 | https://doi.org/10.1021/acs.inorgchem.8b01704 | ESTM | Cr1.99 Ag0.01 Se3 | 566 | 265
7070 | https://doi.org/10.1021/acs.inorgchem.8b01704 | ESTM | Cr1.99 Ag0.01 Se3 | 619 | 244.64
7071 | https://doi.org/10.1021/acs.inorgchem.8b01704 | ESTM | Cr1.99 Ag0.01 Se3 | 671 | 232.9
7072 | https://doi.org/10.1021/acs.inorgchem.8b01704 | ESTM | Cr1.99 Ag0.01 Se3 | 725 | 227.86
7073 | https://doi.org/10.1021/acs.inorgchem.8b01704 | ESTM | Cr1.98 Ag0.02 Se3 | 300 | 376.43
7074 | https://doi.org/10.1021/acs.inorgchem.8b01704 | ESTM | Cr1.98 Ag0.02 Se3 | 405 | 329.79
7075 | https://doi.org/10.1021/acs.inorgchem.8b01704 | ESTM | Cr1.98 Ag0.02 Se3 | 512 | 285.71
7076 | https://doi.org/10.1021/acs.inorgchem.8b01704 | ESTM | Cr1.98 Ag0.02 Se3 | 566 | 267.5
7077 | https://doi.org/10.1021/acs.inorgchem.8b01704 | ESTM | Cr1.98 Ag0.02 Se3 | 619 | 248
7078 | https://doi.org/10.1021/acs.inorgchem.8b01704 | ESTM | Cr1.98 Ag0.02 Se3 | 671 | 237.23
7079 | https://doi.org/10.1021/acs.inorgchem.8b01704 | ESTM | Cr1.98 Ag0.02 Se3 | 725 | 233
7080 | https://doi.org/10.1021/acs.inorgchem.8b01704 | ESTM | Cr1.97 Ag0.03 Se3 | 300 | 393.93
7081 | https://doi.org/10.1021/acs.inorgchem.8b01704 | ESTM | Cr1.97 Ag0.03 Se3 | 405 | 348.21
7082 | https://doi.org/10.1021/acs.inorgchem.8b01704 | ESTM | Cr1.97 Ag0.03 Se3 | 512 | 303.19
7083 | https://doi.org/10.1021/acs.inorgchem.8b01704 | ESTM | Cr1.97 Ag0.03 Se3 | 566 | 284
7084 | https://doi.org/10.1021/acs.inorgchem.8b01704 | ESTM | Cr1.97 Ag0.03 Se3 | 619 | 267
7085 | https://doi.org/10.1021/acs.inorgchem.8b01704 | ESTM | Cr1.97 Ag0.03 Se3 | 671 | 255.36
7086 | https://doi.org/10.1021/acs.inorgchem.8b01704 | ESTM | Cr1.97 Ag0.03 Se3 | 725 | 250
7087 | https://doi.org/10.1021/acs.inorgchem.8b01704 | ESTM | Cr1.96 Ag0.04 Se3 | 300 | 381.07
7088 | https://doi.org/10.1021/acs.inorgchem.8b01704 | ESTM | Cr1.96 Ag0.04 Se3 | 405 | 341.1
7089 | https://doi.org/10.1021/acs.inorgchem.8b01704 | ESTM | Cr1.96 Ag0.04 Se3 | 512 | 302
7090 | https://doi.org/10.1021/acs.inorgchem.8b01704 | ESTM | Cr1.96 Ag0.04 Se3 | 566 | 282.86
7091 | https://doi.org/10.1021/acs.inorgchem.8b01704 | ESTM | Cr1.96 Ag0.04 Se3 | 619 | 267.38
7092 | https://doi.org/10.1021/acs.inorgchem.8b01704 | ESTM | Cr1.96 Ag0.04 Se3 | 671 | 259.14
7093 | https://doi.org/10.1021/acs.inorgchem.8b01704 | ESTM | Cr1.96 Ag0.04 Se3 | 725 | 254.12
7094 | https://doi.org/10.1021/acs.inorgchem.8b01704 | ESTM | Cr1 Se3 | 300 | 406.79
7095 | https://doi.org/10.1021/acs.inorgchem.8b01704 | ESTM | Cr1 Se3 | 405 | 329
7096 | https://doi.org/10.1021/acs.inorgchem.8b01704 | ESTM | Cr1 Se3 | 512 | 273.5
7097 | https://doi.org/10.1021/acs.inorgchem.8b01704 | ESTM | Cr1 Se3 | 566 | 247.86
7098 | https://doi.org/10.1021/acs.inorgchem.8b01704 | ESTM | Cr1 Se3 | 619 | 230.36
7099 | https://doi.org/10.1021/acs.inorgchem.8b01704 | ESTM | Cr1 Se3 | 671 | 220
7100 | https://doi.org/10.1021/acs.inorgchem.8b01704 | ESTM | Cr1 Se3 | 725 | 214.64
7101 | https://doi.org/10.1021/acs.inorgchem.8b02977 | ESTM | K4 Al4 Ge19 | 50 | 491.39
7102 | https://doi.org/10.1021/acs.inorgchem.8b02977 | ESTM | K4 Al4 Ge19 | 100 | 478.63
7103 | https://doi.org/10.1021/acs.inorgchem.8b02977 | ESTM | K4 Al4 Ge19 | 150 | 460
7104 | https://doi.org/10.1021/acs.inorgchem.8b02977 | ESTM | K4 Al4 Ge19 | 200 | 436.5
7105 | https://doi.org/10.1021/acs.inorgchem.8b02977 | ESTM | K4 Al4 Ge19 | 250 | 414
7111 | https://doi.org/10.1021/acs.inorgchem.9b00181 | ESTM | Ca0.99 Yb4.01 Al2 Ge0.16 Sb5.84 | 304 | 6.07
7112 | https://doi.org/10.1021/acs.inorgchem.9b00181 | ESTM | Ca0.99 Yb4.01 Al2 Ge0.16 Sb5.84 | 373 | 10.75
7113 | https://doi.org/10.1021/acs.inorgchem.9b00181 | ESTM | Ca0.99 Yb4.01 Al2 Ge0.16 Sb5.84 | 421 | 13.08
7114 | https://doi.org/10.1021/acs.inorgchem.9b00181 | ESTM | Ca0.99 Yb4.01 Al2 Ge0.16 Sb5.84 | 517 | 20.56
7115 | https://doi.org/10.1021/acs.inorgchem.9b00181 | ESTM | Ca0.99 Yb4.01 Al2 Ge0.16 Sb5.84 | 565 | 25.7
7116 | https://doi.org/10.1021/acs.inorgchem.9b00181 | ESTM | Ca0.99 Yb4.01 Al2 Ge0.16 Sb5.84 | 613 | 30.84
7118 | https://doi.org/10.1021/acs.inorgchem.9b00181 | ESTM | Ca1.11 Yb3.89 Al2 Ge0.23 Sb5.77 | 304 | 213.08
7119 | https://doi.org/10.1021/acs.inorgchem.9b00181 | ESTM | Ca1.11 Yb3.89 Al2 Ge0.23 Sb5.77 | 373 | 193.46
7120 | https://doi.org/10.1021/acs.inorgchem.9b00181 | ESTM | Ca1.11 Yb3.89 Al2 Ge0.23 Sb5.77 | 422 | 179.44
7121 | https://doi.org/10.1021/acs.inorgchem.9b00181 | ESTM | Ca1.11 Yb3.89 Al2 Ge0.23 Sb5.77 | 520 | 165
7122 | https://doi.org/10.1021/acs.inorgchem.9b00181 | ESTM | Ca1.11 Yb3.89 Al2 Ge0.23 Sb5.77 | 567 | 214.02
7123 | https://doi.org/10.1021/acs.inorgchem.9b00181 | ESTM | Ca1.11 Yb3.89 Al2 Ge0.23 Sb5.77 | 614 | 236.92
7124 | https://doi.org/10.1021/acs.inorgchem.9b00181 | ESTM | Ca1.11 Yb3.89 Al2 Ge0.23 Sb5.77 | 661 | 226
7125 | https://doi.org/10.1021/acs.inorgchem.9b00852 | ESTM | Mn0.07 Ag1 Sb0.93 Te2 | 302 | 1217.45
7126 | https://doi.org/10.1021/acs.inorgchem.9b00852 | ESTM | Mn0.07 Ag1 Sb0.93 Te2 | 344 | 1111.41
7127 | https://doi.org/10.1021/acs.inorgchem.9b00852 | ESTM | Mn0.07 Ag1 Sb0.93 Te2 | 394 | 998.65
7128 | https://doi.org/10.1021/acs.inorgchem.9b00852 | ESTM | Mn0.07 Ag1 Sb0.93 Te2 | 442 | 913.51
7129 | https://doi.org/10.1021/acs.inorgchem.9b00852 | ESTM | Mn0.07 Ag1 Sb0.93 Te2 | 491 | 843.24
7130 | https://doi.org/10.1021/acs.inorgchem.9b00852 | ESTM | Mn0.07 Ag1 Sb0.93 Te2 | 541 | 779.73
7131 | https://doi.org/10.1021/acs.inorgchem.9b00852 | ESTM | Mn0.05 Ag1 Sb0.95 Te2 | 297 | 879.73
7132 | https://doi.org/10.1021/acs.inorgchem.9b00852 | ESTM | Mn0.05 Ag1 Sb0.95 Te2 | 342 | 797.33
7133 | https://doi.org/10.1021/acs.inorgchem.9b00852 | ESTM | Mn0.05 Ag1 Sb0.95 Te2 | 394 | 724
7134 | https://doi.org/10.1021/acs.inorgchem.9b00852 | ESTM | Mn0.05 Ag1 Sb0.95 Te2 | 444 | 661.33
7135 | https://doi.org/10.1021/acs.inorgchem.9b00852 | ESTM | Mn0.05 Ag1 Sb0.95 Te2 | 494 | 620
7136 | https://doi.org/10.1021/acs.inorgchem.9b00852 | ESTM | Mn0.05 Ag1 Sb0.95 Te2 | 545 | 584
7137 | https://doi.org/10.1021/acs.inorgchem.9b00852 | ESTM | Mn0.01 Ag1 Sb0.99 Te2 | 301 | 517.33
7138 | https://doi.org/10.1021/acs.inorgchem.9b00852 | ESTM | Mn0.01 Ag1 Sb0.99 Te2 | 341 | 490.67
7139 | https://doi.org/10.1021/acs.inorgchem.9b00852 | ESTM | Mn0.01 Ag1 Sb0.99 Te2 | 394 | 449.33
7140 | https://doi.org/10.1021/acs.inorgchem.9b00852 | ESTM | Mn0.01 Ag1 Sb0.99 Te2 | 444 | 409.33
7141 | https://doi.org/10.1021/acs.inorgchem.9b00852 | ESTM | Mn0.01 Ag1 Sb0.99 Te2 | 493 | 386.67
7142 | https://doi.org/10.1021/acs.inorgchem.9b00852 | ESTM | Mn0.01 Ag1 Sb0.99 Te2 | 544 | 353.33
7143 | https://doi.org/10.1021/acs.inorgchem.9b00852 | ESTM | Ag1 Sb1 Te2 | 303 | 385.33
7144 | https://doi.org/10.1021/acs.inorgchem.9b00852 | ESTM | Ag1 Sb1 Te2 | 341 | 357.33
7145 | https://doi.org/10.1021/acs.inorgchem.9b00852 | ESTM | Ag1 Sb1 Te2 | 391 | 336
7146 | https://doi.org/10.1021/acs.inorgchem.9b00852 | ESTM | Ag1 Sb1 Te2 | 439 | 335.33
7147 | https://doi.org/10.1021/acs.inorgchem.9b00852 | ESTM | Ag1 Sb1 Te2 | 488 | 352
7148 | https://doi.org/10.1021/acs.inorgchem.9b00852 | ESTM | Ag1 Sb1 Te2 | 537 | 354.67
7149 | https://doi.org/10.1021/acs.inorgchem.9b00874 | ESTM | Ag1 Bi0.85 Sb0.15 Se2 | 300 | 0.0216
7150 | https://doi.org/10.1021/acs.inorgchem.9b00874 | ESTM | Ag1 Bi0.85 Sb0.15 Se2 | 400 | 0.259
7151 | https://doi.org/10.1021/acs.inorgchem.9b00874 | ESTM | Ag1 Bi0.85 Sb0.15 Se2 | 500 | 2.396
7152 | https://doi.org/10.1021/acs.inorgchem.9b00874 | ESTM | Ag1 Bi0.85 Sb0.15 Se2 | 525 | 2.388
7153 | https://doi.org/10.1021/acs.inorgchem.9b00874 | ESTM | Ag1 Bi0.85 Sb0.15 Se2 | 550 | 1.275
7154 | https://doi.org/10.1021/acs.inorgchem.9b00874 | ESTM | Ag1 Bi0.85 Sb0.15 Se2 | 575 | 1.659
7155 | https://doi.org/10.1021/acs.inorgchem.9b00874 | ESTM | Ag1 Bi0.95 Sb0.05 Se2 | 300 | 0.0288
7156 | https://doi.org/10.1021/acs.inorgchem.9b00874 | ESTM | Ag1 Bi0.95 Sb0.05 Se2 | 400 | 0.209
7157 | https://doi.org/10.1021/acs.inorgchem.9b00874 | ESTM | Ag1 Bi0.95 Sb0.05 Se2 | 500 | 1.41
7158 | https://doi.org/10.1021/acs.inorgchem.9b00874 | ESTM | Ag1 Bi0.95 Sb0.05 Se2 | 525 | 2.41
7159 | https://doi.org/10.1021/acs.inorgchem.9b00874 | ESTM | Ag1 Bi0.95 Sb0.05 Se2 | 550 | 2.14
7160 | https://doi.org/10.1021/acs.inorgchem.9b00874 | ESTM | Ag1 Bi0.95 Sb0.05 Se2 | 575 | 1.47
7161 | https://doi.org/10.1021/acs.inorgchem.9b00874 | ESTM | Ag1 Bi0.95 Sb0.05 Se2 | 600 | 2.094
7162 | https://doi.org/10.1021/acs.inorgchem.9b00874 | ESTM | Ag1 Bi0.9 Sb0.1 Se2 | 300 | 0.022
7163 | https://doi.org/10.1021/acs.inorgchem.9b00874 | ESTM | Ag1 Bi0.9 Sb0.1 Se2 | 400 | 0.266
7167 | https://doi.org/10.1021/acs.inorgchem.9b00874 | ESTM | Ag1 Bi0.9 Sb0.1 Se2 | 575 | 1.746
7169 | https://doi.org/10.1021/acs.inorgchem.9b00874 | ESTM | Ag1 Bi1 Se2 | 300 | 0.0647
7170 | https://doi.org/10.1021/acs.inorgchem.9b00874 | ESTM | Ag1 Bi1 Se2 | 400 | 0.36
7171 | https://doi.org/10.1021/acs.inorgchem.9b00874 | ESTM | Ag1 Bi1 Se2 | 500 | 2.4
7172 | https://doi.org/10.1021/acs.inorgchem.9b00874 | ESTM | Ag1 Bi1 Se2 | 525 | 4.47
7173 | https://doi.org/10.1021/acs.inorgchem.9b00874 | ESTM | Ag1 Bi1 Se2 | 550 | 4.05
7174 | https://doi.org/10.1021/acs.inorgchem.9b00874 | ESTM | Ag1 Bi1 Se2 | 575 | 3.14
7175 | https://doi.org/10.1021/acs.inorgchem.9b00874 | ESTM | Ag1 Bi1 Se2 | 600 | 2.37
7176 | https://doi.org/10.1021/acs.inorgchem.9b01038 | ESTM | Nb0.15 Ag0.85 Bi0.7 Sb0.3 Se2 | 326 | 91.2
7177 | https://doi.org/10.1021/acs.inorgchem.9b01038 | ESTM | Nb0.15 Ag0.85 Bi0.7 Sb0.3 Se2 | 378 | 89.13
7178 | https://doi.org/10.1021/acs.inorgchem.9b01038 | ESTM | Nb0.15 Ag0.85 Bi0.7 Sb0.3 Se2 | 478 | 22.39
7179 | https://doi.org/10.1021/acs.inorgchem.9b01038 | ESTM | Nb0.15 Ag0.85 Bi0.7 Sb0.3 Se2 | 526 | 44.67
7180 | https://doi.org/10.1021/acs.inorgchem.9b01038 | ESTM | Nb0.15 Ag0.85 Bi0.7 Sb0.3 Se2 | 576 | 67.61
7181 | https://doi.org/10.1021/acs.inorgchem.9b01038 | ESTM | Nb0.15 Ag0.85 Bi0.7 Sb0.3 Se2 | 676 | 70.79
7182 | https://doi.org/10.1021/acs.inorgchem.9b01038 | ESTM | Nb0.15 Ag0.85 Bi0.9 Sb0.1 Se2 | 326 | 476.61
7183 | https://doi.org/10.1021/acs.inorgchem.9b01038 | ESTM | Nb0.15 Ag0.85 Bi0.9 Sb0.1 Se2 | 478 | 196.38
7184 | https://doi.org/10.1021/acs.inorgchem.9b01038 | ESTM | Nb0.15 Ag0.85 Bi0.9 Sb0.1 Se2 | 526 | 125.23
7185 | https://doi.org/10.1021/acs.inorgchem.9b01038 | ESTM | Nb0.15 Ag0.85 Bi0.9 Sb0.1 Se2 | 576 | 174.33
7186 | https://doi.org/10.1021/acs.inorgchem.9b01038 | ESTM | Nb0.15 Ag0.85 Bi0.9 Sb0.1 Se2 | 676 | 176.66
7187 | https://doi.org/10.1021/acs.inorgchem.9b01038 | ESTM | Ag1 Bi0.595 Sb0.3 Pb0.105 Se2 | 326 | 6.05
7188 | https://doi.org/10.1021/acs.inorgchem.9b01038 | ESTM | Ag1 Bi0.595 Sb0.3 Pb0.105 Se2 | 378 | 6.81
7189 | https://doi.org/10.1021/acs.inorgchem.9b01038 | ESTM | Ag1 Bi0.595 Sb0.3 Pb0.105 Se2 | 478 | 7.66
7190 | https://doi.org/10.1021/acs.inorgchem.9b01038 | ESTM | Ag1 Bi0.595 Sb0.3 Pb0.105 Se2 | 576 | 7.67
7191 | https://doi.org/10.1021/acs.inorgchem.9b01038 | ESTM | Ag1 Bi0.765 Sb0.1 Pb0.135 Se2 | 326 | 1.9718
7192 | https://doi.org/10.1021/acs.inorgchem.9b01038 | ESTM | Ag1 Bi0.765 Sb0.1 Pb0.135 Se2 | 378 | 2.8943
7193 | https://doi.org/10.1021/acs.inorgchem.9b01038 | ESTM | Ag1 Bi0.765 Sb0.1 Pb0.135 Se2 | 478 | 5
7194 | https://doi.org/10.1021/acs.inorgchem.9b01038 | ESTM | Ag1 Bi0.765 Sb0.1 Pb0.135 Se2 | 526 | 4.64
7195 | https://doi.org/10.1021/acs.inorgchem.9b01038 | ESTM | Ag1 Bi0.765 Sb0.1 Pb0.135 Se2 | 576 | 5.22
7196 | https://doi.org/10.1021/acs.inorgchem.9b01038 | ESTM | Nb0.2 Ag0.8 Bi0.7 Sb0.3 Se2 | 326 | 123.03
7197 | https://doi.org/10.1021/acs.inorgchem.9b01038 | ESTM | Nb0.2 Ag0.8 Bi0.7 Sb0.3 Se2 | 378 | 100
7198 | https://doi.org/10.1021/acs.inorgchem.9b01038 | ESTM | Nb0.2 Ag0.8 Bi0.7 Sb0.3 Se2 | 478 | 28.18
7199 | https://doi.org/10.1021/acs.inorgchem.9b01038 | ESTM | Nb0.2 Ag0.8 Bi0.7 Sb0.3 Se2 | 526 | 48.98
7200 | https://doi.org/10.1021/acs.inorgchem.9b01038 | ESTM | Nb0.2 Ag0.8 Bi0.7 Sb0.3 Se2 | 576 | 57.54
7201 | https://doi.org/10.1021/acs.inorgchem.9b01038 | ESTM | Nb0.2 Ag0.8 Bi0.9 Sb0.1 Se2 | 326 | 502.5
7202 | https://doi.org/10.1021/acs.inorgchem.9b01038 | ESTM | Nb0.2 Ag0.8 Bi0.9 Sb0.1 Se2 | 378 | 464.16
7203 | https://doi.org/10.1021/acs.inorgchem.9b01038 | ESTM | Nb0.2 Ag0.8 Bi0.9 Sb0.1 Se2 | 478 | 207.06
7204 | https://doi.org/10.1021/acs.inorgchem.9b01038 | ESTM | Nb0.2 Ag0.8 Bi0.9 Sb0.1 Se2 | 526 | 141.07
7205 | https://doi.org/10.1021/acs.inorgchem.9b01038 | ESTM | Nb0.2 Ag0.8 Bi0.9 Sb0.1 Se2 | 576 | 207.1
7206 | https://doi.org/10.1021/acs.inorgchem.9b01038 | ESTM | Nb0.2 Ag0.8 Bi0.9 Sb0.1 Se2 | 676 | 236.35
7207 | https://doi.org/10.1021/acs.inorgchem.9b01038 | ESTM | Ag1 Bi0.56 Sb0.3 Pb0.14 Se2 | 478 | 17.78
7208 | https://doi.org/10.1021/acs.inorgchem.9b01038 | ESTM | Ag1 Bi0.56 Sb0.3 Pb0.14 Se2 | 526 | 17.28
7209 | https://doi.org/10.1021/acs.inorgchem.9b01038 | ESTM | Ag1 Bi0.56 Sb0.3 Pb0.14 Se2 | 576 | 16.31
7210 | https://doi.org/10.1021/acs.inorgchem.9b01038 | ESTM | Ag1 Bi0.72 Sb0.1 Pb0.18 Se2 | 326 | 4.1246
7211 | https://doi.org/10.1021/acs.inorgchem.9b01038 | ESTM | Ag1 Bi0.72 Sb0.1 Pb0.18 Se2 | 378 | 5.38
7212 | https://doi.org/10.1021/acs.inorgchem.9b01038 | ESTM | Ag1 Bi0.72 Sb0.1 Pb0.18 Se2 | 478 | 6.81
7213 | https://doi.org/10.1021/acs.inorgchem.9b01038 | ESTM | Ag1 Bi0.72 Sb0.1 Pb0.18 Se2 | 526 | 7.09
7214 | https://doi.org/10.1021/acs.inorgchem.9b01038 | ESTM | Ag1 Bi0.72 Sb0.1 Pb0.18 Se2 | 576 | 8.38
7215 | https://doi.org/10.1021/acs.inorgchem.9b01038 | ESTM | Nb0.1 Ag0.9 Bi0.7 Sb0.3 Se2 | 326 | 56.23
7216 | https://doi.org/10.1021/acs.inorgchem.9b01038 | ESTM | Nb0.1 Ag0.9 Bi0.7 Sb0.3 Se2 | 378 | 66.07
7217 | https://doi.org/10.1021/acs.inorgchem.9b01038 | ESTM | Nb0.1 Ag0.9 Bi0.7 Sb0.3 Se2 | 478 | 20.89
7218 | https://doi.org/10.1021/acs.inorgchem.9b01038 | ESTM | Nb0.1 Ag0.9 Bi0.7 Sb0.3 Se2 | 526 | 27.54
7219 | https://doi.org/10.1021/acs.inorgchem.9b01038 | ESTM | Nb0.1 Ag0.9 Bi0.7 Sb0.3 Se2 | 576 | 30.9
7220 | https://doi.org/10.1021/acs.inorgchem.9b01038 | ESTM | Nb0.1 Ag0.9 Bi0.7 Sb0.3 Se2 | 676 | 28.18
7221 | https://doi.org/10.1021/acs.inorgchem.9b01038 | ESTM | Nb0.1 Ag0.9 Bi0.9 Sb0.1 Se2 | 326 | 333.33
7222 | https://doi.org/10.1021/acs.inorgchem.9b01038 | ESTM | Nb0.1 Ag0.9 Bi0.9 Sb0.1 Se2 | 526 | 115.67
7223 | https://doi.org/10.1021/acs.inorgchem.9b01038 | ESTM | Nb0.1 Ag0.9 Bi0.9 Sb0.1 Se2 | 676 | 218.31
7224 | https://doi.org/10.1021/acs.inorgchem.9b01038 | ESTM | Ag1 Bi0.63 Sb0.3 Pb0.07 Se2 | 326 | 7.02
7225 | https://doi.org/10.1021/acs.inorgchem.9b01038 | ESTM | Ag1 Bi0.63 Sb0.3 Pb0.07 Se2 | 378 | 8.13
7226 | https://doi.org/10.1021/acs.inorgchem.9b01038 | ESTM | Ag1 Bi0.63 Sb0.3 Pb0.07 Se2 | 478 | 10.59
7227 | https://doi.org/10.1021/acs.inorgchem.9b01038 | ESTM | Ag1 Bi0.63 Sb0.3 Pb0.07 Se2 | 526 | 9.15
7228 | https://doi.org/10.1021/acs.inorgchem.9b01038 | ESTM | Ag1 Bi0.63 Sb0.3 Pb0.07 Se2 | 576 | 7.02
7229 | https://doi.org/10.1021/acs.inorgchem.9b01038 | ESTM | Ag1 Bi0.81 Sb0.1 Pb0.09 Se2 | 326 | 1.9718
7230 | https://doi.org/10.1021/acs.inorgchem.9b01038 | ESTM | Ag1 Bi0.81 Sb0.1 Pb0.09 Se2 | 378 | 2.7283
7231 | https://doi.org/10.1021/acs.inorgchem.9b01038 | ESTM | Ag1 Bi0.81 Sb0.1 Pb0.09 Se2 | 478 | 10
7232 | https://doi.org/10.1021/acs.inorgchem.9b01038 | ESTM | Ag1 Bi0.81 Sb0.1 Pb0.09 Se2 | 526 | 3.1623
7233 | https://doi.org/10.1021/acs.inorgchem.9b01038 | ESTM | Ag1 Bi0.81 Sb0.1 Pb0.09 Se2 | 576 | 3.5586
7234 | https://doi.org/10.1021/acs.inorgchem.9b01038 | ESTM | Ag1 Bi0.7 Sb0.3 Se2 | 326 | 2.98
7235 | https://doi.org/10.1021/acs.inorgchem.9b01038 | ESTM | Ag1 Bi0.7 Sb0.3 Se2 | 378 | 4
7236 | https://doi.org/10.1021/acs.inorgchem.9b01038 | ESTM | Ag1 Bi0.7 Sb0.3 Se2 | 478 | 11.25
7237 | https://doi.org/10.1021/acs.inorgchem.9b01038 | ESTM | Ag1 Bi0.7 Sb0.3 Se2 | 576 | 23.71
7238 | https://doi.org/10.1021/acs.inorgchem.9b01038 | ESTM | Ag1 Bi0.7 Sb0.3 Se2 | 676 | 12.31
7239 | https://doi.org/10.1021/acs.inorgchem.9b01038 | ESTM | Ag1 Bi0.9 Sb0.1 Se2 | 326 | 149.62
7240 | https://doi.org/10.1021/acs.inorgchem.9b01038 | ESTM | Ag1 Bi0.9 Sb0.1 Se2 | 378 | 163.12
7241 | https://doi.org/10.1021/acs.inorgchem.9b01038 | ESTM | Ag1 Bi0.9 Sb0.1 Se2 | 478 | 205.35
7242 | https://doi.org/10.1021/acs.inorgchem.9b01038 | ESTM | Ag1 Bi0.9 Sb0.1 Se2 | 526 | 79.43
7243 | https://doi.org/10.1021/acs.inorgchem.9b01038 | ESTM | Ag1 Bi0.9 Sb0.1 Se2 | 576 | 72.86
7244 | https://doi.org/10.1021/acs.inorgchem.9b01038 | ESTM | Ag1 Bi0.9 Sb0.1 Se2 | 676 | 54.64
7246 | https://doi.org/10.1021/acs.jpcc.0c06490 | ESTM | Fe1 Cu0.98 Pd0.02 S2 | 30 | 58.29
7247 | https://doi.org/10.1021/acs.jpcc.0c06490 | ESTM | Fe1 Cu0.98 Pd0.02 S2 | 50 | 71.34
7248 | https://doi.org/10.1021/acs.jpcc.0c06490 | ESTM | Fe1 Cu0.98 Pd0.02 S2 | 70 | 78.8
7249 | https://doi.org/10.1021/acs.jpcc.0c06490 | ESTM | Fe1 Cu0.98 Pd0.02 S2 | 100 | 93.06
7250 | https://doi.org/10.1021/acs.jpcc.0c06490 | ESTM | Fe1 Cu0.98 Pd0.02 S2 | 200 | 107.46
7251 | https://doi.org/10.1021/acs.jpcc.0c06490 | ESTM | Fe1 Cu0.98 Pd0.02 S2 | 300 | 93.05
7255 | https://doi.org/10.1021/acs.jpcc.0c06490 | ESTM | Fe1 Cu0.995 Pd0.005 S2 | 70 | 2.642
7256 | https://doi.org/10.1021/acs.jpcc.0c06490 | ESTM | Fe1 Cu0.995 Pd0.005 S2 | 100 | 10
7257 | https://doi.org/10.1021/acs.jpcc.0c06490 | ESTM | Fe1 Cu0.995 Pd0.005 S2 | 200 | 36.52
7258 | https://doi.org/10.1021/acs.jpcc.0c06490 | ESTM | Fe1 Cu0.995 Pd0.005 S2 | 300 | 42.17
7261 | https://doi.org/10.1021/acs.jpcc.0c06490 | ESTM | Fe1 Cu0.99 Pd0.01 S2 | 50 | 7.234
7262 | https://doi.org/10.1021/acs.jpcc.0c06490 | ESTM | Fe1 Cu0.99 Pd0.01 S2 | 70 | 13.82
7263 | https://doi.org/10.1021/acs.jpcc.0c06490 | ESTM | Fe1 Cu0.99 Pd0.01 S2 | 100 | 26.42
7264 | https://doi.org/10.1021/acs.jpcc.0c06490 | ESTM | Fe1 Cu0.99 Pd0.01 S2 | 200 | 54.25
7265 | https://doi.org/10.1021/acs.jpcc.0c06490 | ESTM | Fe1 Cu0.99 Pd0.01 S2 | 300 | 52.33
7266 | https://doi.org/10.1021/acs.jpcc.0c06490 | ESTM | Fe1 Cu0.9 Pd0.1 S2 | 10 | 558.04
7267 | https://doi.org/10.1021/acs.jpcc.0c06490 | ESTM | Fe1 Cu0.9 Pd0.1 S2 | 30 | 572.55
7268 | https://doi.org/10.1021/acs.jpcc.0c06490 | ESTM | Fe1 Cu0.9 Pd0.1 S2 | 50 | 582.94
7269 | https://doi.org/10.1021/acs.jpcc.0c06490 | ESTM | Fe1 Cu0.9 Pd0.1 S2 | 70 | 562
7270 | https://doi.org/10.1021/acs.jpcc.0c06490 | ESTM | Fe1 Cu0.9 Pd0.1 S2 | 100 | 523.3
7271 | https://doi.org/10.1021/acs.jpcc.0c06490 | ESTM | Fe1 Cu0.9 Pd0.1 S2 | 200 | 378.55
7272 | https://doi.org/10.1021/acs.jpcc.0c06490 | ESTM | Fe1 Cu0.9 Pd0.1 S2 | 300 | 273.84
7277 | https://doi.org/10.1021/acs.jpcc.0c06490 | ESTM | Fe0.98 Cu1.02 S2 | 200 | 1.0746
7278 | https://doi.org/10.1021/acs.jpcc.0c06490 | ESTM | Fe0.98 Cu1.02 S2 | 300 | 1.1548
7281 | https://doi.org/10.1021/acs.jpcc.0c06490 | ESTM | Fe1 Cu1 S2 | 50 | 1.32
7282 | https://doi.org/10.1021/acs.jpcc.0c06490 | ESTM | Fe1 Cu1 S2 | 70 | 4.07
7283 | https://doi.org/10.1021/acs.jpcc.0c06490 | ESTM | Fe1 Cu1 S2 | 100 | 12.41
7284 | https://doi.org/10.1021/acs.jpcc.0c06490 | ESTM | Fe1 Cu1 S2 | 200 | 58.3
7292 | https://doi.org/10.1021/acs.jpcc.0c11601 | ESTM | Co9 S8 | 300 | 12693.62
7301 | https://doi.org/10.1021/acs.jpcc.9b03329 | ESTM | Sn1 Te1 | 650 | 2362
7302 | https://doi.org/10.1021/acs.jpcc.9b03329 | ESTM | Sn1 Te1 | 700 | 1901.4
7303 | https://doi.org/10.1021/acs.jpcc.9b03329 | ESTM | Sn1 Te1 | 750 | 1530.61
7304 | https://doi.org/10.1021/acs.jpcc.9b03329 | ESTM | Sn1 Te1 | 800 | 1158
7305 | https://doi.org/10.1021/acs.jpcc.9b03329 | ESTM | Ag0.15 Sn1 Sb0.15 Te1 Se0.3 | 300 | 1612
7306 | https://doi.org/10.1021/acs.jpcc.9b03329 | ESTM | Ag0.15 Sn1 Sb0.15 Te1 Se0.3 | 400 | 1365.77
7307 | https://doi.org/10.1021/acs.jpcc.9b03329 | ESTM | Ag0.15 Sn1 Sb0.15 Te1 Se0.3 | 500 | 1124
7308 | https://doi.org/10.1021/acs.jpcc.9b03329 | ESTM | Ag0.15 Sn1 Sb0.15 Te1 Se0.3 | 600 | 890
7309 | https://doi.org/10.1021/acs.jpcc.9b03329 | ESTM | Ag0.15 Sn1 Sb0.15 Te1 Se0.3 | 650 | 815
7310 | https://doi.org/10.1021/acs.jpcc.9b03329 | ESTM | Ag0.15 Sn1 Sb0.15 Te1 Se0.3 | 700 | 768.7
7311 | https://doi.org/10.1021/acs.jpcc.9b03329 | ESTM | Ag0.15 Sn1 Sb0.15 Te1 Se0.3 | 800 | 766
7312 | https://doi.org/10.1021/acs.jpcc.9b03329 | ESTM | Ag0.1 Sn1 Sb0.1 Te1 Se0.2 | 300 | 2067.11
7313 | https://doi.org/10.1021/acs.jpcc.9b03329 | ESTM | Ag0.1 Sn1 Sb0.1 Te1 Se0.2 | 400 | 1704
7314 | https://doi.org/10.1021/acs.jpcc.9b03329 | ESTM | Ag0.1 Sn1 Sb0.1 Te1 Se0.2 | 500 | 1382.55
7315 | https://doi.org/10.1021/acs.jpcc.9b03329 | ESTM | Ag0.1 Sn1 Sb0.1 Te1 Se0.2 | 600 | 1093.5
7316 | https://doi.org/10.1021/acs.jpcc.9b03329 | ESTM | Ag0.1 Sn1 Sb0.1 Te1 Se0.2 | 650 | 966.44
7317 | https://doi.org/10.1021/acs.jpcc.9b03329 | ESTM | Ag0.1 Sn1 Sb0.1 Te1 Se0.2 | 700 | 890
7318 | https://doi.org/10.1021/acs.jpcc.9b03329 | ESTM | Ag0.1 Sn1 Sb0.1 Te1 Se0.2 | 750 | 849
7319 | https://doi.org/10.1021/acs.jpcc.9b03329 | ESTM | Ag0.1 Sn1 Sb0.1 Te1 Se0.2 | 800 | 838.93
7320 | https://doi.org/10.1021/acs.jpcc.9b03329 | ESTM | Ag0.25 Sn1 Sb0.25 Te1 Se0.5 | 300 | 1335
7321 | https://doi.org/10.1021/acs.jpcc.9b03329 | ESTM | Ag0.25 Sn1 Sb0.25 Te1 Se0.5 | 400 | 1138
7322 | https://doi.org/10.1021/acs.jpcc.9b03329 | ESTM | Ag0.25 Sn1 Sb0.25 Te1 Se0.5 | 500 | 942.95
7323 | https://doi.org/10.1021/acs.jpcc.9b03329 | ESTM | Ag0.25 Sn1 Sb0.25 Te1 Se0.5 | 600 | 771.81
7324 | https://doi.org/10.1021/acs.jpcc.9b03329 | ESTM | Ag0.25 Sn1 Sb0.25 Te1 Se0.5 | 650 | 731
7325 | https://doi.org/10.1021/acs.jpcc.9b03329 | ESTM | Ag0.25 Sn1 Sb0.25 Te1 Se0.5 | 700 | 718
7326 | https://doi.org/10.1021/acs.jpcc.9b03329 | ESTM | Ag0.25 Sn1 Sb0.25 Te1 Se0.5 | 750 | 715
7327 | https://doi.org/10.1021/acs.jpcc.9b03329 | ESTM | Ag0.25 Sn1 Sb0.25 Te1 Se0.5 | 800 | 734.5
7328 | https://doi.org/10.1021/acs.jpcc.9b03329 | ESTM | Ag0.2 Sn1 Sb0.2 Te1 Se0.4 | 300 | 1250
7331 | https://doi.org/10.1021/acs.jpcc.9b03329 | ESTM | Ag0.2 Sn1 Sb0.2 Te1 Se0.4 | 600 | 728.19
7332 | https://doi.org/10.1021/acs.jpcc.9b03329 | ESTM | Ag0.2 Sn1 Sb0.2 Te1 Se0.4 | 650 | 684.56
7333 | https://doi.org/10.1021/acs.jpcc.9b03329 | ESTM | Ag0.2 Sn1 Sb0.2 Te1 Se0.4 | 800 | 697.99
7334 | https://doi.org/10.1021/acsaem.1c00172 | ESTM | Li0.05 Mg1.95 Si0.1 Ge0.9 | 300 | 136.15
7335 | https://doi.org/10.1021/acsaem.1c00172 | ESTM | Li0.05 Mg1.95 Si0.1 Ge0.9 | 400 | 103.2
7336 | https://doi.org/10.1021/acsaem.1c00172 | ESTM | Li0.05 Mg1.95 Si0.1 Ge0.9 | 500 | 117
7337 | https://doi.org/10.1021/acsaem.1c00172 | ESTM | Li0.05 Mg1.95 Si0.1 Ge0.9 | 600 | 143.08
7338 | https://doi.org/10.1021/acsaem.1c00172 | ESTM | Li0.05 Mg1.95 Si0.1 Ge0.9 | 675 | 172.4
7339 | https://doi.org/10.1021/acsaem.1c00172 | ESTM | Li0.03 Mg1.97 Si0.2 Ge0.8 | 400 | 73.08
7340 | https://doi.org/10.1021/acsaem.1c00172 | ESTM | Li0.03 Mg1.97 Si0.2 Ge0.8 | 500 | 89.23
7341 | https://doi.org/10.1021/acsaem.1c00172 | ESTM | Li0.03 Mg1.97 Si0.2 Ge0.8 | 600 | 120.77
7342 | https://doi.org/10.1021/acsaem.1c00172 | ESTM | Li0.03 Mg1.97 Si0.1 Ge0.9 | 300 | 447.69
7343 | https://doi.org/10.1021/acsaem.1c00172 | ESTM | Li0.03 Mg1.97 Si0.1 Ge0.9 | 400 | 331.54
7344 | https://doi.org/10.1021/acsaem.1c00172 | ESTM | Li0.03 Mg1.97 Si0.1 Ge0.9 | 500 | 260
7345 | https://doi.org/10.1021/acsaem.1c00172 | ESTM | Li0.03 Mg1.97 Si0.1 Ge0.9 | 600 | 286.15
7346 | https://doi.org/10.1021/acsaem.1c00172 | ESTM | Li0.02 Mg1.98 Si0.2 Ge0.8 | 300 | 23.08
7347 | https://doi.org/10.1021/acsaem.1c00172 | ESTM | Li0.02 Mg1.98 Si0.2 Ge0.8 | 400 | 25.38
7348 | https://doi.org/10.1021/acsaem.1c00172 | ESTM | Li0.02 Mg1.98 Si0.2 Ge0.8 | 500 | 38.46
7349 | https://doi.org/10.1021/acsaem.1c00172 | ESTM | Li0.02 Mg1.98 Si0.2 Ge0.8 | 600 | 63
7350 | https://doi.org/10.1021/acsaem.1c00172 | ESTM | Li0.02 Mg1.98 Si0.2 Ge0.8 | 675 | 86.92
7351 | https://doi.org/10.1021/acsaem.1c00172 | ESTM | Li0.02 Mg1.98 Si0.1 Ge0.9 | 300 | 134
7352 | https://doi.org/10.1021/acsaem.1c00172 | ESTM | Li0.02 Mg1.98 Si0.1 Ge0.9 | 400 | 110.5
7353 | https://doi.org/10.1021/acsaem.1c00172 | ESTM | Li0.02 Mg1.98 Si0.1 Ge0.9 | 500 | 130
7354 | https://doi.org/10.1021/acsaem.1c00172 | ESTM | Li0.02 Mg1.98 Si0.1 Ge0.9 | 600 | 165.38
7355 | https://doi.org/10.1021/acsaem.1c00172 | ESTM | Li0.02 Mg1.98 Si0.1 Ge0.9 | 675 | 193.85
7356 | https://doi.org/10.1021/acsaem.1c00172 | ESTM | Li0.01 Mg1.99 Si0.1 Ge0.9 | 400 | 106.92
7357 | https://doi.org/10.1021/acsaem.1c00172 | ESTM | Li0.01 Mg1.99 Si0.1 Ge0.9 | 500 | 108.46
7358 | https://doi.org/10.1021/acsaem.1c00172 | ESTM | Li0.01 Mg1.99 Si0.1 Ge0.9 | 600 | 126.92
7359 | https://doi.org/10.1021/acsaem.1c00172 | ESTM | Li0.01 Mg1.99 Si0.1 Ge0.9 | 675 | 147.69
7360 | https://doi.org/10.1021/acsaem.1c01830 | ESTM | Bi0.46 Sb1.54 Te3 | 300 | 549.42
7361 | https://doi.org/10.1021/acsaem.1c01830 | ESTM | Bi0.46 Sb1.54 Te3 | 350 | 447.66
7362 | https://doi.org/10.1021/acsaem.1c01830 | ESTM | Bi0.46 Sb1.54 Te3 | 400 | 371.64
7363 | https://doi.org/10.1021/acsaem.1c01830 | ESTM | Bi0.46 Sb1.54 Te3 | 450 | 327.06
7364 | https://doi.org/10.1021/acsaem.1c01830 | ESTM | Bi0.46 Sb1.54 Te3 | 500 | 308.82
7365 | https://doi.org/10.1021/acsaem.1c01155 | ESTM | Cu2.2 Sn0.8 Sb0.2 Se3.2 | 300 | 2175.74
7366 | https://doi.org/10.1021/acsaem.1c01155 | ESTM | Cu2.2 Sn0.8 Sb0.2 Se3.2 | 372 | 1914.5
7367 | https://doi.org/10.1021/acsaem.1c01155 | ESTM | Cu2.2 Sn0.8 Sb0.2 Se3.2 | 473 | 1603.72
7368 | https://doi.org/10.1021/acsaem.1c01155 | ESTM | Cu2.2 Sn0.8 Sb0.2 Se3.2 | 523 | 1468
7369 | https://doi.org/10.1021/acsaem.1c01155 | ESTM | Cu2.2 Sn0.8 Sb0.2 Se3.2 | 622 | 1291.55
7370 | https://doi.org/10.1021/acsaem.1c01155 | ESTM | Cu2.2 Sn0.8 Sb0.2 Se3.2 | 723 | 961.4
7371 | https://doi.org/10.1021/acsaem.1c01155 | ESTM | Cu2.5 Sn0.5 Sb0.5 Se3.5 | 300 | 5327.16
7372 | https://doi.org/10.1021/acsaem.1c01155 | ESTM | Cu2.5 Sn0.5 Sb0.5 Se3.5 | 372 | 4551.13
7373 | https://doi.org/10.1021/acsaem.1c01155 | ESTM | Cu2.5 Sn0.5 Sb0.5 Se3.5 | 473 | 3701.49
7374 | https://doi.org/10.1021/acsaem.1c01155 | ESTM | Cu2.5 Sn0.5 Sb0.5 Se3.5 | 523 | 3354.6
7375 | https://doi.org/10.1021/acsaem.1c01155 | ESTM | Cu2.5 Sn0.5 Sb0.5 Se3.5 | 622 | 2756
7376 | https://doi.org/10.1021/acsaem.1c01155 | ESTM | Cu2.5 Sn0.5 Sb0.5 Se3.5 | 723 | 2113
7377 | https://doi.org/10.1021/acsaem.1c01155 | ESTM | Cu2.8 Sn0.2 Sb0.8 Se3.8 | 300 | 4290.21
7378 | https://doi.org/10.1021/acsaem.1c01155 | ESTM | Cu2.8 Sn0.2 Sb0.8 Se3.8 | 372 | 3701.49
7379 | https://doi.org/10.1021/acsaem.1c01155 | ESTM | Cu2.8 Sn0.2 Sb0.8 Se3.8 | 473 | 3000
7380 | https://doi.org/10.1021/acsaem.1c01155 | ESTM | Cu2.8 Sn0.2 Sb0.8 Se3.8 | 523 | 2675.16
7381 | https://doi.org/10.1021/acsaem.1c01155 | ESTM | Cu2.8 Sn0.2 Sb0.8 Se3.8 | 622 | 2197.25
7382 | https://doi.org/10.1021/acsaem.1c01155 | ESTM | Cu2.8 Sn0.2 Sb0.8 Se3.8 | 723 | 1718.08
7384 | https://doi.org/10.1021/acsaem.1c01155 | ESTM | Cu2 Sn1 Se3 | 372 | 17.35
7385 | https://doi.org/10.1021/acsaem.1c01155 | ESTM | Cu2 Sn1 Se3 | 473 | 21.33
7387 | https://doi.org/10.1021/acsaem.1c01155 | ESTM | Cu2 Sn1 Se3 | 622 | 40.84
7389 | https://doi.org/10.1021/acsaem.1c01155 | ESTM | Cu3 Sb1 Se4 | 300 | 44.62
7395 | https://doi.org/10.1021/acsaem.1c01155 | ESTM | Cu5 Sn1 Sb1 Se6.3 | 300 | 1853.45
7396 | https://doi.org/10.1021/acsaem.1c01155 | ESTM | Cu5 Sn1 Sb1 Se6.3 | 373 | 1758.62
7397 | https://doi.org/10.1021/acsaem.1c01155 | ESTM | Cu5 Sn1 Sb1 Se6.3 | 473 | 1482.76
7398 | https://doi.org/10.1021/acsaem.1c01155 | ESTM | Cu5 Sn1 Sb1 Se6.3 | 573 | 1241.38
7399 | https://doi.org/10.1021/acsaem.1c01155 | ESTM | Cu5 Sn1 Sb1 Se6.3 | 673 | 1017.24
7400 | https://doi.org/10.1021/acsaem.1c01155 | ESTM | Cu5 Sn1 Sb1 Se6.3 | 723 | 807.69
7401 | https://doi.org/10.1021/acsaem.1c01155 | ESTM | Cu5 Sn1 Sb1 Se6.58 | 300 | 3362.07
7402 | https://doi.org/10.1021/acsaem.1c01155 | ESTM | Cu5 Sn1 Sb1 Se6.58 | 373 | 2965.52
7403 | https://doi.org/10.1021/acsaem.1c01155 | ESTM | Cu5 Sn1 Sb1 Se6.58 | 473 | 2465.52
7404 | https://doi.org/10.1021/acsaem.1c01155 | ESTM | Cu5 Sn1 Sb1 Se6.58 | 573 | 2043.1
7405 | https://doi.org/10.1021/acsaem.1c01155 | ESTM | Cu5 Sn1 Sb1 Se6.58 | 673 | 1646.55
7406 | https://doi.org/10.1021/acsaem.1c01155 | ESTM | Cu5 Sn1 Sb1 Se6.58 | 723 | 1413.79
7407 | https://doi.org/10.1021/acsaem.1c01155 | ESTM | Cu5 Sn1 Sb1 Se6.79 | 300 | 4434.78
7408 | https://doi.org/10.1021/acsaem.1c01155 | ESTM | Cu5 Sn1 Sb1 Se6.79 | 373 | 3853.45
7409 | https://doi.org/10.1021/acsaem.1c01155 | ESTM | Cu5 Sn1 Sb1 Se6.79 | 473 | 3163.79
7410 | https://doi.org/10.1021/acsaem.1c01155 | ESTM | Cu5 Sn1 Sb1 Se6.79 | 573 | 2603.45
7411 | https://doi.org/10.1021/acsaem.1c01155 | ESTM | Cu5 Sn1 Sb1 Se6.79 | 673 | 2103.45
7412 | https://doi.org/10.1021/acsaem.1c01155 | ESTM | Cu5 Sn1 Sb1 Se6.79 | 723 | 1758.62
7413 | https://doi.org/10.1021/acsaem.1c01155 | ESTM | Cu5 Sn1 Sb1 Se7 | 300 | 5278.26
7414 | https://doi.org/10.1021/acsaem.1c01155 | ESTM | Cu5 Sn1 Sb1 Se7 | 373 | 4573.91
7415 | https://doi.org/10.1021/acsaem.1c01155 | ESTM | Cu5 Sn1 Sb1 Se7 | 473 | 3705
7416 | https://doi.org/10.1021/acsaem.1c01155 | ESTM | Cu5 Sn1 Sb1 Se7 | 573 | 3034.78
7417 | https://doi.org/10.1021/acsaem.1c01155 | ESTM | Cu5 Sn1 Sb1 Se7 | 673 | 2426.09
7418 | https://doi.org/10.1021/acsaem.1c01155 | ESTM | Cu5 Sn1 Sb1 Se7 | 723 | 2069.57
7419 | https://doi.org/10.1021/acsaem.1c01830 | ESTM | Er0.01 Bi0.4577 Sb1.5323 Te3 | 300 | 576.47
7420 | https://doi.org/10.1021/acsaem.1c01830 | ESTM | Er0.01 Bi0.4577 Sb1.5323 Te3 | 350 | 462.28
7421 | https://doi.org/10.1021/acsaem.1c01830 | ESTM | Er0.01 Bi0.4577 Sb1.5323 Te3 | 400 | 383.53
7422 | https://doi.org/10.1021/acsaem.1c01830 | ESTM | Er0.01 Bi0.4577 Sb1.5323 Te3 | 450 | 334.71
7423 | https://doi.org/10.1021/acsaem.1c01830 | ESTM | Er0.01 Bi0.4577 Sb1.5323 Te3 | 500 | 310
7424 | https://doi.org/10.1021/acsaem.1c01830 | ESTM | Er0.02 Bi0.4554 Sb1.5246 Te3 | 300 | 606.5
7425 | https://doi.org/10.1021/acsaem.1c01830 | ESTM | Er0.02 Bi0.4554 Sb1.5246 Te3 | 350 | 495.61
7426 | https://doi.org/10.1021/acsaem.1c01830 | ESTM | Er0.02 Bi0.4554 Sb1.5246 Te3 | 400 | 407.31
7427 | https://doi.org/10.1021/acsaem.1c01830 | ESTM | Er0.02 Bi0.4554 Sb1.5246 Te3 | 450 | 350
7428 | https://doi.org/10.1021/acsaem.1c01830 | ESTM | Er0.02 Bi0.4554 Sb1.5246 Te3 | 500 | 317.84
7429 | https://doi.org/10.1021/acsaem.1c01830 | ESTM | Er0.03 Bi0.4531 Sb1.5169 Te3 | 300 | 623
7430 | https://doi.org/10.1021/acsaem.1c01830 | ESTM | Er0.03 Bi0.4531 Sb1.5169 Te3 | 350 | 503.22
7431 | https://doi.org/10.1021/acsaem.1c01830 | ESTM | Er0.03 Bi0.4531 Sb1.5169 Te3 | 400 | 411.4
7432 | https://doi.org/10.1021/acsaem.1c01830 | ESTM | Er0.03 Bi0.4531 Sb1.5169 Te3 | 450 | 355.26
7433 | https://doi.org/10.1021/acsaem.1c01830 | ESTM | Er0.03 Bi0.4531 Sb1.5169 Te3 | 500 | 316
7434 | https://doi.org/10.1021/acsaem.1c02293 | ESTM | Ta0.25 Nb0.75 Co1 Sn0.9 Sb0.1 | 338 | 1219.86
7435 | https://doi.org/10.1021/acsaem.1c02293 | ESTM | Ta0.25 Nb0.75 Co1 Sn0.9 Sb0.1 | 430 | 1160.28
7436 | https://doi.org/10.1021/acsaem.1c02293 | ESTM | Ta0.25 Nb0.75 Co1 Sn0.9 Sb0.1 | 530 | 1059.57
7437 | https://doi.org/10.1021/acsaem.1c02293 | ESTM | Ta0.25 Nb0.75 Co1 Sn0.9 Sb0.1 | 628 | 960.28
7438 | https://doi.org/10.1021/acsaem.1c02293 | ESTM | Ta0.25 Nb0.75 Co1 Sn0.9 Sb0.1 | 728 | 872.34
7439 | https://doi.org/10.1021/acsaem.1c02293 | ESTM | Ta0.25 Nb0.75 Co1 Sn0.9 Sb0.1 | 826 | 804.26
7440 | https://doi.org/10.1021/acsaem.1c02293 | ESTM | Ta0.25 Nb0.75 Co1 Sn0.9 Sb0.1 | 924 | 734.75
7441 | https://doi.org/10.1021/acsaem.1c02293 | ESTM | Ta0.15 Nb0.85 Co1 Sn0.9 Sb0.1 | 338 | 1259.57
7442 | https://doi.org/10.1021/acsaem.1c02293 | ESTM | Ta0.15 Nb0.85 Co1 Sn0.9 Sb0.1 | 430 | 1211.35
7443 | https://doi.org/10.1021/acsaem.1c02293 | ESTM | Ta0.15 Nb0.85 Co1 Sn0.9 Sb0.1 | 530 | 1119.15
7444 | https://doi.org/10.1021/acsaem.1c02293 | ESTM | Ta0.15 Nb0.85 Co1 Sn0.9 Sb0.1 | 628 | 1028.37
7445 | https://doi.org/10.1021/acsaem.1c02293 | ESTM | Ta0.15 Nb0.85 Co1 Sn0.9 Sb0.1 | 728 | 936.17
7446 | https://doi.org/10.1021/acsaem.1c02293 | ESTM | Ta0.15 Nb0.85 Co1 Sn0.9 Sb0.1 | 826 | 859.57
7447 | https://doi.org/10.1021/acsaem.1c02293 | ESTM | Ta0.15 Nb0.85 Co1 Sn0.9 Sb0.1 | 924 | 788.65
7448 | https://doi.org/10.1021/acsaem.1c02293 | ESTM | Ta0.2 Nb0.8 Co1 Sn0.9 Sb0.1 | 338 | 1229.79
7449 | https://doi.org/10.1021/acsaem.1c02293 | ESTM | Ta0.2 Nb0.8 Co1 Sn0.9 Sb0.1 | 430 | 1181.56
7450 | https://doi.org/10.1021/acsaem.1c02293 | ESTM | Ta0.2 Nb0.8 Co1 Sn0.9 Sb0.1 | 530 | 1090.78
7451 | https://doi.org/10.1021/acsaem.1c02293 | ESTM | Ta0.2 Nb0.8 Co1 Sn0.9 Sb0.1 | 628 | 995.74
7452 | https://doi.org/10.1021/acsaem.1c02293 | ESTM | Ta0.2 Nb0.8 Co1 Sn0.9 Sb0.1 | 728 | 903.64
7453 | https://doi.org/10.1021/acsaem.1c02293 | ESTM | Ta0.2 Nb0.8 Co1 Sn0.9 Sb0.1 | 826 | 824.11
7454 | https://doi.org/10.1021/acsaem.1c02293 | ESTM | Ta0.2 Nb0.8 Co1 Sn0.9 Sb0.1 | 924 | 748.94
7455 | https://doi.org/10.1021/acsaem.1c02293 | ESTM | Ta0.05 Nb0.95 Co1 Sn0.9 Sb0.1 | 338 | 1400
7456 | https://doi.org/10.1021/acsaem.1c02293 | ESTM | Ta0.05 Nb0.95 Co1 Sn0.9 Sb0.1 | 430 | 1350.35
7457 | https://doi.org/10.1021/acsaem.1c02293 | ESTM | Ta0.05 Nb0.95 Co1 Sn0.9 Sb0.1 | 530 | 1270.92
7458 | https://doi.org/10.1021/acsaem.1c02293 | ESTM | Ta0.05 Nb0.95 Co1 Sn0.9 Sb0.1 | 628 | 1170.21
7459 | https://doi.org/10.1021/acsaem.1c02293 | ESTM | Ta0.05 Nb0.95 Co1 Sn0.9 Sb0.1 | 728 | 1060.99
7460 | https://doi.org/10.1021/acsaem.1c02293 | ESTM | Ta0.05 Nb0.95 Co1 Sn0.9 Sb0.1 | 826 | 974.4
7461 | https://doi.org/10.1021/acsaem.1c02293 | ESTM | Ta0.05 Nb0.95 Co1 Sn0.9 Sb0.1 | 924 | 882.27
7462 | https://doi.org/10.1021/acsaem.1c02293 | ESTM | Ta0.1 Nb0.9 Co1 Sn0.9 Sb0.1 | 338 | 1343.26
7463 | https://doi.org/10.1021/acsaem.1c02293 | ESTM | Ta0.1 Nb0.9 Co1 Sn0.9 Sb0.1 | 430 | 1293.62
7464 | https://doi.org/10.1021/acsaem.1c02293 | ESTM | Ta0.1 Nb0.9 Co1 Sn0.9 Sb0.1 | 530 | 1211.35
7465 | https://doi.org/10.1021/acsaem.1c02293 | ESTM | Ta0.1 Nb0.9 Co1 Sn0.9 Sb0.1 | 628 | 1121.99
7466 | https://doi.org/10.1021/acsaem.1c02293 | ESTM | Ta0.1 Nb0.9 Co1 Sn0.9 Sb0.1 | 728 | 1011.35
7467 | https://doi.org/10.1021/acsaem.1c02293 | ESTM | Ta0.1 Nb0.9 Co1 Sn0.9 Sb0.1 | 826 | 904.96
7468 | https://doi.org/10.1021/acsaem.1c02293 | ESTM | Ta0.1 Nb0.9 Co1 Sn0.9 Sb0.1 | 924 | 839
7469 | https://doi.org/10.1021/acsaem.1c02293 | ESTM | Nb1 Co1 Sn0.9 Sb0.1 | 338 | 1490.78
7470 | https://doi.org/10.1021/acsaem.1c02293 | ESTM | Nb1 Co1 Sn0.9 Sb0.1 | 430 | 1400
7471 | https://doi.org/10.1021/acsaem.1c02293 | ESTM | Nb1 Co1 Sn0.9 Sb0.1 | 530 | 1300
7472 | https://doi.org/10.1021/acsaem.1c02293 | ESTM | Nb1 Co1 Sn0.9 Sb0.1 | 628 | 1209.93
7473 | https://doi.org/10.1021/acsaem.1c02293 | ESTM | Nb1 Co1 Sn0.9 Sb0.1 | 728 | 1100
7474 | https://doi.org/10.1021/acsaem.1c02293 | ESTM | Nb1 Co1 Sn0.9 Sb0.1 | 826 | 998.58
7475 | https://doi.org/10.1021/acsaem.1c02293 | ESTM | Nb1 Co1 Sn0.9 Sb0.1 | 924 | 907.8
7476 | https://doi.org/10.1021/acsaem.1c02442 | ESTM | Sn1.03 Te0.92 Se0.08 | 323 | 5570.18
7477 | https://doi.org/10.1021/acsaem.1c02442 | ESTM | Sn1.03 Te0.92 Se0.08 | 423 | 3877.19
7478 | https://doi.org/10.1021/acsaem.1c02442 | ESTM | Sn1.03 Te0.92 Se0.08 | 523 | 2587.72
7479 | https://doi.org/10.1021/acsaem.1c02442 | ESTM | Sn1.03 Te0.92 Se0.08 | 623 | 1543.86
7480 | https://doi.org/10.1021/acsaem.1c02442 | ESTM | Sn1.03 Te0.92 Se0.08 | 723 | 894.74
7481 | https://doi.org/10.1021/acsaem.1c02442 | ESTM | Sn1.03 Te0.92 Se0.08 | 823 | 658
7482 | https://doi.org/10.1021/acsaem.1c02442 | ESTM | Sn1.03 Te0.865 Se0.12 Br0.015 | 323 | 4921.05
7483 | https://doi.org/10.1021/acsaem.1c02442 | ESTM | Sn1.03 Te0.865 Se0.12 Br0.015 | 423 | 3552.63
7484 | https://doi.org/10.1021/acsaem.1c02442 | ESTM | Sn1.03 Te0.865 Se0.12 Br0.015 | 523 | 2438.6
7485 | https://doi.org/10.1021/acsaem.1c02442 | ESTM | Sn1.03 Te0.865 Se0.12 Br0.015 | 623 | 1403.51
7486 | https://doi.org/10.1021/acsaem.1c02442 | ESTM | Sn1.03 Te0.865 Se0.12 Br0.015 | 723 | 807.02
7487 | https://doi.org/10.1021/acsaem.1c02442 | ESTM | Sn1.03 Te0.865 Se0.12 Br0.015 | 823 | 631.58
7488 | https://doi.org/10.1021/acsaem.1c02442 | ESTM | Sn1.03 Te0.875 Se0.12 Br0.005 | 323 | 5614.04
7489 | https://doi.org/10.1021/acsaem.1c02442 | ESTM | Sn1.03 Te0.875 Se0.12 Br0.005 | 423 | 3903.51
7492 | https://doi.org/10.1021/acsaem.1c02442 | ESTM | Sn1.03 Te0.875 Se0.12 Br0.005 | 723 | 842.11
7493 | https://doi.org/10.1021/acsaem.1c02442 | ESTM | Sn1.03 Te0.875 Se0.12 Br0.005 | 823 | 666.67
7494 | https://doi.org/10.1021/acsaem.1c02442 | ESTM | Sn1.03 Te0.87 Se0.12 Br0.01 | 323 | 6096.49
7495 | https://doi.org/10.1021/acsaem.1c02442 | ESTM | Sn1.03 Te0.87 Se0.12 Br0.01 | 423 | 4500
7500 | https://doi.org/10.1021/acsaem.1c02442 | ESTM | Sn1.03 Te0.88 Se0.12 | 323 | 5289.47
7501 | https://doi.org/10.1021/acsaem.1c02442 | ESTM | Sn1.03 Te0.88 Se0.12 | 423 | 3692.98
7502 | https://doi.org/10.1021/acsaem.1c02442 | ESTM | Sn1.03 Te0.88 Se0.12 | 523 | 2475
7503 | https://doi.org/10.1021/acsaem.1c02442 | ESTM | Sn1.03 Te0.88 Se0.12 | 623 | 1500
7504 | https://doi.org/10.1021/acsaem.1c02442 | ESTM | Sn1.03 Te0.88 Se0.12 | 723 | 850.88
7505 | https://doi.org/10.1021/acsaem.1c02442 | ESTM | Sn1.03 Te0.88 Se0.12 | 823 | 640.5
7506 | https://doi.org/10.1021/acsaem.1c02442 | ESTM | Sn1.03 Te0.85 Se0.15 | 323 | 5173.91
7507 | https://doi.org/10.1021/acsaem.1c02442 | ESTM | Sn1.03 Te0.85 Se0.15 | 423 | 3617.39
7508 | https://doi.org/10.1021/acsaem.1c02442 | ESTM | Sn1.03 Te0.85 Se0.15 | 523 | 2426.09
7509 | https://doi.org/10.1021/acsaem.1c02442 | ESTM | Sn1.03 Te0.85 Se0.15 | 623 | 1447.37
7510 | https://doi.org/10.1021/acsaem.1c02442 | ESTM | Sn1.03 Te0.85 Se0.15 | 723 | 850.88
7511 | https://doi.org/10.1021/acsaem.1c02442 | ESTM | Sn1.03 Te0.85 Se0.15 | 823 | 631.58
7512 | https://doi.org/10.1021/acsaem.1c02442 | ESTM | Sn1.03 Te1 | 323 | 6342.11
7513 | https://doi.org/10.1021/acsaem.1c02442 | ESTM | Sn1.03 Te1 | 423 | 4342.11
7514 | https://doi.org/10.1021/acsaem.1c02442 | ESTM | Sn1.03 Te1 | 523 | 2869.57
7515 | https://doi.org/10.1021/acsaem.1c02442 | ESTM | Sn1.03 Te1 | 623 | 1739
7516 | https://doi.org/10.1021/acsaem.1c02442 | ESTM | Sn1.03 Te1 | 723 | 982
7517 | https://doi.org/10.1021/acsaem.1c02442 | ESTM | Sn1.03 Te1 | 823 | 702
7518 | https://doi.org/10.1021/acsaem.1c02448 | ESTM | Ag0.05 Sn0.9 Sb0.05 Te0.9 Se0.05 S0.05 | 303 | 2738.32
7519 | https://doi.org/10.1021/acsaem.1c02448 | ESTM | Ag0.05 Sn0.9 Sb0.05 Te0.9 Se0.05 S0.05 | 434 | 2018.69
7520 | https://doi.org/10.1021/acsaem.1c02448 | ESTM | Ag0.05 Sn0.9 Sb0.05 Te0.9 Se0.05 S0.05 | 594 | 1373.83
7521 | https://doi.org/10.1021/acsaem.1c02448 | ESTM | Ag0.05 Sn0.9 Sb0.05 Te0.9 Se0.05 S0.05 | 755 | 1018
7522 | https://doi.org/10.1021/acsaem.1c02448 | ESTM | Ag0.05 Sn0.9 Sb0.05 Te0.9 Se0.05 S0.05 | 823 | 954.13
7523 | https://doi.org/10.1021/acsaem.1c02448 | ESTM | Ag0.15 Sn0.7 Sb0.15 Te0.7 Se0.15 S0.15 | 303 | 813.08
7524 | https://doi.org/10.1021/acsaem.1c02448 | ESTM | Ag0.15 Sn0.7 Sb0.15 Te0.7 Se0.15 S0.15 | 432 | 642.06
7525 | https://doi.org/10.1021/acsaem.1c02448 | ESTM | Ag0.15 Sn0.7 Sb0.15 Te0.7 Se0.15 S0.15 | 593 | 532.71
7526 | https://doi.org/10.1021/acsaem.1c02448 | ESTM | Ag0.15 Sn0.7 Sb0.15 Te0.7 Se0.15 S0.15 | 753 | 551.4
7527 | https://doi.org/10.1021/acsaem.1c02448 | ESTM | Ag0.15 Sn0.7 Sb0.15 Te0.7 Se0.15 S0.15 | 823 | 617
7528 | https://doi.org/10.1021/acsaem.1c02448 | ESTM | Ag0.1 Sn0.8 Sb0.1 Te0.8 Se0.1 S0.1 | 303 | 1457.94
7529 | https://doi.org/10.1021/acsaem.1c02448 | ESTM | Ag0.1 Sn0.8 Sb0.1 Te0.8 Se0.1 S0.1 | 434 | 1121.5
7530 | https://doi.org/10.1021/acsaem.1c02448 | ESTM | Ag0.1 Sn0.8 Sb0.1 Te0.8 Se0.1 S0.1 | 593 | 827.1
7531 | https://doi.org/10.1021/acsaem.1c02448 | ESTM | Ag0.1 Sn0.8 Sb0.1 Te0.8 Se0.1 S0.1 | 755 | 719.63
7532 | https://doi.org/10.1021/acsaem.1c02448 | ESTM | Ag0.1 Sn0.8 Sb0.1 Te0.8 Se0.1 S0.1 | 825 | 799.07
7539 | https://doi.org/10.1021/acsaem.1c02720 | ESTM | Ba0.125 Cu1 Bi0.875 Se1 O1 | 319 | 189.42
7540 | https://doi.org/10.1021/acsaem.1c02720 | ESTM | Ba0.125 Cu1 Bi0.875 Se1 O1 | 420 | 150
7541 | https://doi.org/10.1021/acsaem.1c02720 | ESTM | Ba0.125 Cu1 Bi0.875 Se1 O1 | 522 | 124.52
7542 | https://doi.org/10.1021/acsaem.1c02720 | ESTM | Ba0.125 Cu1 Bi0.875 Se1 O1 | 623 | 107.7
7543 | https://doi.org/10.1021/acsaem.1c02720 | ESTM | Ba0.125 Cu1 Bi0.875 Se1 O1 | 725 | 94.71
7545 | https://doi.org/10.1021/acsaem.1c02720 | ESTM | Ba0.2 Cu1 Bi0.8 Se1 O1 | 319 | 225.96
7551 | https://doi.org/10.1021/acsaem.1c02720 | ESTM | Ba0.05 Cu1 Bi0.95 Se1 O1 | 319 | 67.96
7552 | https://doi.org/10.1021/acsaem.1c02720 | ESTM | Ba0.05 Cu1 Bi0.95 Se1 O1 | 420 | 50
7553 | https://doi.org/10.1021/acsaem.1c02720 | ESTM | Ba0.05 Cu1 Bi0.95 Se1 O1 | 522 | 42.75
7554 | https://doi.org/10.1021/acsaem.1c02720 | ESTM | Ba0.05 Cu1 Bi0.95 Se1 O1 | 623 | 41.3
7555 | https://doi.org/10.1021/acsaem.1c02720 | ESTM | Ba0.05 Cu1 Bi0.95 Se1 O1 | 725 | 41.75
7556 | https://doi.org/10.1021/acsaem.1c02720 | ESTM | Ba0.05 Cu1 Bi0.95 Se1 O1 | 825 | 39.3
7557 | https://doi.org/10.1021/acsaem.1c02720 | ESTM | Cu1 Bi1 Se1 O1 | 319 | 7.77
7558 | https://doi.org/10.1021/acsaem.1c02720 | ESTM | Cu1 Bi1 Se1 O1 | 420 | 8.74
7559 | https://doi.org/10.1021/acsaem.1c02720 | ESTM | Cu1 Bi1 Se1 O1 | 522 | 9.71
7561 | https://doi.org/10.1021/acsaem.1c02720 | ESTM | Cu1 Bi1 Se1 O1 | 725 | 28.64
7563 | https://doi.org/10.1021/acsaem.1c03064 | ESTM | Cu1.965 Ag0.01 Se0.5 S0.5 | 300 | 51.47
7564 | https://doi.org/10.1021/acsaem.1c03064 | ESTM | Cu1.965 Ag0.01 Se0.5 S0.5 | 375 | 70.59
7565 | https://doi.org/10.1021/acsaem.1c03064 | ESTM | Cu1.965 Ag0.01 Se0.5 S0.5 | 475 | 102.21
7566 | https://doi.org/10.1021/acsaem.1c03064 | ESTM | Cu1.965 Ag0.01 Se0.5 S0.5 | 578 | 374.26
7567 | https://doi.org/10.1021/acsaem.1c03064 | ESTM | Cu1.965 Ag0.01 Se0.5 S0.5 | 673 | 385.29
7568 | https://doi.org/10.1021/acsaem.1c03064 | ESTM | Cu1.965 Ag0.01 Se0.5 S0.5 | 772 | 325
7569 | https://doi.org/10.1021/acsaem.1c03064 | ESTM | Cu1.955 Ag0.02 Se0.5 S0.5 | 300 | 41.91
7570 | https://doi.org/10.1021/acsaem.1c03064 | ESTM | Cu1.955 Ag0.02 Se0.5 S0.5 | 375 | 58.09
7575 | https://doi.org/10.1021/acsaem.1c03064 | ESTM | Cu1.945 Ag0.03 Se0.5 S0.5 | 300 | 32.35
7576 | https://doi.org/10.1021/acsaem.1c03064 | ESTM | Cu1.945 Ag0.03 Se0.5 S0.5 | 375 | 47.06
7581 | https://doi.org/10.1021/acsaem.1c03064 | ESTM | Cu1.95 Se0.5 S0.5 | 300 | 338.61
7582 | https://doi.org/10.1021/acsaem.1c03064 | ESTM | Cu1.95 Se0.5 S0.5 | 375 | 316.34
7583 | https://doi.org/10.1021/acsaem.1c03064 | ESTM | Cu1.95 Se0.5 S0.5 | 475 | 490.1
7584 | https://doi.org/10.1021/acsaem.1c03064 | ESTM | Cu1.95 Se0.5 S0.5 | 578 | 766.34
7585 | https://doi.org/10.1021/acsaem.1c03064 | ESTM | Cu1.95 Se0.5 S0.5 | 673 | 669.8
7586 | https://doi.org/10.1021/acsaem.1c03064 | ESTM | Cu1.95 Se0.5 S0.5 | 772 | 559.9
7587 | https://doi.org/10.1021/acsaem.1c03064 | ESTM | Cu1.975 Se0.5 S0.5 | 300 | 158.91
7588 | https://doi.org/10.1021/acsaem.1c03064 | ESTM | Cu1.975 Se0.5 S0.5 | 375 | 150
7589 | https://doi.org/10.1021/acsaem.1c03064 | ESTM | Cu1.975 Se0.5 S0.5 | 475 | 149.26
7590 | https://doi.org/10.1021/acsaem.1c03064 | ESTM | Cu1.975 Se0.5 S0.5 | 578 | 392.08
7591 | https://doi.org/10.1021/acsaem.1c03064 | ESTM | Cu1.975 Se0.5 S0.5 | 673 | 380.2
7592 | https://doi.org/10.1021/acsaem.1c03064 | ESTM | Cu1.975 Se0.5 S0.5 | 772 | 318
7593 | https://doi.org/10.1021/acsaem.1c03064 | ESTM | Cu1.99 Se0.5 S0.5 | 300 | 35.64
7594 | https://doi.org/10.1021/acsaem.1c03064 | ESTM | Cu1.99 Se0.5 S0.5 | 375 | 38.61
7595 | https://doi.org/10.1021/acsaem.1c03064 | ESTM | Cu1.99 Se0.5 S0.5 | 475 | 35.64
7596 | https://doi.org/10.1021/acsaem.1c03064 | ESTM | Cu1.99 Se0.5 S0.5 | 578 | 103.96
7597 | https://doi.org/10.1021/acsaem.1c03064 | ESTM | Cu1.99 Se0.5 S0.5 | 673 | 150
7598 | https://doi.org/10.1021/acsaem.1c03064 | ESTM | Cu1.99 Se0.5 S0.5 | 772 | 127.72
7599 | https://doi.org/10.1021/acsaem.1c03064 | ESTM | Cu2 Se0.5 S0.5 | 300 | 14.85
7600 | https://doi.org/10.1021/acsaem.1c03064 | ESTM | Cu2 Se0.5 S0.5 | 375 | 14.9
7601 | https://doi.org/10.1021/acsaem.1c03064 | ESTM | Cu2 Se0.5 S0.5 | 475 | 16.34
7602 | https://doi.org/10.1021/acsaem.1c03064 | ESTM | Cu2 Se0.5 S0.5 | 578 | 41.58
7603 | https://doi.org/10.1021/acsaem.1c03064 | ESTM | Cu2 Se0.5 S0.5 | 673 | 81.68
7604 | https://doi.org/10.1021/acsaem.1c03064 | ESTM | Cu2 Se0.5 S0.5 | 772 | 69.8
7605 | https://doi.org/10.1021/acsaem.1c03231 | ESTM | Sn10 Sb2 Te13 | 323 | 1925
7606 | https://doi.org/10.1021/acsaem.1c03231 | ESTM | Sn10 Sb2 Te13 | 423 | 1531.25
7607 | https://doi.org/10.1021/acsaem.1c03231 | ESTM | Sn10 Sb2 Te13 | 523 | 1178.48
7608 | https://doi.org/10.1021/acsaem.1c03231 | ESTM | Sn10 Sb2 Te13 | 623 | 877.22
7609 | https://doi.org/10.1021/acsaem.1c03231 | ESTM | Sn10 Sb2 Te13 | 673 | 788
7610 | https://doi.org/10.1021/acsaem.1c03231 | ESTM | Sn10 Sb2 Te13 | 723 | 770.8
7611 | https://doi.org/10.1021/acsaem.1c03231 | ESTM | Sn10 Sb2 Te13 | 773 | 771
7612 | https://doi.org/10.1021/acsaem.1c03231 | ESTM | Sn12 Sb2 Te15 | 323 | 2240
7613 | https://doi.org/10.1021/acsaem.1c03231 | ESTM | Sn12 Sb2 Te15 | 423 | 1811.25
7614 | https://doi.org/10.1021/acsaem.1c03231 | ESTM | Sn12 Sb2 Te15 | 523 | 1400
7615 | https://doi.org/10.1021/acsaem.1c03231 | ESTM | Sn12 Sb2 Te15 | 623 | 1050
7616 | https://doi.org/10.1021/acsaem.1c03231 | ESTM | Sn12 Sb2 Te15 | 673 | 930
7617 | https://doi.org/10.1021/acsaem.1c03231 | ESTM | Sn12 Sb2 Te15 | 723 | 877
7618 | https://doi.org/10.1021/acsaem.1c03231 | ESTM | Sn12 Sb2 Te15 | 773 | 859
7619 | https://doi.org/10.1021/acsaem.1c03231 | ESTM | Sn15 Sb2 Te18 | 323 | 2933.76
7620 | https://doi.org/10.1021/acsaem.1c03231 | ESTM | Sn15 Sb2 Te18 | 423 | 2280
7621 | https://doi.org/10.1021/acsaem.1c03231 | ESTM | Sn15 Sb2 Te18 | 523 | 1706.25
7622 | https://doi.org/10.1021/acsaem.1c03231 | ESTM | Sn15 Sb2 Te18 | 623 | 1249.37
7623 | https://doi.org/10.1021/acsaem.1c03231 | ESTM | Sn15 Sb2 Te18 | 673 | 1054.43
7624 | https://doi.org/10.1021/acsaem.1c03231 | ESTM | Sn15 Sb2 Te18 | 723 | 939.24
7625 | https://doi.org/10.1021/acsaem.1c03231 | ESTM | Sn15 Sb2 Te18 | 773 | 903.8
7626 | https://doi.org/10.1021/acsaem.1c03231 | ESTM | Sn20 Sb2 Te23 | 323 | 2969.43
7627 | https://doi.org/10.1021/acsaem.1c03231 | ESTM | Sn20 Sb2 Te23 | 423 | 2371.97
7628 | https://doi.org/10.1021/acsaem.1c03231 | ESTM | Sn20 Sb2 Te23 | 523 | 1863.7
7629 | https://doi.org/10.1021/acsaem.1c03231 | ESTM | Sn20 Sb2 Te23 | 623 | 1364
7630 | https://doi.org/10.1021/acsaem.1c03231 | ESTM | Sn20 Sb2 Te23 | 673 | 1143.04
7631 | https://doi.org/10.1021/acsaem.1c03231 | ESTM | Sn20 Sb2 Te23 | 723 | 1001.27
7632 | https://doi.org/10.1021/acsaem.1c03231 | ESTM | Sn20 Sb2 Te23 | 773 | 939
7633 | https://doi.org/10.1021/acsaem.1c03231 | ESTM | Sn25 Sb2 Te28 | 323 | 3526.25
7634 | https://doi.org/10.1021/acsaem.1c03231 | ESTM | Sn25 Sb2 Te28 | 423 | 2782.5
7635 | https://doi.org/10.1021/acsaem.1c03231 | ESTM | Sn25 Sb2 Te28 | 523 | 2135
7636 | https://doi.org/10.1021/acsaem.1c03231 | ESTM | Sn25 Sb2 Te28 | 623 | 1592.5
7637 | https://doi.org/10.1021/acsaem.1c03231 | ESTM | Sn25 Sb2 Te28 | 673 | 1337.97
7640 | https://doi.org/10.1021/acsaem.1c03231 | ESTM | Sn40 Sb2 Te43 | 323 | 3923.57
7641 | https://doi.org/10.1021/acsaem.1c03231 | ESTM | Sn40 Sb2 Te43 | 423 | 3121.02
7642 | https://doi.org/10.1021/acsaem.1c03231 | ESTM | Sn40 Sb2 Te43 | 523 | 2354.14
7643 | https://doi.org/10.1021/acsaem.1c03231 | ESTM | Sn40 Sb2 Te43 | 623 | 1729.94
7644 | https://doi.org/10.1021/acsaem.1c03231 | ESTM | Sn40 Sb2 Te43 | 673 | 1435.67
7645 | https://doi.org/10.1021/acsaem.1c03231 | ESTM | Sn40 Sb2 Te43 | 723 | 1195
7646 | https://doi.org/10.1021/acsaem.1c03231 | ESTM | Sn40 Sb2 Te43 | 773 | 1058.75
7647 | https://doi.org/10.1021/acsaem.1c03231 | ESTM | Sn8 Sb2 Te11 | 323 | 1478.75
7648 | https://doi.org/10.1021/acsaem.1c03231 | ESTM | Sn8 Sb2 Te11 | 423 | 1178.48
7649 | https://doi.org/10.1021/acsaem.1c03231 | ESTM | Sn8 Sb2 Te11 | 523 | 939.24
7650 | https://doi.org/10.1021/acsaem.1c03231 | ESTM | Sn8 Sb2 Te11 | 623 | 771
7651 | https://doi.org/10.1021/acsaem.1c03231 | ESTM | Sn8 Sb2 Te11 | 673 | 727
7652 | https://doi.org/10.1021/acsaem.1c03231 | ESTM | Sn8 Sb2 Te11 | 723 | 708.86
7653 | https://doi.org/10.1021/acsaem.1c03231 | ESTM | Sn8 Sb2 Te11 | 773 | 718
7661 | https://doi.org/10.1021/acsaem.9b02004 | ESTM | Cd2 In3 Cu3 Te8 | 335 | 183.1
7662 | https://doi.org/10.1021/acsaem.9b02004 | ESTM | Cd2 In3 Cu3 Te8 | 377 | 170.34
7663 | https://doi.org/10.1021/acsaem.9b02004 | ESTM | Cd2 In3 Cu3 Te8 | 427 | 150
7664 | https://doi.org/10.1021/acsaem.9b02004 | ESTM | Cd2 In3 Cu3 Te8 | 477 | 130
7665 | https://doi.org/10.1021/acsaem.9b02004 | ESTM | Cd2 In3 Cu3 Te8 | 527 | 110
7666 | https://doi.org/10.1021/acsaem.9b02004 | ESTM | Cd2 In3 Cu3 Te8 | 575 | 91
7667 | https://doi.org/10.1021/acsaem.9b02004 | ESTM | Cd2 In3 Cu3 Te8 | 625 | 83.3
7668 | https://doi.org/10.1021/acsaem.9b02004 | ESTM | Cd2 In3 Cu3 Te8 | 675 | 82
7669 | https://doi.org/10.1021/acsaem.9b02004 | ESTM | Mn2 In3 Cu3 Te8 | 575 | 1.7
7670 | https://doi.org/10.1021/acsaem.9b02004 | ESTM | Mn2 In3 Cu3 Te8 | 625 | 3.2
7671 | https://doi.org/10.1021/acsaem.9b02004 | ESTM | Mn2 In3 Cu3 Te8 | 675 | 5.65
7672 | https://doi.org/10.1021/acsaem.9b02004 | ESTM | Mn2 In3 Cu3 Te8 | 720 | 10
7673 | https://doi.org/10.1021/acsaem.9b02004 | ESTM | Mn2 In3 Cu3 Te8 | 770 | 16
7674 | https://doi.org/10.1021/acsaem.9b02004 | ESTM | Mn2 In3 Cu3 Te8 | 866 | 26
7675 | https://doi.org/10.1021/acsaem.9b02004 | ESTM | Zn2 In3 Cu3 Te8 | 330 | 203
7676 | https://doi.org/10.1021/acsaem.9b02004 | ESTM | Zn2 In3 Cu3 Te8 | 373 | 192.07
7677 | https://doi.org/10.1021/acsaem.9b02004 | ESTM | Zn2 In3 Cu3 Te8 | 424 | 179
7678 | https://doi.org/10.1021/acsaem.9b02004 | ESTM | Zn2 In3 Cu3 Te8 | 473 | 162.75
7679 | https://doi.org/10.1021/acsaem.9b02004 | ESTM | Zn2 In3 Cu3 Te8 | 572 | 134.82
7680 | https://doi.org/10.1021/acsaem.9b02004 | ESTM | Zn2 In3 Cu3 Te8 | 620 | 138.3
7681 | https://doi.org/10.1021/acsaem.9b02004 | ESTM | Zn2 In3 Cu3 Te8 | 668 | 129.65
7682 | https://doi.org/10.1021/acsami.1c12282 | ESTM | Al0.005 Ge0.895 Sb0.1 Te1 | 323 | 609.64
7683 | https://doi.org/10.1021/acsami.1c12282 | ESTM | Al0.005 Ge0.895 Sb0.1 Te1 | 373 | 552.61
7684 | https://doi.org/10.1021/acsami.1c12282 | ESTM | Al0.005 Ge0.895 Sb0.1 Te1 | 473 | 445.78
7685 | https://doi.org/10.1021/acsami.1c12282 | ESTM | Al0.005 Ge0.895 Sb0.1 Te1 | 573 | 546.99
7686 | https://doi.org/10.1021/acsami.1c12282 | ESTM | Al0.005 Ge0.895 Sb0.1 Te1 | 673 | 570.3
7687 | https://doi.org/10.1021/acsami.1c12282 | ESTM | Al0.005 Ge0.895 Sb0.1 Te1 | 773 | 543.78
7688 | https://doi.org/10.1021/acsami.1c12282 | ESTM | Al0.005 Ge0.895 Sb0.1 Te1 | 823 | 587.95
7689 | https://doi.org/10.1021/acsami.1c12282 | ESTM | Al0.0075 Ge0.8925 Sb0.1 Te1 | 323 | 584.74
7690 | https://doi.org/10.1021/acsami.1c12282 | ESTM | Al0.0075 Ge0.8925 Sb0.1 Te1 | 373 | 533.33
7691 | https://doi.org/10.1021/acsami.1c12282 | ESTM | Al0.0075 Ge0.8925 Sb0.1 Te1 | 473 | 435.34
7692 | https://doi.org/10.1021/acsami.1c12282 | ESTM | Al0.0075 Ge0.8925 Sb0.1 Te1 | 573 | 524.5
7693 | https://doi.org/10.1021/acsami.1c12282 | ESTM | Al0.0075 Ge0.8925 Sb0.1 Te1 | 673 | 546.99
7694 | https://doi.org/10.1021/acsami.1c12282 | ESTM | Al0.0075 Ge0.8925 Sb0.1 Te1 | 773 | 520.48
7695 | https://doi.org/10.1021/acsami.1c12282 | ESTM | Al0.0075 Ge0.8925 Sb0.1 Te1 | 823 | 563.05
7696 | https://doi.org/10.1021/acsami.1c12282 | ESTM | Al0.01 Ge0.99 Te1 | 323 | 6392.86
7697 | https://doi.org/10.1021/acsami.1c12282 | ESTM | Al0.01 Ge0.99 Te1 | 373 | 5392.86
7698 | https://doi.org/10.1021/acsami.1c12282 | ESTM | Al0.01 Ge0.99 Te1 | 473 | 4000
7699 | https://doi.org/10.1021/acsami.1c12282 | ESTM | Al0.01 Ge0.99 Te1 | 573 | 2875
7700 | https://doi.org/10.1021/acsami.1c12282 | ESTM | Al0.01 Ge0.99 Te1 | 673 | 2500
7701 | https://doi.org/10.1021/acsami.1c12282 | ESTM | Al0.01 Ge0.99 Te1 | 773 | 1910.71
7706 | https://doi.org/10.1021/acsami.1c12282 | ESTM | Al0.01 Ge0.89 Sb0.1 Te1 | 573 | 461.04
7707 | https://doi.org/10.1021/acsami.1c12282 | ESTM | Al0.01 Ge0.89 Sb0.1 Te1 | 673 | 541.65
7708 | https://doi.org/10.1021/acsami.1c12282 | ESTM | Al0.01 Ge0.89 Sb0.1 Te1 | 773 | 516.47
7710 | https://doi.org/10.1021/acsami.1c12282 | ESTM | Al0.02 Ge0.98 Te1 | 323 | 5839.29
7711 | https://doi.org/10.1021/acsami.1c12282 | ESTM | Al0.02 Ge0.98 Te1 | 373 | 5035.71
7712 | https://doi.org/10.1021/acsami.1c12282 | ESTM | Al0.02 Ge0.98 Te1 | 473 | 3803.57
7713 | https://doi.org/10.1021/acsami.1c12282 | ESTM | Al0.02 Ge0.98 Te1 | 573 | 2875
7714 | https://doi.org/10.1021/acsami.1c12282 | ESTM | Al0.02 Ge0.98 Te1 | 673 | 2589.29
7715 | https://doi.org/10.1021/acsami.1c12282 | ESTM | Al0.02 Ge0.98 Te1 | 773 | 2035.71
7716 | https://doi.org/10.1021/acsami.1c12282 | ESTM | Al0.02 Ge0.98 Te1 | 823 | 1785.71
7717 | https://doi.org/10.1021/acsami.1c12282 | ESTM | Al0.03 Ge0.97 Te1 | 323 | 5553.57
7718 | https://doi.org/10.1021/acsami.1c12282 | ESTM | Al0.03 Ge0.97 Te1 | 373 | 4839.29
7719 | https://doi.org/10.1021/acsami.1c12282 | ESTM | Al0.03 Ge0.97 Te1 | 473 | 3750
7720 | https://doi.org/10.1021/acsami.1c12282 | ESTM | Al0.03 Ge0.97 Te1 | 573 | 2875
7721 | https://doi.org/10.1021/acsami.1c12282 | ESTM | Al0.03 Ge0.97 Te1 | 673 | 2625
7722 | https://doi.org/10.1021/acsami.1c12282 | ESTM | Al0.03 Ge0.97 Te1 | 773 | 2053.57
7723 | https://doi.org/10.1021/acsami.1c12282 | ESTM | Al0.03 Ge0.97 Te1 | 823 | 1785.71
7731 | https://doi.org/10.1021/acsami.1c12282 | ESTM | Ge0.95 Sb0.05 Te1 | 323 | 3194.44
7732 | https://doi.org/10.1021/acsami.1c12282 | ESTM | Ge0.95 Sb0.05 Te1 | 373 | 2697.25
7733 | https://doi.org/10.1021/acsami.1c12282 | ESTM | Ge0.95 Sb0.05 Te1 | 473 | 1899.08
7734 | https://doi.org/10.1021/acsami.1c12282 | ESTM | Ge0.95 Sb0.05 Te1 | 573 | 1364.88
7735 | https://doi.org/10.1021/acsami.1c12282 | ESTM | Ge0.95 Sb0.05 Te1 | 673 | 1183.49
7736 | https://doi.org/10.1021/acsami.1c12282 | ESTM | Ge0.95 Sb0.05 Te1 | 773 | 908.26
7737 | https://doi.org/10.1021/acsami.1c12282 | ESTM | Ge0.95 Sb0.05 Te1 | 823 | 935.78
7738 | https://doi.org/10.1021/acsami.1c12282 | ESTM | Ge0.85 Sb0.15 Te1 | 323 | 220.18
7739 | https://doi.org/10.1021/acsami.1c12282 | ESTM | Ge0.85 Sb0.15 Te1 | 373 | 206.42
7740 | https://doi.org/10.1021/acsami.1c12282 | ESTM | Ge0.85 Sb0.15 Te1 | 473 | 192.66
7741 | https://doi.org/10.1021/acsami.1c12282 | ESTM | Ge0.85 Sb0.15 Te1 | 573 | 283.49
7742 | https://doi.org/10.1021/acsami.1c12282 | ESTM | Ge0.85 Sb0.15 Te1 | 673 | 407.5
7743 | https://doi.org/10.1021/acsami.1c12282 | ESTM | Ge0.85 Sb0.15 Te1 | 773 | 421.1
7744 | https://doi.org/10.1021/acsami.1c12282 | ESTM | Ge0.85 Sb0.15 Te1 | 823 | 463
7745 | https://doi.org/10.1021/acsami.1c12282 | ESTM | Ge0.9 Sb0.1 Te1 | 323 | 633
7746 | https://doi.org/10.1021/acsami.1c12282 | ESTM | Ge0.9 Sb0.1 Te1 | 373 | 550.5
7747 | https://doi.org/10.1021/acsami.1c12282 | ESTM | Ge0.9 Sb0.1 Te1 | 473 | 467.89
7748 | https://doi.org/10.1021/acsami.1c12282 | ESTM | Ge0.9 Sb0.1 Te1 | 573 | 550.46
7749 | https://doi.org/10.1021/acsami.1c12282 | ESTM | Ge0.9 Sb0.1 Te1 | 673 | 605.5
7750 | https://doi.org/10.1021/acsami.1c12282 | ESTM | Ge0.9 Sb0.1 Te1 | 773 | 577.98
7751 | https://doi.org/10.1021/acsami.1c12282 | ESTM | Ge0.9 Sb0.1 Te1 | 823 | 605.5
7752 | https://doi.org/10.1021/acsami.1c13372 | ESTM | Bi0.42 Sb1.58 Te3 | 323 | 510.64
7753 | https://doi.org/10.1021/acsami.1c13372 | ESTM | Bi0.42 Sb1.58 Te3 | 373 | 386
7754 | https://doi.org/10.1021/acsami.1c13372 | ESTM | Bi0.42 Sb1.58 Te3 | 423 | 319.15
7755 | https://doi.org/10.1021/acsami.1c13372 | ESTM | Bi0.42 Sb1.58 Te3 | 473 | 279.3
7756 | https://doi.org/10.1021/acsami.1c13372 | ESTM | Bi0.42 Sb1.58 Te3 | 523 | 260.64
7757 | https://doi.org/10.1021/acsami.1c13372 | ESTM | Bi0.42 Sb1.58 Te3 | 573 | 260.64
7758 | https://doi.org/10.1021/acsami.1c14236 | ESTM | Na0.02 Tl0.02 Te1 Pb0.96 | 301 | 1022.49
7759 | https://doi.org/10.1021/acsami.1c14236 | ESTM | Na0.02 Tl0.02 Te1 Pb0.96 | 397 | 797.63
7760 | https://doi.org/10.1021/acsami.1c14236 | ESTM | Na0.02 Tl0.02 Te1 Pb0.96 | 497 | 586.4
7761 | https://doi.org/10.1021/acsami.1c14236 | ESTM | Na0.02 Tl0.02 Te1 Pb0.96 | 597 | 459.14
7762 | https://doi.org/10.1021/acsami.1c14236 | ESTM | Na0.02 Tl0.02 Te1 Pb0.96 | 696 | 388.6
7763 | https://doi.org/10.1021/acsami.1c14236 | ESTM | Na0.02 Tl0.02 Te1 Pb0.96 | 798 | 340.06
7764 | https://doi.org/10.1021/acsami.1c14236 | ESTM | Na0.015 Tl0.015 Te1 Pb0.97 | 301 | 952.96
7765 | https://doi.org/10.1021/acsami.1c14236 | ESTM | Na0.015 Tl0.015 Te1 Pb0.97 | 397 | 743.39
7766 | https://doi.org/10.1021/acsami.1c14236 | ESTM | Na0.015 Tl0.015 Te1 Pb0.97 | 497 | 544.5
7767 | https://doi.org/10.1021/acsami.1c14236 | ESTM | Na0.015 Tl0.015 Te1 Pb0.97 | 597 | 427.92
7768 | https://doi.org/10.1021/acsami.1c14236 | ESTM | Na0.015 Tl0.015 Te1 Pb0.97 | 696 | 356.84
7769 | https://doi.org/10.1021/acsami.1c14236 | ESTM | Na0.015 Tl0.015 Te1 Pb0.97 | 798 | 318.11
7770 | https://doi.org/10.1021/acsami.1c14236 | ESTM | Na0.01 Tl0.0075 Te1 Pb0.9825 | 301 | 1084.96
7771 | https://doi.org/10.1021/acsami.1c14236 | ESTM | Na0.01 Tl0.0075 Te1 Pb0.9825 | 397 | 852.67
7772 | https://doi.org/10.1021/acsami.1c14236 | ESTM | Na0.01 Tl0.0075 Te1 Pb0.9825 | 497 | 608.54
7773 | https://doi.org/10.1021/acsami.1c14236 | ESTM | Na0.01 Tl0.0075 Te1 Pb0.9825 | 597 | 452.38
7774 | https://doi.org/10.1021/acsami.1c14236 | ESTM | Na0.01 Tl0.0075 Te1 Pb0.9825 | 696 | 373.08
7775 | https://doi.org/10.1021/acsami.1c14236 | ESTM | Na0.01 Tl0.0075 Te1 Pb0.9825 | 798 | 308.81
7776 | https://doi.org/10.1021/acsami.1c14236 | ESTM | Na0.01 Tl0.01 Te1 Pb0.98 | 301 | 914.54
7777 | https://doi.org/10.1021/acsami.1c14236 | ESTM | Na0.01 Tl0.01 Te1 Pb0.98 | 397 | 732.45
7778 | https://doi.org/10.1021/acsami.1c14236 | ESTM | Na0.01 Tl0.01 Te1 Pb0.98 | 497 | 556.74
7779 | https://doi.org/10.1021/acsami.1c14236 | ESTM | Na0.01 Tl0.01 Te1 Pb0.98 | 597 | 437.54
7780 | https://doi.org/10.1021/acsami.1c14236 | ESTM | Na0.01 Tl0.01 Te1 Pb0.98 | 696 | 375.85
7781 | https://doi.org/10.1021/acsami.1c14236 | ESTM | Na0.01 Tl0.01 Te1 Pb0.98 | 798 | 332.33
7782 | https://doi.org/10.1021/acsami.1c14236 | ESTM | Na0.01 Te1 Pb0.99 | 301 | 2354
7783 | https://doi.org/10.1021/acsami.1c14236 | ESTM | Na0.01 Te1 Pb0.99 | 397 | 1577.63
7784 | https://doi.org/10.1021/acsami.1c14236 | ESTM | Na0.01 Te1 Pb0.99 | 497 | 881.59
7785 | https://doi.org/10.1021/acsami.1c14236 | ESTM | Na0.01 Te1 Pb0.99 | 597 | 509.35
7786 | https://doi.org/10.1021/acsami.1c14236 | ESTM | Na0.01 Te1 Pb0.99 | 696 | 336.3
7787 | https://doi.org/10.1021/acsami.1c14236 | ESTM | Na0.01 Te1 Pb0.99 | 798 | 244.5
7788 | https://doi.org/10.1021/acsami.1c14236 | ESTM | Na0.005 Tl0.005 Te1 Pb0.99 | 301 | 815.6
7789 | https://doi.org/10.1021/acsami.1c14236 | ESTM | Na0.005 Tl0.005 Te1 Pb0.99 | 397 | 639
7790 | https://doi.org/10.1021/acsami.1c14236 | ESTM | Na0.005 Tl0.005 Te1 Pb0.99 | 497 | 440.8
7791 | https://doi.org/10.1021/acsami.1c14236 | ESTM | Na0.005 Tl0.005 Te1 Pb0.99 | 597 | 315.76
7792 | https://doi.org/10.1021/acsami.1c14236 | ESTM | Na0.005 Tl0.005 Te1 Pb0.99 | 696 | 253.73
7793 | https://doi.org/10.1021/acsami.1c14236 | ESTM | Na0.005 Tl0.005 Te1 Pb0.99 | 798 | 212.38
7794 | https://doi.org/10.1021/acsami.1c14236 | ESTM | Tl0.01 Te1 Pb0.99 | 301 | 590.76
7795 | https://doi.org/10.1021/acsami.1c14236 | ESTM | Tl0.01 Te1 Pb0.99 | 397 | 472.96
7796 | https://doi.org/10.1021/acsami.1c14236 | ESTM | Tl0.01 Te1 Pb0.99 | 497 | 366.22
7797 | https://doi.org/10.1021/acsami.1c14236 | ESTM | Tl0.01 Te1 Pb0.99 | 597 | 288.88
7798 | https://doi.org/10.1021/acsami.1c14236 | ESTM | Tl0.01 Te1 Pb0.99 | 696 | 238.24
7799 | https://doi.org/10.1021/acsami.1c14236 | ESTM | Tl0.01 Te1 Pb0.99 | 798 | 205.41
7800 | https://doi.org/10.1021/acsami.1c14723 | ESTM | Ti1 Ni1 Sn1 | 323 | 604.7
7802 | https://doi.org/10.1021/acsami.1c14723 | ESTM | Ti1 Ni1 Sn1 | 526 | 719.38
7805 | https://doi.org/10.1021/acsami.1c14723 | ESTM | Zr0.005 Ti1 Ni1 Sn1 | 323 | 393.85
7806 | https://doi.org/10.1021/acsami.1c14723 | ESTM | Zr0.005 Ti1 Ni1 Sn1 | 423 | 510.77
7807 | https://doi.org/10.1021/acsami.1c14723 | ESTM | Zr0.005 Ti1 Ni1 Sn1 | 522 | 600
7808 | https://doi.org/10.1021/acsami.1c14723 | ESTM | Zr0.005 Ti1 Ni1 Sn1 | 626 | 718
7809 | https://doi.org/10.1021/acsami.1c14723 | ESTM | Zr0.005 Ti1 Ni1 Sn1 | 729 | 837.21
7810 | https://doi.org/10.1021/acsami.1c14723 | ESTM | Zr0.015 Ti1 Ni1 Sn1 | 323 | 346.15
7811 | https://doi.org/10.1021/acsami.1c14723 | ESTM | Zr0.015 Ti1 Ni1 Sn1 | 423 | 472.31
7812 | https://doi.org/10.1021/acsami.1c14723 | ESTM | Zr0.015 Ti1 Ni1 Sn1 | 522 | 570.77
7813 | https://doi.org/10.1021/acsami.1c14723 | ESTM | Zr0.015 Ti1 Ni1 Sn1 | 626 | 691.47
7814 | https://doi.org/10.1021/acsami.1c14723 | ESTM | Zr0.015 Ti1 Ni1 Sn1 | 729 | 810.85
7815 | https://doi.org/10.1021/acsami.1c14723 | ESTM | Zr0.025 Ti1 Ni1 Sn1 | 323 | 273.85
7816 | https://doi.org/10.1021/acsami.1c14723 | ESTM | Zr0.025 Ti1 Ni1 Sn1 | 424 | 406.3
7817 | https://doi.org/10.1021/acsami.1c14723 | ESTM | Zr0.025 Ti1 Ni1 Sn1 | 526 | 546.2
7818 | https://doi.org/10.1021/acsami.1c14723 | ESTM | Zr0.025 Ti1 Ni1 Sn1 | 630 | 658.46
7819 | https://doi.org/10.1021/acsami.1c14723 | ESTM | Zr0.025 Ti1 Ni1 Sn1 | 736 | 744.62
7820 | https://doi.org/10.1021/acsami.1c14801 | ESTM | Ag0.3 Sn0.3 Ge0.7 Te0.7 Se0.6 | 323 | 683.87
7821 | https://doi.org/10.1021/acsami.1c14801 | ESTM | Ag0.3 Sn0.3 Ge0.7 Te0.7 Se0.6 | 423 | 670.97
7822 | https://doi.org/10.1021/acsami.1c14801 | ESTM | Ag0.3 Sn0.3 Ge0.7 Te0.7 Se0.6 | 523 | 619.35
7823 | https://doi.org/10.1021/acsami.1c14801 | ESTM | Ag0.3 Sn0.3 Ge0.7 Te0.7 Se0.6 | 623 | 658
7824 | https://doi.org/10.1021/acsami.1c14801 | ESTM | Ag0.2 Sn0.2 Ge0.8 Te0.8 Se0.4 | 323 | 2232.26
7825 | https://doi.org/10.1021/acsami.1c14801 | ESTM | Ag0.2 Sn0.2 Ge0.8 Te0.8 Se0.4 | 423 | 2232.2
7826 | https://doi.org/10.1021/acsami.1c14801 | ESTM | Ag0.2 Sn0.2 Ge0.8 Te0.8 Se0.4 | 523 | 2167
7827 | https://doi.org/10.1021/acsami.1c14801 | ESTM | Ag0.2 Sn0.2 Ge0.8 Te0.8 Se0.4 | 623 | 1858.06
7828 | https://doi.org/10.1021/acsami.1c14801 | ESTM | Ag0.1 Sn0.1 Ge0.9 Te0.9 Se0.2 | 323 | 3019.35
7829 | https://doi.org/10.1021/acsami.1c14801 | ESTM | Ag0.1 Sn0.1 Ge0.9 Te0.9 Se0.2 | 423 | 2761.29
7830 | https://doi.org/10.1021/acsami.1c14801 | ESTM | Ag0.1 Sn0.1 Ge0.9 Te0.9 Se0.2 | 523 | 2916.13
7831 | https://doi.org/10.1021/acsami.1c14801 | ESTM | Ag0.1 Sn0.1 Ge0.9 Te0.9 Se0.2 | 623 | 2361.29
7832 | https://doi.org/10.1021/acsami.1c14801 | ESTM | Ag0.2 Sn0.2 Ge0.55 Sb0.25 Te0.8 Se0.4 | 323 | 348.39
7833 | https://doi.org/10.1021/acsami.1c14801 | ESTM | Ag0.2 Sn0.2 Ge0.55 Sb0.25 Te0.8 Se0.4 | 423 | 335.48
7834 | https://doi.org/10.1021/acsami.1c14801 | ESTM | Ag0.2 Sn0.2 Ge0.55 Sb0.25 Te0.8 Se0.4 | 523 | 277.5
7836 | https://doi.org/10.1021/acsami.1c14801 | ESTM | Ag0.2 Sn0.2 Ge0.55 Sb0.25 Te0.8 Se0.4 | 723 | 374.19
7837 | https://doi.org/10.1021/acsami.1c14801 | ESTM | Ag0.2 Sn0.2 Ge0.58 Sb0.22 Te0.8 Se0.4 | 323 | 439
7838 | https://doi.org/10.1021/acsami.1c14801 | ESTM | Ag0.2 Sn0.2 Ge0.58 Sb0.22 Te0.8 Se0.4 | 423 | 412.9
7839 | https://doi.org/10.1021/acsami.1c14801 | ESTM | Ag0.2 Sn0.2 Ge0.58 Sb0.22 Te0.8 Se0.4 | 523 | 348
7840 | https://doi.org/10.1021/acsami.1c14801 | ESTM | Ag0.2 Sn0.2 Ge0.58 Sb0.22 Te0.8 Se0.4 | 623 | 355
7841 | https://doi.org/10.1021/acsami.1c14801 | ESTM | Ag0.2 Sn0.2 Ge0.58 Sb0.22 Te0.8 Se0.4 | 723 | 516.2
7842 | https://doi.org/10.1021/acsami.1c14801 | ESTM | Ag0.2 Sn0.2 Ge0.6 Sb0.2 Te0.8 Se0.4 | 323 | 567.74
7843 | https://doi.org/10.1021/acsami.1c14801 | ESTM | Ag0.2 Sn0.2 Ge0.6 Sb0.2 Te0.8 Se0.4 | 423 | 541.94
7844 | https://doi.org/10.1021/acsami.1c14801 | ESTM | Ag0.2 Sn0.2 Ge0.6 Sb0.2 Te0.8 Se0.4 | 523 | 426
7845 | https://doi.org/10.1021/acsami.1c14801 | ESTM | Ag0.2 Sn0.2 Ge0.6 Sb0.2 Te0.8 Se0.4 | 623 | 387.1
7846 | https://doi.org/10.1021/acsami.1c14801 | ESTM | Ag0.2 Sn0.2 Ge0.6 Sb0.2 Te0.8 Se0.4 | 723 | 554.84
7851 | https://doi.org/10.1021/acsami.1c15595 | ESTM | Mn0.09 Sn0.91 Te1 | 331 | 3000
7852 | https://doi.org/10.1021/acsami.1c15595 | ESTM | Mn0.09 Sn0.91 Te1 | 424 | 2355.03
7853 | https://doi.org/10.1021/acsami.1c15595 | ESTM | Mn0.09 Sn0.91 Te1 | 524 | 1751.48
7854 | https://doi.org/10.1021/acsami.1c15595 | ESTM | Mn0.09 Sn0.91 Te1 | 622 | 1349.11
7855 | https://doi.org/10.1021/acsami.1c15595 | ESTM | Mn0.09 Sn0.91 Te1 | 720 | 1065.09
7856 | https://doi.org/10.1021/acsami.1c15595 | ESTM | Mn0.09 Sn0.91 Te1 | 769 | 946.75
7857 | https://doi.org/10.1021/acsami.1c15595 | ESTM | Mn0.09 Sn0.91 Te0.97 I0.03 | 331 | 2338.46
7858 | https://doi.org/10.1021/acsami.1c15595 | ESTM | Mn0.09 Sn0.91 Te0.97 I0.03 | 424 | 1866.67
7859 | https://doi.org/10.1021/acsami.1c15595 | ESTM | Mn0.09 Sn0.91 Te0.97 I0.03 | 524 | 1379.49
7860 | https://doi.org/10.1021/acsami.1c15595 | ESTM | Mn0.09 Sn0.91 Te0.97 I0.03 | 622 | 1046.15
7861 | https://doi.org/10.1021/acsami.1c15595 | ESTM | Mn0.09 Sn0.91 Te0.97 I0.03 | 720 | 764.1
7862 | https://doi.org/10.1021/acsami.1c15595 | ESTM | Mn0.09 Sn0.91 Te0.97 I0.03 | 818 | 533.33
7863 | https://doi.org/10.1021/acsami.1c15595 | ESTM | Mn0.09 Sn0.91 Te0.97 I0.03 | 867 | 471.79
7864 | https://doi.org/10.1021/acsami.1c15595 | ESTM | Mn0.09 Sn0.91 Te0.97 I0.03 | 891 | 446.15
7865 | https://doi.org/10.1021/acsami.1c15595 | ESTM | Mn0.09 Sn0.91 Te0.98 I0.02 | 331 | 2235.9
7866 | https://doi.org/10.1021/acsami.1c15595 | ESTM | Mn0.09 Sn0.91 Te0.98 I0.02 | 424 | 1789.74
7867 | https://doi.org/10.1021/acsami.1c15595 | ESTM | Mn0.09 Sn0.91 Te0.98 I0.02 | 524 | 1302.56
7868 | https://doi.org/10.1021/acsami.1c15595 | ESTM | Mn0.09 Sn0.91 Te0.98 I0.02 | 622 | 1030.77
7869 | https://doi.org/10.1021/acsami.1c15595 | ESTM | Mn0.09 Sn0.91 Te0.98 I0.02 | 720 | 789.74
7870 | https://doi.org/10.1021/acsami.1c15595 | ESTM | Mn0.09 Sn0.91 Te0.98 I0.02 | 818 | 548.72
7871 | https://doi.org/10.1021/acsami.1c15595 | ESTM | Mn0.09 Sn0.91 Te0.98 I0.02 | 867 | 461.54
7872 | https://doi.org/10.1021/acsami.1c15595 | ESTM | Mn0.09 Sn0.91 Te0.98 I0.02 | 891 | 430.77
7873 | https://doi.org/10.1021/acsami.1c15595 | ESTM | Mn0.09 Sn0.91 Te0.99 I0.01 | 331 | 2415.38
7874 | https://doi.org/10.1021/acsami.1c15595 | ESTM | Mn0.09 Sn0.91 Te0.99 I0.01 | 424 | 1948.72
7875 | https://doi.org/10.1021/acsami.1c15595 | ESTM | Mn0.09 Sn0.91 Te0.99 I0.01 | 524 | 1548.72
7876 | https://doi.org/10.1021/acsami.1c15595 | ESTM | Mn0.09 Sn0.91 Te0.99 I0.01 | 622 | 1225.64
7877 | https://doi.org/10.1021/acsami.1c15595 | ESTM | Mn0.09 Sn0.91 Te0.99 I0.01 | 720 | 917.95
7878 | https://doi.org/10.1021/acsami.1c15595 | ESTM | Mn0.09 Sn0.91 Te0.99 I0.01 | 818 | 661.54
7879 | https://doi.org/10.1021/acsami.1c15595 | ESTM | Mn0.09 Sn0.91 Te0.99 I0.01 | 867 | 564.1
7880 | https://doi.org/10.1021/acsami.1c15595 | ESTM | Mn0.09 Sn0.91 Te0.99 I0.01 | 891 | 512.82
7881 | https://doi.org/10.1021/acsami.1c15595 | ESTM | Mn0.05 Sn0.95 Te1 | 332 | 4710.06
7882 | https://doi.org/10.1021/acsami.1c15595 | ESTM | Mn0.05 Sn0.95 Te1 | 424 | 3751.48
7883 | https://doi.org/10.1021/acsami.1c15595 | ESTM | Mn0.05 Sn0.95 Te1 | 524 | 2899.41
7884 | https://doi.org/10.1021/acsami.1c15595 | ESTM | Mn0.05 Sn0.95 Te1 | 622 | 2248.52
7885 | https://doi.org/10.1021/acsami.1c15595 | ESTM | Mn0.05 Sn0.95 Te1 | 720 | 1692.31
7886 | https://doi.org/10.1021/acsami.1c15595 | ESTM | Mn0.05 Sn0.95 Te1 | 769 | 1444
7887 | https://doi.org/10.1021/acsami.1c15595 | ESTM | Mn0.03 Sn0.97 Te1 | 331 | 2650.89
7888 | https://doi.org/10.1021/acsami.1c15595 | ESTM | Mn0.03 Sn0.97 Te1 | 426 | 3573.96
7889 | https://doi.org/10.1021/acsami.1c15595 | ESTM | Mn0.03 Sn0.97 Te1 | 527 | 2686.39
7890 | https://doi.org/10.1021/acsami.1c15595 | ESTM | Mn0.03 Sn0.97 Te1 | 625 | 2023.67
7891 | https://doi.org/10.1021/acsami.1c15595 | ESTM | Mn0.03 Sn0.97 Te1 | 723 | 1467.46
7892 | https://doi.org/10.1021/acsami.1c15595 | ESTM | Mn0.03 Sn0.97 Te1 | 772 | 1218.93
7893 | https://doi.org/10.1021/acsami.1c15595 | ESTM | Mn0.01 Sn0.99 Te1 | 332 | 7017.75
7894 | https://doi.org/10.1021/acsami.1c15595 | ESTM | Mn0.01 Sn0.99 Te1 | 424 | 5218.93
7895 | https://doi.org/10.1021/acsami.1c15595 | ESTM | Mn0.01 Sn0.99 Te1 | 524 | 3834.32
7896 | https://doi.org/10.1021/acsami.1c15595 | ESTM | Mn0.01 Sn0.99 Te1 | 621 | 2792.9
7897 | https://doi.org/10.1021/acsami.1c15595 | ESTM | Mn0.01 Sn0.99 Te1 | 719 | 1917.16
7898 | https://doi.org/10.1021/acsami.1c15595 | ESTM | Mn0.01 Sn0.99 Te1 | 768 | 1597.63
7899 | https://doi.org/10.1021/acsami.1c15595 | ESTM | Sn1 Te1 | 330 | 7420.12
7900 | https://doi.org/10.1021/acsami.1c15595 | ESTM | Sn1 Te1 | 421 | 5538.46
7901 | https://doi.org/10.1021/acsami.1c15595 | ESTM | Sn1 Te1 | 519 | 3976.33
7902 | https://doi.org/10.1021/acsami.1c15595 | ESTM | Sn1 Te1 | 616 | 2698.22
7903 | https://doi.org/10.1021/acsami.1c15595 | ESTM | Sn1 Te1 | 714 | 1775.15
7904 | https://doi.org/10.1021/acsami.1c15595 | ESTM | Sn1 Te1 | 763 | 1408.28
7905 | https://doi.org/10.1021/acsami.1c15614 | ESTM | Cu0.16 Sn0.84 Sb0.16 Te1.16 | 325 | 3475.93
7906 | https://doi.org/10.1021/acsami.1c15614 | ESTM | Cu0.16 Sn0.84 Sb0.16 Te1.16 | 432 | 2595.89
7907 | https://doi.org/10.1021/acsami.1c15614 | ESTM | Cu0.16 Sn0.84 Sb0.16 Te1.16 | 529 | 1962.71
7908 | https://doi.org/10.1021/acsami.1c15614 | ESTM | Cu0.16 Sn0.84 Sb0.16 Te1.16 | 625 | 1412
7909 | https://doi.org/10.1021/acsami.1c15614 | ESTM | Cu0.16 Sn0.84 Sb0.16 Te1.16 | 719 | 1072.4
7910 | https://doi.org/10.1021/acsami.1c15614 | ESTM | Cu0.16 Sn0.84 Sb0.16 Te1.16 | 818 | 913.51
7911 | https://doi.org/10.1021/acsami.1c15614 | ESTM | Cu0.14 Sn0.86 Sb0.14 Te1.14 | 324 | 2783.83
7912 | https://doi.org/10.1021/acsami.1c15614 | ESTM | Cu0.14 Sn0.86 Sb0.14 Te1.14 | 432 | 2104
7913 | https://doi.org/10.1021/acsami.1c15614 | ESTM | Cu0.14 Sn0.86 Sb0.14 Te1.14 | 524 | 1611
7914 | https://doi.org/10.1021/acsami.1c15614 | ESTM | Cu0.14 Sn0.86 Sb0.14 Te1.14 | 625 | 1169
7915 | https://doi.org/10.1021/acsami.1c15614 | ESTM | Cu0.14 Sn0.86 Sb0.14 Te1.14 | 723 | 955.5
7916 | https://doi.org/10.1021/acsami.1c15614 | ESTM | Cu0.14 Sn0.86 Sb0.14 Te1.14 | 818 | 913
7917 | https://doi.org/10.1021/acsami.1c15614 | ESTM | Cu0.12 Sn0.88 Sb0.12 Te1.12 | 323 | 2991.53
7918 | https://doi.org/10.1021/acsami.1c15614 | ESTM | Cu0.12 Sn0.88 Sb0.12 Te1.12 | 427 | 2266.51
7919 | https://doi.org/10.1021/acsami.1c15614 | ESTM | Cu0.12 Sn0.88 Sb0.12 Te1.12 | 525 | 1699.64
7920 | https://doi.org/10.1021/acsami.1c15614 | ESTM | Cu0.12 Sn0.88 Sb0.12 Te1.12 | 622 | 1238.39
7921 | https://doi.org/10.1021/acsami.1c15614 | ESTM | Cu0.12 Sn0.88 Sb0.12 Te1.12 | 726 | 967.64
7922 | https://doi.org/10.1021/acsami.1c15614 | ESTM | Cu0.12 Sn0.88 Sb0.12 Te1.12 | 818 | 924.85
7923 | https://doi.org/10.1021/acsami.1c15614 | ESTM | Cu0.1 Sn0.9 Sb0.1 Te1.1 | 321 | 3295.01
7924 | https://doi.org/10.1021/acsami.1c15614 | ESTM | Cu0.1 Sn0.9 Sb0.1 Te1.1 | 427 | 2501
7925 | https://doi.org/10.1021/acsami.1c15614 | ESTM | Cu0.1 Sn0.9 Sb0.1 Te1.1 | 525 | 1860.56
7926 | https://doi.org/10.1021/acsami.1c15614 | ESTM | Cu0.1 Sn0.9 Sb0.1 Te1.1 | 622 | 1344
7927 | https://doi.org/10.1021/acsami.1c15614 | ESTM | Cu0.1 Sn0.9 Sb0.1 Te1.1 | 723 | 1024.98
7928 | https://doi.org/10.1021/acsami.1c15614 | ESTM | Cu0.1 Sn0.9 Sb0.1 Te1.1 | 824 | 983.5
7929 | https://doi.org/10.1021/acsami.1c15614 | ESTM | Cu0.08 Sn0.92 Sb0.08 Te1.08 | 323 | 3476
7930 | https://doi.org/10.1021/acsami.1c15614 | ESTM | Cu0.08 Sn0.92 Sb0.08 Te1.08 | 430 | 2595.89
7931 | https://doi.org/10.1021/acsami.1c15614 | ESTM | Cu0.08 Sn0.92 Sb0.08 Te1.08 | 526 | 1954.7
7932 | https://doi.org/10.1021/acsami.1c15614 | ESTM | Cu0.08 Sn0.92 Sb0.08 Te1.08 | 620 | 1412.54
7933 | https://doi.org/10.1021/acsami.1c15614 | ESTM | Cu0.08 Sn0.92 Sb0.08 Te1.08 | 719 | 1068
7934 | https://doi.org/10.1021/acsami.1c15614 | ESTM | Cu0.08 Sn0.92 Sb0.08 Te1.08 | 818 | 925
7935 | https://doi.org/10.1021/acsami.1c15614 | ESTM | Cu0.06 Sn0.94 Sb0.06 Te1.06 | 320 | 4063
7936 | https://doi.org/10.1021/acsami.1c15614 | ESTM | Cu0.06 Sn0.94 Sb0.06 Te1.06 | 427 | 2973
7937 | https://doi.org/10.1021/acsami.1c15614 | ESTM | Cu0.06 Sn0.94 Sb0.06 Te1.06 | 525 | 2220
7938 | https://doi.org/10.1021/acsami.1c15614 | ESTM | Cu0.06 Sn0.94 Sb0.06 Te1.06 | 621 | 1597.5
7939 | https://doi.org/10.1021/acsami.1c15614 | ESTM | Cu0.06 Sn0.94 Sb0.06 Te1.06 | 722 | 1131
7940 | https://doi.org/10.1021/acsami.1c15614 | ESTM | Cu0.06 Sn0.94 Sb0.06 Te1.06 | 818 | 917
7941 | https://doi.org/10.1021/acsami.1c15614 | ESTM | Cu0.04 Sn0.96 Sb0.04 Te1.04 | 321 | 4412.07
7942 | https://doi.org/10.1021/acsami.1c15614 | ESTM | Cu0.04 Sn0.96 Sb0.04 Te1.04 | 430 | 3268.03
7943 | https://doi.org/10.1021/acsami.1c15614 | ESTM | Cu0.04 Sn0.96 Sb0.04 Te1.04 | 525 | 2460.77
7944 | https://doi.org/10.1021/acsami.1c15614 | ESTM | Cu0.04 Sn0.96 Sb0.04 Te1.04 | 620 | 1778.28
7945 | https://doi.org/10.1021/acsami.1c15614 | ESTM | Cu0.04 Sn0.96 Sb0.04 Te1.04 | 722 | 1228
7946 | https://doi.org/10.1021/acsami.1c15614 | ESTM | Cu0.04 Sn0.96 Sb0.04 Te1.04 | 818 | 932.49
7947 | https://doi.org/10.1021/acsami.1c15614 | ESTM | Cu0.02 Sn0.98 Sb0.02 Te1.02 | 320 | 5137.06
7948 | https://doi.org/10.1021/acsami.1c15614 | ESTM | Cu0.02 Sn0.98 Sb0.02 Te1.02 | 427 | 3758.37
7949 | https://doi.org/10.1021/acsami.1c15614 | ESTM | Cu0.02 Sn0.98 Sb0.02 Te1.02 | 524 | 2783.83
7950 | https://doi.org/10.1021/acsami.1c15614 | ESTM | Cu0.02 Sn0.98 Sb0.02 Te1.02 | 625 | 1987.08
7951 | https://doi.org/10.1021/acsami.1c15614 | ESTM | Cu0.02 Sn0.98 Sb0.02 Te1.02 | 722 | 1350.07
7952 | https://doi.org/10.1021/acsami.1c15614 | ESTM | Cu0.02 Sn0.98 Sb0.02 Te1.02 | 818 | 983.69
7953 | https://doi.org/10.1021/acsami.1c16622 | ESTM | Ce0.75 Fe3 Co1 Sb12 | 333 | 1541.46
7954 | https://doi.org/10.1021/acsami.1c16622 | ESTM | Ce0.75 Fe3 Co1 Sb12 | 423 | 1321.9
7955 | https://doi.org/10.1021/acsami.1c16622 | ESTM | Ce0.75 Fe3 Co1 Sb12 | 513 | 1102.44
7956 | https://doi.org/10.1021/acsami.1c16622 | ESTM | Ce0.75 Fe3 Co1 Sb12 | 603 | 970.73
7957 | https://doi.org/10.1021/acsami.1c16622 | ESTM | Ce0.75 Fe3 Co1 Sb12 | 693 | 917.07
7958 | https://doi.org/10.1021/acsami.1c16622 | ESTM | Ce0.75 Fe3 Co1 Sb12 | 783 | 965.85
7959 | https://doi.org/10.1021/acsami.1c17254 | ESTM | Mn0.03 Cu0.001 Te1.03 Pb0.999 | 323 | 460.69
7960 | https://doi.org/10.1021/acsami.1c17254 | ESTM | Mn0.03 Cu0.001 Te1.03 Pb0.999 | 423 | 557.24
7961 | https://doi.org/10.1021/acsami.1c17254 | ESTM | Mn0.03 Cu0.001 Te1.03 Pb0.999 | 523 | 511.03
7962 | https://doi.org/10.1021/acsami.1c17254 | ESTM | Mn0.03 Cu0.001 Te1.03 Pb0.999 | 623 | 373.97
7963 | https://doi.org/10.1021/acsami.1c17254 | ESTM | Mn0.03 Cu0.001 Te1.03 Pb0.999 | 723 | 315.07
7964 | https://doi.org/10.1021/acsami.1c17254 | ESTM | Mn0.03 Cu0.001 Te1.03 Pb0.999 | 773 | 280.82
7965 | https://doi.org/10.1021/acsami.1c17254 | ESTM | Mn0.03 Cu0.001 Te1.03 Pb0.999 | 823 | 262
7966 | https://doi.org/10.1021/acsami.1c17254 | ESTM | Mn0.03 Cu0.002 Te1.03 Pb0.998 | 323 | 495.17
7967 | https://doi.org/10.1021/acsami.1c17254 | ESTM | Mn0.03 Cu0.002 Te1.03 Pb0.998 | 423 | 620.69
7968 | https://doi.org/10.1021/acsami.1c17254 | ESTM | Mn0.03 Cu0.002 Te1.03 Pb0.998 | 523 | 842.47
7969 | https://doi.org/10.1021/acsami.1c17254 | ESTM | Mn0.03 Cu0.002 Te1.03 Pb0.998 | 623 | 739.31
7970 | https://doi.org/10.1021/acsami.1c17254 | ESTM | Mn0.03 Cu0.002 Te1.03 Pb0.998 | 723 | 511.72
7971 | https://doi.org/10.1021/acsami.1c17254 | ESTM | Mn0.03 Cu0.002 Te1.03 Pb0.998 | 773 | 435.86
7972 | https://doi.org/10.1021/acsami.1c17254 | ESTM | Mn0.03 Cu0.002 Te1.03 Pb0.998 | 823 | 376.55
7973 | https://doi.org/10.1021/acsami.1c17254 | ESTM | Mn0.03 Cu0.003 Te1.03 Pb0.997 | 323 | 560
7974 | https://doi.org/10.1021/acsami.1c17254 | ESTM | Mn0.03 Cu0.003 Te1.03 Pb0.997 | 423 | 595.86
7975 | https://doi.org/10.1021/acsami.1c17254 | ESTM | Mn0.03 Cu0.003 Te1.03 Pb0.997 | 523 | 836.99
7976 | https://doi.org/10.1021/acsami.1c17254 | ESTM | Mn0.03 Cu0.003 Te1.03 Pb0.997 | 623 | 908.22
7977 | https://doi.org/10.1021/acsami.1c17254 | ESTM | Mn0.03 Cu0.003 Te1.03 Pb0.997 | 723 | 656.55
7978 | https://doi.org/10.1021/acsami.1c17254 | ESTM | Mn0.03 Cu0.003 Te1.03 Pb0.997 | 773 | 535.17
7979 | https://doi.org/10.1021/acsami.1c17254 | ESTM | Mn0.03 Cu0.003 Te1.03 Pb0.997 | 823 | 453.79
7980 | https://doi.org/10.1021/acsami.1c17254 | ESTM | Mn0.03 Cu0.004 Te1.03 Pb0.996 | 323 | 584.83
7981 | https://doi.org/10.1021/acsami.1c17254 | ESTM | Mn0.03 Cu0.004 Te1.03 Pb0.996 | 423 | 576.55
7982 | https://doi.org/10.1021/acsami.1c17254 | ESTM | Mn0.03 Cu0.004 Te1.03 Pb0.996 | 523 | 787.59
7983 | https://doi.org/10.1021/acsami.1c17254 | ESTM | Mn0.03 Cu0.004 Te1.03 Pb0.996 | 623 | 909.59
7984 | https://doi.org/10.1021/acsami.1c17254 | ESTM | Mn0.03 Cu0.004 Te1.03 Pb0.996 | 723 | 748.97
7985 | https://doi.org/10.1021/acsami.1c17254 | ESTM | Mn0.03 Cu0.004 Te1.03 Pb0.996 | 773 | 602.76
7986 | https://doi.org/10.1021/acsami.1c17254 | ESTM | Mn0.03 Cu0.004 Te1.03 Pb0.996 | 823 | 510.34
7987 | https://doi.org/10.1021/acsami.1c17254 | ESTM | Mn0.03 Cu0.005 Te1.03 Pb0.995 | 323 | 978.1
7988 | https://doi.org/10.1021/acsami.1c17254 | ESTM | Mn0.03 Cu0.005 Te1.03 Pb0.995 | 423 | 741.1
7989 | https://doi.org/10.1021/acsami.1c17254 | ESTM | Mn0.03 Cu0.005 Te1.03 Pb0.995 | 523 | 880.82
7990 | https://doi.org/10.1021/acsami.1c17254 | ESTM | Mn0.03 Cu0.005 Te1.03 Pb0.995 | 623 | 1076.71
7991 | https://doi.org/10.1021/acsami.1c17254 | ESTM | Mn0.03 Cu0.005 Te1.03 Pb0.995 | 723 | 891.78
7992 | https://doi.org/10.1021/acsami.1c17254 | ESTM | Mn0.03 Cu0.005 Te1.03 Pb0.995 | 773 | 700
7993 | https://doi.org/10.1021/acsami.1c17254 | ESTM | Mn0.03 Cu0.005 Te1.03 Pb0.995 | 823 | 619.18
7994 | https://doi.org/10.1021/acsami.1c17254 | ESTM | Mn0.03 Te1.03 Pb1 | 323 | 1036.99
7995 | https://doi.org/10.1021/acsami.1c17254 | ESTM | Mn0.03 Te1.03 Pb1 | 423 | 584.83
7996 | https://doi.org/10.1021/acsami.1c17254 | ESTM | Mn0.03 Te1.03 Pb1 | 523 | 318.62
7997 | https://doi.org/10.1021/acsami.1c17254 | ESTM | Mn0.03 Te1.03 Pb1 | 623 | 253.79
7998 | https://doi.org/10.1021/acsami.1c17254 | ESTM | Mn0.03 Te1.03 Pb1 | 723 | 228.97
7999 | https://doi.org/10.1021/acsami.1c17254 | ESTM | Mn0.03 Te1.03 Pb1 | 773 | 220.69
8000 | https://doi.org/10.1021/acsami.1c17254 | ESTM | Mn0.03 Te1.03 Pb1 | 823 | 209.66
8001 | https://doi.org/10.1021/acsami.1c17460 | ESTM | Cu1.85 Ag0.15 Sn1 Se3 | 300 | 10.7
8002 | https://doi.org/10.1021/acsami.1c17460 | ESTM | Cu1.85 Ag0.15 Sn1 Se3 | 400 | 9.8
8003 | https://doi.org/10.1021/acsami.1c17460 | ESTM | Cu1.85 Ag0.15 Sn1 Se3 | 500 | 10.1
8004 | https://doi.org/10.1021/acsami.1c17460 | ESTM | Cu1.85 Ag0.15 Sn1 Se3 | 600 | 13.16
8005 | https://doi.org/10.1021/acsami.1c17460 | ESTM | Cu1.85 Ag0.15 Sn1 Se3 | 700 | 18.67
8006 | https://doi.org/10.1021/acsami.1c17460 | ESTM | Cu1.85 Ag0.15 Sn1 Se3 | 800 | 25.41
8007 | https://doi.org/10.1021/acsami.1c17460 | ESTM | Cu1.875 Ag0.125 Sn1 Se3 | 300 | 31.84
8008 | https://doi.org/10.1021/acsami.1c17460 | ESTM | Cu1.875 Ag0.125 Sn1 Se3 | 400 | 25.71
8009 | https://doi.org/10.1021/acsami.1c17460 | ESTM | Cu1.875 Ag0.125 Sn1 Se3 | 500 | 25.1
8010 | https://doi.org/10.1021/acsami.1c17460 | ESTM | Cu1.875 Ag0.125 Sn1 Se3 | 600 | 27.24
8011 | https://doi.org/10.1021/acsami.1c17460 | ESTM | Cu1.875 Ag0.125 Sn1 Se3 | 700 | 28.47
8012 | https://doi.org/10.1021/acsami.1c17460 | ESTM | Cu1.875 Ag0.125 Sn1 Se3 | 800 | 26.94
8013 | https://doi.org/10.1021/acsami.1c17460 | ESTM | Cu1.925 Ag0.075 Sn1 Se3 | 300 | 133.64
8014 | https://doi.org/10.1021/acsami.1c17460 | ESTM | Cu1.925 Ag0.075 Sn1 Se3 | 400 | 107.27
8015 | https://doi.org/10.1021/acsami.1c17460 | ESTM | Cu1.925 Ag0.075 Sn1 Se3 | 500 | 91.52
8016 | https://doi.org/10.1021/acsami.1c17460 | ESTM | Cu1.925 Ag0.075 Sn1 Se3 | 600 | 85.76
8017 | https://doi.org/10.1021/acsami.1c17460 | ESTM | Cu1.925 Ag0.075 Sn1 Se3 | 700 | 86.67
8018 | https://doi.org/10.1021/acsami.1c17460 | ESTM | Cu1.925 Ag0.075 Sn1 Se3 | 800 | 87.88
8019 | https://doi.org/10.1021/acsami.1c17460 | ESTM | Cu1.9 Ag0.1 Sn1 Se3 | 300 | 51.43
8020 | https://doi.org/10.1021/acsami.1c17460 | ESTM | Cu1.9 Ag0.1 Sn1 Se3 | 400 | 44.39
8021 | https://doi.org/10.1021/acsami.1c17460 | ESTM | Cu1.9 Ag0.1 Sn1 Se3 | 500 | 40.71
8022 | https://doi.org/10.1021/acsami.1c17460 | ESTM | Cu1.9 Ag0.1 Sn1 Se3 | 600 | 41.33
8023 | https://doi.org/10.1021/acsami.1c17460 | ESTM | Cu1.9 Ag0.1 Sn1 Se3 | 700 | 39.8
8024 | https://doi.org/10.1021/acsami.1c17460 | ESTM | Cu1.9 Ag0.1 Sn1 Se3 | 800 | 36.12
8026 | https://doi.org/10.1021/acsami.1c17460 | ESTM | Cu2 Sn1 Se3 | 400 | 175.45
8027 | https://doi.org/10.1021/acsami.1c17460 | ESTM | Cu2 Sn1 Se3 | 500 | 159.09
8028 | https://doi.org/10.1021/acsami.1c17460 | ESTM | Cu2 Sn1 Se3 | 600 | 136.97
8029 | https://doi.org/10.1021/acsami.1c17460 | ESTM | Cu2 Sn1 Se3 | 700 | 121.21
8030 | https://doi.org/10.1021/acsami.1c17460 | ESTM | Cu2 Sn1 Se3 | 800 | 103.33
8031 | https://doi.org/10.1021/acsami.1c17548 | ESTM | Ga0.6 Ag8 Sn0.4 Se6 | 328 | 0.33
8032 | https://doi.org/10.1021/acsami.1c17548 | ESTM | Ga0.6 Ag8 Sn0.4 Se6 | 376 | 1.32
8033 | https://doi.org/10.1021/acsami.1c17548 | ESTM | Ga0.6 Ag8 Sn0.4 Se6 | 474 | 2.95
8035 | https://doi.org/10.1021/acsami.1c17548 | ESTM | Ga0.6 Ag8 Sn0.4 Se6 | 671 | 120.46
8036 | https://doi.org/10.1021/acsami.1c17548 | ESTM | Ga0.6 Ag8 Sn0.4 Se6 | 710 | 180.2
8037 | https://doi.org/10.1021/acsami.1c17548 | ESTM | Ga0.6 Ag8 Sn0.4 Se6 | 720 | 196.7
8040 | https://doi.org/10.1021/acsami.1c17548 | ESTM | Ga0.5 Ag8 Sn0.5 Se6 | 477 | 2.98
8041 | https://doi.org/10.1021/acsami.1c17548 | ESTM | Ga0.5 Ag8 Sn0.5 Se6 | 576 | 20
8042 | https://doi.org/10.1021/acsami.1c17548 | ESTM | Ga0.5 Ag8 Sn0.5 Se6 | 673 | 131.68
8043 | https://doi.org/10.1021/acsami.1c17548 | ESTM | Ga0.5 Ag8 Sn0.5 Se6 | 702 | 166.67
8044 | https://doi.org/10.1021/acsami.1c17548 | ESTM | Ga0.5 Ag8 Sn0.5 Se6 | 732 | 235.31
8046 | https://doi.org/10.1021/acsami.1c17548 | ESTM | Ga0.4 Ag8 Sn0.6 Se6 | 426 | 3.96
8047 | https://doi.org/10.1021/acsami.1c17548 | ESTM | Ga0.4 Ag8 Sn0.6 Se6 | 523 | 7.92
8048 | https://doi.org/10.1021/acsami.1c17548 | ESTM | Ga0.4 Ag8 Sn0.6 Se6 | 601 | 23.43
8049 | https://doi.org/10.1021/acsami.1c17548 | ESTM | Ga0.4 Ag8 Sn0.6 Se6 | 640 | 74.59
8050 | https://doi.org/10.1021/acsami.1c17548 | ESTM | Ga0.4 Ag8 Sn0.6 Se6 | 691 | 165.68
8051 | https://doi.org/10.1021/acsami.1c17548 | ESTM | Ga0.3 Ag8 Sn0.7 Se6 | 313 | 0.33
8053 | https://doi.org/10.1021/acsami.1c17548 | ESTM | Ga0.3 Ag8 Sn0.7 Se6 | 474 | 4.3
8054 | https://doi.org/10.1021/acsami.1c17548 | ESTM | Ga0.3 Ag8 Sn0.7 Se6 | 572 | 14.24
8055 | https://doi.org/10.1021/acsami.1c17548 | ESTM | Ga0.3 Ag8 Sn0.7 Se6 | 640 | 79.8
8056 | https://doi.org/10.1021/acsami.1c17548 | ESTM | Ga0.3 Ag8 Sn0.7 Se6 | 673 | 163.04
8057 | https://doi.org/10.1021/acsami.1c17548 | ESTM | Ga0.3 Ag8 Sn0.7 Se6 | 694 | 192.1
8058 | https://doi.org/10.1021/acsami.1c17548 | ESTM | Ag8 Sn1 Se6 | 330 | 0.99
8060 | https://doi.org/10.1021/acsami.1c17548 | ESTM | Ag8 Sn1 Se6 | 523 | 12.54
8061 | https://doi.org/10.1021/acsami.1c17548 | ESTM | Ag8 Sn1 Se6 | 601 | 106.93
8062 | https://doi.org/10.1021/acsami.1c17548 | ESTM | Ag8 Sn1 Se6 | 640 | 194.4
8063 | https://doi.org/10.1021/acsami.1c17548 | ESTM | Ag8 Sn1 Se6 | 650 | 218.9
8064 | https://doi.org/10.1021/acsami.1c18483 | ESTM | Ag2 Se1 | 309 | 1357.38
8065 | https://doi.org/10.1021/acsami.1c18483 | ESTM | Ag2 Se1 | 334 | 1721.31
8066 | https://doi.org/10.1021/acsami.1c18483 | ESTM | Ag2 Se1 | 362 | 2331.15
8067 | https://doi.org/10.1021/acsami.1c18483 | ESTM | Ag2 Se1 | 377 | 2675.41
8068 | https://doi.org/10.1021/acsami.1c18483 | ESTM | Ag2 Se0.98 | 307 | 1434
8069 | https://doi.org/10.1021/acsami.1c18483 | ESTM | Ag2 Se0.98 | 332 | 1849.3
8070 | https://doi.org/10.1021/acsami.1c18483 | ESTM | Ag2 Se0.98 | 361 | 2537.7
8071 | https://doi.org/10.1021/acsami.1c18483 | ESTM | Ag2 Se0.98 | 376 | 2931
8072 | https://doi.org/10.1021/acsami.1c18483 | ESTM | Ag2 Se1.0025 | 305 | 1180.33
8073 | https://doi.org/10.1021/acsami.1c18483 | ESTM | Ag2 Se1.0025 | 332 | 1465.6
8074 | https://doi.org/10.1021/acsami.1c18483 | ESTM | Ag2 Se1.0025 | 361 | 1628
8075 | https://doi.org/10.1021/acsami.1c18483 | ESTM | Ag2 Se1.0025 | 376 | 1672.13
8076 | https://doi.org/10.1021/acsami.1c18483 | ESTM | Ag2 Se1.01 | 312 | 1185.25
8077 | https://doi.org/10.1021/acsami.1c18483 | ESTM | Ag2 Se1.01 | 334 | 1259.02
8078 | https://doi.org/10.1021/acsami.1c18483 | ESTM | Ag2 Se1.01 | 362 | 1357.38
8079 | https://doi.org/10.1021/acsami.1c18483 | ESTM | Ag2 Se1.01 | 377 | 1412
8080 | https://doi.org/10.1021/acsami.1c18483 | ESTM | Ag2 Se1.02 | 308 | 1254.1
8081 | https://doi.org/10.1021/acsami.1c18483 | ESTM | Ag2 Se1.02 | 334 | 1342
8082 | https://doi.org/10.1021/acsami.1c18483 | ESTM | Ag2 Se1.02 | 362 | 1445.9
8083 | https://doi.org/10.1021/acsami.1c18483 | ESTM | Ag2 Se1.02 | 377 | 1480.33
8084 | https://doi.org/10.1021/acsami.1c18483 | ESTM | Ag2 Se1.03 | 310 | 1087
8085 | https://doi.org/10.1021/acsami.1c18483 | ESTM | Ag2 Se1.03 | 332 | 1185.3
8086 | https://doi.org/10.1021/acsami.1c18483 | ESTM | Ag2 Se1.03 | 362 | 1313.11
8087 | https://doi.org/10.1021/acsami.1c18483 | ESTM | Ag2 Se1.03 | 377 | 1368
8088 | https://doi.org/10.1021/acsami.1c18483 | ESTM | Ag2 Se1.04 | 311 | 1067.21
8089 | https://doi.org/10.1021/acsami.1c18483 | ESTM | Ag2 Se1.04 | 334 | 1160.66
8090 | https://doi.org/10.1021/acsami.1c18483 | ESTM | Ag2 Se1.04 | 362 | 1263
8091 | https://doi.org/10.1021/acsami.1c18483 | ESTM | Ag2 Se1.04 | 377 | 1313.11
8092 | https://doi.org/10.1021/acsami.1c18483 | ESTM | Ag2 Se1.06 | 309 | 1106
8093 | https://doi.org/10.1021/acsami.1c18483 | ESTM | Ag2 Se1.06 | 334 | 1190.16
8094 | https://doi.org/10.1021/acsami.1c18483 | ESTM | Ag2 Se1.06 | 362 | 1298
8095 | https://doi.org/10.1021/acsami.1c18483 | ESTM | Ag2 Se1.06 | 377 | 1343
8096 | https://doi.org/10.1021/acsami.1c18818 | ESTM | Cu1.7 Se1 | 295 | 9797.3
8097 | https://doi.org/10.1021/acsami.1c18818 | ESTM | Cu1.7 Se1 | 374 | 7635.14
8098 | https://doi.org/10.1021/acsami.1c18818 | ESTM | Cu1.7 Se1 | 473 | 5472.97
8099 | https://doi.org/10.1021/acsami.1c18818 | ESTM | Cu1.7 Se1 | 572 | 4243.24
8100 | https://doi.org/10.1021/acsami.1c18818 | ESTM | Cu1.7 Se1 | 672 | 2878.38
8101 | https://doi.org/10.1021/acsami.1c18818 | ESTM | Cu1.8 Se1 | 295 | 8824.32
8102 | https://doi.org/10.1021/acsami.1c18818 | ESTM | Cu1.8 Se1 | 374 | 6918.92
8103 | https://doi.org/10.1021/acsami.1c18818 | ESTM | Cu1.8 Se1 | 473 | 4932.43
8104 | https://doi.org/10.1021/acsami.1c18818 | ESTM | Cu1.8 Se1 | 572 | 3837.84
8105 | https://doi.org/10.1021/acsami.1c18818 | ESTM | Cu1.8 Se1 | 672 | 2581.1
8106 | https://doi.org/10.1021/acsami.1c18818 | ESTM | In0.05 Cu1.95 Se1 | 295 | 148.65
8107 | https://doi.org/10.1021/acsami.1c18818 | ESTM | In0.05 Cu1.95 Se1 | 374 | 121.62
8108 | https://doi.org/10.1021/acsami.1c18818 | ESTM | In0.05 Cu1.95 Se1 | 473 | 216.22
8113 | https://doi.org/10.1021/acsami.1c18818 | ESTM | In0.03 Cu1.97 Se1 | 295 | 1073.83
8114 | https://doi.org/10.1021/acsami.1c18818 | ESTM | In0.03 Cu1.97 Se1 | 374 | 711.41
8115 | https://doi.org/10.1021/acsami.1c18818 | ESTM | In0.03 Cu1.97 Se1 | 473 | 476.51
8116 | https://doi.org/10.1021/acsami.1c18818 | ESTM | In0.03 Cu1.97 Se1 | 572 | 348.99
8117 | https://doi.org/10.1021/acsami.1c18818 | ESTM | In0.03 Cu1.97 Se1 | 672 | 261.74
8118 | https://doi.org/10.1021/acsami.1c18818 | ESTM | In0.03 Cu1.97 Se1 | 770 | 202.7
8119 | https://doi.org/10.1021/acsami.1c18818 | ESTM | In0.03 Cu1.97 Se1 | 870 | 174.5
8120 | https://doi.org/10.1021/acsami.1c18818 | ESTM | In0.01 Cu1.99 Se1 | 295 | 1257
8121 | https://doi.org/10.1021/acsami.1c18818 | ESTM | In0.01 Cu1.99 Se1 | 374 | 743.24
8122 | https://doi.org/10.1021/acsami.1c18818 | ESTM | In0.01 Cu1.99 Se1 | 473 | 554.05
8123 | https://doi.org/10.1021/acsami.1c18818 | ESTM | In0.01 Cu1.99 Se1 | 572 | 418.92
8124 | https://doi.org/10.1021/acsami.1c18818 | ESTM | In0.01 Cu1.99 Se1 | 672 | 317.57
8125 | https://doi.org/10.1021/acsami.1c18818 | ESTM | In0.01 Cu1.99 Se1 | 770 | 250
8126 | https://doi.org/10.1021/acsami.1c18818 | ESTM | In0.01 Cu1.99 Se1 | 870 | 209.7
8127 | https://doi.org/10.1021/acsami.1c18818 | ESTM | Cu2.1 Se1 | 295 | 2608.3
8128 | https://doi.org/10.1021/acsami.1c18818 | ESTM | Cu2.1 Se1 | 374 | 2460
8129 | https://doi.org/10.1021/acsami.1c18818 | ESTM | Cu2.1 Se1 | 473 | 2122
8130 | https://doi.org/10.1021/acsami.1c18818 | ESTM | Cu2.1 Se1 | 572 | 1622
8131 | https://doi.org/10.1021/acsami.1c18818 | ESTM | Cu2.1 Se1 | 672 | 1310.81
8132 | https://doi.org/10.1021/acsami.1c18818 | ESTM | Cu2.1 Se1 | 770 | 1040.54
8133 | https://doi.org/10.1021/acsami.1c18818 | ESTM | Cu2.1 Se1 | 870 | 810.81
8134 | https://doi.org/10.1021/acsami.1c18818 | ESTM | Cu2.2 Se1 | 295 | 1459.46
8135 | https://doi.org/10.1021/acsami.1c18818 | ESTM | Cu2.2 Se1 | 374 | 851.4
8136 | https://doi.org/10.1021/acsami.1c18818 | ESTM | Cu2.2 Se1 | 473 | 743.24
8137 | https://doi.org/10.1021/acsami.1c18818 | ESTM | Cu2.2 Se1 | 572 | 554.1
8138 | https://doi.org/10.1021/acsami.1c18818 | ESTM | Cu2.2 Se1 | 672 | 433
8139 | https://doi.org/10.1021/acsami.1c18818 | ESTM | Cu2.2 Se1 | 770 | 351.35
8140 | https://doi.org/10.1021/acsami.1c18818 | ESTM | Cu2.2 Se1 | 870 | 297.3
8141 | https://doi.org/10.1021/acsami.1c18818 | ESTM | Cu2 Se1 | 295 | 2824.32
8142 | https://doi.org/10.1021/acsami.1c18818 | ESTM | Cu2 Se1 | 374 | 3202.7
8143 | https://doi.org/10.1021/acsami.1c18818 | ESTM | Cu2 Se1 | 473 | 2418
8144 | https://doi.org/10.1021/acsami.1c18818 | ESTM | Cu2 Se1 | 572 | 1891.89
8145 | https://doi.org/10.1021/acsami.1c18818 | ESTM | Cu2 Se1 | 672 | 1513.51
8146 | https://doi.org/10.1021/acsami.1c19266 | ESTM | Yb0.08 Cu1 Bi0.84 Pb0.08 Se1 O1 | 347 | 274.29
8147 | https://doi.org/10.1021/acsami.1c19266 | ESTM | Yb0.08 Cu1 Bi0.84 Pb0.08 Se1 O1 | 446 | 223.26
8148 | https://doi.org/10.1021/acsami.1c19266 | ESTM | Yb0.08 Cu1 Bi0.84 Pb0.08 Se1 O1 | 543 | 200
8149 | https://doi.org/10.1021/acsami.1c19266 | ESTM | Yb0.08 Cu1 Bi0.84 Pb0.08 Se1 O1 | 640 | 172.97
8150 | https://doi.org/10.1021/acsami.1c19266 | ESTM | Yb0.08 Cu1 Bi0.84 Pb0.08 Se1 O1 | 741 | 141.2
8151 | https://doi.org/10.1021/acsami.1c19266 | ESTM | Yb0.08 Cu1 Bi0.84 Pb0.08 Se1 O1 | 847 | 115.66
8152 | https://doi.org/10.1021/acsami.1c19266 | ESTM | Yb0.06 Cu1 Bi0.88 Pb0.06 Se1 O1 | 347 | 384
8153 | https://doi.org/10.1021/acsami.1c19266 | ESTM | Yb0.06 Cu1 Bi0.88 Pb0.06 Se1 O1 | 446 | 309.68
8154 | https://doi.org/10.1021/acsami.1c19266 | ESTM | Yb0.06 Cu1 Bi0.88 Pb0.06 Se1 O1 | 543 | 256
8155 | https://doi.org/10.1021/acsami.1c19266 | ESTM | Yb0.06 Cu1 Bi0.88 Pb0.06 Se1 O1 | 640 | 186.41
8156 | https://doi.org/10.1021/acsami.1c19266 | ESTM | Yb0.06 Cu1 Bi0.88 Pb0.06 Se1 O1 | 741 | 158.65
8157 | https://doi.org/10.1021/acsami.1c19266 | ESTM | Yb0.06 Cu1 Bi0.88 Pb0.06 Se1 O1 | 850 | 128
8158 | https://doi.org/10.1021/acsami.1c19266 | ESTM | Yb0.1 Cu1 Bi0.8 Pb0.1 Se1 O1 | 347 | 300
8159 | https://doi.org/10.1021/acsami.1c19266 | ESTM | Yb0.1 Cu1 Bi0.8 Pb0.1 Se1 O1 | 446 | 240
8160 | https://doi.org/10.1021/acsami.1c19266 | ESTM | Yb0.1 Cu1 Bi0.8 Pb0.1 Se1 O1 | 543 | 200
8161 | https://doi.org/10.1021/acsami.1c19266 | ESTM | Yb0.1 Cu1 Bi0.8 Pb0.1 Se1 O1 | 640 | 123.08
8162 | https://doi.org/10.1021/acsami.1c19266 | ESTM | Yb0.1 Cu1 Bi0.8 Pb0.1 Se1 O1 | 744 | 102.13
8163 | https://doi.org/10.1021/acsami.1c19266 | ESTM | Yb0.1 Cu1 Bi0.8 Pb0.1 Se1 O1 | 847 | 85.2
8164 | https://doi.org/10.1021/acsami.1c19266 | ESTM | Yb0.04 Cu1 Bi0.92 Pb0.04 Se1 O1 | 350 | 164.1
8165 | https://doi.org/10.1021/acsami.1c19266 | ESTM | Yb0.04 Cu1 Bi0.92 Pb0.04 Se1 O1 | 450 | 136.17
8166 | https://doi.org/10.1021/acsami.1c19266 | ESTM | Yb0.04 Cu1 Bi0.92 Pb0.04 Se1 O1 | 548 | 110.34
8167 | https://doi.org/10.1021/acsami.1c19266 | ESTM | Yb0.04 Cu1 Bi0.92 Pb0.04 Se1 O1 | 645 | 82.25
8168 | https://doi.org/10.1021/acsami.1c19266 | ESTM | Yb0.04 Cu1 Bi0.92 Pb0.04 Se1 O1 | 747 | 73.36
8169 | https://doi.org/10.1021/acsami.1c19266 | ESTM | Yb0.04 Cu1 Bi0.92 Pb0.04 Se1 O1 | 847 | 64
8170 | https://doi.org/10.1021/acsami.1c19266 | ESTM | Yb0.02 Cu1 Bi0.96 Pb0.02 Se1 O1 | 343 | 270.5
8171 | https://doi.org/10.1021/acsami.1c19266 | ESTM | Yb0.02 Cu1 Bi0.96 Pb0.02 Se1 O1 | 446 | 216
8172 | https://doi.org/10.1021/acsami.1c19266 | ESTM | Yb0.02 Cu1 Bi0.96 Pb0.02 Se1 O1 | 543 | 183
8173 | https://doi.org/10.1021/acsami.1c19266 | ESTM | Yb0.02 Cu1 Bi0.96 Pb0.02 Se1 O1 | 640 | 130.61
8174 | https://doi.org/10.1021/acsami.1c19266 | ESTM | Yb0.02 Cu1 Bi0.96 Pb0.02 Se1 O1 | 747 | 110.98
8175 | https://doi.org/10.1021/acsami.1c19266 | ESTM | Yb0.02 Cu1 Bi0.96 Pb0.02 Se1 O1 | 847 | 93.6
8176 | https://doi.org/10.1021/acsami.1c19266 | ESTM | Cu1 Bi1 Se1 O1 | 347 | 65.75
8177 | https://doi.org/10.1021/acsami.1c19266 | ESTM | Cu1 Bi1 Se1 O1 | 446 | 55.98
8178 | https://doi.org/10.1021/acsami.1c19266 | ESTM | Cu1 Bi1 Se1 O1 | 542 | 47.76
8179 | https://doi.org/10.1021/acsami.1c19266 | ESTM | Cu1 Bi1 Se1 O1 | 639 | 38.71
8180 | https://doi.org/10.1021/acsami.1c19266 | ESTM | Cu1 Bi1 Se1 O1 | 737 | 32.38
8181 | https://doi.org/10.1021/acsami.1c19266 | ESTM | Cu1 Bi1 Se1 O1 | 839 | 27.83
8182 | https://doi.org/10.1021/acsami.1c20333 | ESTM | Cu1 Ag1 Te0.5 Se0.5 | 303 | 107.03
8183 | https://doi.org/10.1021/acsami.1c20333 | ESTM | Cu1 Ag1 Te0.5 Se0.5 | 349 | 96.89
8184 | https://doi.org/10.1021/acsami.1c20333 | ESTM | Cu1 Ag1 Te0.5 Se0.5 | 363 | 94.13
8185 | https://doi.org/10.1021/acsami.1c20333 | ESTM | Cu1 Ag1 Te0.5 Se0.5 | 383 | 89.1
8186 | https://doi.org/10.1021/acsami.1c20333 | ESTM | Cu1 Ag1 Te0.5 Se0.5 | 393 | 85.27
8187 | https://doi.org/10.1021/acsami.1c20333 | ESTM | Cu1 Ag1 Te0.5 Se0.5 | 397 | 83.95
8188 | https://doi.org/10.1021/acsami.1c20333 | ESTM | Cu1 Ag1 Te0.5 Se0.5 | 403 | 82.16
8189 | https://doi.org/10.1021/acsami.1c20333 | ESTM | Cu1 Ag1 Te0.5 Se0.5 | 408 | 73.61
8191 | https://doi.org/10.1021/acsami.1c20333 | ESTM | Cu1 Ag1 Te0.5 Se0.5 | 443 | 48.07
8192 | https://doi.org/10.1021/acsami.1c20333 | ESTM | Cu1 Ag1 Te0.6 Se0.4 | 303 | 109.45
8193 | https://doi.org/10.1021/acsami.1c20333 | ESTM | Cu1 Ag1 Te0.6 Se0.4 | 330 | 99.16
8194 | https://doi.org/10.1021/acsami.1c20333 | ESTM | Cu1 Ag1 Te0.6 Se0.4 | 349 | 91.86
8195 | https://doi.org/10.1021/acsami.1c20333 | ESTM | Cu1 Ag1 Te0.6 Se0.4 | 363 | 86.71
8196 | https://doi.org/10.1021/acsami.1c20333 | ESTM | Cu1 Ag1 Te0.6 Se0.4 | 383 | 80.6
8197 | https://doi.org/10.1021/acsami.1c20333 | ESTM | Cu1 Ag1 Te0.6 Se0.4 | 393 | 77.71
8198 | https://doi.org/10.1021/acsami.1c20333 | ESTM | Cu1 Ag1 Te0.6 Se0.4 | 397 | 76.51
8199 | https://doi.org/10.1021/acsami.1c20333 | ESTM | Cu1 Ag1 Te0.6 Se0.4 | 403 | 73.98
8200 | https://doi.org/10.1021/acsami.1c20333 | ESTM | Cu1 Ag1 Te0.6 Se0.4 | 408 | 72.29
8201 | https://doi.org/10.1021/acsami.1c20333 | ESTM | Cu1 Ag1 Te0.6 Se0.4 | 422 | 67.83
8202 | https://doi.org/10.1021/acsami.1c20333 | ESTM | Cu1 Ag1 Te0.6 Se0.4 | 443 | 63.86
8203 | https://doi.org/10.1021/acsami.1c20333 | ESTM | Cu1 Ag1 Te0.7 Se0.3 | 303 | 118.67
8204 | https://doi.org/10.1021/acsami.1c20333 | ESTM | Cu1 Ag1 Te0.7 Se0.3 | 330 | 103.03
8205 | https://doi.org/10.1021/acsami.1c20333 | ESTM | Cu1 Ag1 Te0.7 Se0.3 | 349 | 92.34
8206 | https://doi.org/10.1021/acsami.1c20333 | ESTM | Cu1 Ag1 Te0.7 Se0.3 | 363 | 85.03
8207 | https://doi.org/10.1021/acsami.1c20333 | ESTM | Cu1 Ag1 Te0.7 Se0.3 | 383 | 75.66
8208 | https://doi.org/10.1021/acsami.1c20333 | ESTM | Cu1 Ag1 Te0.7 Se0.3 | 393 | 71.33
8209 | https://doi.org/10.1021/acsami.1c20333 | ESTM | Cu1 Ag1 Te0.7 Se0.3 | 397 | 69.82
8210 | https://doi.org/10.1021/acsami.1c20333 | ESTM | Cu1 Ag1 Te0.7 Se0.3 | 403 | 66.95
8211 | https://doi.org/10.1021/acsami.1c20333 | ESTM | Cu1 Ag1 Te0.7 Se0.3 | 408 | 63.49
8213 | https://doi.org/10.1021/acsami.1c20333 | ESTM | Cu1 Ag1 Te0.7 Se0.3 | 443 | 66.75
8215 | https://doi.org/10.1021/acsami.1c20549 | ESTM | Zn0.01 Sn0.93 Pb0.06 Se1 | 373 | 11.37
8216 | https://doi.org/10.1021/acsami.1c20549 | ESTM | Zn0.01 Sn0.93 Pb0.06 Se1 | 473 | 6.56
8217 | https://doi.org/10.1021/acsami.1c20549 | ESTM | Zn0.01 Sn0.93 Pb0.06 Se1 | 573 | 3.15
8218 | https://doi.org/10.1021/acsami.1c20549 | ESTM | Zn0.01 Sn0.93 Pb0.06 Se1 | 673 | 7.1
8219 | https://doi.org/10.1021/acsami.1c20549 | ESTM | Zn0.01 Sn0.93 Pb0.06 Se1 | 773 | 50.82
8220 | https://doi.org/10.1021/acsami.1c20549 | ESTM | Zn0.01 Sn0.96 Pb0.03 Se1 | 300 | 35.78
8221 | https://doi.org/10.1021/acsami.1c20549 | ESTM | Zn0.01 Sn0.96 Pb0.03 Se1 | 373 | 21.4
8222 | https://doi.org/10.1021/acsami.1c20549 | ESTM | Zn0.01 Sn0.96 Pb0.03 Se1 | 473 | 11.37
8223 | https://doi.org/10.1021/acsami.1c20549 | ESTM | Zn0.01 Sn0.96 Pb0.03 Se1 | 573 | 5.66
8224 | https://doi.org/10.1021/acsami.1c20549 | ESTM | Zn0.01 Sn0.96 Pb0.03 Se1 | 673 | 8.72
8225 | https://doi.org/10.1021/acsami.1c20549 | ESTM | Zn0.01 Sn0.96 Pb0.03 Se1 | 773 | 43.17
8226 | https://doi.org/10.1021/acsami.1c20549 | ESTM | Zn0.01 Sn0.97 Pb0.02 Se1 | 300 | 42.33
8227 | https://doi.org/10.1021/acsami.1c20549 | ESTM | Zn0.01 Sn0.97 Pb0.02 Se1 | 373 | 27.95
8228 | https://doi.org/10.1021/acsami.1c20549 | ESTM | Zn0.01 Sn0.97 Pb0.02 Se1 | 473 | 13.19
8229 | https://doi.org/10.1021/acsami.1c20549 | ESTM | Zn0.01 Sn0.97 Pb0.02 Se1 | 573 | 7.24
8230 | https://doi.org/10.1021/acsami.1c20549 | ESTM | Zn0.01 Sn0.97 Pb0.02 Se1 | 673 | 9
8231 | https://doi.org/10.1021/acsami.1c20549 | ESTM | Zn0.01 Sn0.97 Pb0.02 Se1 | 773 | 40
8232 | https://doi.org/10.1021/acsami.1c20549 | ESTM | Zn0.01 Sn0.98 Pb0.01 Se1 | 300 | 50
8233 | https://doi.org/10.1021/acsami.1c20549 | ESTM | Zn0.01 Sn0.98 Pb0.01 Se1 | 373 | 30
8234 | https://doi.org/10.1021/acsami.1c20549 | ESTM | Zn0.01 Sn0.98 Pb0.01 Se1 | 473 | 15.6
8235 | https://doi.org/10.1021/acsami.1c20549 | ESTM | Zn0.01 Sn0.98 Pb0.01 Se1 | 573 | 8.72
8236 | https://doi.org/10.1021/acsami.1c20549 | ESTM | Zn0.01 Sn0.98 Pb0.01 Se1 | 673 | 9.71
8237 | https://doi.org/10.1021/acsami.1c20549 | ESTM | Zn0.01 Sn0.98 Pb0.01 Se1 | 773 | 55.82
8238 | https://doi.org/10.1021/acsami.1c20549 | ESTM | Zn0.01 Sn0.9 Pb0.09 Se1 | 300 | 2.74
8239 | https://doi.org/10.1021/acsami.1c20549 | ESTM | Zn0.01 Sn0.9 Pb0.09 Se1 | 373 | 2.8
8240 | https://doi.org/10.1021/acsami.1c20549 | ESTM | Zn0.01 Sn0.9 Pb0.09 Se1 | 473 | 3.06
8241 | https://doi.org/10.1021/acsami.1c20549 | ESTM | Zn0.01 Sn0.9 Pb0.09 Se1 | 573 | 2.09
8242 | https://doi.org/10.1021/acsami.1c20549 | ESTM | Zn0.01 Sn0.9 Pb0.09 Se1 | 673 | 6.305
8243 | https://doi.org/10.1021/acsami.1c20549 | ESTM | Zn0.01 Sn0.9 Pb0.09 Se1 | 773 | 42.75
8250 | https://doi.org/10.1021/acsami.1c23351 | ESTM | Si1 Bi1 Te3 | 373 | 120.37
8251 | https://doi.org/10.1021/acsami.1c23351 | ESTM | Si1 Bi1 Te3 | 473 | 106.94
8252 | https://doi.org/10.1021/acsami.1c23351 | ESTM | Si1 Bi1 Te3 | 573 | 85.2
8253 | https://doi.org/10.1021/acsami.1c23351 | ESTM | Si1 Bi1 Te3 | 673 | 74.54
8254 | https://doi.org/10.1021/acsami.1c23351 | ESTM | Si1 Bi1 Te3 | 773 | 88.89
8255 | https://doi.org/10.1021/acsami.1c23351 | ESTM | Si1 Sb1 Te3 | 373 | 302.75
8256 | https://doi.org/10.1021/acsami.1c23351 | ESTM | Si1 Sb1 Te3 | 473 | 243.12
8257 | https://doi.org/10.1021/acsami.1c23351 | ESTM | Si1 Sb1 Te3 | 573 | 194.04
8258 | https://doi.org/10.1021/acsami.1c23351 | ESTM | Si1 Sb1 Te3 | 673 | 137.5
8259 | https://doi.org/10.1021/acsami.1c23351 | ESTM | Si1 Sb1 Te3 | 773 | 123.61
8260 | https://doi.org/10.1021/cm402593f | ESTM | Tl8.95 Bi1.05 Te6 | 444 | 5.7
8261 | https://doi.org/10.1021/cm402593f | ESTM | Tl8.95 Bi1.05 Te6 | 504 | 10.54
8262 | https://doi.org/10.1021/cm402593f | ESTM | Tl8.95 Bi1.05 Te6 | 382 | 3.2
8263 | https://doi.org/10.1021/cm402593f | ESTM | Tl8.95 Bi1.05 Te6 | 322 | 1.7
8264 | https://doi.org/10.1021/cm402593f | ESTM | Tl8.97 Sb1.03 Te6 | 326 | 433
8265 | https://doi.org/10.1021/cm402593f | ESTM | Tl8.97 Sb1.03 Te6 | 385.5 | 330
8266 | https://doi.org/10.1021/cm402593f | ESTM | Tl8.97 Sb1.03 Te6 | 445 | 251.38
8267 | https://doi.org/10.1021/cm402593f | ESTM | Tl8.97 Sb1.03 Te6 | 504 | 200
8268 | https://doi.org/10.1021/cm402593f | ESTM | Tl8.98 Sb1.02 Te6 | 326 | 420
8269 | https://doi.org/10.1021/cm402593f | ESTM | Tl8.98 Sb1.02 Te6 | 385 | 342.2
8270 | https://doi.org/10.1021/cm402593f | ESTM | Tl8.98 Sb1.02 Te6 | 445 | 277.3
8271 | https://doi.org/10.1021/cm402593f | ESTM | Tl8.98 Sb1.02 Te6 | 503 | 224
8272 | https://doi.org/10.1021/cm402593f | ESTM | Tl8.99 Bi1.01 Te6 | 322 | 83.5
8273 | https://doi.org/10.1021/cm402593f | ESTM | Tl8.99 Bi1.01 Te6 | 382 | 65
8274 | https://doi.org/10.1021/cm402593f | ESTM | Tl8.99 Bi1.01 Te6 | 499 | 43
8275 | https://doi.org/10.1021/cm402593f | ESTM | Tl8.99 Sb1.01 Te6 | 326 | 533
8276 | https://doi.org/10.1021/cm402593f | ESTM | Tl8.99 Sb1.01 Te6 | 385 | 404
8277 | https://doi.org/10.1021/cm402593f | ESTM | Tl8.99 Sb1.01 Te6 | 445 | 317.43
8278 | https://doi.org/10.1021/cm402593f | ESTM | Tl8.99 Sb1.01 Te6 | 503 | 260.55
8279 | https://doi.org/10.1021/cm402593f | ESTM | Tl9 Bi0.95 Te6 | 325 | 374.55
8280 | https://doi.org/10.1021/cm402593f | ESTM | Tl9 Bi0.95 Te6 | 385 | 300
8281 | https://doi.org/10.1021/cm402593f | ESTM | Tl9 Bi0.95 Te6 | 443 | 244.6
8282 | https://doi.org/10.1021/cm402593f | ESTM | Tl9 Bi0.95 Te6 | 500 | 210
8283 | https://doi.org/10.1021/cm402593f | ESTM | Tl9 Bi0.96 Te6 | 325 | 360
8284 | https://doi.org/10.1021/cm402593f | ESTM | Tl9 Bi0.96 Te6 | 385 | 286.4
8285 | https://doi.org/10.1021/cm402593f | ESTM | Tl9 Bi0.96 Te6 | 443 | 235
8286 | https://doi.org/10.1021/cm402593f | ESTM | Tl9 Bi0.96 Te6 | 500 | 197
8287 | https://doi.org/10.1021/cm402593f | ESTM | Tl9 Bi0.97 Te6 | 325 | 340.9
8288 | https://doi.org/10.1021/cm402593f | ESTM | Tl9 Bi0.97 Te6 | 385 | 271
8289 | https://doi.org/10.1021/cm402593f | ESTM | Tl9 Bi0.97 Te6 | 443 | 220
8290 | https://doi.org/10.1021/cm402593f | ESTM | Tl9 Bi0.97 Te6 | 503 | 184.55
8291 | https://doi.org/10.1021/cm402593f | ESTM | Tl9 Bi0.98 Te6 | 325 | 258
8292 | https://doi.org/10.1021/cm402593f | ESTM | Tl9 Bi0.98 Te6 | 385 | 206.36
8293 | https://doi.org/10.1021/cm402593f | ESTM | Tl9 Bi0.98 Te6 | 443 | 175.45
8294 | https://doi.org/10.1021/cm402593f | ESTM | Tl9 Bi0.98 Te6 | 503 | 145.45
8295 | https://doi.org/10.1021/cm402593f | ESTM | Tl9 Bi0.99 Te6 | 325 | 246.36
8296 | https://doi.org/10.1021/cm402593f | ESTM | Tl9 Bi0.99 Te6 | 385 | 184
8297 | https://doi.org/10.1021/cm402593f | ESTM | Tl9 Bi0.99 Te6 | 443 | 140
8298 | https://doi.org/10.1021/cm402593f | ESTM | Tl9 Bi0.99 Te6 | 503 | 111.82
8299 | https://doi.org/10.1021/cm402593f | ESTM | Tl9 Bi1 Te6 | 325 | 180.91
8300 | https://doi.org/10.1021/cm402593f | ESTM | Tl9 Bi1 Te6 | 385 | 133.64
8301 | https://doi.org/10.1021/cm402593f | ESTM | Tl9 Bi1 Te6 | 443 | 102
8302 | https://doi.org/10.1021/cm402593f | ESTM | Tl9 Bi1 Te6 | 503 | 81
8303 | https://doi.org/10.1021/cm402593f | ESTM | Tl9 Sb0.97 Te6 | 327 | 500
8304 | https://doi.org/10.1021/cm402593f | ESTM | Tl9 Sb0.97 Te6 | 447 | 320
8305 | https://doi.org/10.1021/cm402593f | ESTM | Tl9 Sb0.97 Te6 | 507 | 263.3
8306 | https://doi.org/10.1021/cm402593f | ESTM | Tl9 Sb0.98 Te6 | 326 | 530
8307 | https://doi.org/10.1021/cm402593f | ESTM | Tl9 Sb0.98 Te6 | 385 | 407.34
8308 | https://doi.org/10.1021/cm402593f | ESTM | Tl9 Sb0.98 Te6 | 444 | 324.55
8309 | https://doi.org/10.1021/cm402593f | ESTM | Tl9 Sb0.98 Te6 | 503 | 271
8310 | https://doi.org/10.1021/cm402593f | ESTM | Tl9 Sb0.99 Te6 | 325 | 447.7
8311 | https://doi.org/10.1021/cm402593f | ESTM | Tl9 Sb1 Te6 | 502 | 226.36
8312 | https://doi.org/10.1021/cm501899q | ESTM | Cu5 Sn2 Se7 | 300 | 6628
8313 | https://doi.org/10.1021/cm501899q | ESTM | Cu5 Sn2 Se7 | 400 | 5000
8314 | https://doi.org/10.1021/cm501899q | ESTM | Cu5 Sn2 Se7 | 500 | 3839
8315 | https://doi.org/10.1021/cm501899q | ESTM | Cu5 Sn2 Se7 | 598 | 3022
8316 | https://doi.org/10.1021/cm501899q | ESTM | Cu5 Sn2 Se7 | 698 | 2336.35
8317 | https://doi.org/10.1021/cm5041826 | ESTM | Mg1 Ag1 Sb1 | 300 | 498.18
8318 | https://doi.org/10.1021/cm5041826 | ESTM | Mg1 Ag1 Sb1 | 350 | 409.09
8319 | https://doi.org/10.1021/cm5041826 | ESTM | Mg1 Ag1 Sb1 | 400 | 363.64
8320 | https://doi.org/10.1021/cm5041826 | ESTM | Mg1 Ag1 Sb1 | 450 | 369.09
8321 | https://doi.org/10.1021/cm5041826 | ESTM | Mg1 Ag1 Sb1 | 500 | 420
8322 | https://doi.org/10.1021/cm5041826 | ESTM | Mg1 Ag1 Sb1 | 550 | 520
8323 | https://doi.org/10.1021/cm5041826 | ESTM | Mg1 In0.015 Ag1 Sb0.985 | 300 | 901.85
8324 | https://doi.org/10.1021/cm5041826 | ESTM | Mg1 In0.015 Ag1 Sb0.985 | 350 | 720.72
8325 | https://doi.org/10.1021/cm5041826 | ESTM | Mg1 In0.015 Ag1 Sb0.985 | 400 | 650.45
8326 | https://doi.org/10.1021/cm5041826 | ESTM | Mg1 In0.015 Ag1 Sb0.985 | 450 | 672.07
8327 | https://doi.org/10.1021/cm5041826 | ESTM | Mg1 In0.015 Ag1 Sb0.985 | 500 | 778.38
8328 | https://doi.org/10.1021/cm5041826 | ESTM | Mg1 In0.015 Ag1 Sb0.985 | 550 | 960.36
8331 | https://doi.org/10.1021/cm5041826 | ESTM | Mg1 In0.02 Ag1 Sb0.98 | 400 | 682.88
8332 | https://doi.org/10.1021/cm5041826 | ESTM | Mg1 In0.02 Ag1 Sb0.98 | 450 | 641.44
8333 | https://doi.org/10.1021/cm5041826 | ESTM | Mg1 In0.02 Ag1 Sb0.98 | 500 | 711.71
8334 | https://doi.org/10.1021/cm5041826 | ESTM | Mg1 In0.02 Ag1 Sb0.98 | 550 | 904.5
8335 | https://doi.org/10.1021/cm5041826 | ESTM | Mg1 In0.005 Ag1 Sb0.995 | 300 | 646.85
8336 | https://doi.org/10.1021/cm5041826 | ESTM | Mg1 In0.005 Ag1 Sb0.995 | 350 | 485.45
8337 | https://doi.org/10.1021/cm5041826 | ESTM | Mg1 In0.005 Ag1 Sb0.995 | 400 | 410.91
8338 | https://doi.org/10.1021/cm5041826 | ESTM | Mg1 In0.005 Ag1 Sb0.995 | 450 | 410.5
8339 | https://doi.org/10.1021/cm5041826 | ESTM | Mg1 In0.005 Ag1 Sb0.995 | 500 | 460
8340 | https://doi.org/10.1021/cm5041826 | ESTM | Mg1 In0.005 Ag1 Sb0.995 | 550 | 540
8341 | https://doi.org/10.1021/cm5041826 | ESTM | Mg1 In0.01 Ag1 Sb0.99 | 300 | 798.2
8342 | https://doi.org/10.1021/cm5041826 | ESTM | Mg1 In0.01 Ag1 Sb0.99 | 350 | 625.23
8343 | https://doi.org/10.1021/cm5041826 | ESTM | Mg1 In0.01 Ag1 Sb0.99 | 400 | 532.73
8344 | https://doi.org/10.1021/cm5041826 | ESTM | Mg1 In0.01 Ag1 Sb0.99 | 450 | 516.36
8345 | https://doi.org/10.1021/cm5041826 | ESTM | Mg1 In0.01 Ag1 Sb0.99 | 500 | 574.55
8346 | https://doi.org/10.1021/cm5041826 | ESTM | Mg1 In0.01 Ag1 Sb0.99 | 550 | 710.91
8353 | https://doi.org/10.1021/ic402455x | ESTM | Zn0.2 Fe0.8 Cu2 Sn1 Se4 | 373 | 26.45
8354 | https://doi.org/10.1021/ic402455x | ESTM | Zn0.2 Fe0.8 Cu2 Sn1 Se4 | 473 | 28.35
8355 | https://doi.org/10.1021/ic402455x | ESTM | Zn0.2 Fe0.8 Cu2 Sn1 Se4 | 573 | 33.56
8356 | https://doi.org/10.1021/ic402455x | ESTM | Zn0.2 Fe0.8 Cu2 Sn1 Se4 | 673 | 41.34
8357 | https://doi.org/10.1021/ic402455x | ESTM | Zn0.2 Fe0.8 Cu2 Sn1 Se4 | 773 | 62.1
8358 | https://doi.org/10.1021/ic402455x | ESTM | Zn0.4 Fe0.6 Cu2 Sn1 Se4 | 373 | 32.26
8359 | https://doi.org/10.1021/ic402455x | ESTM | Zn0.4 Fe0.6 Cu2 Sn1 Se4 | 473 | 43.02
8360 | https://doi.org/10.1021/ic402455x | ESTM | Zn0.4 Fe0.6 Cu2 Sn1 Se4 | 573 | 54.58
8361 | https://doi.org/10.1021/ic402455x | ESTM | Zn0.4 Fe0.6 Cu2 Sn1 Se4 | 673 | 62.1
8362 | https://doi.org/10.1021/ic402455x | ESTM | Zn0.4 Fe0.6 Cu2 Sn1 Se4 | 773 | 71.36
8363 | https://doi.org/10.1021/ic402455x | ESTM | Zn0.6 Fe0.4 Cu2 Sn1 Se4 | 373 | 0.8692
8364 | https://doi.org/10.1021/ic402455x | ESTM | Zn0.6 Fe0.4 Cu2 Sn1 Se4 | 473 | 3.0687
8365 | https://doi.org/10.1021/ic402455x | ESTM | Zn0.6 Fe0.4 Cu2 Sn1 Se4 | 573 | 9.8018
8366 | https://doi.org/10.1021/ic402455x | ESTM | Zn0.6 Fe0.4 Cu2 Sn1 Se4 | 673 | 21.69
8367 | https://doi.org/10.1021/ic402455x | ESTM | Zn0.6 Fe0.4 Cu2 Sn1 Se4 | 773 | 36.7
8368 | https://doi.org/10.1021/ic402455x | ESTM | Zn0.8 Fe0.2 Cu2 Sn1 Se4 | 373 | 0.2667
8369 | https://doi.org/10.1021/ic402455x | ESTM | Zn0.8 Fe0.2 Cu2 Sn1 Se4 | 473 | 1.5535
8370 | https://doi.org/10.1021/ic402455x | ESTM | Zn0.8 Fe0.2 Cu2 Sn1 Se4 | 573 | 7.2589
8371 | https://doi.org/10.1021/ic402455x | ESTM | Zn0.8 Fe0.2 Cu2 Sn1 Se4 | 673 | 17.34
8372 | https://doi.org/10.1021/ic402455x | ESTM | Zn0.8 Fe0.2 Cu2 Sn1 Se4 | 773 | 28.61
8373 | https://doi.org/10.1021/ic5007132 | ESTM | Cs1 Nd2 Ag3 Te5 | 298 | 0.8382
8374 | https://doi.org/10.1021/ic5007132 | ESTM | Cs1 Nd2 Ag3 Te5 | 385 | 1.265
8375 | https://doi.org/10.1021/ic5007132 | ESTM | Cs1 Nd2 Ag3 Te5 | 462 | 1.956
8376 | https://doi.org/10.1021/ic5007132 | ESTM | Cs1 Nd2 Ag3 Te5 | 539 | 3.896
8377 | https://doi.org/10.1021/ic5007132 | ESTM | Cs1 Nd2 Ag3 Te5 | 616 | 6.94
8378 | https://doi.org/10.1021/ic5007132 | ESTM | Cs1 Nd2 Ag3 Te5 | 687 | 9.76
8379 | https://doi.org/10.1021/ic5007132 | ESTM | Cs1 Pr2 Ag3 Te5 | 298 | 0.5294
8380 | https://doi.org/10.1021/ic5007132 | ESTM | Cs1 Pr2 Ag3 Te5 | 385 | 0.6912
8381 | https://doi.org/10.1021/ic5007132 | ESTM | Cs1 Pr2 Ag3 Te5 | 462 | 0.9853
8382 | https://doi.org/10.1021/ic5007132 | ESTM | Cs1 Pr2 Ag3 Te5 | 539 | 1.69
8383 | https://doi.org/10.1021/ic5007132 | ESTM | Cs1 Pr2 Ag3 Te5 | 616 | 4.34
8384 | https://doi.org/10.1021/ic5007132 | ESTM | Cs1 Sm2 Ag3 Te5 | 298 | 0.8382
8385 | https://doi.org/10.1021/ic5007132 | ESTM | Cs1 Sm2 Ag3 Te5 | 385 | 0.8824
8386 | https://doi.org/10.1021/ic5007132 | ESTM | Cs1 Sm2 Ag3 Te5 | 462 | 0.9559
8387 | https://doi.org/10.1021/ic5007132 | ESTM | Cs1 Sm2 Ag3 Te5 | 539 | 1.8824
8388 | https://doi.org/10.1021/ic5007132 | ESTM | Cs1 Sm2 Ag3 Te5 | 616 | 3.5852
8389 | https://doi.org/10.1021/ic5007132 | ESTM | Cs1 Tb2 Ag3 Te5 | 298 | 2.4444
8390 | https://doi.org/10.1021/ic5007132 | ESTM | Cs1 Tb2 Ag3 Te5 | 385 | 2.7259
8391 | https://doi.org/10.1021/ic5007132 | ESTM | Cs1 Tb2 Ag3 Te5 | 462 | 2.815
8392 | https://doi.org/10.1021/ic5007132 | ESTM | Cs1 Tb2 Ag3 Te5 | 539 | 3.452
8393 | https://doi.org/10.1021/ic5007132 | ESTM | Cs1 Tb2 Ag3 Te5 | 616 | 4.733
8394 | https://doi.org/10.1021/ic5007132 | ESTM | Cs1 Tb2 Ag3 Te5 | 687 | 6.21
8395 | https://doi.org/10.1021/ic502102e | ESTM | Cu1 Ag0.94 Se1 | 298 | 1968.25
8396 | https://doi.org/10.1021/ic502102e | ESTM | Cu1 Ag0.94 Se1 | 391 | 599.03
8398 | https://doi.org/10.1021/ic502102e | ESTM | Cu1 Ag0.94 Se1 | 479 | 162.1
8399 | https://doi.org/10.1021/ic502102e | ESTM | Cu1 Ag0.94 Se1 | 549 | 200.65
8400 | https://doi.org/10.1021/ic502102e | ESTM | Cu1 Ag0.94 Se1 | 625 | 175.89
8402 | https://doi.org/10.1021/ic502102e | ESTM | Cu1 Ag0.97 Se1 | 298 | 1797.1
8403 | https://doi.org/10.1021/ic502102e | ESTM | Cu1 Ag0.97 Se1 | 391 | 599.03
8405 | https://doi.org/10.1021/ic502102e | ESTM | Cu1 Ag0.97 Se1 | 479 | 145.69
8406 | https://doi.org/10.1021/ic502102e | ESTM | Cu1 Ag0.97 Se1 | 557 | 155.97
8407 | https://doi.org/10.1021/ic502102e | ESTM | Cu1 Ag0.97 Se1 | 629 | 140
8408 | https://doi.org/10.1021/ic502102e | ESTM | Cu1 Ag1 Se1 | 298 | 898.6
8409 | https://doi.org/10.1021/ic502102e | ESTM | Cu1 Ag1 Se1 | 382 | 558.56
8410 | https://doi.org/10.1021/ic502102e | ESTM | Cu1 Ag1 Se1 | 479 | 112.32
8411 | https://doi.org/10.1021/ic502102e | ESTM | Cu1 Ag1 Se1 | 549 | 115.13
8412 | https://doi.org/10.1021/ic502102e | ESTM | Cu1 Ag1 Se1 | 621 | 101.3
8413 | https://doi.org/10.1021/ic502102e | ESTM | Cu1 Ag1 Se1 | 694 | 91
8414 | https://doi.org/10.1021/jp302652c | ESTM | Ti0.95 Al0.05 O2 | 296 | 21.04
8415 | https://doi.org/10.1021/jp302652c | ESTM | Ti0.96 Al0.04 O2 | 296 | 21.12
8416 | https://doi.org/10.1021/jp302652c | ESTM | Ti0.97 Al0.03 O2 | 296 | 20.77
8417 | https://doi.org/10.1021/jp302652c | ESTM | Ti0.98 Al0.02 O2 | 296 | 19.9
8418 | https://doi.org/10.1021/jp302652c | ESTM | Ti0.995 Al0.005 O2 | 296 | 11.72
8419 | https://doi.org/10.1021/jp302652c | ESTM | Ti0.99 Al0.01 O2 | 296 | 16.995
8420 | https://doi.org/10.1021/jp302652c | ESTM | Ti1 O2 | 296 | 3.88
8421 | https://doi.org/10.1038/s41467-018-08223-5 | ESTM | Ta0.84 Ti0.16 Fe1 Sb1 | 304 | 4091
8422 | https://doi.org/10.1038/s41467-018-08223-5 | ESTM | Ta0.84 Ti0.16 Fe1 Sb1 | 370 | 3393
8423 | https://doi.org/10.1038/s41467-018-08223-5 | ESTM | Ta0.84 Ti0.16 Fe1 Sb1 | 470 | 2582
8424 | https://doi.org/10.1038/s41467-018-08223-5 | ESTM | Ta0.84 Ti0.16 Fe1 Sb1 | 570 | 2026
8425 | https://doi.org/10.1038/s41467-018-08223-5 | ESTM | Ta0.84 Ti0.16 Fe1 Sb1 | 670 | 1629.53
8426 | https://doi.org/10.1038/s41467-018-08223-5 | ESTM | Ta0.84 Ti0.16 Fe1 Sb1 | 770 | 1350
8427 | https://doi.org/10.1038/s41467-018-08223-5 | ESTM | Ta0.84 Ti0.16 Fe1 Sb1 | 870 | 1144.85
8428 | https://doi.org/10.1038/s41467-018-08223-5 | ESTM | Ta0.84 Ti0.16 Fe1 Sb1 | 970 | 1007
8429 | https://doi.org/10.1038/s41467-018-08223-5 | ESTM | Ta0.88 Ti0.12 Fe1 Sb1 | 304 | 4011.5
8430 | https://doi.org/10.1038/s41467-018-08223-5 | ESTM | Ta0.88 Ti0.12 Fe1 Sb1 | 370 | 3255
8431 | https://doi.org/10.1038/s41467-018-08223-5 | ESTM | Ta0.88 Ti0.12 Fe1 Sb1 | 470 | 2440.11
8432 | https://doi.org/10.1038/s41467-018-08223-5 | ESTM | Ta0.88 Ti0.12 Fe1 Sb1 | 570 | 1859.33
8433 | https://doi.org/10.1038/s41467-018-08223-5 | ESTM | Ta0.88 Ti0.12 Fe1 Sb1 | 670 | 1466.57
8434 | https://doi.org/10.1038/s41467-018-08223-5 | ESTM | Ta0.88 Ti0.12 Fe1 Sb1 | 770 | 1194.98
8435 | https://doi.org/10.1038/s41467-018-08223-5 | ESTM | Ta0.88 Ti0.12 Fe1 Sb1 | 870 | 1002
8436 | https://doi.org/10.1038/s41467-018-08223-5 | ESTM | Ta0.88 Ti0.12 Fe1 Sb1 | 970 | 865
8437 | https://doi.org/10.1038/s41467-018-08223-5 | ESTM | Ta0.92 Ti0.08 Fe1 Sb1 | 304 | 2770
8438 | https://doi.org/10.1038/s41467-018-08223-5 | ESTM | Ta0.92 Ti0.08 Fe1 Sb1 | 370 | 2344
8439 | https://doi.org/10.1038/s41467-018-08223-5 | ESTM | Ta0.92 Ti0.08 Fe1 Sb1 | 470 | 1826
8440 | https://doi.org/10.1038/s41467-018-08223-5 | ESTM | Ta0.92 Ti0.08 Fe1 Sb1 | 570 | 1446
8441 | https://doi.org/10.1038/s41467-018-08223-5 | ESTM | Ta0.92 Ti0.08 Fe1 Sb1 | 670 | 1159.5
8442 | https://doi.org/10.1038/s41467-018-08223-5 | ESTM | Ta0.92 Ti0.08 Fe1 Sb1 | 770 | 955.5
8443 | https://doi.org/10.1038/s41467-018-08223-5 | ESTM | Ta0.92 Ti0.08 Fe1 Sb1 | 870 | 801
8444 | https://doi.org/10.1038/s41467-018-08223-5 | ESTM | Ta0.92 Ti0.08 Fe1 Sb1 | 970 | 697.5
8445 | https://doi.org/10.1038/s41467-018-08223-5 | ESTM | Ta0.94 Ti0.06 Fe1 Sb1 | 570 | 1168
8446 | https://doi.org/10.1038/s41467-018-08223-5 | ESTM | Ta0.94 Ti0.06 Fe1 Sb1 | 670 | 935
8447 | https://doi.org/10.1038/s41467-018-08223-5 | ESTM | Ta0.94 Ti0.06 Fe1 Sb1 | 770 | 765
8448 | https://doi.org/10.1038/s41467-018-08223-5 | ESTM | Ta0.96 Ti0.04 Fe1 Sb1 | 304 | 777
8449 | https://doi.org/10.1038/s41467-018-08223-5 | ESTM | Ta0.96 Ti0.04 Fe1 Sb1 | 370 | 801
8450 | https://doi.org/10.1038/s41467-018-08223-5 | ESTM | Ta0.96 Ti0.04 Fe1 Sb1 | 470 | 760.39
8451 | https://doi.org/10.1038/s41467-018-08223-5 | ESTM | Ta0.96 Ti0.04 Fe1 Sb1 | 570 | 673
8452 | https://doi.org/10.1038/s41467-018-08223-5 | ESTM | Ta0.96 Ti0.04 Fe1 Sb1 | 670 | 569.25
8453 | https://doi.org/10.1038/s41467-018-08223-5 | ESTM | Ta0.96 Ti0.04 Fe1 Sb1 | 970 | 361
8454 | https://doi.org/10.1038/s41467-018-08223-5 | ESTM | Ta0.98 Ti0.02 Fe1 Sb1 | 304 | 436
8455 | https://doi.org/10.1038/s41467-018-08223-5 | ESTM | Ta0.98 Ti0.02 Fe1 Sb1 | 370 | 490
8456 | https://doi.org/10.1038/s41467-018-08223-5 | ESTM | Ta0.98 Ti0.02 Fe1 Sb1 | 470 | 515
8457 | https://doi.org/10.1038/s41467-018-08223-5 | ESTM | Ta0.98 Ti0.02 Fe1 Sb1 | 570 | 469
8458 | https://doi.org/10.1038/s41467-018-08223-5 | ESTM | Ta0.98 Ti0.02 Fe1 Sb1 | 670 | 407
8459 | https://doi.org/10.1038/s41467-018-08223-5 | ESTM | Ta0.98 Ti0.02 Fe1 Sb1 | 770 | 340
8460 | https://doi.org/10.1038/s41467-018-08223-5 | ESTM | Ta0.98 Ti0.02 Fe1 Sb1 | 870 | 292.5
8461 | https://doi.org/10.1038/s41467-018-08223-5 | ESTM | Ta0.98 Ti0.02 Fe1 Sb1 | 970 | 253
8462 | https://doi.org/10.1038/s41467-018-08223-5 | ESTM | Ta1 Fe1 Sb1 | 670 | 29.08
8463 | https://doi.org/10.1038/s41467-018-08223-5 | ESTM | Ta1 Fe1 Sb1 | 770 | 33.24
8464 | https://doi.org/10.1038/s41467-018-08223-5 | ESTM | Ta1 Fe1 Sb1 | 870 | 41.55
8465 | https://doi.org/10.1038/s41467-018-08223-5 | ESTM | Ta1 Fe1 Sb1 | 970 | 58.17
8466 | https://doi.org/10.1063/1.1622115 | ESTM | Ca3 Co2 O6 | 373 | 0.17
8467 | https://doi.org/10.1063/1.1622115 | ESTM | Ca3 Co2 O6 | 473 | 1.11
8468 | https://doi.org/10.1063/1.1622115 | ESTM | Ca3 Co2 O6 | 573 | 6.3
8469 | https://doi.org/10.1063/1.1622115 | ESTM | Ca3 Co2 O6 | 673 | 20
8470 | https://doi.org/10.1063/1.1622115 | ESTM | Ca3 Co2 O6 | 773 | 45.7
8471 | https://doi.org/10.1063/1.1622115 | ESTM | Ca3 Co2 O6 | 873 | 81
8472 | https://doi.org/10.1063/1.1622115 | ESTM | Ca3 Co2 O6 | 973 | 111.11
8473 | https://doi.org/10.1063/1.1622115 | ESTM | Ca3 Co2 O6 | 1073 | 135
8474 | https://doi.org/10.1063/1.2181427 | ESTM | Tl2 Ge1 Te3 | 323 | 28.5
8475 | https://doi.org/10.1063/1.2181427 | ESTM | Tl2 Ge1 Te3 | 373 | 33.5
8476 | https://doi.org/10.1063/1.2181427 | ESTM | Tl2 Ge1 Te3 | 423 | 32
8477 | https://doi.org/10.1063/1.2181427 | ESTM | Tl2 Ge1 Te3 | 473 | 30.3
8478 | https://doi.org/10.1063/1.2181427 | ESTM | Tl4 Te3 Pb1 | 373 | 535
8480 | https://doi.org/10.1063/1.2181427 | ESTM | Tl4 Te3 Pb1 | 423 | 399
8481 | https://doi.org/10.1063/1.2181427 | ESTM | Tl4 Te3 Pb1 | 473 | 275
8482 | https://doi.org/10.1063/1.2181427 | ESTM | Tl4 Te3 Pb1 | 523 | 199
8483 | https://doi.org/10.1063/1.2181427 | ESTM | Tl4 Te3 Pb1 | 573 | 145
8484 | https://doi.org/10.1063/1.2181427 | ESTM | Tl4 Te3 Pb1 | 623 | 112
8485 | https://doi.org/10.1063/1.2181427 | ESTM | Tl4 Te3 Pb1 | 673 | 98
8486 | https://doi.org/10.1063/1.2181427 | ESTM | Tl4 Sn1 Te3 | 323 | 287
8487 | https://doi.org/10.1063/1.2181427 | ESTM | Tl4 Sn1 Te3 | 373 | 237
8488 | https://doi.org/10.1063/1.2181427 | ESTM | Tl4 Sn1 Te3 | 423 | 200
8489 | https://doi.org/10.1063/1.2181427 | ESTM | Tl4 Sn1 Te3 | 473 | 182
8490 | https://doi.org/10.1063/1.2181427 | ESTM | Tl4 Sn1 Te3 | 523 | 164
8491 | https://doi.org/10.1063/1.2181427 | ESTM | Tl4 Sn1 Te3 | 623 | 130
8492 | https://doi.org/10.1063/1.2181427 | ESTM | Tl4 Sn1 Te3 | 673 | 124.5
8493 | https://doi.org/10.1063/1.2920210 | ESTM | Ba0.03 Co4 Sb12 | 300 | 399
8494 | https://doi.org/10.1063/1.2920210 | ESTM | Ba0.03 Co4 Sb12 | 400 | 340
8495 | https://doi.org/10.1063/1.2920210 | ESTM | Ba0.03 Co4 Sb12 | 500 | 276.6
8496 | https://doi.org/10.1063/1.2920210 | ESTM | Ba0.03 Co4 Sb12 | 800 | 372.34
8497 | https://doi.org/10.1063/1.2920210 | ESTM | Ba0.03 Co4 Sb12 | 700 | 329.78
8498 | https://doi.org/10.1063/1.2920210 | ESTM | Ba0.03 Co4 Sb12 | 600 | 297.87
8499 | https://doi.org/10.1063/1.2920210 | ESTM | Ba0.05 Yb0.09 Co4 Sb12 | 300 | 1124
8500 | https://doi.org/10.1063/1.2920210 | ESTM | Ba0.05 Yb0.09 Co4 Sb12 | 400 | 1000
8501 | https://doi.org/10.1063/1.2920210 | ESTM | Ba0.05 Yb0.09 Co4 Sb12 | 600 | 826
8502 | https://doi.org/10.1063/1.2920210 | ESTM | Ba0.05 Yb0.09 Co4 Sb12 | 800 | 781.91
8503 | https://doi.org/10.1063/1.2920210 | ESTM | Ba0.08 Yb0.09 Co4 Sb12 | 300 | 2066
8504 | https://doi.org/10.1063/1.2920210 | ESTM | Ba0.08 Yb0.09 Co4 Sb12 | 400 | 1723.4
8505 | https://doi.org/10.1063/1.2920210 | ESTM | Ba0.08 Yb0.09 Co4 Sb12 | 600 | 1380
8506 | https://doi.org/10.1063/1.2920210 | ESTM | Ba0.08 Yb0.09 Co4 Sb12 | 700 | 1220
8507 | https://doi.org/10.1063/1.2920210 | ESTM | Ba0.08 Yb0.09 Co4 Sb12 | 800 | 1144
8508 | https://doi.org/10.1063/1.2920210 | ESTM | Ba0.11 Yb0.03 Co4 Sb12 | 300 | 1787
8509 | https://doi.org/10.1063/1.2920210 | ESTM | Ba0.11 Yb0.03 Co4 Sb12 | 400 | 1500
8510 | https://doi.org/10.1063/1.2920210 | ESTM | Ba0.11 Yb0.03 Co4 Sb12 | 500 | 1308
8511 | https://doi.org/10.1063/1.2920210 | ESTM | Ba0.11 Yb0.03 Co4 Sb12 | 600 | 1190
8512 | https://doi.org/10.1063/1.2920210 | ESTM | Ba0.11 Yb0.03 Co4 Sb12 | 700 | 1111.7
8513 | https://doi.org/10.1063/1.2920210 | ESTM | Ba0.11 Yb0.08 Co4 Sb12 | 300 | 2115
8514 | https://doi.org/10.1063/1.2920210 | ESTM | Ba0.11 Yb0.08 Co4 Sb12 | 400 | 1773
8515 | https://doi.org/10.1063/1.2920210 | ESTM | Ba0.11 Yb0.08 Co4 Sb12 | 500 | 1540
8516 | https://doi.org/10.1063/1.2920210 | ESTM | Ba0.11 Yb0.08 Co4 Sb12 | 600 | 1351
8517 | https://doi.org/10.1063/1.2920210 | ESTM | Ba0.11 Yb0.08 Co4 Sb12 | 700 | 1234.04
8518 | https://doi.org/10.1063/1.2920210 | ESTM | Ba0.11 Yb0.08 Co4 Sb12 | 800 | 1126
8519 | https://doi.org/10.1063/1.2920210 | ESTM | Ba0.15 Yb0.01 Co4 Sb12 | 300 | 1797
8520 | https://doi.org/10.1063/1.2920210 | ESTM | Ba0.15 Yb0.01 Co4 Sb12 | 400 | 1440
8521 | https://doi.org/10.1063/1.2920210 | ESTM | Ba0.15 Yb0.01 Co4 Sb12 | 500 | 1275
8522 | https://doi.org/10.1063/1.2920210 | ESTM | Ba0.15 Yb0.01 Co4 Sb12 | 600 | 1130
8523 | https://doi.org/10.1063/1.2920210 | ESTM | Ba0.15 Yb0.01 Co4 Sb12 | 800 | 1000
8524 | https://doi.org/10.1063/1.3579261 | ESTM | Ag3.4 Mo9 Se11 | 350 | 580
8525 | https://doi.org/10.1063/1.3579261 | ESTM | Ag3.4 Mo9 Se11 | 447 | 488
8526 | https://doi.org/10.1063/1.3579261 | ESTM | Ag3.4 Mo9 Se11 | 547 | 419.5
8527 | https://doi.org/10.1063/1.3579261 | ESTM | Ag3.4 Mo9 Se11 | 645 | 367.5
8528 | https://doi.org/10.1063/1.3579261 | ESTM | Ag3.4 Mo9 Se11 | 743 | 332.5
8529 | https://doi.org/10.1063/1.3579261 | ESTM | Ag3.5 Mo9 Se11 | 350 | 576
8530 | https://doi.org/10.1063/1.3579261 | ESTM | Ag3.5 Mo9 Se11 | 447 | 481
8531 | https://doi.org/10.1063/1.3579261 | ESTM | Ag3.5 Mo9 Se11 | 547 | 415
8532 | https://doi.org/10.1063/1.3579261 | ESTM | Ag3.5 Mo9 Se11 | 645 | 364
8533 | https://doi.org/10.1063/1.3579261 | ESTM | Ag3.5 Mo9 Se11 | 743 | 323
8534 | https://doi.org/10.1063/1.3579261 | ESTM | Ag3.7 Mo9 Se11 | 350 | 554
8535 | https://doi.org/10.1063/1.3579261 | ESTM | Ag3.7 Mo9 Se11 | 447 | 471
8536 | https://doi.org/10.1063/1.3579261 | ESTM | Ag3.7 Mo9 Se11 | 547 | 407
8537 | https://doi.org/10.1063/1.3579261 | ESTM | Ag3.7 Mo9 Se11 | 645 | 359.67
8538 | https://doi.org/10.1063/1.3579261 | ESTM | Ag3.7 Mo9 Se11 | 743 | 317
8539 | https://doi.org/10.1063/1.3579261 | ESTM | Ag3.8 Mo9 Se11 | 350 | 358
8540 | https://doi.org/10.1063/1.3579261 | ESTM | Ag3.8 Mo9 Se11 | 447 | 303
8541 | https://doi.org/10.1063/1.3579261 | ESTM | Ag3.8 Mo9 Se11 | 547 | 259
8542 | https://doi.org/10.1063/1.3579261 | ESTM | Ag3.8 Mo9 Se11 | 645 | 227
8543 | https://doi.org/10.1063/1.3579261 | ESTM | Ag3.8 Mo9 Se11 | 743 | 204
8544 | https://doi.org/10.1063/1.3579261 | ESTM | Ag3.9 Mo9 Se11 | 350 | 302.5
8545 | https://doi.org/10.1063/1.3579261 | ESTM | Ag3.9 Mo9 Se11 | 447 | 252.85
8546 | https://doi.org/10.1063/1.3579261 | ESTM | Ag3.9 Mo9 Se11 | 547 | 215.56
8547 | https://doi.org/10.1063/1.3579261 | ESTM | Ag3.9 Mo9 Se11 | 645 | 186
8548 | https://doi.org/10.1063/1.3579261 | ESTM | Ag3.9 Mo9 Se11 | 743 | 165
8550 | https://doi.org/10.1063/1.3663526 | ESTM | Ba1 Er1 Co4 O7 | 368 | 0.94
8551 | https://doi.org/10.1063/1.3663526 | ESTM | Ba1 Ho1 Co4 O7 | 368 | 0.87
8552 | https://doi.org/10.1063/1.3663526 | ESTM | Ba1 Lu1 Co4 O7 | 368 | 0.99
8553 | https://doi.org/10.1063/1.3663526 | ESTM | Ba1 Tm1 Co4 O7 | 368 | 1.08
8554 | https://doi.org/10.1063/1.3694742 | ESTM | In0.005 Te0.994 Pb0.995 I0.006 | 378 | 818.75
8555 | https://doi.org/10.1063/1.3694742 | ESTM | In0.005 Te0.994 Pb0.995 I0.006 | 428 | 722
8556 | https://doi.org/10.1063/1.3694742 | ESTM | In0.005 Te0.994 Pb0.995 I0.006 | 481 | 629
8557 | https://doi.org/10.1063/1.3694742 | ESTM | In0.005 Te0.994 Pb0.995 I0.006 | 533 | 553
8558 | https://doi.org/10.1063/1.3694742 | ESTM | In0.005 Te0.994 Pb0.995 I0.006 | 585 | 490.48
8559 | https://doi.org/10.1063/1.3694742 | ESTM | In0.005 Te0.994 Pb0.995 I0.006 | 637 | 444.5
8560 | https://doi.org/10.1063/1.3694742 | ESTM | In0.005 Te0.994 Pb0.995 I0.006 | 663 | 430.1
8561 | https://doi.org/10.1063/1.3694742 | ESTM | In0.005 Te0.996 Pb0.995 I0.004 | 378 | 494
8562 | https://doi.org/10.1063/1.3694742 | ESTM | In0.005 Te0.996 Pb0.995 I0.004 | 428 | 427
8563 | https://doi.org/10.1063/1.3694742 | ESTM | In0.005 Te0.996 Pb0.995 I0.004 | 481 | 373.5
8564 | https://doi.org/10.1063/1.3694742 | ESTM | In0.005 Te0.996 Pb0.995 I0.004 | 533 | 340
8565 | https://doi.org/10.1063/1.3694742 | ESTM | In0.005 Te0.996 Pb0.995 I0.004 | 585 | 314.1
8566 | https://doi.org/10.1063/1.3694742 | ESTM | In0.005 Te0.996 Pb0.995 I0.004 | 663 | 281
8567 | https://doi.org/10.1063/1.3694742 | ESTM | In0.005 Te0.996 Pb0.995 I0.004 | 637 | 289
8568 | https://doi.org/10.1063/1.3694742 | ESTM | In0.005 Te0.998 Pb0.995 I0.002 | 378 | 335.94
8569 | https://doi.org/10.1063/1.3694742 | ESTM | In0.005 Te0.998 Pb0.995 I0.002 | 428 | 281
8570 | https://doi.org/10.1063/1.3694742 | ESTM | In0.005 Te0.998 Pb0.995 I0.002 | 481 | 239.68
8571 | https://doi.org/10.1063/1.3694742 | ESTM | In0.005 Te0.998 Pb0.995 I0.002 | 533 | 215.5
8572 | https://doi.org/10.1063/1.3694742 | ESTM | In0.005 Te0.998 Pb0.995 I0.002 | 585 | 198.41
8573 | https://doi.org/10.1063/1.3694742 | ESTM | In0.005 Te0.998 Pb0.995 I0.002 | 637 | 182.6
8574 | https://doi.org/10.1063/1.3694742 | ESTM | In0.005 Te0.998 Pb0.995 I0.002 | 663 | 179.36
8575 | https://doi.org/10.1063/1.3694742 | ESTM | In0.005 Te0.999 Pb0.995 I0.001 | 378 | 230.16
8576 | https://doi.org/10.1063/1.3694742 | ESTM | In0.005 Te0.999 Pb0.995 I0.001 | 428 | 188.9
8577 | https://doi.org/10.1063/1.3694742 | ESTM | In0.005 Te0.999 Pb0.995 I0.001 | 663 | 117.7
8578 | https://doi.org/10.1063/1.3694742 | ESTM | In0.005 Te0.999 Pb0.995 I0.001 | 481 | 160
8579 | https://doi.org/10.1063/1.3694742 | ESTM | In0.005 Te0.999 Pb0.995 I0.001 | 637 | 120
8580 | https://doi.org/10.1063/1.3694742 | ESTM | In0.005 Te0.999 Pb0.995 I0.001 | 533 | 141.5
8581 | https://doi.org/10.1063/1.3694742 | ESTM | In0.005 Te0.999 Pb0.995 I0.001 | 585 | 130.5
8582 | https://doi.org/10.1063/1.3694742 | ESTM | In0.015 Te0.994 Pb0.985 I0.006 | 378 | 304.7
8583 | https://doi.org/10.1063/1.3694742 | ESTM | In0.015 Te0.994 Pb0.985 I0.006 | 428 | 277
8584 | https://doi.org/10.1063/1.3694742 | ESTM | In0.015 Te0.994 Pb0.985 I0.006 | 481 | 253
8585 | https://doi.org/10.1063/1.3694742 | ESTM | In0.015 Te0.994 Pb0.985 I0.006 | 533 | 242
8586 | https://doi.org/10.1063/1.3694742 | ESTM | In0.015 Te0.994 Pb0.985 I0.006 | 637 | 228
8587 | https://doi.org/10.1063/1.3694742 | ESTM | In0.015 Te0.996 Pb0.985 I0.004 | 481 | 207.8
8588 | https://doi.org/10.1063/1.3694742 | ESTM | In0.015 Te0.996 Pb0.985 I0.004 | 533 | 201
8589 | https://doi.org/10.1063/1.3694742 | ESTM | In0.015 Te0.996 Pb0.985 I0.004 | 585 | 199
8590 | https://doi.org/10.1063/1.3694742 | ESTM | In0.015 Te0.996 Pb0.985 I0.004 | 637 | 198
8591 | https://doi.org/10.1063/1.3694742 | ESTM | In0.015 Te0.996 Pb0.985 I0.004 | 663 | 196.88
8592 | https://doi.org/10.1063/1.3694742 | ESTM | In0.015 Te0.998 Pb0.985 I0.002 | 378 | 197.3
8593 | https://doi.org/10.1063/1.3694742 | ESTM | In0.015 Te0.998 Pb0.985 I0.002 | 533 | 159
8595 | https://doi.org/10.1063/1.3694742 | ESTM | In0.015 Te0.998 Pb0.985 I0.002 | 637 | 157.5
8596 | https://doi.org/10.1063/1.3694742 | ESTM | In0.015 Te0.998 Pb0.985 I0.002 | 663 | 157.03
8598 | https://doi.org/10.1063/1.3694742 | ESTM | In0.01 Te0.994 Pb0.99 I0.006 | 378 | 579
8599 | https://doi.org/10.1063/1.3694742 | ESTM | In0.01 Te0.994 Pb0.99 I0.006 | 428 | 490
8600 | https://doi.org/10.1063/1.3694742 | ESTM | In0.01 Te0.994 Pb0.99 I0.006 | 481 | 421
8601 | https://doi.org/10.1063/1.3694742 | ESTM | In0.01 Te0.994 Pb0.99 I0.006 | 533 | 379.7
8602 | https://doi.org/10.1063/1.3694742 | ESTM | In0.01 Te0.994 Pb0.99 I0.006 | 585 | 346
8603 | https://doi.org/10.1063/1.3694742 | ESTM | In0.01 Te0.994 Pb0.99 I0.006 | 663 | 306.25
8604 | https://doi.org/10.1063/1.3694742 | ESTM | In0.01 Te0.994 Pb0.99 I0.006 | 637 | 314.06
8605 | https://doi.org/10.1063/1.3694742 | ESTM | In0.01 Te0.996 Pb0.99 I0.004 | 378 | 406.25
8606 | https://doi.org/10.1063/1.3694742 | ESTM | In0.01 Te0.996 Pb0.99 I0.004 | 428 | 352
8607 | https://doi.org/10.1063/1.3694742 | ESTM | In0.01 Te0.998 Pb0.99 I0.002 | 428 | 233.5
8608 | https://doi.org/10.1063/1.3694742 | ESTM | In0.01 Te0.998 Pb0.99 I0.002 | 481 | 205
8609 | https://doi.org/10.1063/1.3694742 | ESTM | In0.01 Te0.998 Pb0.99 I0.002 | 533 | 191
8610 | https://doi.org/10.1063/1.3694742 | ESTM | In0.01 Te0.998 Pb0.99 I0.002 | 585 | 181.25
8611 | https://doi.org/10.1063/1.3694742 | ESTM | In0.01 Te0.998 Pb0.99 I0.002 | 637 | 170
8612 | https://doi.org/10.1063/1.3694742 | ESTM | In0.01 Te0.998 Pb0.99 I0.002 | 663 | 169.84
8613 | https://doi.org/10.1063/1.3694742 | ESTM | In0.01 Te0.999 Pb0.99 I0.001 | 533 | 155.6
8614 | https://doi.org/10.1063/1.5144156 | ESTM | Sb7 Mo3 | 723 | 4250
8615 | https://doi.org/10.1063/1.5144156 | ESTM | Sb7 Mo3 | 823 | 4011.5
8616 | https://doi.org/10.1063/1.5144156 | ESTM | Sb7 Mo3 I1 | 523 | 4945
8617 | https://doi.org/10.1063/1.5144156 | ESTM | Sb7 Mo3 I1 | 623 | 4607
8618 | https://doi.org/10.1063/1.5144156 | ESTM | Sb7 Mo3 I1 | 723 | 4315
8619 | https://doi.org/10.1063/1.5144156 | ESTM | Sb7 Mo3 I1 | 823 | 3973.25
8620 | https://doi.org/10.1063/1.5144156 | ESTM | Sb7 Mo3 I0.75 | 323 | 6245
8621 | https://doi.org/10.1063/1.5144156 | ESTM | Sb7 Mo3 I0.75 | 423 | 5694
8622 | https://doi.org/10.1063/1.5144156 | ESTM | Sb7 Mo3 I0.75 | 523 | 5112.22
8623 | https://doi.org/10.1063/1.5144156 | ESTM | Sb7 Mo3 I0.75 | 623 | 4772
8624 | https://doi.org/10.1063/1.5144156 | ESTM | Sb7 Mo3 I0.75 | 723 | 4471.5
8625 | https://doi.org/10.1063/1.5144156 | ESTM | Sb7 Mo3 I0.75 | 823 | 4218.1
8626 | https://doi.org/10.1063/1.5144156 | ESTM | Sb7 Mo3 I1.25 | 323 | 5718
8627 | https://doi.org/10.1063/1.5144156 | ESTM | Sb7 Mo3 I1.25 | 423 | 5236
8628 | https://doi.org/10.1063/1.5144156 | ESTM | Sb7 Mo3 I1.25 | 523 | 4835
8629 | https://doi.org/10.1063/1.5144156 | ESTM | Sb7 Mo3 I1.25 | 623 | 4510.5
8630 | https://doi.org/10.1063/1.5144156 | ESTM | Sb7 Mo3 I1.25 | 720 | 4222.5
8631 | https://doi.org/10.1063/1.5144156 | ESTM | Sb7 Mo3 I1.25 | 820 | 4000
8632 | https://doi.org/10.1063/1.5144156 | ESTM | Sb7 Mo3 I1.5 | 323 | 4970
8633 | https://doi.org/10.1063/1.5144156 | ESTM | Sb7 Mo3 I1.5 | 423 | 4565
8634 | https://doi.org/10.1063/1.5144156 | ESTM | Sb7 Mo3 I1.5 | 523 | 4220
8635 | https://doi.org/10.1063/1.5144156 | ESTM | Sb7 Mo3 I1.5 | 623 | 3924
8636 | https://doi.org/10.1063/1.5144156 | ESTM | Sb7 Mo3 I1.5 | 723 | 3666
8637 | https://doi.org/10.1063/1.5144156 | ESTM | Sb7 Mo3 I1.5 | 823 | 3438.54
8638 | https://doi.org/10.1073/pnas.1819157116 | ESTM | Eu2 Zn0.96 Sb2 | 300 | 259.18
8639 | https://doi.org/10.1073/pnas.1819157116 | ESTM | Eu2 Zn0.96 Sb2 | 473 | 208.5
8640 | https://doi.org/10.1073/pnas.1819157116 | ESTM | Eu2 Zn0.96 Sb2 | 623 | 162.24
8641 | https://doi.org/10.1073/pnas.1819157116 | ESTM | Eu2 Zn0.96 Sb2 | 723 | 148.98
8642 | https://doi.org/10.1073/pnas.1819157116 | ESTM | Eu2 Zn0.96 Sb2 | 823 | 153.4
8643 | https://doi.org/10.1073/pnas.1819157116 | ESTM | Eu2 Zn0.98 Sb2 | 300 | 180
8644 | https://doi.org/10.1073/pnas.1819157116 | ESTM | Eu2 Zn0.98 Sb2 | 473 | 134.7
8645 | https://doi.org/10.1073/pnas.1819157116 | ESTM | Eu2 Zn0.98 Sb2 | 623 | 106.46
8646 | https://doi.org/10.1073/pnas.1819157116 | ESTM | Eu2 Zn0.98 Sb2 | 723 | 104.08
8647 | https://doi.org/10.1073/pnas.1819157116 | ESTM | Eu2 Zn0.98 Sb2 | 823 | 122.11
8648 | https://doi.org/10.1073/pnas.1819157116 | ESTM | Eu2 Zn1 Sb2 | 300 | 32.31
8649 | https://doi.org/10.1073/pnas.1819157116 | ESTM | Eu2 Zn1 Sb2 | 473 | 30.27
8650 | https://doi.org/10.1073/pnas.1819157116 | ESTM | Eu2 Zn1 Sb2 | 623 | 33.33
8651 | https://doi.org/10.1073/pnas.1819157116 | ESTM | Eu2 Zn1 Sb2 | 823 | 66
8652 | https://doi.org/10.1073/pnas.1819157116 | ESTM | Eu2 Zn1 Sb2 | 723 | 43.2
8653 | https://doi.org/10.1103/PhysRevB.61.2475 | ESTM | Tl0.1 Co4 Sb12 | 50 | 2244.44
8654 | https://doi.org/10.1103/PhysRevB.61.2475 | ESTM | Tl0.1 Co4 Sb12 | 100 | 1711.8
8655 | https://doi.org/10.1103/PhysRevB.61.2475 | ESTM | Tl0.1 Co4 Sb12 | 150 | 1246.91
8656 | https://doi.org/10.1103/PhysRevB.61.2475 | ESTM | Tl0.1 Co4 Sb12 | 250 | 863.25
8657 | https://doi.org/10.1103/PhysRevB.61.2475 | ESTM | Tl0.22 Co4 Sb12 | 50 | 3060.6
8658 | https://doi.org/10.1103/PhysRevB.61.2475 | ESTM | Tl0.22 Co4 Sb12 | 100 | 2148.94
8659 | https://doi.org/10.1103/PhysRevB.61.2475 | ESTM | Tl0.22 Co4 Sb12 | 150 | 1629.03
8660 | https://doi.org/10.1103/PhysRevB.61.2475 | ESTM | Tl0.22 Co4 Sb12 | 200 | 1346.67
8661 | https://doi.org/10.1103/PhysRevB.61.2475 | ESTM | Tl0.22 Co4 Sb12 | 250 | 1188.24
8662 | https://doi.org/10.1103/PhysRevB.61.2475 | ESTM | Tl0.7 Co4 Sn0.75 Sb11.25 | 50 | 478.67
8663 | https://doi.org/10.1103/PhysRevB.61.2475 | ESTM | Tl0.7 Co4 Sn0.75 Sb11.25 | 150 | 469.77
8664 | https://doi.org/10.1103/PhysRevB.61.2475 | ESTM | Tl0.7 Co4 Sn0.75 Sb11.25 | 200 | 465.44
8665 | https://doi.org/10.1103/PhysRevB.61.2475 | ESTM | Tl0.7 Co4 Sn0.75 Sb11.25 | 250 | 463.3
8667 | https://doi.org/10.1103/PhysRevB.61.2475 | ESTM | Tl0.8 Co4 Sn1 Sb11 | 100 | 1147.73
8668 | https://doi.org/10.1103/PhysRevB.61.2475 | ESTM | Tl0.8 Co4 Sn1 Sb11 | 150 | 1074.47
8669 | https://doi.org/10.1103/PhysRevB.61.2475 | ESTM | Tl0.8 Co4 Sn1 Sb11 | 200 | 1000
8670 | https://doi.org/10.1103/PhysRevB.61.2475 | ESTM | Tl0.8 Co4 Sn1 Sb11 | 250 | 909.9
8671 | https://doi.org/10.1021/acsami.1c14518 | ESTM | Te1 Pb1 | 323 | 225
8672 | https://doi.org/10.1021/acsami.1c14518 | ESTM | Te1 Pb1 | 428 | 240.79
8673 | https://doi.org/10.1021/acsami.1c14518 | ESTM | Te1 Pb1 | 529 | 179.61
8674 | https://doi.org/10.1021/acsami.1c14518 | ESTM | Te1 Pb1 | 629 | 132.24
8675 | https://doi.org/10.1021/acsami.1c14518 | ESTM | Te1 Pb1 | 724 | 120.39
8676 | https://doi.org/10.1021/acsami.1c14518 | ESTM | Te1 Pb1 | 821 | 130.26
8677 | https://doi.org/10.1021/acsami.1c14518 | ESTM | Zn0.015 Te1 Pb1 | 320 | 572
8678 | https://doi.org/10.1021/acsami.1c14518 | ESTM | Zn0.015 Te1 Pb1 | 421 | 278.3
8679 | https://doi.org/10.1021/acsami.1c14518 | ESTM | Zn0.015 Te1 Pb1 | 520 | 159.8
8680 | https://doi.org/10.1021/acsami.1c14518 | ESTM | Zn0.015 Te1 Pb1 | 618 | 188
8681 | https://doi.org/10.1021/acsami.1c14518 | ESTM | Zn0.015 Te1 Pb1 | 716 | 232
8682 | https://doi.org/10.1021/acsami.1c14518 | ESTM | Zn0.015 Te1 Pb1 | 811 | 270
8683 | https://doi.org/10.1021/acsami.1c14518 | ESTM | Zn0.02 Te1 Pb0.995 | 318 | 809.21
8684 | https://doi.org/10.1021/acsami.1c14518 | ESTM | Zn0.02 Te1 Pb0.995 | 419 | 406
8685 | https://doi.org/10.1021/acsami.1c14518 | ESTM | Zn0.02 Te1 Pb0.995 | 520 | 227.3
8686 | https://doi.org/10.1021/acsami.1c14518 | ESTM | Zn0.02 Te1 Pb0.995 | 622 | 219.08
8687 | https://doi.org/10.1021/acsami.1c14518 | ESTM | Zn0.02 Te1 Pb0.995 | 724 | 244.2
8688 | https://doi.org/10.1021/acsami.1c14518 | ESTM | Zn0.02 Te1 Pb0.995 | 825 | 270.39
8689 | https://doi.org/10.1021/acsami.1c14518 | ESTM | Zn0.03 Te1 Pb0.985 | 318 | 1050
8690 | https://doi.org/10.1021/acsami.1c14518 | ESTM | Zn0.03 Te1 Pb0.985 | 419 | 532
8691 | https://doi.org/10.1021/acsami.1c14518 | ESTM | Zn0.03 Te1 Pb0.985 | 520 | 294
8692 | https://doi.org/10.1021/acsami.1c14518 | ESTM | Zn0.03 Te1 Pb0.985 | 622 | 248.68
8693 | https://doi.org/10.1021/acsami.1c14518 | ESTM | Zn0.03 Te1 Pb0.985 | 724 | 250.66
8694 | https://doi.org/10.1021/acsami.1c14518 | ESTM | Zn0.03 Te1 Pb0.985 | 825 | 258.55
8695 | https://doi.org/10.1021/acsami.1c14518 | ESTM | Zn0.035 Te1 Pb0.98 | 318 | 1142.76
8696 | https://doi.org/10.1021/acsami.1c14518 | ESTM | Zn0.035 Te1 Pb0.98 | 419 | 594
8697 | https://doi.org/10.1021/acsami.1c14518 | ESTM | Zn0.035 Te1 Pb0.98 | 520 | 334
8698 | https://doi.org/10.1021/acsami.1c14518 | ESTM | Zn0.035 Te1 Pb0.98 | 618 | 272.4
8699 | https://doi.org/10.1021/acsami.1c14518 | ESTM | Zn0.035 Te1 Pb0.98 | 719 | 258.6
8700 | https://doi.org/10.1021/acsami.1c14518 | ESTM | Zn0.035 Te1 Pb0.98 | 821 | 264.5
8701 | https://doi.org/10.1021/acsami.1c14518 | ESTM | Zn0.04 Te1 Pb0.975 | 323 | 1305.3
8702 | https://doi.org/10.1021/acsami.1c14518 | ESTM | Zn0.04 Te1 Pb0.975 | 423 | 684.5
8703 | https://doi.org/10.1021/acsami.1c14518 | ESTM | Zn0.04 Te1 Pb0.975 | 520 | 384
8704 | https://doi.org/10.1021/acsami.1c14518 | ESTM | Zn0.04 Te1 Pb0.975 | 622 | 306
8705 | https://doi.org/10.1021/acsami.1c14518 | ESTM | Zn0.04 Te1 Pb0.975 | 724 | 280.3
8706 | https://doi.org/10.1021/acsami.1c14518 | ESTM | Zn0.04 Te1 Pb0.975 | 825 | 278.29
8707 | https://doi.org/10.1021/acsami.1c11193 | ESTM | Cu7 P1 Se6 | 325 | 5.073
8708 | https://doi.org/10.1021/acsami.1c11193 | ESTM | Cu7 P1 Se6 | 422 | 24.517
8709 | https://doi.org/10.1021/acsami.1c11193 | ESTM | Cu7 P1 Se6 | 523 | 40.787
8710 | https://doi.org/10.1021/acsami.1c11193 | ESTM | Cu7 P1 Se6 | 623 | 36.13
8711 | https://doi.org/10.1021/acsami.1c11193 | ESTM | Cu7 P1 Se6 | 673 | 34.01
8712 | https://doi.org/10.1021/acsami.1c11193 | ESTM | Cu7 P1 Se4.5 S1.5 | 325 | 23.08
8713 | https://doi.org/10.1021/acsami.1c11193 | ESTM | Cu7 P1 Se4.5 S1.5 | 422 | 24.52
8714 | https://doi.org/10.1021/acsami.1c11193 | ESTM | Cu7 P1 Se4.5 S1.5 | 523 | 46.7
8715 | https://doi.org/10.1021/acsami.1c11193 | ESTM | Cu7 P1 Se4.5 S1.5 | 623 | 62.34
8716 | https://doi.org/10.1021/acsami.1c11193 | ESTM | Cu7 P1 Se4.5 S1.5 | 673 | 51.4
8717 | https://doi.org/10.1021/acsami.1c11193 | ESTM | Cu7 P1 Se3 S3 | 325 | 10
8718 | https://doi.org/10.1021/acsami.1c11193 | ESTM | Cu7 P1 Se3 S3 | 422 | 12.5
8719 | https://doi.org/10.1021/acsami.1c11193 | ESTM | Cu7 P1 Se3 S3 | 523 | 28.4
8720 | https://doi.org/10.1021/acsami.1c11193 | ESTM | Cu7 P1 Se3 S3 | 623 | 46.04
8721 | https://doi.org/10.1021/acsami.1c11193 | ESTM | Cu7 P1 Se3 S3 | 673 | 40.79
8722 | https://doi.org/10.1021/acsami.1c11193 | ESTM | Cu7 P1 Se2.7 S3.3 | 325 | 3.98
8723 | https://doi.org/10.1021/acsami.1c11193 | ESTM | Cu7 P1 Se2.7 S3.3 | 422 | 8.75
8724 | https://doi.org/10.1021/acsami.1c11193 | ESTM | Cu7 P1 Se2.7 S3.3 | 523 | 15.8
8725 | https://doi.org/10.1021/acsami.1c11193 | ESTM | Cu7 P1 Se2.7 S3.3 | 623 | 19.26
8726 | https://doi.org/10.1021/acsami.1c11193 | ESTM | Cu7 P1 Se2.7 S3.3 | 673 | 23
8727 | https://doi.org/10.1021/acsami.1c11193 | ESTM | Cu7 P1 Se2.4 S3.6 | 325 | 3.79
8728 | https://doi.org/10.1021/acsami.1c11193 | ESTM | Cu7 P1 Se2.4 S3.6 | 422 | 6.87
8729 | https://doi.org/10.1021/acsami.1c11193 | ESTM | Cu7 P1 Se2.4 S3.6 | 523 | 19.9
8730 | https://doi.org/10.1021/acsami.1c11193 | ESTM | Cu7 P1 Se2.4 S3.6 | 623 | 22.55
8731 | https://doi.org/10.1021/acsami.1c11193 | ESTM | Cu7 P1 Se2.4 S3.6 | 673 | 22.2
8732 | https://doi.org/10.1021/acsami.1c11193 | ESTM | Cu7 P1 Se2.1 S3.9 | 325 | 2.23
8733 | https://doi.org/10.1021/acsami.1c11193 | ESTM | Cu7 P1 Se2.1 S3.9 | 422 | 5.59
8734 | https://doi.org/10.1021/acsami.1c11193 | ESTM | Cu7 P1 Se2.1 S3.9 | 523 | 16.65
8735 | https://doi.org/10.1021/acsami.1c11193 | ESTM | Cu7 P1 Se2.1 S3.9 | 623 | 16.93
8736 | https://doi.org/10.1021/acsami.1c11193 | ESTM | Cu7 P1 Se2.1 S3.9 | 673 | 16.75
8737 | https://doi.org/10.1021/acsami.1c11193 | ESTM | Cu7 P1 Se1.5 S4.5 | 325 | 0.1644
8738 | https://doi.org/10.1021/acsami.1c11193 | ESTM | Cu7 P1 Se1.5 S4.5 | 422 | 1.9
8739 | https://doi.org/10.1021/acsami.1c11193 | ESTM | Cu7 P1 Se1.5 S4.5 | 523 | 13.06
8740 | https://doi.org/10.1021/acsami.1c11193 | ESTM | Cu7 P1 Se1.5 S4.5 | 623 | 15.85
8741 | https://doi.org/10.1021/acsami.1c11193 | ESTM | Cu7 P1 Se1.5 S4.5 | 673 | 16.67
8742 | https://doi.org/10.1021/acsami.1c11193 | ESTM | Cu7 P1 S6 | 325 | 0.0234
8743 | https://doi.org/10.1021/acsami.1c11193 | ESTM | Cu7 P1 S6 | 422 | 0.0662
8744 | https://doi.org/10.1021/acsami.1c11193 | ESTM | Cu7 P1 S6 | 523 | 1.42
8745 | https://doi.org/10.1021/acsami.1c11193 | ESTM | Cu7 P1 S6 | 623 | 3.7
8746 | https://doi.org/10.1021/acsami.1c11193 | ESTM | Cu7 P1 S6 | 673 | 5.01
8747 | https://doi.org/10.1021/acsami.1c05639 | ESTM | Zr1 Ni1 Sn1 | 376 | 369.66
8748 | https://doi.org/10.1021/acsami.1c05639 | ESTM | Zr1 Ni1 Sn1 | 474 | 474.48
8749 | https://doi.org/10.1021/acsami.1c05639 | ESTM | Zr1 Ni1 Sn1 | 573 | 588.97
8750 | https://doi.org/10.1021/acsami.1c05639 | ESTM | Zr1 Ni1 Sn1 | 673 | 697.9
8751 | https://doi.org/10.1021/acsami.1c05639 | ESTM | Zr1 Ni1 Sn1 | 771 | 781.8
8752 | https://doi.org/10.1021/acsami.1c05639 | ESTM | Zr1 Ni1 Sn1 | 873 | 868.06
8753 | https://doi.org/10.1021/acsami.1c05639 | ESTM | Zr1 Ni1 Sn1 | 972 | 961.11
8754 | https://doi.org/10.1021/acsami.1c05525 | ESTM | Bi0.48 Sb1.52 Te3 | 300 | 647.7
8755 | https://doi.org/10.1021/acsami.1c05525 | ESTM | Bi0.48 Sb1.52 Te3 | 350 | 500
8756 | https://doi.org/10.1021/acsami.1c05525 | ESTM | Bi0.48 Sb1.52 Te3 | 400 | 416.2
8757 | https://doi.org/10.1021/acsami.1c05525 | ESTM | Bi0.48 Sb1.52 Te3 | 450 | 375.84
8758 | https://doi.org/10.1021/acsami.1c05525 | ESTM | Bi0.48 Sb1.52 Te3 | 500 | 355.7
8759 | https://doi.org/10.1021/acsami.1c03493 | ESTM | Cu12 Sb4 S13 | 324 | 1033.19
8760 | https://doi.org/10.1021/acsami.1c03493 | ESTM | Cu12 Sb4 S13 | 425 | 976.72
8761 | https://doi.org/10.1021/acsami.1c03493 | ESTM | Cu12 Sb4 S13 | 525 | 913.83
8762 | https://doi.org/10.1021/acsami.1c03493 | ESTM | Cu12 Sb4 S13 | 625 | 833.33
8763 | https://doi.org/10.1021/acsami.1c03493 | ESTM | Cu12 Sb4 S13 | 724 | 634.03
8764 | https://doi.org/10.1021/acsami.1c03493 | ESTM | Gd0.1 Cu11.9 Sb4 S13 | 327 | 1084.27
8765 | https://doi.org/10.1021/acsami.1c03493 | ESTM | Gd0.1 Cu11.9 Sb4 S13 | 425 | 1039.87
8766 | https://doi.org/10.1021/acsami.1c03493 | ESTM | Gd0.1 Cu11.9 Sb4 S13 | 525 | 978.7
8767 | https://doi.org/10.1021/acsami.1c03493 | ESTM | Gd0.1 Cu11.9 Sb4 S13 | 625 | 853.98
8768 | https://doi.org/10.1021/acsami.1c03493 | ESTM | Gd0.1 Cu11.9 Sb4 S13 | 724 | 645.92
8769 | https://doi.org/10.1021/acsami.1c03493 | ESTM | Gd0.2 Cu11.8 Sb4 S13 | 327 | 1104.12
8770 | https://doi.org/10.1021/acsami.1c03493 | ESTM | Gd0.2 Cu11.8 Sb4 S13 | 425 | 1077.01
8771 | https://doi.org/10.1021/acsami.1c03493 | ESTM | Gd0.2 Cu11.8 Sb4 S13 | 525 | 1020.08
8772 | https://doi.org/10.1021/acsami.1c03493 | ESTM | Gd0.2 Cu11.8 Sb4 S13 | 625 | 900.19
8773 | https://doi.org/10.1021/acsami.1c03493 | ESTM | Gd0.2 Cu11.8 Sb4 S13 | 724 | 656.5
8774 | https://doi.org/10.1021/acsami.1c03493 | ESTM | Gd0.3 Cu11.7 Sb4 S13 | 320 | 1171.12
8775 | https://doi.org/10.1021/acsami.1c03493 | ESTM | Gd0.3 Cu11.7 Sb4 S13 | 424 | 1146.08
8776 | https://doi.org/10.1021/acsami.1c03493 | ESTM | Gd0.3 Cu11.7 Sb4 S13 | 523 | 1086.71
8777 | https://doi.org/10.1021/acsami.1c03493 | ESTM | Gd0.3 Cu11.7 Sb4 S13 | 623 | 992.8
8778 | https://doi.org/10.1021/acsami.1c03493 | ESTM | Gd0.3 Cu11.7 Sb4 S13 | 723 | 732.2
8779 | https://doi.org/10.1021/acsami.1c03493 | ESTM | Gd0.4 Cu11.6 Sb4 S13 | 327 | 1020.08
8780 | https://doi.org/10.1021/acsami.1c03493 | ESTM | Gd0.4 Cu11.6 Sb4 S13 | 425 | 1000
8781 | https://doi.org/10.1021/acsami.1c03493 | ESTM | Gd0.4 Cu11.6 Sb4 S13 | 525 | 957.34
8782 | https://doi.org/10.1021/acsami.1c03493 | ESTM | Gd0.4 Cu11.6 Sb4 S13 | 625 | 863.15
8783 | https://doi.org/10.1021/acsami.1c03493 | ESTM | Gd0.4 Cu11.6 Sb4 S13 | 724 | 660.1
8784 | https://doi.org/10.1021/acsami.1c03493 | ESTM | Gd0.5 Cu11.5 Sb4 S13 | 327 | 898.51
8785 | https://doi.org/10.1021/acsami.1c03493 | ESTM | Gd0.5 Cu11.5 Sb4 S13 | 425 | 903.36
8786 | https://doi.org/10.1021/acsami.1c03493 | ESTM | Gd0.5 Cu11.5 Sb4 S13 | 525 | 869.37
8787 | https://doi.org/10.1021/acsami.1c03493 | ESTM | Gd0.5 Cu11.5 Sb4 S13 | 625 | 808.21
8788 | https://doi.org/10.1021/acsami.1c03493 | ESTM | Gd0.5 Cu11.5 Sb4 S13 | 724 | 573.72
8789 | https://doi.org/10.1021/acsami.1c08410 | ESTM | Ag2 Se1 | 297 | 1808.73
8790 | https://doi.org/10.1021/acsami.1c08410 | ESTM | Ag2 Se1 | 350 | 2408.96
8791 | https://doi.org/10.1021/acsami.1c08410 | ESTM | Ag2 Se1 | 374 | 2866.67
8793 | https://doi.org/10.1021/acsami.1c08410 | ESTM | Ag2 Se1 | 423 | 1398.37
8794 | https://doi.org/10.1021/acsami.1c08410 | ESTM | Ag2 Se1 | 474 | 1266.38
8795 | https://doi.org/10.1021/acsami.1c08410 | ESTM | Ag2 Se1 | 524 | 1186.21
8796 | https://doi.org/10.1021/acsami.1c08410 | ESTM | Ag2 Se1 | 573 | 1142.1
8797 | https://doi.org/10.1021/acsami.1c08127 | ESTM | Nb1 Co1 Sn1 | 375 | 586.98
8798 | https://doi.org/10.1021/acsami.1c08127 | ESTM | Nb1 Co1 Sn1 | 474 | 532.54
8799 | https://doi.org/10.1021/acsami.1c08127 | ESTM | Nb1 Co1 Sn1 | 576 | 475.5
8800 | https://doi.org/10.1021/acsami.1c08127 | ESTM | Nb1 Co1 Sn1 | 678 | 430.77
8801 | https://doi.org/10.1021/acsami.1c08127 | ESTM | Nb1 Co1 Sn1 | 779 | 376.33
8802 | https://doi.org/10.1021/acsami.1c08127 | ESTM | Nb1 Co1 Sn1 | 879 | 350.3
8803 | https://doi.org/10.1021/acsami.1c08127 | ESTM | Nb1 Co1 Sn1 | 970 | 324.3
8804 | https://doi.org/10.1021/acsami.1c08127 | ESTM | Nb1 Co0.98 Ni0.02 Sn1 | 387 | 842.86
8805 | https://doi.org/10.1021/acsami.1c08127 | ESTM | Nb1 Co0.98 Ni0.02 Sn1 | 498 | 704.76
8806 | https://doi.org/10.1021/acsami.1c08127 | ESTM | Nb1 Co0.98 Ni0.02 Sn1 | 605 | 590.48
8807 | https://doi.org/10.1021/acsami.1c08127 | ESTM | Nb1 Co0.98 Ni0.02 Sn1 | 704 | 526.19
8808 | https://doi.org/10.1021/acsami.1c08127 | ESTM | Nb1 Co0.98 Ni0.02 Sn1 | 804 | 473.37
8809 | https://doi.org/10.1021/acsami.1c08127 | ESTM | Nb1 Co0.98 Ni0.02 Sn1 | 904 | 404.8
8810 | https://doi.org/10.1021/acsami.1c08127 | ESTM | Nb1 Co0.98 Ni0.02 Sn1 | 1001 | 371.6
8811 | https://doi.org/10.1021/acsami.1c08127 | ESTM | Nb1 Co0.96 Ni0.04 Sn1 | 382 | 1124.26
8812 | https://doi.org/10.1021/acsami.1c08127 | ESTM | Nb1 Co0.96 Ni0.04 Sn1 | 492 | 972.78
8813 | https://doi.org/10.1021/acsami.1c08127 | ESTM | Nb1 Co0.96 Ni0.04 Sn1 | 600 | 826.04
8814 | https://doi.org/10.1021/acsami.1c08127 | ESTM | Nb1 Co0.96 Ni0.04 Sn1 | 704 | 721.89
8815 | https://doi.org/10.1021/acsami.1c08127 | ESTM | Nb1 Co0.96 Ni0.04 Sn1 | 804 | 641.42
8816 | https://doi.org/10.1021/acsami.1c08127 | ESTM | Nb1 Co0.96 Ni0.04 Sn1 | 904 | 565.68
8817 | https://doi.org/10.1021/acsami.1c08127 | ESTM | Nb1 Co0.96 Ni0.04 Sn1 | 1002 | 511.24
8818 | https://doi.org/10.1021/acsami.1c08127 | ESTM | Nb1 Co0.94 Ni0.06 Sn1 | 382 | 1889.41
8819 | https://doi.org/10.1021/acsami.1c08127 | ESTM | Nb1 Co0.94 Ni0.06 Sn1 | 487 | 1645.24
8820 | https://doi.org/10.1021/acsami.1c08127 | ESTM | Nb1 Co0.94 Ni0.06 Sn1 | 594 | 1428.57
8821 | https://doi.org/10.1021/acsami.1c08127 | ESTM | Nb1 Co0.94 Ni0.06 Sn1 | 697 | 1283.72
8822 | https://doi.org/10.1021/acsami.1c08127 | ESTM | Nb1 Co0.94 Ni0.06 Sn1 | 798 | 1125.58
8823 | https://doi.org/10.1021/acsami.1c08127 | ESTM | Nb1 Co0.94 Ni0.06 Sn1 | 898 | 961.9
8824 | https://doi.org/10.1021/acsami.1c08127 | ESTM | Nb1 Co0.94 Ni0.06 Sn1 | 998 | 919.05
8825 | https://doi.org/10.1021/acsami.1c08127 | ESTM | Nb1 Co0.92 Ni0.08 Sn1 | 382 | 1654.76
8826 | https://doi.org/10.1021/acsami.1c08127 | ESTM | Nb1 Co0.92 Ni0.08 Sn1 | 492 | 1461.9
8827 | https://doi.org/10.1021/acsami.1c08127 | ESTM | Nb1 Co0.92 Ni0.08 Sn1 | 600 | 1265.12
8828 | https://doi.org/10.1021/acsami.1c08127 | ESTM | Nb1 Co0.92 Ni0.08 Sn1 | 704 | 1113.95
8829 | https://doi.org/10.1021/acsami.1c08127 | ESTM | Nb1 Co0.92 Ni0.08 Sn1 | 804 | 988.1
8830 | https://doi.org/10.1021/acsami.1c08127 | ESTM | Nb1 Co0.92 Ni0.08 Sn1 | 904 | 902.4
8831 | https://doi.org/10.1021/acsami.1c08127 | ESTM | Nb1 Co0.92 Ni0.08 Sn1 | 1002 | 814.29
8832 | https://doi.org/10.1021/acsami.1c08127 | ESTM | Nb1 Co0.9 Ni0.1 Sn1 | 382 | 1035.29
8833 | https://doi.org/10.1021/acsami.1c08127 | ESTM | Nb1 Co0.9 Ni0.1 Sn1 | 492 | 909.52
8834 | https://doi.org/10.1021/acsami.1c08127 | ESTM | Nb1 Co0.9 Ni0.1 Sn1 | 600 | 783.33
8835 | https://doi.org/10.1021/acsami.1c08127 | ESTM | Nb1 Co0.9 Ni0.1 Sn1 | 703 | 685.71
8836 | https://doi.org/10.1021/acsami.1c08127 | ESTM | Nb1 Co0.9 Ni0.1 Sn1 | 803 | 601.18
8837 | https://doi.org/10.1021/acsami.1c08127 | ESTM | Nb1 Co0.9 Ni0.1 Sn1 | 902 | 542.01
8838 | https://doi.org/10.1021/acsami.1c08127 | ESTM | Nb1 Co0.9 Ni0.1 Sn1 | 1001 | 482.84
8839 | https://doi.org/10.1021/acsami.1c11599 | ESTM | Ge1 Te1 | 325 | 7187.5
8840 | https://doi.org/10.1021/acsami.1c11599 | ESTM | Ge1 Te1 | 375 | 5750
8841 | https://doi.org/10.1021/acsami.1c11599 | ESTM | Ge1 Te1 | 425 | 4600
8842 | https://doi.org/10.1021/acsami.1c11599 | ESTM | Ge1 Te1 | 475 | 3965.52
8843 | https://doi.org/10.1021/acsami.1c11599 | ESTM | Ge1 Te1 | 525 | 3108.11
8845 | https://doi.org/10.1021/acsami.1c11599 | ESTM | In0.05 Ge0.89 Te1 Pb0.06 | 325 | 638.89
8846 | https://doi.org/10.1021/acsami.1c11599 | ESTM | In0.05 Ge0.89 Te1 Pb0.06 | 375 | 580.81
8847 | https://doi.org/10.1021/acsami.1c11599 | ESTM | In0.05 Ge0.89 Te1 Pb0.06 | 425 | 522.73
8848 | https://doi.org/10.1021/acsami.1c11599 | ESTM | In0.05 Ge0.89 Te1 Pb0.06 | 475 | 481.17
8849 | https://doi.org/10.1021/acsami.1c11599 | ESTM | In0.05 Ge0.89 Te1 Pb0.06 | 525 | 542.45
8850 | https://doi.org/10.1021/acsami.1c11599 | ESTM | In0.05 Ge0.89 Te1 Pb0.06 | 550 | 563.73
8851 | https://doi.org/10.1021/acsami.1c11599 | ESTM | In0.05 Ge0.87 Te1 Pb0.08 | 325 | 527.52
8852 | https://doi.org/10.1021/acsami.1c11599 | ESTM | In0.05 Ge0.87 Te1 Pb0.08 | 375 | 481.17
8853 | https://doi.org/10.1021/acsami.1c11599 | ESTM | In0.05 Ge0.87 Te1 Pb0.08 | 425 | 435.11
8854 | https://doi.org/10.1021/acsami.1c11599 | ESTM | In0.05 Ge0.87 Te1 Pb0.08 | 475 | 398.6
8855 | https://doi.org/10.1021/acsami.1c11599 | ESTM | In0.05 Ge0.87 Te1 Pb0.08 | 525 | 500
8856 | https://doi.org/10.1021/acsami.1c11599 | ESTM | In0.05 Ge0.87 Te1 Pb0.08 | 550 | 532.41
8857 | https://doi.org/10.1021/acsami.1c11599 | ESTM | In0.05 Ge0.85 Te1 Pb0.1 | 325 | 330.43
8858 | https://doi.org/10.1021/acsami.1c11599 | ESTM | In0.05 Ge0.85 Te1 Pb0.1 | 375 | 290.4
8859 | https://doi.org/10.1021/acsami.1c11599 | ESTM | In0.05 Ge0.85 Te1 Pb0.1 | 425 | 274.46
8860 | https://doi.org/10.1021/acsami.1c11599 | ESTM | In0.05 Ge0.85 Te1 Pb0.1 | 475 | 279.13
8861 | https://doi.org/10.1021/acsami.1c11599 | ESTM | In0.05 Ge0.85 Te1 Pb0.1 | 525 | 344.41
8862 | https://doi.org/10.1021/acsami.1c11599 | ESTM | In0.05 Ge0.85 Te1 Pb0.1 | 550 | 360.76
8863 | https://doi.org/10.1021/acsami.1c11599 | ESTM | In0.05 Ge0.83 Te1 Pb0.12 | 325 | 192.63
8864 | https://doi.org/10.1021/acsami.1c11599 | ESTM | In0.05 Ge0.83 Te1 Pb0.12 | 375 | 173.19
8865 | https://doi.org/10.1021/acsami.1c11599 | ESTM | In0.05 Ge0.83 Te1 Pb0.12 | 425 | 168.62
8866 | https://doi.org/10.1021/acsami.1c11599 | ESTM | In0.05 Ge0.83 Te1 Pb0.12 | 475 | 184.89
8867 | https://doi.org/10.1021/acsami.1c11599 | ESTM | In0.05 Ge0.83 Te1 Pb0.12 | 525 | 251.09
8868 | https://doi.org/10.1021/acsami.1c11599 | ESTM | In0.05 Ge0.83 Te1 Pb0.12 | 550 | 269.95
8878 | https://doi.org/10.1021/acsami.1c10081 | ESTM | Sn1 Se0.9 S0.1 | 573 | 41.89
8879 | https://doi.org/10.1021/acsami.1c10081 | ESTM | Sn1 Se0.9 S0.1 | 673 | 42.2
8880 | https://doi.org/10.1021/acsami.1c10081 | ESTM | Sn1 Se0.9 S0.1 | 773 | 41.82
8881 | https://doi.org/10.1021/acsami.1c10081 | ESTM | Sn1 Se0.8 S0.2 | 300 | 4.02
8882 | https://doi.org/10.1021/acsami.1c10081 | ESTM | Sn1 Se0.8 S0.2 | 373 | 10.68
8883 | https://doi.org/10.1021/acsami.1c10081 | ESTM | Sn1 Se0.8 S0.2 | 473 | 18.41
8884 | https://doi.org/10.1021/acsami.1c10081 | ESTM | Sn1 Se0.8 S0.2 | 573 | 27.42
8885 | https://doi.org/10.1021/acsami.1c10081 | ESTM | Sn1 Se0.8 S0.2 | 673 | 27.27
8886 | https://doi.org/10.1021/acsami.1c10081 | ESTM | Sn1 Se0.8 S0.2 | 773 | 29.17
8887 | https://doi.org/10.1021/acsami.1c08886 | ESTM | Cu1.85 Se1 | 301 | 4932.69
8888 | https://doi.org/10.1021/acsami.1c08886 | ESTM | Cu1.85 Se1 | 399 | 4673.08
8889 | https://doi.org/10.1021/acsami.1c08886 | ESTM | Cu1.85 Se1 | 502 | 3480.77
8890 | https://doi.org/10.1021/acsami.1c08886 | ESTM | Cu1.85 Se1 | 603 | 2740.38
8891 | https://doi.org/10.1021/acsami.1c08886 | ESTM | Cu1.85 Se1 | 706 | 2211.54
8892 | https://doi.org/10.1021/acsami.1c08886 | ESTM | Cu1.85 Se1 | 784 | 1769.23
8893 | https://doi.org/10.1021/acsami.1c08886 | ESTM | Li0.01 Cu1.85 Se1 | 301 | 4365.38
8894 | https://doi.org/10.1021/acsami.1c08886 | ESTM | Li0.01 Cu1.85 Se1 | 399 | 4673.08
8895 | https://doi.org/10.1021/acsami.1c08886 | ESTM | Li0.01 Cu1.85 Se1 | 502 | 3653.85
8896 | https://doi.org/10.1021/acsami.1c08886 | ESTM | Li0.01 Cu1.85 Se1 | 603 | 2903.85
8897 | https://doi.org/10.1021/acsami.1c08886 | ESTM | Li0.01 Cu1.85 Se1 | 706 | 2355.77
8898 | https://doi.org/10.1021/acsami.1c08886 | ESTM | Li0.01 Cu1.85 Se1 | 784 | 1875
8899 | https://doi.org/10.1021/acsami.1c08886 | ESTM | Li0.02 Cu1.85 Se1 | 301 | 1798.08
8900 | https://doi.org/10.1021/acsami.1c08886 | ESTM | Li0.02 Cu1.85 Se1 | 399 | 2201.92
8901 | https://doi.org/10.1021/acsami.1c08886 | ESTM | Li0.02 Cu1.85 Se1 | 502 | 2961.54
8902 | https://doi.org/10.1021/acsami.1c08886 | ESTM | Li0.02 Cu1.85 Se1 | 603 | 2442.31
8903 | https://doi.org/10.1021/acsami.1c08886 | ESTM | Li0.02 Cu1.85 Se1 | 706 | 2028.85
8904 | https://doi.org/10.1021/acsami.1c08886 | ESTM | Li0.02 Cu1.85 Se1 | 784 | 1663.46
8905 | https://doi.org/10.1021/acsami.1c08886 | ESTM | Li0.03 Cu1.85 Se1 | 301 | 1355.77
8906 | https://doi.org/10.1021/acsami.1c08886 | ESTM | Li0.03 Cu1.85 Se1 | 399 | 1673.08
8907 | https://doi.org/10.1021/acsami.1c08886 | ESTM | Li0.03 Cu1.85 Se1 | 502 | 2817.31
8908 | https://doi.org/10.1021/acsami.1c08886 | ESTM | Li0.03 Cu1.85 Se1 | 603 | 2326.92
8909 | https://doi.org/10.1021/acsami.1c08886 | ESTM | Li0.03 Cu1.85 Se1 | 706 | 1923.08
8910 | https://doi.org/10.1021/acsami.1c08886 | ESTM | Li0.03 Cu1.85 Se1 | 784 | 1653.85
8911 | https://doi.org/10.1021/acsami.1c08886 | ESTM | Li0.03 Cu1.83 Bi0.02 Se1 | 303 | 896.55
8912 | https://doi.org/10.1021/acsami.1c08886 | ESTM | Li0.03 Cu1.83 Bi0.02 Se1 | 401 | 965.52
8913 | https://doi.org/10.1021/acsami.1c08886 | ESTM | Li0.03 Cu1.83 Bi0.02 Se1 | 504 | 1735.63
8914 | https://doi.org/10.1021/acsami.1c08886 | ESTM | Li0.03 Cu1.83 Bi0.02 Se1 | 606 | 1712.64
8915 | https://doi.org/10.1021/acsami.1c08886 | ESTM | Li0.03 Cu1.83 Bi0.02 Se1 | 711 | 1436.78
8916 | https://doi.org/10.1021/acsami.1c08886 | ESTM | Li0.03 Cu1.83 Bi0.02 Se1 | 761 | 1310.34
8917 | https://doi.org/10.1021/acsami.1c08886 | ESTM | Li0.03 Cu1.82 Bi0.03 Se1 | 303 | 1011.49
8918 | https://doi.org/10.1021/acsami.1c08886 | ESTM | Li0.03 Cu1.82 Bi0.03 Se1 | 401 | 954.02
8919 | https://doi.org/10.1021/acsami.1c08886 | ESTM | Li0.03 Cu1.82 Bi0.03 Se1 | 504 | 1390.8
8920 | https://doi.org/10.1021/acsami.1c08886 | ESTM | Li0.03 Cu1.82 Bi0.03 Se1 | 606 | 1321.84
8921 | https://doi.org/10.1021/acsami.1c08886 | ESTM | Li0.03 Cu1.82 Bi0.03 Se1 | 711 | 1195.4
8922 | https://doi.org/10.1021/acsami.1c08886 | ESTM | Li0.03 Cu1.82 Bi0.03 Se1 | 761 | 1068.97
8923 | https://doi.org/10.1021/acsami.1c08886 | ESTM | Li0.03 Cu1.81 Bi0.04 Se1 | 303 | 965.52
8924 | https://doi.org/10.1021/acsami.1c08886 | ESTM | Li0.03 Cu1.81 Bi0.04 Se1 | 401 | 689.66
8925 | https://doi.org/10.1021/acsami.1c08886 | ESTM | Li0.03 Cu1.81 Bi0.04 Se1 | 504 | 1034.48
8926 | https://doi.org/10.1021/acsami.1c08886 | ESTM | Li0.03 Cu1.81 Bi0.04 Se1 | 606 | 701.15
8927 | https://doi.org/10.1021/acsami.1c08886 | ESTM | Li0.03 Cu1.81 Bi0.04 Se1 | 711 | 586.21
8928 | https://doi.org/10.1021/acsami.1c08886 | ESTM | Li0.03 Cu1.81 Bi0.04 Se1 | 761 | 540.23
8929 | https://doi.org/10.1021/acsami.1c08886 | ESTM | Li0.03 Cu1.8 Bi0.05 Se1 | 303 | 816.09
8930 | https://doi.org/10.1021/acsami.1c08886 | ESTM | Li0.03 Cu1.8 Bi0.05 Se1 | 401 | 678.16
8931 | https://doi.org/10.1021/acsami.1c08886 | ESTM | Li0.03 Cu1.8 Bi0.05 Se1 | 504 | 919.54
8932 | https://doi.org/10.1021/acsami.1c08886 | ESTM | Li0.03 Cu1.8 Bi0.05 Se1 | 606 | 574.71
8933 | https://doi.org/10.1021/acsami.1c08886 | ESTM | Li0.03 Cu1.8 Bi0.05 Se1 | 711 | 462
8934 | https://doi.org/10.1021/acsami.1c08886 | ESTM | Li0.03 Cu1.8 Bi0.05 Se1 | 761 | 454.55
8947 | https://doi.org/10.1021/acsami.1c01818 | ESTM | Ca1 Zn0.4 Ag0.2 Sb1 | 371 | 1015.63
8948 | https://doi.org/10.1021/acsami.1c01818 | ESTM | Ca1 Zn0.4 Ag0.2 Sb1 | 472 | 778.44
8949 | https://doi.org/10.1021/acsami.1c01818 | ESTM | Ca1 Zn0.4 Ag0.2 Sb1 | 573 | 575.22
8950 | https://doi.org/10.1021/acsami.1c01818 | ESTM | Ca1 Zn0.4 Ag0.2 Sb1 | 673 | 403.73
8951 | https://doi.org/10.1021/acsami.1c01818 | ESTM | Ca1 Zn0.4 Ag0.2 Sb1 | 773 | 379.01
8952 | https://doi.org/10.1021/acsami.1c01818 | ESTM | Ca1 Zn0.4 Ag0.2 Sb1 | 873 | 369.32
8953 | https://doi.org/10.1021/acsami.1c01818 | ESTM | Li0.05 Ca0.95 Zn0.43 Ag0.19 Sb1 | 371 | 695.19
8954 | https://doi.org/10.1021/acsami.1c01818 | ESTM | Li0.05 Ca0.95 Zn0.43 Ag0.19 Sb1 | 472 | 529.53
8955 | https://doi.org/10.1021/acsami.1c01818 | ESTM | Li0.05 Ca0.95 Zn0.43 Ag0.19 Sb1 | 573 | 393.94
8956 | https://doi.org/10.1021/acsami.1c01818 | ESTM | Li0.05 Ca0.95 Zn0.43 Ag0.19 Sb1 | 673 | 313.25
8957 | https://doi.org/10.1021/acsami.1c01818 | ESTM | Li0.05 Ca0.95 Zn0.43 Ag0.19 Sb1 | 773 | 290.2
8958 | https://doi.org/10.1021/acsami.1c01818 | ESTM | Li0.05 Ca0.95 Zn0.43 Ag0.19 Sb1 | 873 | 292.79
8959 | https://doi.org/10.1021/acsami.1c01818 | ESTM | Li0.09 Ca0.91 Zn0.454 Ag0.182 Sb1 | 371 | 451.39
8960 | https://doi.org/10.1021/acsami.1c01818 | ESTM | Li0.09 Ca0.91 Zn0.454 Ag0.182 Sb1 | 472 | 347.59
8961 | https://doi.org/10.1021/acsami.1c01818 | ESTM | Li0.09 Ca0.91 Zn0.454 Ag0.182 Sb1 | 573 | 265.85
8962 | https://doi.org/10.1021/acsami.1c01818 | ESTM | Li0.09 Ca0.91 Zn0.454 Ag0.182 Sb1 | 673 | 210.78
8963 | https://doi.org/10.1021/acsami.1c01818 | ESTM | Li0.09 Ca0.91 Zn0.454 Ag0.182 Sb1 | 773 | 203.79
8964 | https://doi.org/10.1021/acsami.1c01818 | ESTM | Li0.09 Ca0.91 Zn0.454 Ag0.182 Sb1 | 873 | 237.13
8965 | https://doi.org/10.1021/acsami.1c01818 | ESTM | Li0.13 Ca0.87 Zn0.478 Ag0.174 Sb1 | 371 | 440.7
8966 | https://doi.org/10.1021/acsami.1c01818 | ESTM | Li0.13 Ca0.87 Zn0.478 Ag0.174 Sb1 | 472 | 343.01
8967 | https://doi.org/10.1021/acsami.1c01818 | ESTM | Li0.13 Ca0.87 Zn0.478 Ag0.174 Sb1 | 573 | 266.94
8968 | https://doi.org/10.1021/acsami.1c01818 | ESTM | Li0.13 Ca0.87 Zn0.478 Ag0.174 Sb1 | 673 | 202.51
8969 | https://doi.org/10.1021/acsami.1c01818 | ESTM | Li0.13 Ca0.87 Zn0.478 Ag0.174 Sb1 | 773 | 194.28
8970 | https://doi.org/10.1021/acsami.1c01818 | ESTM | Li0.13 Ca0.87 Zn0.478 Ag0.174 Sb1 | 873 | 239.33
8971 | https://doi.org/10.1021/acsami.1c01818 | ESTM | Li0.17 Ca0.83 Zn0.502 Ag0.166 Sb1 | 371 | 423.45
8972 | https://doi.org/10.1021/acsami.1c01818 | ESTM | Li0.17 Ca0.83 Zn0.502 Ag0.166 Sb1 | 472 | 335.92
8973 | https://doi.org/10.1021/acsami.1c01818 | ESTM | Li0.17 Ca0.83 Zn0.502 Ag0.166 Sb1 | 573 | 266.94
8974 | https://doi.org/10.1021/acsami.1c01818 | ESTM | Li0.17 Ca0.83 Zn0.502 Ag0.166 Sb1 | 673 | 207.67
8975 | https://doi.org/10.1021/acsami.1c01818 | ESTM | Li0.17 Ca0.83 Zn0.502 Ag0.166 Sb1 | 773 | 217.76
8976 | https://doi.org/10.1021/acsami.1c01818 | ESTM | Li0.17 Ca0.83 Zn0.502 Ag0.166 Sb1 | 873 | 250.48
8977 | https://doi.org/10.1021/acsami.1c00355 | ESTM | Bi2 Te3 | 306 | 450
8978 | https://doi.org/10.1021/acsami.1c00355 | ESTM | Bi2 Te3 | 366 | 323.38
8979 | https://doi.org/10.1021/acsami.1c00355 | ESTM | Bi2 Te3 | 426 | 270.78
8980 | https://doi.org/10.1021/acsami.1c00355 | ESTM | Bi2 Te3 | 478 | 227.92
8981 | https://doi.org/10.1021/acsami.1c00355 | ESTM | Bi2 Te3 | 505 | 206.49
8982 | https://doi.org/10.1021/acsami.1c00355 | ESTM | Bi2 Te3 | 572 | 159.74
8983 | https://doi.org/10.1021/acsami.1c00355 | ESTM | Nb0.06 Bi1.94 Te3 | 306 | 821.57
8984 | https://doi.org/10.1021/acsami.1c00355 | ESTM | Nb0.06 Bi1.94 Te3 | 366 | 776.47
8985 | https://doi.org/10.1021/acsami.1c00355 | ESTM | Nb0.06 Bi1.94 Te3 | 426 | 723.53
8986 | https://doi.org/10.1021/acsami.1c00355 | ESTM | Nb0.06 Bi1.94 Te3 | 478 | 635.29
8987 | https://doi.org/10.1021/acsami.1c00355 | ESTM | Nb0.06 Bi1.94 Te3 | 505 | 570.78
8988 | https://doi.org/10.1021/acsami.1c00355 | ESTM | Nb0.06 Bi1.94 Te3 | 572 | 375.97
8989 | https://doi.org/10.1021/acsami.1c00355 | ESTM | Nb0.08 Bi1.92 Te3 | 306 | 1153.25
8990 | https://doi.org/10.1021/acsami.1c00355 | ESTM | Nb0.08 Bi1.92 Te3 | 366 | 1139.61
8991 | https://doi.org/10.1021/acsami.1c00355 | ESTM | Nb0.08 Bi1.92 Te3 | 426 | 1127.92
8992 | https://doi.org/10.1021/acsami.1c00355 | ESTM | Nb0.08 Bi1.92 Te3 | 478 | 1040.26
8993 | https://doi.org/10.1021/acsami.1c00355 | ESTM | Nb0.08 Bi1.92 Te3 | 505 | 985.71
8994 | https://doi.org/10.1021/acsami.1c00355 | ESTM | Nb0.08 Bi1.92 Te3 | 572 | 666.67
8995 | https://doi.org/10.1021/acsami.1c00355 | ESTM | Nb0.1 Bi1.9 Te3 | 306 | 645.1
8996 | https://doi.org/10.1021/acsami.1c00355 | ESTM | Nb0.1 Bi1.9 Te3 | 366 | 649.02
8997 | https://doi.org/10.1021/acsami.1c00355 | ESTM | Nb0.1 Bi1.9 Te3 | 426 | 647.06
8998 | https://doi.org/10.1021/acsami.1c00355 | ESTM | Nb0.1 Bi1.9 Te3 | 478 | 600
8999 | https://doi.org/10.1021/acsami.1c00355 | ESTM | Nb0.1 Bi1.9 Te3 | 505 | 557.14
9000 | https://doi.org/10.1021/acsami.1c00355 | ESTM | Nb0.1 Bi1.9 Te3 | 572 | 344.81
9003 | https://doi.org/10.1021/acsami.0c22861 | ESTM | Cu1 Bi1 Se1 O1 | 250 | 0.077019
9004 | https://doi.org/10.1021/acsami.0c22861 | ESTM | Cu1 Bi0.98 Pb0.02 Se1 O1 | 50 | 1209.13
9005 | https://doi.org/10.1021/acsami.0c22861 | ESTM | Cu1 Bi0.98 Pb0.02 Se1 O1 | 100 | 868.51
9006 | https://doi.org/10.1021/acsami.0c22861 | ESTM | Cu1 Bi0.98 Pb0.02 Se1 O1 | 150 | 517.95
9007 | https://doi.org/10.1021/acsami.0c22861 | ESTM | Cu1 Bi0.98 Pb0.02 Se1 O1 | 250 | 222.3
9008 | https://doi.org/10.1021/acsami.0c22861 | ESTM | Cu1 Bi0.96 Pb0.04 Se1 O1 | 50 | 2137.45
9009 | https://doi.org/10.1021/acsami.0c22861 | ESTM | Cu1 Bi0.96 Pb0.04 Se1 O1 | 100 | 1497.12
9010 | https://doi.org/10.1021/acsami.0c22861 | ESTM | Cu1 Bi0.96 Pb0.04 Se1 O1 | 150 | 1000
9011 | https://doi.org/10.1021/acsami.0c22861 | ESTM | Cu1 Bi0.96 Pb0.04 Se1 O1 | 250 | 482.7
9012 | https://doi.org/10.1021/acsami.0c22861 | ESTM | Cu1 Bi0.94 Pb0.06 Se1 O1 | 50 | 1898.24
9013 | https://doi.org/10.1021/acsami.0c22861 | ESTM | Cu1 Bi0.94 Pb0.06 Se1 O1 | 100 | 1361.51
9014 | https://doi.org/10.1021/acsami.0c22861 | ESTM | Cu1 Bi0.94 Pb0.06 Se1 O1 | 150 | 1000
9015 | https://doi.org/10.1021/acsami.0c22861 | ESTM | Cu1 Bi0.94 Pb0.06 Se1 O1 | 250 | 582.5
9016 | https://doi.org/10.1021/acsami.0c22861 | ESTM | Cu1 Bi0.92 Pb0.08 Se1 O1 | 50 | 2523.84
9017 | https://doi.org/10.1021/acsami.0c22861 | ESTM | Cu1 Bi0.92 Pb0.08 Se1 O1 | 100 | 1898.24
9018 | https://doi.org/10.1021/acsami.0c22861 | ESTM | Cu1 Bi0.92 Pb0.08 Se1 O1 | 150 | 1427.71
9019 | https://doi.org/10.1021/acsami.0c22861 | ESTM | Cu1 Bi0.92 Pb0.08 Se1 O1 | 250 | 889.16
9020 | https://doi.org/10.1021/acsami.0c22861 | ESTM | Cu1 Bi0.9 Pb0.1 Se1 O1 | 50 | 2464.63
9021 | https://doi.org/10.1021/acsami.0c22861 | ESTM | Cu1 Bi0.9 Pb0.1 Se1 O1 | 100 | 1898.24
9022 | https://doi.org/10.1021/acsami.0c22861 | ESTM | Cu1 Bi0.9 Pb0.1 Se1 O1 | 150 | 1497.12
9023 | https://doi.org/10.1021/acsami.0c22861 | ESTM | Cu1 Bi0.9 Pb0.1 Se1 O1 | 250 | 976.5
9024 | https://doi.org/10.1021/acsami.0c22558 | ESTM | Gd0.01 Mg3.5 Sb2 | 300 | 59.71
9025 | https://doi.org/10.1021/acsami.0c22558 | ESTM | Gd0.01 Mg3.5 Sb2 | 400 | 69.18
9026 | https://doi.org/10.1021/acsami.0c22558 | ESTM | Gd0.01 Mg3.5 Sb2 | 500 | 67.11
9027 | https://doi.org/10.1021/acsami.0c22558 | ESTM | Gd0.01 Mg3.5 Sb2 | 600 | 59.26
9028 | https://doi.org/10.1021/acsami.0c22558 | ESTM | Gd0.01 Mg3.5 Sb2 | 700 | 50.62
9029 | https://doi.org/10.1021/acsami.0c22558 | ESTM | Gd0.02 Mg3.5 Sb2 | 300 | 115.83
9030 | https://doi.org/10.1021/acsami.0c22558 | ESTM | Gd0.02 Mg3.5 Sb2 | 400 | 122.49
9031 | https://doi.org/10.1021/acsami.0c22558 | ESTM | Gd0.02 Mg3.5 Sb2 | 500 | 109.26
9032 | https://doi.org/10.1021/acsami.0c22558 | ESTM | Gd0.02 Mg3.5 Sb2 | 600 | 91.47
9033 | https://doi.org/10.1021/acsami.0c22558 | ESTM | Gd0.02 Mg3.5 Sb2 | 700 | 72.79
9034 | https://doi.org/10.1021/acsami.0c22558 | ESTM | Gd0.03 Mg3.5 Sb2 | 300 | 194.93
9035 | https://doi.org/10.1021/acsami.0c22558 | ESTM | Gd0.03 Mg3.5 Sb2 | 400 | 191.5
9036 | https://doi.org/10.1021/acsami.0c22558 | ESTM | Gd0.03 Mg3.5 Sb2 | 500 | 166.67
9037 | https://doi.org/10.1021/acsami.0c22558 | ESTM | Gd0.03 Mg3.5 Sb2 | 600 | 139.42
9038 | https://doi.org/10.1021/acsami.0c22558 | ESTM | Gd0.03 Mg3.5 Sb2 | 700 | 111.22
9039 | https://doi.org/10.1021/acsami.0c22558 | ESTM | Gd0.04 Mg3.5 Sb2 | 300 | 150.45
9040 | https://doi.org/10.1021/acsami.0c22558 | ESTM | Gd0.04 Mg3.5 Sb2 | 400 | 148.93
9041 | https://doi.org/10.1021/acsami.0c22558 | ESTM | Gd0.04 Mg3.5 Sb2 | 500 | 135.24
9042 | https://doi.org/10.1021/acsami.0c22558 | ESTM | Gd0.04 Mg3.5 Sb2 | 600 | 124.05
9043 | https://doi.org/10.1021/acsami.0c22558 | ESTM | Gd0.04 Mg3.5 Sb2 | 700 | 113.22
9044 | https://doi.org/10.1021/acsami.0c22558 | ESTM | Gd0.035 Mg3.5 Sb2 | 300 | 214.13
9045 | https://doi.org/10.1021/acsami.0c22558 | ESTM | Gd0.035 Mg3.5 Sb2 | 400 | 206.65
9046 | https://doi.org/10.1021/acsami.0c22558 | ESTM | Gd0.035 Mg3.5 Sb2 | 500 | 179.72
9047 | https://doi.org/10.1021/acsami.0c22558 | ESTM | Gd0.035 Mg3.5 Sb2 | 600 | 149.31
9048 | https://doi.org/10.1021/acsami.0c22558 | ESTM | Gd0.035 Mg3.5 Sb2 | 700 | 121.56
9049 | https://doi.org/10.1021/acsami.0c22558 | ESTM | Gd0.045 Mg3.5 Sb2 | 300 | 230.49
9050 | https://doi.org/10.1021/acsami.0c22558 | ESTM | Gd0.045 Mg3.5 Sb2 | 400 | 222.44
9051 | https://doi.org/10.1021/acsami.0c22558 | ESTM | Gd0.045 Mg3.5 Sb2 | 500 | 195.92
9052 | https://doi.org/10.1021/acsami.0c22558 | ESTM | Gd0.045 Mg3.5 Sb2 | 600 | 170.82
9053 | https://doi.org/10.1021/acsami.0c22558 | ESTM | Gd0.045 Mg3.5 Sb2 | 700 | 146.31
9054 | https://doi.org/10.1021/acsami.0c22558 | ESTM | Gd0.03 Mg3.5 Sb1.97 Te0.03 | 300 | 189.56
9055 | https://doi.org/10.1021/acsami.0c22558 | ESTM | Gd0.03 Mg3.5 Sb1.97 Te0.03 | 400 | 191.98
9056 | https://doi.org/10.1021/acsami.0c22558 | ESTM | Gd0.03 Mg3.5 Sb1.97 Te0.03 | 500 | 176.55
9057 | https://doi.org/10.1021/acsami.0c22558 | ESTM | Gd0.03 Mg3.5 Sb1.97 Te0.03 | 600 | 154.32
9058 | https://doi.org/10.1021/acsami.0c22558 | ESTM | Gd0.03 Mg3.5 Sb1.97 Te0.03 | 700 | 132.18
9059 | https://doi.org/10.1021/acsami.0c22558 | ESTM | Gd0.04 Mg3.5 Sb1.97 Te0.03 | 300 | 200.45
9060 | https://doi.org/10.1021/acsami.0c22558 | ESTM | Gd0.04 Mg3.5 Sb1.97 Te0.03 | 400 | 211.43
9061 | https://doi.org/10.1021/acsami.0c22558 | ESTM | Gd0.04 Mg3.5 Sb1.97 Te0.03 | 500 | 201.47
9062 | https://doi.org/10.1021/acsami.0c22558 | ESTM | Gd0.04 Mg3.5 Sb1.97 Te0.03 | 600 | 185.75
9063 | https://doi.org/10.1021/acsami.0c22558 | ESTM | Gd0.04 Mg3.5 Sb1.97 Te0.03 | 700 | 165.27
9064 | https://doi.org/10.1021/acsami.0c22558 | ESTM | Ho0.01 Mg3.5 Sb2 | 300 | 22.17
9065 | https://doi.org/10.1021/acsami.0c22558 | ESTM | Ho0.01 Mg3.5 Sb2 | 400 | 26.32
9066 | https://doi.org/10.1021/acsami.0c22558 | ESTM | Ho0.01 Mg3.5 Sb2 | 500 | 25.61
9067 | https://doi.org/10.1021/acsami.0c22558 | ESTM | Ho0.01 Mg3.5 Sb2 | 600 | 23.08
9068 | https://doi.org/10.1021/acsami.0c22558 | ESTM | Ho0.01 Mg3.5 Sb2 | 700 | 21.39
9069 | https://doi.org/10.1021/acsami.0c22558 | ESTM | Ho0.02 Mg3.5 Sb2 | 300 | 112.39
9070 | https://doi.org/10.1021/acsami.0c22558 | ESTM | Ho0.02 Mg3.5 Sb2 | 400 | 117.44
9071 | https://doi.org/10.1021/acsami.0c22558 | ESTM | Ho0.02 Mg3.5 Sb2 | 500 | 101.29
9072 | https://doi.org/10.1021/acsami.0c22558 | ESTM | Ho0.02 Mg3.5 Sb2 | 600 | 82.61
9073 | https://doi.org/10.1021/acsami.0c22558 | ESTM | Ho0.02 Mg3.5 Sb2 | 700 | 68.19
9074 | https://doi.org/10.1021/acsami.0c22558 | ESTM | Ho0.03 Mg3.5 Sb2 | 300 | 166.95
9075 | https://doi.org/10.1021/acsami.0c22558 | ESTM | Ho0.03 Mg3.5 Sb2 | 400 | 157.24
9076 | https://doi.org/10.1021/acsami.0c22558 | ESTM | Ho0.03 Mg3.5 Sb2 | 500 | 130.3
9077 | https://doi.org/10.1021/acsami.0c22558 | ESTM | Ho0.03 Mg3.5 Sb2 | 600 | 102.51
9078 | https://doi.org/10.1021/acsami.0c22558 | ESTM | Ho0.03 Mg3.5 Sb2 | 700 | 82.61
9079 | https://doi.org/10.1021/acsami.0c22558 | ESTM | Ho0.04 Mg3.5 Sb2 | 300 | 195.12
9080 | https://doi.org/10.1021/acsami.0c22558 | ESTM | Ho0.04 Mg3.5 Sb2 | 400 | 186.73
9081 | https://doi.org/10.1021/acsami.0c22558 | ESTM | Ho0.04 Mg3.5 Sb2 | 500 | 152.9
9082 | https://doi.org/10.1021/acsami.0c22558 | ESTM | Ho0.04 Mg3.5 Sb2 | 600 | 120.29
9083 | https://doi.org/10.1021/acsami.0c22558 | ESTM | Ho0.04 Mg3.5 Sb2 | 700 | 96.55
9084 | https://doi.org/10.1021/acsami.0c22558 | ESTM | Ho0.01 Mg3.5 Sb1.97 Te0.03 | 300 | 195.12
9085 | https://doi.org/10.1021/acsami.0c22558 | ESTM | Ho0.01 Mg3.5 Sb1.97 Te0.03 | 400 | 178.69
9086 | https://doi.org/10.1021/acsami.0c22558 | ESTM | Ho0.01 Mg3.5 Sb1.97 Te0.03 | 500 | 156.61
9087 | https://doi.org/10.1021/acsami.0c22558 | ESTM | Ho0.01 Mg3.5 Sb1.97 Te0.03 | 600 | 128.75
9088 | https://doi.org/10.1021/acsami.0c22558 | ESTM | Ho0.01 Mg3.5 Sb1.97 Te0.03 | 700 | 107.55
9089 | https://doi.org/10.1021/acsami.0c22558 | ESTM | Ho0.02 Mg3.5 Sb1.97 Te0.03 | 300 | 259.16
9090 | https://doi.org/10.1021/acsami.0c22558 | ESTM | Ho0.02 Mg3.5 Sb1.97 Te0.03 | 400 | 224.42
9091 | https://doi.org/10.1021/acsami.0c22558 | ESTM | Ho0.02 Mg3.5 Sb1.97 Te0.03 | 500 | 192.79
9092 | https://doi.org/10.1021/acsami.0c22558 | ESTM | Ho0.02 Mg3.5 Sb1.97 Te0.03 | 600 | 164.96
9093 | https://doi.org/10.1021/acsami.0c22558 | ESTM | Ho0.02 Mg3.5 Sb1.97 Te0.03 | 700 | 140.59
9094 | https://doi.org/10.1021/acsami.0c22558 | ESTM | Ho0.03 Mg3.5 Sb1.97 Te0.03 | 300 | 270.81
9095 | https://doi.org/10.1021/acsami.0c22558 | ESTM | Ho0.03 Mg3.5 Sb1.97 Te0.03 | 400 | 238.29
9096 | https://doi.org/10.1021/acsami.0c22558 | ESTM | Ho0.03 Mg3.5 Sb1.97 Te0.03 | 500 | 213.06
9097 | https://doi.org/10.1021/acsami.0c22558 | ESTM | Ho0.03 Mg3.5 Sb1.97 Te0.03 | 600 | 189.74
9098 | https://doi.org/10.1021/acsami.0c22558 | ESTM | Ho0.03 Mg3.5 Sb1.97 Te0.03 | 700 | 166.67
9099 | https://doi.org/10.1021/acsami.0c22558 | ESTM | Ho0.04 Mg3.5 Sb1.97 Te0.03 | 300 | 271.89
9100 | https://doi.org/10.1021/acsami.0c22558 | ESTM | Ho0.04 Mg3.5 Sb1.97 Te0.03 | 400 | 243.1
9101 | https://doi.org/10.1021/acsami.0c22558 | ESTM | Ho0.04 Mg3.5 Sb1.97 Te0.03 | 500 | 214.5
9102 | https://doi.org/10.1021/acsami.0c22558 | ESTM | Ho0.04 Mg3.5 Sb1.97 Te0.03 | 600 | 186.76
9103 | https://doi.org/10.1021/acsami.0c22558 | ESTM | Ho0.04 Mg3.5 Sb1.97 Te0.03 | 700 | 161.5
9104 | https://doi.org/10.1021/acsami.0c17836 | ESTM | Cu1 Ag1 Te1 | 320 | 755.88
9105 | https://doi.org/10.1021/acsami.0c17836 | ESTM | Cu1 Ag1 Te1 | 422 | 241.75
9106 | https://doi.org/10.1021/acsami.0c17836 | ESTM | Cu1 Ag1 Te1 | 522 | 98.06
9107 | https://doi.org/10.1021/acsami.0c17836 | ESTM | Cu1 Ag1 Te1 | 623 | 93.2
9108 | https://doi.org/10.1021/acsami.0c17836 | ESTM | Cu1 Ag1 Te1 | 723 | 90.29
9109 | https://doi.org/10.1021/acsami.0c17836 | ESTM | Cu1 Ag1 Te0.9 Se0.1 | 320 | 348.54
9110 | https://doi.org/10.1021/acsami.0c17836 | ESTM | Cu1 Ag1 Te0.9 Se0.1 | 422 | 240.78
9112 | https://doi.org/10.1021/acsami.0c17836 | ESTM | Cu1 Ag1 Te0.9 Se0.1 | 623 | 216.5
9113 | https://doi.org/10.1021/acsami.0c17836 | ESTM | Cu1 Ag1 Te0.9 Se0.1 | 723 | 178.64
9114 | https://doi.org/10.1021/acsami.0c17836 | ESTM | Cu1 Ag1 Te0.8 Se0.2 | 320 | 295.15
9115 | https://doi.org/10.1021/acsami.0c17836 | ESTM | Cu1 Ag1 Te0.8 Se0.2 | 422 | 147.57
9116 | https://doi.org/10.1021/acsami.0c17836 | ESTM | Cu1 Ag1 Te0.8 Se0.2 | 522 | 231.07
9117 | https://doi.org/10.1021/acsami.0c17836 | ESTM | Cu1 Ag1 Te0.8 Se0.2 | 623 | 248.54
9118 | https://doi.org/10.1021/acsami.0c17836 | ESTM | Cu1 Ag1 Te0.8 Se0.2 | 723 | 288.35
9119 | https://doi.org/10.1021/acsami.0c17836 | ESTM | Cu1 Ag1 Te0.7 Se0.3 | 320 | 201.94
9121 | https://doi.org/10.1021/acsami.0c17836 | ESTM | Cu1 Ag1 Te0.7 Se0.3 | 522 | 133.01
9122 | https://doi.org/10.1021/acsami.0c17836 | ESTM | Cu1 Ag1 Te0.7 Se0.3 | 623 | 116.5
9123 | https://doi.org/10.1021/acsami.0c17836 | ESTM | Cu1 Ag1 Te0.7 Se0.3 | 723 | 101.46
9124 | https://doi.org/10.1021/acsami.0c17836 | ESTM | Cu1 Ag1 Te0.6 Se0.4 | 320 | 110.68
9126 | https://doi.org/10.1021/acsami.0c17836 | ESTM | Cu1 Ag1 Te0.6 Se0.4 | 522 | 81.55
9127 | https://doi.org/10.1021/acsami.0c17836 | ESTM | Cu1 Ag1 Te0.6 Se0.4 | 623 | 71.84
9128 | https://doi.org/10.1021/acsami.0c17836 | ESTM | Cu1 Ag1 Te0.6 Se0.4 | 723 | 66.99
9129 | https://doi.org/10.1021/acsami.0c17836 | ESTM | Cu1 Ag1 Te0.5 Se0.5 | 320 | 55.34
9131 | https://doi.org/10.1021/acsami.0c17836 | ESTM | Cu1 Ag1 Te0.5 Se0.5 | 522 | 18.45
9132 | https://doi.org/10.1021/acsami.0c17836 | ESTM | Cu1 Ag1 Te0.5 Se0.5 | 623 | 29.13
9133 | https://doi.org/10.1021/acsami.0c17836 | ESTM | Cu1 Ag1 Te0.5 Se0.5 | 723 | 38.83
9134 | https://doi.org/10.1021/acsami.0c17462 | ESTM | Mg2 Sn0.995 Sb0.005 | 350 | 1956.14
9135 | https://doi.org/10.1021/acsami.0c17462 | ESTM | Mg2 Sn0.995 Sb0.005 | 444 | 1385.96
9136 | https://doi.org/10.1021/acsami.0c17462 | ESTM | Mg2 Sn0.995 Sb0.005 | 544 | 1026.32
9137 | https://doi.org/10.1021/acsami.0c17462 | ESTM | Mg2 Sn0.995 Sb0.005 | 646 | 1043.8
9138 | https://doi.org/10.1021/acsami.0c17462 | ESTM | Mg2 Sn0.99 Sb0.01 | 350 | 3491.07
9139 | https://doi.org/10.1021/acsami.0c17462 | ESTM | Mg2 Sn0.99 Sb0.01 | 444 | 2894
9140 | https://doi.org/10.1021/acsami.0c17462 | ESTM | Mg2 Sn0.99 Sb0.01 | 544 | 2168.14
9141 | https://doi.org/10.1021/acsami.0c17462 | ESTM | Mg2 Sn0.99 Sb0.01 | 646 | 1675.44
9142 | https://doi.org/10.1021/acsami.0c17462 | ESTM | Mg2 Sn0.98 Sb0.02 | 350 | 4601.77
9143 | https://doi.org/10.1021/acsami.0c17462 | ESTM | Mg2 Sn0.98 Sb0.02 | 444 | 3464.29
9144 | https://doi.org/10.1021/acsami.0c17462 | ESTM | Mg2 Sn0.98 Sb0.02 | 544 | 3044.64
9145 | https://doi.org/10.1021/acsami.0c17462 | ESTM | Mg2 Sn0.98 Sb0.02 | 646 | 2292
9166 | https://doi.org/10.1021/acsami.0c10850 | ESTM | Ge1 Se1 | 326 | 0.031346
9167 | https://doi.org/10.1021/acsami.0c10850 | ESTM | Ge1 Se1 | 424 | 0.15518
9168 | https://doi.org/10.1021/acsami.0c10850 | ESTM | Ge1 Se1 | 524 | 0.15248
9169 | https://doi.org/10.1021/acsami.0c10850 | ESTM | Ge1 Se1 | 623 | 0.53112
9170 | https://doi.org/10.1021/acsami.0c10850 | ESTM | Ge1 Se1 | 673 | 1.1498
9171 | https://doi.org/10.1021/acsami.0c10850 | ESTM | Ge1 Se1 | 723 | 2.31013
9172 | https://doi.org/10.1021/acsami.0c10850 | ESTM | Ge1 Se1 | 772 | 4
9173 | https://doi.org/10.1021/acsami.0c10850 | ESTM | Ge1 Te0.05 Se0.95 | 326 | 0.124
9174 | https://doi.org/10.1021/acsami.0c10850 | ESTM | Ge1 Te0.05 Se0.95 | 430 | 0.55012
9175 | https://doi.org/10.1021/acsami.0c10850 | ESTM | Ge1 Te0.05 Se0.95 | 535 | 0.63318
9176 | https://doi.org/10.1021/acsami.0c10850 | ESTM | Ge1 Te0.05 Se0.95 | 633 | 1.3452
9177 | https://doi.org/10.1021/acsami.0c10850 | ESTM | Ge1 Te0.05 Se0.95 | 681 | 2.3921
9178 | https://doi.org/10.1021/acsami.0c10850 | ESTM | Ge1 Te0.05 Se0.95 | 725 | 4
9179 | https://doi.org/10.1021/acsami.0c10850 | ESTM | Ge1 Te0.05 Se0.95 | 778 | 8
9180 | https://doi.org/10.1021/acsami.0c10850 | ESTM | Ge1 Te0.1 Se0.9 | 320 | 29.74
9181 | https://doi.org/10.1021/acsami.0c10850 | ESTM | Ge1 Te0.1 Se0.9 | 430 | 25.84
9182 | https://doi.org/10.1021/acsami.0c10850 | ESTM | Ge1 Te0.1 Se0.9 | 530 | 22.45
9183 | https://doi.org/10.1021/acsami.0c10850 | ESTM | Ge1 Te0.1 Se0.9 | 630 | 30
9184 | https://doi.org/10.1021/acsami.0c10850 | ESTM | Ge1 Te0.1 Se0.9 | 678 | 33.04
9185 | https://doi.org/10.1021/acsami.0c10850 | ESTM | Ge1 Te0.1 Se0.9 | 728 | 34.83
9186 | https://doi.org/10.1021/acsami.0c10850 | ESTM | Ge1 Te0.1 Se0.9 | 776 | 41.53
9187 | https://doi.org/10.1021/acsami.0c10850 | ESTM | Ge1 Te0.15 Se0.85 | 320 | 880.59
9188 | https://doi.org/10.1021/acsami.0c10850 | ESTM | Ge1 Te0.15 Se0.85 | 430 | 738.81
9189 | https://doi.org/10.1021/acsami.0c10850 | ESTM | Ge1 Te0.15 Se0.85 | 530 | 593.28
9190 | https://doi.org/10.1021/acsami.0c10850 | ESTM | Ge1 Te0.15 Se0.85 | 630 | 533.58
9191 | https://doi.org/10.1021/acsami.0c10850 | ESTM | Ge1 Te0.15 Se0.85 | 678 | 555.97
9192 | https://doi.org/10.1021/acsami.0c10850 | ESTM | Ge1 Te0.15 Se0.85 | 728 | 279.85
9193 | https://doi.org/10.1021/acsami.0c10850 | ESTM | Ge1 Te0.15 Se0.85 | 776 | 205.22
9194 | https://doi.org/10.1021/acsami.0c10850 | ESTM | Ge1 Te0.2 Se0.8 | 320 | 1089.55
9195 | https://doi.org/10.1021/acsami.0c10850 | ESTM | Ge1 Te0.2 Se0.8 | 430 | 910.45
9196 | https://doi.org/10.1021/acsami.0c10850 | ESTM | Ge1 Te0.2 Se0.8 | 530 | 716.42
9197 | https://doi.org/10.1021/acsami.0c10850 | ESTM | Ge1 Te0.2 Se0.8 | 630 | 664.18
9198 | https://doi.org/10.1021/acsami.0c10850 | ESTM | Ge1 Te0.2 Se0.8 | 678 | 742.54
9199 | https://doi.org/10.1021/acsami.0c10850 | ESTM | Ge1 Te0.2 Se0.8 | 728 | 570.9
9200 | https://doi.org/10.1021/acsami.0c10850 | ESTM | Ge1 Te0.2 Se0.8 | 776 | 432.84
9201 | https://doi.org/10.1021/acsami.0c10850 | ESTM | Ge1 Te0.25 Se0.75 | 320 | 992.54
9202 | https://doi.org/10.1021/acsami.0c10850 | ESTM | Ge1 Te0.25 Se0.75 | 430 | 839.55
9203 | https://doi.org/10.1021/acsami.0c10850 | ESTM | Ge1 Te0.25 Se0.75 | 530 | 645.52
9204 | https://doi.org/10.1021/acsami.0c10850 | ESTM | Ge1 Te0.25 Se0.75 | 630 | 608.21
9205 | https://doi.org/10.1021/acsami.0c10850 | ESTM | Ge1 Te0.25 Se0.75 | 678 | 723.88
9206 | https://doi.org/10.1021/acsami.0c10850 | ESTM | Ge1 Te0.25 Se0.75 | 728 | 667.91
9207 | https://doi.org/10.1021/acsami.0c10850 | ESTM | Ge1 Te0.25 Se0.75 | 776 | 608.21
9208 | https://doi.org/10.1021/acsami.0c10850 | ESTM | Ge1 Te0.3 Se0.7 | 320 | 1011.19
9209 | https://doi.org/10.1021/acsami.0c10850 | ESTM | Ge1 Te0.3 Se0.7 | 430 | 850.75
9210 | https://doi.org/10.1021/acsami.0c10850 | ESTM | Ge1 Te0.3 Se0.7 | 530 | 641.79
9211 | https://doi.org/10.1021/acsami.0c10850 | ESTM | Ge1 Te0.3 Se0.7 | 630 | 619.4
9212 | https://doi.org/10.1021/acsami.0c10850 | ESTM | Ge1 Te0.3 Se0.7 | 678 | 723.88
9213 | https://doi.org/10.1021/acsami.0c10850 | ESTM | Ge1 Te0.3 Se0.7 | 728 | 722.01
9214 | https://doi.org/10.1021/acsami.0c10850 | ESTM | Ge1 Te0.3 Se0.7 | 776 | 701.49
9215 | https://doi.org/10.1021/acsami.0c10850 | ESTM | Ge1 Te0.35 Se0.65 | 320 | 1317.16
9216 | https://doi.org/10.1021/acsami.0c10850 | ESTM | Ge1 Te0.35 Se0.65 | 430 | 1100.75
9217 | https://doi.org/10.1021/acsami.0c10850 | ESTM | Ge1 Te0.35 Se0.65 | 530 | 854.5
9218 | https://doi.org/10.1021/acsami.0c10850 | ESTM | Ge1 Te0.35 Se0.65 | 630 | 805.97
9219 | https://doi.org/10.1021/acsami.0c10850 | ESTM | Ge1 Te0.35 Se0.65 | 678 | 899.25
9220 | https://doi.org/10.1021/acsami.0c10850 | ESTM | Ge1 Te0.35 Se0.65 | 728 | 936.57
9221 | https://doi.org/10.1021/acsami.0c10850 | ESTM | Ge1 Te0.35 Se0.65 | 776 | 861.94
9222 | https://doi.org/10.1021/acsami.0c10850 | ESTM | Ge1 Te0.4 Se0.6 | 320 | 2037.31
9223 | https://doi.org/10.1021/acsami.0c10850 | ESTM | Ge1 Te0.4 Se0.6 | 430 | 1685.19
9224 | https://doi.org/10.1021/acsami.0c10850 | ESTM | Ge1 Te0.4 Se0.6 | 530 | 1332.09
9225 | https://doi.org/10.1021/acsami.0c10850 | ESTM | Ge1 Te0.4 Se0.6 | 630 | 1447.76
9226 | https://doi.org/10.1021/acsami.0c10850 | ESTM | Ge1 Te0.4 Se0.6 | 678 | 1313.43
9227 | https://doi.org/10.1021/acsami.0c10850 | ESTM | Ge1 Te0.4 Se0.6 | 728 | 1156.72
9228 | https://doi.org/10.1021/acsami.0c10850 | ESTM | Ge1 Te0.4 Se0.6 | 776 | 1018.66
9229 | https://doi.org/10.1021/acsami.0c10850 | ESTM | Ge1 Te0.45 Se0.55 | 320 | 2227.61
9230 | https://doi.org/10.1021/acsami.0c10850 | ESTM | Ge1 Te0.45 Se0.55 | 430 | 1818.52
9231 | https://doi.org/10.1021/acsami.0c10850 | ESTM | Ge1 Te0.45 Se0.55 | 530 | 1444.03
9232 | https://doi.org/10.1021/acsami.0c10850 | ESTM | Ge1 Te0.45 Se0.55 | 630 | 1507.41
9233 | https://doi.org/10.1021/acsami.0c10850 | ESTM | Ge1 Te0.45 Se0.55 | 678 | 1373.13
9234 | https://doi.org/10.1021/acsami.0c10850 | ESTM | Ge1 Te0.45 Se0.55 | 728 | 1212.69
9235 | https://doi.org/10.1021/acsami.0c10850 | ESTM | Ge1 Te0.45 Se0.55 | 776 | 1078.36
9236 | https://doi.org/10.1021/acsami.0c10850 | ESTM | Ge1 Te0.5 Se0.5 | 320 | 2417.91
9237 | https://doi.org/10.1021/acsami.0c10850 | ESTM | Ge1 Te0.5 Se0.5 | 430 | 1966.67
9238 | https://doi.org/10.1021/acsami.0c10850 | ESTM | Ge1 Te0.5 Se0.5 | 530 | 1574.07
9239 | https://doi.org/10.1021/acsami.0c10850 | ESTM | Ge1 Te0.5 Se0.5 | 630 | 1572.22
9240 | https://doi.org/10.1021/acsami.0c10850 | ESTM | Ge1 Te0.5 Se0.5 | 678 | 1447.76
9241 | https://doi.org/10.1021/acsami.0c10850 | ESTM | Ge1 Te0.5 Se0.5 | 728 | 1287.31
9242 | https://doi.org/10.1021/acsami.0c10850 | ESTM | Ge1 Te0.5 Se0.5 | 776 | 1138.06
9243 | https://doi.org/10.1021/acsami.0c09529 | ESTM | Cu0.003 Bi2 Te3 I0.003 | 325 | 1324.44
9244 | https://doi.org/10.1021/acsami.0c09529 | ESTM | Cu0.003 Bi2 Te3 I0.003 | 371 | 1090.29
9245 | https://doi.org/10.1021/acsami.0c09529 | ESTM | Cu0.003 Bi2 Te3 I0.003 | 420 | 934.31
9246 | https://doi.org/10.1021/acsami.0c09529 | ESTM | Cu0.003 Bi2 Te3 I0.003 | 470 | 841
9247 | https://doi.org/10.1021/acsami.0c09529 | ESTM | Cu0.003 Bi2 Te3 I0.003 | 519 | 812.18
9248 | https://doi.org/10.1021/acsami.0c09529 | ESTM | Cu0.003 Bi2 Te3 I0.003 | 568 | 799
9249 | https://doi.org/10.1021/acsami.0c09391 | ESTM | Mg2 Zn0.96 Sb2 | 300 | 30.13
9250 | https://doi.org/10.1021/acsami.0c09391 | ESTM | Mg2 Zn0.96 Sb2 | 373 | 34.11
9251 | https://doi.org/10.1021/acsami.0c09391 | ESTM | Mg2 Zn0.96 Sb2 | 473 | 56.95
9252 | https://doi.org/10.1021/acsami.0c09391 | ESTM | Mg2 Zn0.96 Sb2 | 573 | 95.03
9253 | https://doi.org/10.1021/acsami.0c09391 | ESTM | Mg2 Zn0.96 Sb2 | 673 | 149.34
9254 | https://doi.org/10.1021/acsami.0c09391 | ESTM | Mg2 Zn0.96 Sb2 | 773 | 209.21
9255 | https://doi.org/10.1021/acsami.0c09391 | ESTM | Mg2 Zn0.98 Sb2 | 300 | 53.64
9256 | https://doi.org/10.1021/acsami.0c09391 | ESTM | Mg2 Zn0.98 Sb2 | 373 | 45.7
9257 | https://doi.org/10.1021/acsami.0c09391 | ESTM | Mg2 Zn0.98 Sb2 | 473 | 51.32
9258 | https://doi.org/10.1021/acsami.0c09391 | ESTM | Mg2 Zn0.98 Sb2 | 573 | 76.49
9259 | https://doi.org/10.1021/acsami.0c09391 | ESTM | Mg2 Zn0.98 Sb2 | 673 | 126.32
9260 | https://doi.org/10.1021/acsami.0c09391 | ESTM | Mg2 Zn0.98 Sb2 | 773 | 186.18
9261 | https://doi.org/10.1021/acsami.0c09391 | ESTM | Mg2 Zn1 Sb2 | 300 | 6.62
9262 | https://doi.org/10.1021/acsami.0c09391 | ESTM | Mg2 Zn1 Sb2 | 373 | 7.29
9263 | https://doi.org/10.1021/acsami.0c09391 | ESTM | Mg2 Zn1 Sb2 | 473 | 15.23
9264 | https://doi.org/10.1021/acsami.0c09391 | ESTM | Mg2 Zn1 Sb2 | 573 | 31.79
9265 | https://doi.org/10.1021/acsami.0c09391 | ESTM | Mg2 Zn1 Sb2 | 673 | 56.29
9266 | https://doi.org/10.1021/acsami.0c09391 | ESTM | Mg2 Zn1 Sb2 | 773 | 89.74
9267 | https://doi.org/10.1021/acsami.0c09391 | ESTM | Mg2 Zn1.02 Sb2 | 300 | 6.62
9268 | https://doi.org/10.1021/acsami.0c09391 | ESTM | Mg2 Zn1.02 Sb2 | 373 | 8.94
9269 | https://doi.org/10.1021/acsami.0c09391 | ESTM | Mg2 Zn1.02 Sb2 | 473 | 20.52
9270 | https://doi.org/10.1021/acsami.0c09391 | ESTM | Mg2 Zn1.02 Sb2 | 573 | 41.72
9271 | https://doi.org/10.1021/acsami.0c09391 | ESTM | Mg2 Zn1.02 Sb2 | 673 | 71.52
9272 | https://doi.org/10.1021/acsami.0c09391 | ESTM | Mg2 Zn1.02 Sb2 | 773 | 111.18
9273 | https://doi.org/10.1021/acsami.0c09391 | ESTM | Mg2 Zn1.04 Sb2 | 300 | 4.3
9274 | https://doi.org/10.1021/acsami.0c09391 | ESTM | Mg2 Zn1.04 Sb2 | 373 | 5.96
9275 | https://doi.org/10.1021/acsami.0c09391 | ESTM | Mg2 Zn1.04 Sb2 | 473 | 13.91
9276 | https://doi.org/10.1021/acsami.0c09391 | ESTM | Mg2 Zn1.04 Sb2 | 573 | 30.13
9277 | https://doi.org/10.1021/acsami.0c09391 | ESTM | Mg2 Zn1.04 Sb2 | 673 | 54.64
9278 | https://doi.org/10.1021/acsami.0c09391 | ESTM | Mg2 Zn1.04 Sb2 | 773 | 87.09
9279 | https://doi.org/10.1021/acsami.0c09391 | ESTM | Li0.02 Mg1.98 Zn0.98 Sb2 | 300 | 1005.29
9280 | https://doi.org/10.1021/acsami.0c09391 | ESTM | Li0.02 Mg1.98 Zn0.98 Sb2 | 373 | 835.98
9281 | https://doi.org/10.1021/acsami.0c09391 | ESTM | Li0.02 Mg1.98 Zn0.98 Sb2 | 473 | 673.02
9282 | https://doi.org/10.1021/acsami.0c09391 | ESTM | Li0.02 Mg1.98 Zn0.98 Sb2 | 573 | 550.26
9283 | https://doi.org/10.1021/acsami.0c09391 | ESTM | Li0.02 Mg1.98 Zn0.98 Sb2 | 673 | 458.2
9284 | https://doi.org/10.1021/acsami.0c09391 | ESTM | Li0.02 Mg1.98 Zn0.98 Sb2 | 773 | 383
9285 | https://doi.org/10.1021/acsami.0c09391 | ESTM | K0.02 Mg1.98 Zn0.98 Sb2 | 300 | 106.88
9286 | https://doi.org/10.1021/acsami.0c09391 | ESTM | K0.02 Mg1.98 Zn0.98 Sb2 | 373 | 86.77
9287 | https://doi.org/10.1021/acsami.0c09391 | ESTM | K0.02 Mg1.98 Zn0.98 Sb2 | 473 | 74.07
9288 | https://doi.org/10.1021/acsami.0c09391 | ESTM | K0.02 Mg1.98 Zn0.98 Sb2 | 573 | 82.54
9289 | https://doi.org/10.1021/acsami.0c09391 | ESTM | K0.02 Mg1.98 Zn0.98 Sb2 | 673 | 120.63
9290 | https://doi.org/10.1021/acsami.0c09391 | ESTM | K0.02 Mg1.98 Zn0.98 Sb2 | 773 | 171.43
9291 | https://doi.org/10.1021/acsami.0c09391 | ESTM | Mg1.98 Zn0.98 Ag0.02 Sb2 | 300 | 622.22
9292 | https://doi.org/10.1021/acsami.0c09391 | ESTM | Mg1.98 Zn0.98 Ag0.02 Sb2 | 373 | 507.94
9293 | https://doi.org/10.1021/acsami.0c09391 | ESTM | Mg1.98 Zn0.98 Ag0.02 Sb2 | 473 | 416.93
9294 | https://doi.org/10.1021/acsami.0c09391 | ESTM | Mg1.98 Zn0.98 Ag0.02 Sb2 | 573 | 349.21
9295 | https://doi.org/10.1021/acsami.0c09391 | ESTM | Mg1.98 Zn0.98 Ag0.02 Sb2 | 673 | 298.41
9296 | https://doi.org/10.1021/acsami.0c09391 | ESTM | Mg1.98 Zn0.98 Ag0.02 Sb2 | 773 | 275.13
9297 | https://doi.org/10.1021/acsami.0c09391 | ESTM | Li0.04 Mg1.96 Zn0.98 Sb2 | 300 | 1534.39
9298 | https://doi.org/10.1021/acsami.0c09391 | ESTM | Li0.04 Mg1.96 Zn0.98 Sb2 | 373 | 1278.31
9299 | https://doi.org/10.1021/acsami.0c09391 | ESTM | Li0.04 Mg1.96 Zn0.98 Sb2 | 473 | 1032.8
9300 | https://doi.org/10.1021/acsami.0c09391 | ESTM | Li0.04 Mg1.96 Zn0.98 Sb2 | 573 | 842.33
9301 | https://doi.org/10.1021/acsami.0c09391 | ESTM | Li0.04 Mg1.96 Zn0.98 Sb2 | 673 | 700.53
9302 | https://doi.org/10.1021/acsami.0c09391 | ESTM | Li0.04 Mg1.96 Zn0.98 Sb2 | 773 | 588.36
9303 | https://doi.org/10.1021/acsami.0c09355 | ESTM | Cr1 Ag0.97 Se2 | 303 | 268.57
9304 | https://doi.org/10.1021/acsami.0c09355 | ESTM | Cr1 Ag0.97 Se2 | 403 | 213.64
9305 | https://doi.org/10.1021/acsami.0c09355 | ESTM | Cr1 Ag0.97 Se2 | 503 | 141.57
9306 | https://doi.org/10.1021/acsami.0c09355 | ESTM | Cr1 Ag0.97 Se2 | 603 | 126.01
9307 | https://doi.org/10.1021/acsami.0c09355 | ESTM | Cr1 Ag0.97 Se2 | 703 | 112.17
9308 | https://doi.org/10.1021/acsami.0c09355 | ESTM | Cr1 Ag0.97 Se2 | 753 | 100
9309 | https://doi.org/10.1021/acsami.0c09355 | ESTM | Cr0.99 Ag0.97 Sb0.01 Se2 | 303 | 303.23
9310 | https://doi.org/10.1021/acsami.0c09355 | ESTM | Cr0.99 Ag0.97 Sb0.01 Se2 | 403 | 191.84
9311 | https://doi.org/10.1021/acsami.0c09355 | ESTM | Cr0.99 Ag0.97 Sb0.01 Se2 | 503 | 150.16
9312 | https://doi.org/10.1021/acsami.0c09355 | ESTM | Cr0.99 Ag0.97 Sb0.01 Se2 | 603 | 135.45
9313 | https://doi.org/10.1021/acsami.0c09355 | ESTM | Cr0.99 Ag0.97 Sb0.01 Se2 | 703 | 102.4
9314 | https://doi.org/10.1021/acsami.0c09355 | ESTM | Cr0.99 Ag0.97 Sb0.01 Se2 | 753 | 75.56
9315 | https://doi.org/10.1021/acsami.0c09355 | ESTM | Cr0.97 Ag0.97 Sb0.03 Se2 | 303 | 324.14
9316 | https://doi.org/10.1021/acsami.0c09355 | ESTM | Cr0.97 Ag0.97 Sb0.03 Se2 | 403 | 214.61
9317 | https://doi.org/10.1021/acsami.0c09355 | ESTM | Cr0.97 Ag0.97 Sb0.03 Se2 | 503 | 170.91
9318 | https://doi.org/10.1021/acsami.0c09355 | ESTM | Cr0.97 Ag0.97 Sb0.03 Se2 | 603 | 171.53
9319 | https://doi.org/10.1021/acsami.0c09355 | ESTM | Cr0.97 Ag0.97 Sb0.03 Se2 | 703 | 157.72
9320 | https://doi.org/10.1021/acsami.0c09355 | ESTM | Cr0.97 Ag0.97 Sb0.03 Se2 | 753 | 129.83
9321 | https://doi.org/10.1021/acsami.0c09355 | ESTM | Cr0.95 Ag0.97 Sb0.05 Se2 | 303 | 208.89
9322 | https://doi.org/10.1021/acsami.0c09355 | ESTM | Cr0.95 Ag0.97 Sb0.05 Se2 | 403 | 122.4
9323 | https://doi.org/10.1021/acsami.0c09355 | ESTM | Cr0.95 Ag0.97 Sb0.05 Se2 | 503 | 97.92
9324 | https://doi.org/10.1021/acsami.0c09355 | ESTM | Cr0.95 Ag0.97 Sb0.05 Se2 | 603 | 104.91
9325 | https://doi.org/10.1021/acsami.0c09355 | ESTM | Cr0.95 Ag0.97 Sb0.05 Se2 | 703 | 91.09
9326 | https://doi.org/10.1021/acsami.0c09355 | ESTM | Cr0.95 Ag0.97 Sb0.05 Se2 | 753 | 67.43
9327 | https://doi.org/10.1021/acsami.0c09355 | ESTM | Cr0.99 Ag0.97 Bi0.01 Se2 | 303 | 224.88
9328 | https://doi.org/10.1021/acsami.0c09355 | ESTM | Cr0.99 Ag0.97 Bi0.01 Se2 | 403 | 165.49
9329 | https://doi.org/10.1021/acsami.0c09355 | ESTM | Cr0.99 Ag0.97 Bi0.01 Se2 | 503 | 123.68
9330 | https://doi.org/10.1021/acsami.0c09355 | ESTM | Cr0.99 Ag0.97 Bi0.01 Se2 | 603 | 120.82
9331 | https://doi.org/10.1021/acsami.0c09355 | ESTM | Cr0.99 Ag0.97 Bi0.01 Se2 | 703 | 97.92
9332 | https://doi.org/10.1021/acsami.0c09355 | ESTM | Cr0.99 Ag0.97 Bi0.01 Se2 | 753 | 76.18
9333 | https://doi.org/10.1021/acsami.0c09355 | ESTM | Cr0.97 Ag0.97 Bi0.03 Se2 | 303 | 248.7
9334 | https://doi.org/10.1021/acsami.0c09355 | ESTM | Cr0.97 Ag0.97 Bi0.03 Se2 | 403 | 180.08
9335 | https://doi.org/10.1021/acsami.0c09355 | ESTM | Cr0.97 Ag0.97 Bi0.03 Se2 | 503 | 152.6
9336 | https://doi.org/10.1021/acsami.0c09355 | ESTM | Cr0.97 Ag0.97 Bi0.03 Se2 | 603 | 154.1
9337 | https://doi.org/10.1021/acsami.0c09355 | ESTM | Cr0.97 Ag0.97 Bi0.03 Se2 | 703 | 128.77
9338 | https://doi.org/10.1021/acsami.0c09355 | ESTM | Cr0.97 Ag0.97 Bi0.03 Se2 | 753 | 104.68
9339 | https://doi.org/10.1021/acsami.0c09355 | ESTM | Cr0.95 Ag0.97 Bi0.05 Se2 | 303 | 213.64
9340 | https://doi.org/10.1021/acsami.0c09355 | ESTM | Cr0.95 Ag0.97 Bi0.05 Se2 | 403 | 147.8
9341 | https://doi.org/10.1021/acsami.0c09355 | ESTM | Cr0.95 Ag0.97 Bi0.05 Se2 | 503 | 120.2
9342 | https://doi.org/10.1021/acsami.0c09355 | ESTM | Cr0.95 Ag0.97 Bi0.05 Se2 | 603 | 123.36
9343 | https://doi.org/10.1021/acsami.0c09355 | ESTM | Cr0.95 Ag0.97 Bi0.05 Se2 | 703 | 89.02
9344 | https://doi.org/10.1021/acsami.0c09355 | ESTM | Cr0.95 Ag0.97 Bi0.05 Se2 | 753 | 66.01
9350 | https://doi.org/10.1021/acsami.0c09781 | ESTM | In0.015 Sn0.985 Te1 | 323 | 5595.51
9351 | https://doi.org/10.1021/acsami.0c09781 | ESTM | In0.015 Sn0.985 Te1 | 423 | 4202.3
9352 | https://doi.org/10.1021/acsami.0c09781 | ESTM | In0.015 Sn0.985 Te1 | 523 | 3168.54
9353 | https://doi.org/10.1021/acsami.0c09781 | ESTM | In0.015 Sn0.985 Te1 | 623 | 2460.67
9354 | https://doi.org/10.1021/acsami.0c09781 | ESTM | In0.015 Sn0.985 Te1 | 723 | 1893.26
9355 | https://doi.org/10.1021/acsami.0c09781 | ESTM | In0.01425 Ag0.05 Sn0.93575 Te0.95 Cl0.05 | 323 | 5775.28
9356 | https://doi.org/10.1021/acsami.0c09781 | ESTM | In0.01425 Ag0.05 Sn0.93575 Te0.95 Cl0.05 | 423 | 4786.52
9357 | https://doi.org/10.1021/acsami.0c09781 | ESTM | In0.01425 Ag0.05 Sn0.93575 Te0.95 Cl0.05 | 523 | 3719.1
9358 | https://doi.org/10.1021/acsami.0c09781 | ESTM | In0.01425 Ag0.05 Sn0.93575 Te0.95 Cl0.05 | 623 | 2786.52
9359 | https://doi.org/10.1021/acsami.0c09781 | ESTM | In0.01425 Ag0.05 Sn0.93575 Te0.95 Cl0.05 | 723 | 2224.72
9360 | https://doi.org/10.1021/acsami.0c09781 | ESTM | In0.0135 Ag0.1 Sn0.8865 Te0.9 Cl0.1 | 323 | 4640.45
9361 | https://doi.org/10.1021/acsami.0c09781 | ESTM | In0.0135 Ag0.1 Sn0.8865 Te0.9 Cl0.1 | 423 | 3651.69
9362 | https://doi.org/10.1021/acsami.0c09781 | ESTM | In0.0135 Ag0.1 Sn0.8865 Te0.9 Cl0.1 | 523 | 2898.88
9363 | https://doi.org/10.1021/acsami.0c09781 | ESTM | In0.0135 Ag0.1 Sn0.8865 Te0.9 Cl0.1 | 623 | 2314.61
9364 | https://doi.org/10.1021/acsami.0c09781 | ESTM | In0.0135 Ag0.1 Sn0.8865 Te0.9 Cl0.1 | 723 | 1808.99
9365 | https://doi.org/10.1021/acsami.0c09781 | ESTM | In0.0135 Ag0.1 Sn0.8865 Te0.9 Cl0.1 | 823 | 1460.67
9366 | https://doi.org/10.1021/acsami.0c09781 | ESTM | In0.01275 Ag0.15 Sn0.83725 Te0.85 Cl0.15 | 323 | 4202.25
9367 | https://doi.org/10.1021/acsami.0c09781 | ESTM | In0.01275 Ag0.15 Sn0.83725 Te0.85 Cl0.15 | 423 | 3179.78
9368 | https://doi.org/10.1021/acsami.0c09781 | ESTM | In0.01275 Ag0.15 Sn0.83725 Te0.85 Cl0.15 | 523 | 2494.38
9369 | https://doi.org/10.1021/acsami.0c09781 | ESTM | In0.01275 Ag0.15 Sn0.83725 Te0.85 Cl0.15 | 623 | 1955.06
9370 | https://doi.org/10.1021/acsami.0c09781 | ESTM | In0.01275 Ag0.15 Sn0.83725 Te0.85 Cl0.15 | 723 | 1550.56
9371 | https://doi.org/10.1021/acsami.0c09781 | ESTM | In0.01275 Ag0.15 Sn0.83725 Te0.85 Cl0.15 | 823 | 1224.72
9372 | https://doi.org/10.1021/acsami.0c04298 | ESTM | Cu2 Sn1 Se3 | 323 | 132.65
9373 | https://doi.org/10.1021/acsami.0c04298 | ESTM | Cu2 Sn1 Se3 | 423 | 122.45
9375 | https://doi.org/10.1021/acsami.0c04298 | ESTM | Cu2 Sn1 Se3 | 623 | 122.45
9377 | https://doi.org/10.1021/acsami.0c04298 | ESTM | Cu2 Sn1 Se3 | 823 | 88.44
9378 | https://doi.org/10.1021/acsami.0c04298 | ESTM | Fe0.05 Cu2 Sn0.95 Se3 | 323 | 1153.06
9379 | https://doi.org/10.1021/acsami.0c04298 | ESTM | Fe0.05 Cu2 Sn0.95 Se3 | 423 | 1000
9380 | https://doi.org/10.1021/acsami.0c04298 | ESTM | Fe0.05 Cu2 Sn0.95 Se3 | 523 | 868.24
9381 | https://doi.org/10.1021/acsami.0c04298 | ESTM | Fe0.05 Cu2 Sn0.95 Se3 | 623 | 756.76
9382 | https://doi.org/10.1021/acsami.0c04298 | ESTM | Fe0.05 Cu2 Sn0.95 Se3 | 723 | 706.08
9383 | https://doi.org/10.1021/acsami.0c04298 | ESTM | Fe0.05 Cu2 Sn0.95 Se3 | 823 | 295.92
9384 | https://doi.org/10.1021/acsami.0c02155 | ESTM | Ge9 Sb2 Te12 | 324 | 2290.91
9385 | https://doi.org/10.1021/acsami.0c02155 | ESTM | Ge9 Sb2 Te12 | 423 | 1736.36
9386 | https://doi.org/10.1021/acsami.0c02155 | ESTM | Ge9 Sb2 Te12 | 525 | 1363.64
9387 | https://doi.org/10.1021/acsami.0c02155 | ESTM | Ge9 Sb2 Te12 | 625 | 1200
9388 | https://doi.org/10.1021/acsami.0c02155 | ESTM | Ge9 Sb2 Te12 | 725 | 1081.82
9389 | https://doi.org/10.1021/acsami.0c02155 | ESTM | Ge9 Sb2 Te12 | 827 | 954.55
9390 | https://doi.org/10.1038/s41563-021-01064-6 | This Work | Na0.01 Sn0.985 Se1 | 311.90134 | 61.01518
9391 | https://doi.org/10.1038/s41563-021-01064-6 | This Work | Na0.01 Sn0.985 Se1 | 323 | 66.78793
9392 | https://doi.org/10.1038/s41563-021-01064-6 | This Work | Na0.01 Sn0.985 Se1 | 348.87484 | 82.27609
9393 | https://doi.org/10.1038/s41563-021-01064-6 | This Work | Na0.01 Sn0.985 Se1 | 374 | 94.92534
9394 | https://doi.org/10.1038/s41563-021-01064-6 | This Work | Na0.01 Sn0.985 Se1 | 398.01496 | 103.54133
9395 | https://doi.org/10.1038/s41563-021-01064-6 | This Work | Na0.01 Sn0.985 Se1 | 423 | 108.86052
9396 | https://doi.org/10.1038/s41563-021-01064-6 | This Work | Na0.01 Sn0.985 Se1 | 448.04842 | 111.37052
9397 | https://doi.org/10.1038/s41563-021-01064-6 | This Work | Na0.01 Sn0.985 Se1 | 474 | 111.31062
9398 | https://doi.org/10.1038/s41563-021-01064-6 | This Work | Na0.01 Sn0.985 Se1 | 498.46007 | 108.96593
9399 | https://doi.org/10.1038/s41563-021-01064-6 | This Work | Na0.01 Sn0.985 Se1 | 523 | 104.44271
9400 | https://doi.org/10.1038/s41563-021-01064-6 | This Work | Na0.01 Sn0.985 Se1 | 548.44953 | 97.47232
9401 | https://doi.org/10.1038/s41563-021-01064-6 | This Work | Na0.01 Sn0.985 Se1 | 573 | 89.21504
9402 | https://doi.org/10.1038/s41563-021-01064-6 | This Work | Na0.01 Sn0.985 Se1 | 598.16312 | 81.16049
9403 | https://doi.org/10.1038/s41563-021-01064-6 | This Work | Na0.01 Sn0.985 Se1 | 623 | 74.43187
9404 | https://doi.org/10.1038/s41563-021-01064-6 | This Work | Na0.01 Sn0.985 Se1 | 647.95322 | 69.73978
9405 | https://doi.org/10.1038/s41563-021-01064-6 | This Work | Na0.01 Sn0.985 Se1 | 673 | 66.89841
9406 | https://doi.org/10.1038/s41563-021-01064-6 | This Work | Na0.01 Sn0.985 Se1 | 697.8737 | 66.04482
9407 | https://doi.org/10.1038/s41563-021-01064-6 | This Work | Na0.01 Sn0.985 Se1 | 723 | 67.80765
9408 | https://doi.org/10.1038/s41563-021-01064-6 | This Work | Na0.01 Sn0.985 Se1 | 747.96503 | 71.22889
9409 | https://doi.org/10.1038/s41563-021-01064-6 | This Work | Na0.01 Sn0.985 Se1 | 763.02053 | 77.17662
9410 | https://doi.org/10.1038/s41563-021-01064-6 | This Work | Na0.01 Sn0.985 Se1 | 773 | 83.70977
9411 | https://doi.org/10.1038/s41563-021-01064-6 | This Work | Na0.01 Sn0.985 Se1 | 783 | 95.6962
9412 | https://doi.org/10.1038/s41563-021-01064-6 | This Work | Na0.02 Sn0.975 Se1 | 307 | 71.78866
9413 | https://doi.org/10.1038/s41563-021-01064-6 | This Work | Na0.02 Sn0.975 Se1 | 324 | 82.54541
9414 | https://doi.org/10.1038/s41563-021-01064-6 | This Work | Na0.02 Sn0.975 Se1 | 348.68211 | 103.73435
9415 | https://doi.org/10.1038/s41563-021-01064-6 | This Work | Na0.02 Sn0.975 Se1 | 373 | 117.98482
9416 | https://doi.org/10.1038/s41563-021-01064-6 | This Work | Na0.02 Sn0.975 Se1 | 398.20567 | 125.96069
9417 | https://doi.org/10.1038/s41563-021-01064-6 | This Work | Na0.02 Sn0.975 Se1 | 424 | 129.79122
9418 | https://doi.org/10.1038/s41563-021-01064-6 | This Work | Na0.02 Sn0.975 Se1 | 448.55735 | 126.2707
9419 | https://doi.org/10.1038/s41563-021-01064-6 | This Work | Na0.02 Sn0.975 Se1 | 474 | 121.26795
9420 | https://doi.org/10.1038/s41563-021-01064-6 | This Work | Na0.02 Sn0.975 Se1 | 499.20113 | 115.10816
9421 | https://doi.org/10.1038/s41563-021-01064-6 | This Work | Na0.02 Sn0.975 Se1 | 524 | 106.72904
9422 | https://doi.org/10.1038/s41563-021-01064-6 | This Work | Na0.02 Sn0.975 Se1 | 549.28551 | 97.45571
9423 | https://doi.org/10.1038/s41563-021-01064-6 | This Work | Na0.02 Sn0.975 Se1 | 574.15932 | 89.74264
9424 | https://doi.org/10.1038/s41563-021-01064-6 | This Work | Na0.02 Sn0.975 Se1 | 599.04478 | 82.41924
9425 | https://doi.org/10.1038/s41563-021-01064-6 | This Work | Na0.02 Sn0.975 Se1 | 624 | 76.78752
9426 | https://doi.org/10.1038/s41563-021-01064-6 | This Work | Na0.02 Sn0.975 Se1 | 648.51832 | 73.18521
9427 | https://doi.org/10.1038/s41563-021-01064-6 | This Work | Na0.02 Sn0.975 Se1 | 673 | 71.39173
9428 | https://doi.org/10.1038/s41563-021-01064-6 | This Work | Na0.02 Sn0.975 Se1 | 698.43261 | 72.68821
9429 | https://doi.org/10.1038/s41563-021-01064-6 | This Work | Na0.02 Sn0.975 Se1 | 723 | 74.57957
9430 | https://doi.org/10.1038/s41563-021-01064-6 | This Work | Na0.02 Sn0.975 Se1 | 748.43521 | 80.98548
9431 | https://doi.org/10.1038/s41563-021-01064-6 | This Work | Na0.02 Sn0.975 Se1 | 763.52748 | 90.30211
9432 | https://doi.org/10.1038/s41563-021-01064-6 | This Work | Na0.02 Sn0.975 Se1 | 773 | 98.51085
9433 | https://doi.org/10.1038/s41563-021-01064-6 | This Work | Na0.02 Sn0.975 Se1 | 784 | 110.76136
9434 | https://doi.org/10.1038/s41563-021-01064-6 | This Work | Na0.03 Sn0.965 Se1 | 304 | 85.05619
9435 | https://doi.org/10.1038/s41563-021-01064-6 | This Work | Na0.03 Sn0.965 Se1 | 324 | 93.98208
9436 | https://doi.org/10.1038/s41563-021-01064-6 | This Work | Na0.03 Sn0.965 Se1 | 348.83185 | 115.49875
9437 | https://doi.org/10.1038/s41563-021-01064-6 | This Work | Na0.03 Sn0.965 Se1 | 374 | 130.83575
9438 | https://doi.org/10.1038/s41563-021-01064-6 | This Work | Na0.03 Sn0.965 Se1 | 397.98968 | 138.49435
9439 | https://doi.org/10.1038/s41563-021-01064-6 | This Work | Na0.03 Sn0.965 Se1 | 423 | 140.14588
9440 | https://doi.org/10.1038/s41563-021-01064-6 | This Work | Na0.03 Sn0.965 Se1 | 448.03021 | 137.01515
9441 | https://doi.org/10.1038/s41563-021-01064-6 | This Work | Na0.03 Sn0.965 Se1 | 473 | 131.11556
9442 | https://doi.org/10.1038/s41563-021-01064-6 | This Work | Na0.03 Sn0.965 Se1 | 498.50118 | 122.99831
9443 | https://doi.org/10.1038/s41563-021-01064-6 | This Work | Na0.03 Sn0.965 Se1 | 524 | 113.22939
9444 | https://doi.org/10.1038/s41563-021-01064-6 | This Work | Na0.03 Sn0.965 Se1 | 548.49871 | 102.34994
9445 | https://doi.org/10.1038/s41563-021-01064-6 | This Work | Na0.03 Sn0.965 Se1 | 574 | 91.86617
9446 | https://doi.org/10.1038/s41563-021-01064-6 | This Work | Na0.03 Sn0.965 Se1 | 598.18973 | 82.81028
9447 | https://doi.org/10.1038/s41563-021-01064-6 | This Work | Na0.03 Sn0.965 Se1 | 623 | 75.80358
9448 | https://doi.org/10.1038/s41563-021-01064-6 | This Work | Na0.03 Sn0.965 Se1 | 648.07313 | 71.67399
9449 | https://doi.org/10.1038/s41563-021-01064-6 | This Work | Na0.03 Sn0.965 Se1 | 674 | 70.1268
9450 | https://doi.org/10.1038/s41563-021-01064-6 | This Work | Na0.03 Sn0.965 Se1 | 697.99467 | 71.13435
9451 | https://doi.org/10.1038/s41563-021-01064-6 | This Work | Na0.03 Sn0.965 Se1 | 724 | 74.6942
9452 | https://doi.org/10.1038/s41563-021-01064-6 | This Work | Na0.03 Sn0.965 Se1 | 748.11796 | 78.60235
9453 | https://doi.org/10.1038/s41563-021-01064-6 | This Work | Na0.03 Sn0.965 Se1 | 763.125 | 87.10336
9454 | https://doi.org/10.1038/s41563-021-01064-6 | This Work | Na0.03 Sn0.965 Se1 | 774 | 97.23605
9455 | https://doi.org/10.1038/s41563-021-01064-6 | This Work | Na0.03 Sn0.965 Se1 | 783 | 117.95636
9458 | https://doi.org/10.1016/j.jallcom.2013.09.104 | This Work | Ge0.85 Te1 Pb0.15 | 470 | 2276.348737
9459 | https://doi.org/10.1016/j.jallcom.2013.09.104 | This Work | Ge0.85 Te1 Pb0.15 | 570 | 1793.721973
9460 | https://doi.org/10.1016/j.jallcom.2013.09.104 | This Work | Ge0.85 Te1 Pb0.15 | 670 | 1831.501832
9461 | https://doi.org/10.1016/j.jallcom.2013.09.104 | This Work | Ge0.85 Te1 Pb0.15 | 720 | 1626.545218
9474 | https://doi.org/10.1016/j.jallcom.2013.09.104 | This Work | Yb0.015 Ge0.85 Te1 Pb0.135 | 300 | 3334.44481
9475 | https://doi.org/10.1016/j.jallcom.2013.09.104 | This Work | Yb0.015 Ge0.85 Te1 Pb0.135 | 370 | 2851.43998
9476 | https://doi.org/10.1016/j.jallcom.2013.09.104 | This Work | Yb0.015 Ge0.85 Te1 Pb0.135 | 470 | 2084.20175
9477 | https://doi.org/10.1016/j.jallcom.2013.09.104 | This Work | Yb0.015 Ge0.85 Te1 Pb0.135 | 570 | 1621.00827
9478 | https://doi.org/10.1016/j.jallcom.2013.09.104 | This Work | Yb0.015 Ge0.85 Te1 Pb0.135 | 670 | 1522.5335
9479 | https://doi.org/10.1016/j.jallcom.2013.09.104 | This Work | Yb0.015 Ge0.85 Te1 Pb0.135 | 720 | 1355.74837
9481 | https://doi.org/10.1016/j.jallcom.2013.09.104 | This Work | Yb0.03 Ge0.85 Te1 Pb0.12 | 370 | 2610.28452
9482 | https://doi.org/10.1016/j.jallcom.2013.09.104 | This Work | Yb0.03 Ge0.85 Te1 Pb0.12 | 470 | 2005.21356
9483 | https://doi.org/10.1016/j.jallcom.2013.09.104 | This Work | Yb0.03 Ge0.85 Te1 Pb0.12 | 570 | 1600
9484 | https://doi.org/10.1016/j.jallcom.2013.09.104 | This Work | Yb0.03 Ge0.85 Te1 Pb0.12 | 670 | 1659.20027
9485 | https://doi.org/10.1016/j.jallcom.2013.09.104 | This Work | Yb0.03 Ge0.85 Te1 Pb0.12 | 720 | 1510.80224
9487 | https://doi.org/10.1016/j.jallcom.2013.09.104 | This Work | Ge1 Te1 | 330 | 6180.46972
9488 | https://doi.org/10.1016/j.jallcom.2013.09.104 | This Work | Ge1 Te1 | 380 | 5017.56147
9489 | https://doi.org/10.1016/j.jallcom.2013.09.104 | This Work | Ge1 Te1 | 440 | 3918.4953
9490 | https://doi.org/10.1016/j.jallcom.2013.09.104 | This Work | Ge1 Te1 | 500 | 3071.25307
9492 | https://doi.org/10.1016/j.jallcom.2013.09.104 | This Work | Ge1 Te1 | 610 | 2030.86921
9493 | https://doi.org/10.1016/j.jallcom.2013.09.104 | This Work | Ge1 Te1 | 670 | 1658.92502
9500 | https://doi.org/10.1088/2053-1591/aaa265 | This Work | Bi2 Te3 | 600 | 438.596491
9502 | https://doi.org/10.1088/2053-1591/aaa265 | This Work | Lu0.05 Bi1.95 Te3 | 400 | 576.036866
9503 | https://doi.org/10.1088/2053-1591/aaa265 | This Work | Lu0.05 Bi1.95 Te3 | 450 | 500.500501
9504 | https://doi.org/10.1088/2053-1591/aaa265 | This Work | Lu0.05 Bi1.95 Te3 | 500 | 444.049734
9505 | https://doi.org/10.1088/2053-1591/aaa265 | This Work | Lu0.05 Bi1.95 Te3 | 550 | 406.669378
9506 | https://doi.org/10.1088/2053-1591/aaa265 | This Work | Lu0.05 Bi1.95 Te3 | 600 | 379.075057
9513 | https://doi.org/10.1088/2053-1591/aaa265 | This Work | Lu0.2 Bi1.8 Te3 | 350 | 843.17032
9514 | https://doi.org/10.1088/2053-1591/aaa265 | This Work | Lu0.2 Bi1.8 Te3 | 400 | 740.19245
9515 | https://doi.org/10.1088/2053-1591/aaa265 | This Work | Lu0.2 Bi1.8 Te3 | 450 | 642.260758
9516 | https://doi.org/10.1088/2053-1591/aaa265 | This Work | Lu0.2 Bi1.8 Te3 | 500 | 566.893424
9517 | https://doi.org/10.1088/2053-1591/aaa265 | This Work | Lu0.2 Bi1.8 Te3 | 550 | 507.614213
9518 | https://doi.org/10.1088/2053-1591/aaa265 | This Work | Lu0.2 Bi1.8 Te3 | 600 | 469.924812
9526 | https://doi.org/10.1016/j.jallcom.2019.01.336 | This Work | Dy0.001 Zn0.999 O1 | 470 | 20.8
9527 | https://doi.org/10.1016/j.jallcom.2019.01.336 | This Work | Dy0.001 Zn0.999 O1 | 560 | 17.03
9528 | https://doi.org/10.1016/j.jallcom.2019.01.336 | This Work | Dy0.001 Zn0.999 O1 | 660 | 17.03
9529 | https://doi.org/10.1016/j.jallcom.2019.01.336 | This Work | Dy0.001 Zn0.999 O1 | 750 | 17.35
9530 | https://doi.org/10.1016/j.jallcom.2019.01.336 | This Work | Dy0.001 Zn0.999 O1 | 850 | 15.3
9531 | https://doi.org/10.1016/j.jallcom.2019.01.336 | This Work | Dy0.001 Zn0.999 O1 | 940 | 13.79
9535 | https://doi.org/10.1016/j.jallcom.2019.01.336 | This Work | Dy0.002 Zn0.998 O1 | 560 | 15.84
9536 | https://doi.org/10.1016/j.jallcom.2019.01.336 | This Work | Dy0.002 Zn0.998 O1 | 660 | 15.09
9537 | https://doi.org/10.1016/j.jallcom.2019.01.336 | This Work | Dy0.002 Zn0.998 O1 | 750 | 15.62
9538 | https://doi.org/10.1016/j.jallcom.2019.01.336 | This Work | Dy0.002 Zn0.998 O1 | 850 | 15.95
9539 | https://doi.org/10.1016/j.jallcom.2019.01.336 | This Work | Dy0.002 Zn0.998 O1 | 940 | 14.33
9542 | https://doi.org/10.1016/j.jallcom.2019.01.336 | This Work | Dy0.003 Zn0.997 O1 | 470 | 11.96
9543 | https://doi.org/10.1016/j.jallcom.2019.01.336 | This Work | Dy0.003 Zn0.997 O1 | 560 | 12.28
9544 | https://doi.org/10.1016/j.jallcom.2019.01.336 | This Work | Dy0.003 Zn0.997 O1 | 660 | 11.96
9545 | https://doi.org/10.1016/j.jallcom.2019.01.336 | This Work | Dy0.003 Zn0.997 O1 | 750 | 11.75
9546 | https://doi.org/10.1016/j.jallcom.2019.01.336 | This Work | Dy0.003 Zn0.997 O1 | 850 | 10.88
9547 | https://doi.org/10.1016/j.jallcom.2019.01.336 | This Work | Dy0.003 Zn0.997 O1 | 940 | 9.957
9549 | https://doi.org/10.1016/j.materresbull.2019.110650 | This Work | Sr0.8 Nd0.2 Ti1 O3 | 370 | 1411.95
9550 | https://doi.org/10.1016/j.materresbull.2019.110650 | This Work | Sr0.8 Nd0.2 Ti1 O3 | 420 | 1435.01
9551 | https://doi.org/10.1016/j.materresbull.2019.110650 | This Work | Sr0.8 Nd0.2 Ti1 O3 | 470 | 1366.47
9552 | https://doi.org/10.1016/j.materresbull.2019.110650 | This Work | Sr0.8 Nd0.2 Ti1 O3 | 520 | 1204.4
9553 | https://doi.org/10.1016/j.materresbull.2019.110650 | This Work | Sr0.8 Nd0.2 Ti1 O3 | 570 | 1103.41
9554 | https://doi.org/10.1016/j.materresbull.2019.110650 | This Work | Sr0.8 Nd0.2 Ti1 O3 | 620 | 945.16
9555 | https://doi.org/10.1016/j.materresbull.2019.110650 | This Work | Sr0.8 Nd0.2 Ti1 O3 | 670 | 825.08
9562 | https://doi.org/10.1016/j.materresbull.2019.110650 | This Work | Sr0.83 Nd0.14 Dy0.03 Ti1 O3 | 620 | 737.6
9563 | https://doi.org/10.1016/j.materresbull.2019.110650 | This Work | Sr0.83 Nd0.14 Dy0.03 Ti1 O3 | 670 | 655.7
9565 | https://doi.org/10.1016/j.materresbull.2019.110650 | This Work | Sr0.85 Nd0.1 Dy0.05 Ti1 O3 | 370 | 803.6
9566 | https://doi.org/10.1016/j.materresbull.2019.110650 | This Work | Sr0.85 Nd0.1 Dy0.05 Ti1 O3 | 420 | 910.16
9567 | https://doi.org/10.1016/j.materresbull.2019.110650 | This Work | Sr0.85 Nd0.1 Dy0.05 Ti1 O3 | 470 | 871.2
9568 | https://doi.org/10.1016/j.materresbull.2019.110650 | This Work | Sr0.85 Nd0.1 Dy0.05 Ti1 O3 | 520 | 789.3
9569 | https://doi.org/10.1016/j.materresbull.2019.110650 | This Work | Sr0.85 Nd0.1 Dy0.05 Ti1 O3 | 570 | 693.08
9570 | https://doi.org/10.1016/j.materresbull.2019.110650 | This Work | Sr0.85 Nd0.1 Dy0.05 Ti1 O3 | 620 | 606.39
9571 | https://doi.org/10.1016/j.materresbull.2019.110650 | This Work | Sr0.85 Nd0.1 Dy0.05 Ti1 O3 | 670 | 522.1
9573 | https://doi.org/10.1016/j.materresbull.2019.110650 | This Work | Sr0.87 Nd0.06 Dy0.07 Ti1 O3 | 370 | 608.94
9574 | https://doi.org/10.1016/j.materresbull.2019.110650 | This Work | Sr0.87 Nd0.06 Dy0.07 Ti1 O3 | 420 | 724.09
9575 | https://doi.org/10.1016/j.materresbull.2019.110650 | This Work | Sr0.87 Nd0.06 Dy0.07 Ti1 O3 | 470 | 756.69
9576 | https://doi.org/10.1016/j.materresbull.2019.110650 | This Work | Sr0.87 Nd0.06 Dy0.07 Ti1 O3 | 520 | 691.48
9577 | https://doi.org/10.1016/j.materresbull.2019.110650 | This Work | Sr0.87 Nd0.06 Dy0.07 Ti1 O3 | 570 | 604.81
9578 | https://doi.org/10.1016/j.materresbull.2019.110650 | This Work | Sr0.87 Nd0.06 Dy0.07 Ti1 O3 | 620 | 532.91
9579 | https://doi.org/10.1016/j.materresbull.2019.110650 | This Work | Sr0.87 Nd0.06 Dy0.07 Ti1 O3 | 670 | 464.85
9580 | https://doi.org/10.1016/j.materresbull.2019.110650 | This Work | Sr0.9 Dy0.1 Ti1 O3 | 300 | 310.9
9581 | https://doi.org/10.1016/j.materresbull.2019.110650 | This Work | Sr0.9 Dy0.1 Ti1 O3 | 370 | 565.05
9582 | https://doi.org/10.1016/j.materresbull.2019.110650 | This Work | Sr0.9 Dy0.1 Ti1 O3 | 420 | 652.52
9583 | https://doi.org/10.1016/j.materresbull.2019.110650 | This Work | Sr0.9 Dy0.1 Ti1 O3 | 470 | 613.56
9584 | https://doi.org/10.1016/j.materresbull.2019.110650 | This Work | Sr0.9 Dy0.1 Ti1 O3 | 520 | 548.35
9585 | https://doi.org/10.1016/j.materresbull.2019.110650 | This Work | Sr0.9 Dy0.1 Ti1 O3 | 570 | 485.52
9586 | https://doi.org/10.1016/j.materresbull.2019.110650 | This Work | Sr0.9 Dy0.1 Ti1 O3 | 620 | 420.32
9587 | https://doi.org/10.1016/j.materresbull.2019.110650 | This Work | Sr0.9 Dy0.1 Ti1 O3 | 670 | 355.11
9588 | https://doi.org/10.1038/s41563-024-01815-1 | This Work | Cu1.99 Se1 | 423 | 597.1572897
9589 | https://doi.org/10.1038/s41563-024-01815-1 | This Work | Cu1.99 Se1 | 473 | 521.7844
9590 | https://doi.org/10.1038/s41563-024-01815-1 | This Work | Cu1.99 Se1 | 523 | 455.3113
9591 | https://doi.org/10.1038/s41563-024-01815-1 | This Work | Cu1.99 Se1 | 573 | 394.3997
9592 | https://doi.org/10.1038/s41563-024-01815-1 | This Work | Cu1.99 Se1 | 623 | 329.6629
9593 | https://doi.org/10.1038/s41563-024-01815-1 | This Work | Cu1.99 Se1 | 673 | 288.1013
9594 | https://doi.org/10.1038/s41563-024-01815-1 | This Work | Cu1.99 Se1 | 723 | 256.845
9595 | https://doi.org/10.1038/s41563-024-01815-1 | This Work | Cu1.99 Se1 | 773 | 229.2579
9596 | https://doi.org/10.1038/s41563-024-01815-1 | This Work | Cu1.99 Se1 | 823 | 204.8508
9597 | https://doi.org/10.1038/s41563-024-01815-1 | This Work | Cu1.99 Se1 | 873 | 187.4239
9598 | https://doi.org/10.1038/s41563-024-01815-1 | This Work | Cu1.99 Se1 | 923 | 173.9463
9599 | https://doi.org/10.1038/s41563-024-01815-1 | This Work | Cu1.99 Se1 | 973 | 161.4074
9600 | https://doi.org/10.1038/s41563-024-01815-1 | This Work | Cu1.99 Se1 | 1000 | 152.5459
9601 | https://doi.org/10.1038/s41563-024-01815-1 | This Work | Cu1.987015 Ag0.0015 Sb0.0015 Se0.9985 F0.009 | 423 | 495.3682
9602 | https://doi.org/10.1038/s41563-024-01815-1 | This Work | Cu1.987015 Ag0.0015 Sb0.0015 Se0.9985 F0.009 | 473 | 434.2351
9603 | https://doi.org/10.1038/s41563-024-01815-1 | This Work | Cu1.987015 Ag0.0015 Sb0.0015 Se0.9985 F0.009 | 523 | 377.3302
9604 | https://doi.org/10.1038/s41563-024-01815-1 | This Work | Cu1.987015 Ag0.0015 Sb0.0015 Se0.9985 F0.009 | 573 | 324.6121
9605 | https://doi.org/10.1038/s41563-024-01815-1 | This Work | Cu1.987015 Ag0.0015 Sb0.0015 Se0.9985 F0.009 | 623 | 270.2192
9606 | https://doi.org/10.1038/s41563-024-01815-1 | This Work | Cu1.987015 Ag0.0015 Sb0.0015 Se0.9985 F0.009 | 673 | 235.8657
9607 | https://doi.org/10.1038/s41563-024-01815-1 | This Work | Cu1.987015 Ag0.0015 Sb0.0015 Se0.9985 F0.009 | 723 | 213.9541
9608 | https://doi.org/10.1038/s41563-024-01815-1 | This Work | Cu1.987015 Ag0.0015 Sb0.0015 Se0.9985 F0.009 | 773 | 194.8976
9609 | https://doi.org/10.1038/s41563-024-01815-1 | This Work | Cu1.987015 Ag0.0015 Sb0.0015 Se0.9985 F0.009 | 823 | 175.8768
9610 | https://doi.org/10.1038/s41563-024-01815-1 | This Work | Cu1.987015 Ag0.0015 Sb0.0015 Se0.9985 F0.009 | 873 | 158.1302
9611 | https://doi.org/10.1038/s41563-024-01815-1 | This Work | Cu1.987015 Ag0.0015 Sb0.0015 Se0.9985 F0.009 | 923 | 146.6319
9612 | https://doi.org/10.1038/s41563-024-01815-1 | This Work | Cu1.987015 Ag0.0015 Sb0.0015 Se0.9985 F0.009 | 973 | 140.4987
9613 | https://doi.org/10.1038/s41563-024-01815-1 | This Work | Cu1.987015 Ag0.0015 Sb0.0015 Se0.9985 F0.009 | 1000 | 131.7731822
9614 | https://doi.org/10.1038/s41563-024-01815-1 | This Work | Cu1.987015 Ag0.0015 Sb0.0015 Se0.9985 F0.009 | 1025 | 125.802
9615 | https://doi.org/10.1038/s41563-024-01815-1 | This Work | Cu1.987015 Ag0.0015 Sb0.0015 Se0.9985 F0.009 | 1050 | 120.463
9616 | https://doi.org/10.1038/s41563-024-01815-1 | This Work | Cu1.983035 Ag0.0035 Sb0.0035 Se0.9965 F0.021 | 423 | 541.0375885
9617 | https://doi.org/10.1038/s41563-024-01815-1 | This Work | Cu1.983035 Ag0.0035 Sb0.0035 Se0.9965 F0.021 | 473 | 472.9474
9618 | https://doi.org/10.1038/s41563-024-01815-1 | This Work | Cu1.983035 Ag0.0035 Sb0.0035 Se0.9965 F0.021 | 523 | 413.36
9619 | https://doi.org/10.1038/s41563-024-01815-1 | This Work | Cu1.983035 Ag0.0035 Sb0.0035 Se0.9965 F0.021 | 573 | 360.075
9620 | https://doi.org/10.1038/s41563-024-01815-1 | This Work | Cu1.983035 Ag0.0035 Sb0.0035 Se0.9965 F0.021 | 623 | 315.7462
9621 | https://doi.org/10.1038/s41563-024-01815-1 | This Work | Cu1.983035 Ag0.0035 Sb0.0035 Se0.9965 F0.021 | 673 | 276.6634
9622 | https://doi.org/10.1038/s41563-024-01815-1 | This Work | Cu1.983035 Ag0.0035 Sb0.0035 Se0.9965 F0.021 | 723 | 243.9857
9623 | https://doi.org/10.1038/s41563-024-01815-1 | This Work | Cu1.983035 Ag0.0035 Sb0.0035 Se0.9965 F0.021 | 773 | 221.6116
9624 | https://doi.org/10.1038/s41563-024-01815-1 | This Work | Cu1.983035 Ag0.0035 Sb0.0035 Se0.9965 F0.021 | 823 | 202.9343
9625 | https://doi.org/10.1038/s41563-024-01815-1 | This Work | Cu1.983035 Ag0.0035 Sb0.0035 Se0.9965 F0.021 | 873 | 191.106
9626 | https://doi.org/10.1038/s41563-024-01815-1 | This Work | Cu1.983035 Ag0.0035 Sb0.0035 Se0.9965 F0.021 | 923 | 182.395253
9627 | https://doi.org/10.1038/s41563-024-01815-1 | This Work | Cu1.983035 Ag0.0035 Sb0.0035 Se0.9965 F0.021 | 973 | 176.8753495
9628 | https://doi.org/10.1038/s41563-024-01815-1 | This Work | Cu1.983035 Ag0.0035 Sb0.0035 Se0.9965 F0.021 | 1000 | 174.1492
9629 | https://doi.org/10.1038/s41563-024-01815-1 | This Work | Cu1.983035 Ag0.0035 Sb0.0035 Se0.9965 F0.021 | 1025 | 168.9218
9630 | https://doi.org/10.1038/s41563-024-01815-1 | This Work | Cu1.983035 Ag0.0035 Sb0.0035 Se0.9965 F0.021 | 1050 | 159.9462
9631 | https://doi.org/10.1038/s41563-024-01815-1 | This Work | Cu1.97607 Ag0.007 Sb0.007 Se0.993 F0.042 | 423 | 501.7059
9632 | https://doi.org/10.1038/s41563-024-01815-1 | This Work | Cu1.97607 Ag0.007 Sb0.007 Se0.993 F0.042 | 473 | 439.0971
9633 | https://doi.org/10.1038/s41563-024-01815-1 | This Work | Cu1.97607 Ag0.007 Sb0.007 Se0.993 F0.042 | 523 | 390.0614186
9634 | https://doi.org/10.1038/s41563-024-01815-1 | This Work | Cu1.97607 Ag0.007 Sb0.007 Se0.993 F0.042 | 573 | 339.5816
9635 | https://doi.org/10.1038/s41563-024-01815-1 | This Work | Cu1.97607 Ag0.007 Sb0.007 Se0.993 F0.042 | 623 | 297.3272
9636 | https://doi.org/10.1038/s41563-024-01815-1 | This Work | Cu1.97607 Ag0.007 Sb0.007 Se0.993 F0.042 | 673 | 261.5748
9637 | https://doi.org/10.1038/s41563-024-01815-1 | This Work | Cu1.97607 Ag0.007 Sb0.007 Se0.993 F0.042 | 723 | 232.4609
9638 | https://doi.org/10.1038/s41563-024-01815-1 | This Work | Cu1.97607 Ag0.007 Sb0.007 Se0.993 F0.042 | 773 | 210.1282
9639 | https://doi.org/10.1038/s41563-024-01815-1 | This Work | Cu1.97607 Ag0.007 Sb0.007 Se0.993 F0.042 | 823 | 198.6137
9640 | https://doi.org/10.1038/s41563-024-01815-1 | This Work | Cu1.97607 Ag0.007 Sb0.007 Se0.993 F0.042 | 873 | 187.5187222
9641 | https://doi.org/10.1038/s41563-024-01815-1 | This Work | Cu1.97607 Ag0.007 Sb0.007 Se0.993 F0.042 | 923 | 168.9674
9642 | https://doi.org/10.1038/s41563-024-01815-1 | This Work | Cu1.97607 Ag0.007 Sb0.007 Se0.993 F0.042 | 973 | 157.6143
9643 | https://doi.org/10.1038/s41563-024-01815-1 | This Work | Cu1.97607 Ag0.007 Sb0.007 Se0.993 F0.042 | 1000 | 151.7589
9644 | https://doi.org/10.1038/s41586-024-07621-8 | This Work | Mg3 Bi2 | 298 | 984.3295
9645 | https://doi.org/10.1038/s41586-024-07621-8 | This Work | Mg3 Bi2 | 323 | 1030.149
9646 | https://doi.org/10.1038/s41586-024-07621-8 | This Work | Mg3 Bi2 | 348 | 1037.143
9647 | https://doi.org/10.1038/s41586-024-07621-8 | This Work | Mg3 Bi2 | 373 | 1026.417
9648 | https://doi.org/10.1038/s41586-024-07621-8 | This Work | Mg3 Bi2 | 398 | 1011.35
9649 | https://doi.org/10.1038/s41586-024-07621-8 | This Work | Mg3 Bi2 | 423 | 995.7809
9650 | https://doi.org/10.1038/s41586-024-07621-8 | This Work | Mg3 Bi2 | 448 | 984.4651
9651 | https://doi.org/10.1038/s41586-024-07621-8 | This Work | Mg3 Bi2 | 473 | 971.7767
9652 | https://doi.org/10.1038/s41586-024-07621-8 | This Work | Mg3 Bi2 | 498 | 957.9618
9653 | https://doi.org/10.1038/s41586-024-07621-8 | This Work | Mg3 Bi2 | 523 | 946.2349
9654 | https://doi.org/10.1038/s41586-024-07621-8 | This Work | Mg3 Bi2 | 548 | 932.2506
9655 | https://doi.org/10.1038/s41586-024-07621-8 | This Work | Mg3 Bi2 | 573 | 914.2665
9656 | https://doi.org/10.1038/s41586-024-07621-8 | This Work | Mg3 Bi1.998 Te0.002 | 298 | 1385.483
9657 | https://doi.org/10.1038/s41586-024-07621-8 | This Work | Mg3 Bi1.998 Te0.002 | 323 | 1352.058
9658 | https://doi.org/10.1038/s41586-024-07621-8 | This Work | Mg3 Bi1.998 Te0.002 | 348 | 1296.092
9659 | https://doi.org/10.1038/s41586-024-07621-8 | This Work | Mg3 Bi1.998 Te0.002 | 373 | 1264.707
9660 | https://doi.org/10.1038/s41586-024-07621-8 | This Work | Mg3 Bi1.998 Te0.002 | 398 | 1249.193
9661 | https://doi.org/10.1038/s41586-024-07621-8 | This Work | Mg3 Bi1.998 Te0.002 | 423 | 1226.798
9662 | https://doi.org/10.1038/s41586-024-07621-8 | This Work | Mg3 Bi1.998 Te0.002 | 448 | 1198.758
9663 | https://doi.org/10.1038/s41586-024-07621-8 | This Work | Mg3 Bi1.998 Te0.002 | 473 | 1158.681
9664 | https://doi.org/10.1038/s41586-024-07621-8 | This Work | Mg3 Bi1.998 Te0.002 | 498 | 1124.429
9665 | https://doi.org/10.1038/s41586-024-07621-8 | This Work | Mg3 Bi1.998 Te0.002 | 523 | 1090.144
9666 | https://doi.org/10.1038/s41586-024-07621-8 | This Work | Mg3 Bi1.998 Te0.002 | 548 | 1056.74
9667 | https://doi.org/10.1038/s41586-024-07621-8 | This Work | Mg3 Bi1.998 Te0.002 | 573 | 1020.01
9668 | https://doi.org/10.1038/s41586-024-07621-8 | This Work | Mg3 Bi1.996 Te0.004 | 298 | 1639.497
9669 | https://doi.org/10.1038/s41586-024-07621-8 | This Work | Mg3 Bi1.996 Te0.004 | 323 | 1556.461
9670 | https://doi.org/10.1038/s41586-024-07621-8 | This Work | Mg3 Bi1.996 Te0.004 | 348 | 1436.342
9671 | https://doi.org/10.1038/s41586-024-07621-8 | This Work | Mg3 Bi1.996 Te0.004 | 373 | 1359.971
9672 | https://doi.org/10.1038/s41586-024-07621-8 | This Work | Mg3 Bi1.996 Te0.004 | 398 | 1323.977
9673 | https://doi.org/10.1038/s41586-024-07621-8 | This Work | Mg3 Bi1.996 Te0.004 | 423 | 1292.474
9674 | https://doi.org/10.1038/s41586-024-07621-8 | This Work | Mg3 Bi1.996 Te0.004 | 448 | 1249.536
9675 | https://doi.org/10.1038/s41586-024-07621-8 | This Work | Mg3 Bi1.996 Te0.004 | 473 | 1187.624
9676 | https://doi.org/10.1038/s41586-024-07621-8 | This Work | Mg3 Bi1.996 Te0.004 | 498 | 1133.534
9677 | https://doi.org/10.1038/s41586-024-07621-8 | This Work | Mg3 Bi1.996 Te0.004 | 523 | 1080.547
9678 | https://doi.org/10.1038/s41586-024-07621-8 | This Work | Mg3 Bi1.996 Te0.004 | 548 | 1029.082
9679 | https://doi.org/10.1038/s41586-024-07621-8 | This Work | Mg3 Bi1.996 Te0.004 | 573 | 981.8678
9680 | https://doi.org/10.1038/s41467-024-48677-4 | This Work | Ce0.25 Fe3 Co1 Sb12 | 303 | 17.861
9681 | https://doi.org/10.1038/s41467-024-48677-4 | This Work | Ce0.25 Fe3 Co1 Sb12 | 323 | 18.396
9682 | https://doi.org/10.1038/s41467-024-48677-4 | This Work | Ce0.25 Fe3 Co1 Sb12 | 353 | 19.313
9683 | https://doi.org/10.1038/s41467-024-48677-4 | This Work | Ce0.25 Fe3 Co1 Sb12 | 383 | 20.509
9684 | https://doi.org/10.1038/s41467-024-48677-4 | This Work | Ce0.25 Fe3 Co1 Sb12 | 413 | 21.677
9685 | https://doi.org/10.1038/s41467-024-48677-4 | This Work | Ce0.25 Fe3 Co1 Sb12 | 443 | 23.091
9686 | https://doi.org/10.1038/s41467-024-48677-4 | This Work | Ce0.25 Fe3 Co1 Sb12 | 473 | 24.504
9687 | https://doi.org/10.1038/s41467-024-48677-4 | This Work | Ce0.25 Fe3 Co1 Sb12 | 503 | 28.826
9688 | https://doi.org/10.1038/s41467-024-48677-4 | This Work | Ce0.25 Fe3 Co1 Sb12 | 533 | 30.863
9689 | https://doi.org/10.1038/s41467-024-48677-4 | This Work | Ce0.25 Fe3 Co1 Sb12 | 563 | 32.051
9690 | https://doi.org/10.1038/s41467-024-48677-4 | This Work | Ce0.25 Fe3 Co1 Sb12 | 593 | 25.469
9691 | https://doi.org/10.1038/s41467-024-48677-4 | This Work | Ce0.25 Fe3 Co1 Sb12 | 623 | 13.195
9692 | https://doi.org/10.1038/s41467-024-48677-4 | This Work | Ce0.25 Fe3 Co1 Sb12 | 653 | 6.812
9693 | https://doi.org/10.1038/s41467-024-48677-4 | This Work | Ce0.5 Fe3 Co1 Sb12 | 303 | 1.153
9694 | https://doi.org/10.1038/s41467-024-48677-4 | This Work | Ce0.5 Fe3 Co1 Sb12 | 323 | 1.252
9695 | https://doi.org/10.1038/s41467-024-48677-4 | This Work | Ce0.5 Fe3 Co1 Sb12 | 353 | 1.343
9696 | https://doi.org/10.1038/s41467-024-48677-4 | This Work | Ce0.5 Fe3 Co1 Sb12 | 383 | 1.598
9697 | https://doi.org/10.1038/s41467-024-48677-4 | This Work | Ce0.5 Fe3 Co1 Sb12 | 413 | 2.073
9698 | https://doi.org/10.1038/s41467-024-48677-4 | This Work | Ce0.5 Fe3 Co1 Sb12 | 443 | 3.008
9699 | https://doi.org/10.1038/s41467-024-48677-4 | This Work | Ce0.5 Fe3 Co1 Sb12 | 473 | 4.151
9700 | https://doi.org/10.1038/s41467-024-48677-4 | This Work | Ce0.5 Fe3 Co1 Sb12 | 503 | 6.984
9701 | https://doi.org/10.1038/s41467-024-48677-4 | This Work | Ce0.5 Fe3 Co1 Sb12 | 533 | 8.738
9702 | https://doi.org/10.1038/s41467-024-48677-4 | This Work | Ce0.5 Fe3 Co1 Sb12 | 563 | 9.213
9703 | https://doi.org/10.1038/s41467-024-48677-4 | This Work | Ce0.5 Fe3 Co1 Sb12 | 593 | 8.253
9704 | https://doi.org/10.1038/s41467-024-48677-4 | This Work | Ce0.5 Fe3 Co1 Sb12 | 623 | 5.833
9705 | https://doi.org/10.1038/s41467-024-48677-4 | This Work | Ce0.5 Fe3 Co1 Sb12 | 653 | 2.912
9706 | https://doi.org/10.1038/s41467-024-48677-4 | This Work | Ce0.75 Fe3 Co1 Sb12 | 303 | 3.676
9707 | https://doi.org/10.1038/s41467-024-48677-4 | This Work | Ce0.75 Fe3 Co1 Sb12 | 323 | 3.781
9708 | https://doi.org/10.1038/s41467-024-48677-4 | This Work | Ce0.75 Fe3 Co1 Sb12 | 353 | 3.971
9709 | https://doi.org/10.1038/s41467-024-48677-4 | This Work | Ce0.75 Fe3 Co1 Sb12 | 383 | 4.162
9710 | https://doi.org/10.1038/s41467-024-48677-4 | This Work | Ce0.75 Fe3 Co1 Sb12 | 413 | 4.402
9711 | https://doi.org/10.1038/s41467-024-48677-4 | This Work | Ce0.75 Fe3 Co1 Sb12 | 443 | 4.658
9712 | https://doi.org/10.1038/s41467-024-48677-4 | This Work | Ce0.75 Fe3 Co1 Sb12 | 473 | 5.223
9713 | https://doi.org/10.1038/s41467-024-48677-4 | This Work | Ce0.75 Fe3 Co1 Sb12 | 503 | 5.792
9714 | https://doi.org/10.1038/s41467-024-48677-4 | This Work | Ce0.75 Fe3 Co1 Sb12 | 533 | 5.986
9715 | https://doi.org/10.1038/s41467-024-48677-4 | This Work | Ce0.75 Fe3 Co1 Sb12 | 563 | 6.021
9716 | https://doi.org/10.1038/s41467-024-48677-4 | This Work | Ce0.75 Fe3 Co1 Sb12 | 593 | 4.873
9717 | https://doi.org/10.1038/s41467-024-48677-4 | This Work | Ce0.75 Fe3 Co1 Sb12 | 623 | 2.383
9718 | https://doi.org/10.1038/s41467-024-48677-4 | This Work | Ce0.75 Fe3 Co1 Sb12 | 653 | 2.321
9719 | https://doi.org/10.1038/s41467-024-48677-4 | This Work | Ce1.25 Fe3 Co1 Sb12 | 303 | 77.939
9720 | https://doi.org/10.1038/s41467-024-48677-4 | This Work | Ce1.25 Fe3 Co1 Sb12 | 323 | 79.461
9721 | https://doi.org/10.1038/s41467-024-48677-4 | This Work | Ce1.25 Fe3 Co1 Sb12 | 353 | 83.205
9722 | https://doi.org/10.1038/s41467-024-48677-4 | This Work | Ce1.25 Fe3 Co1 Sb12 | 383 | 87.602
9723 | https://doi.org/10.1038/s41467-024-48677-4 | This Work | Ce1.25 Fe3 Co1 Sb12 | 413 | 92.097
9724 | https://doi.org/10.1038/s41467-024-48677-4 | This Work | Ce1.25 Fe3 Co1 Sb12 | 443 | 96.398
9725 | https://doi.org/10.1038/s41467-024-48677-4 | This Work | Ce1.25 Fe3 Co1 Sb12 | 473 | 101.673
9726 | https://doi.org/10.1038/s41467-024-48677-4 | This Work | Ce1.25 Fe3 Co1 Sb12 | 503 | 117.194
9727 | https://doi.org/10.1038/s41467-024-48677-4 | This Work | Ce1.25 Fe3 Co1 Sb12 | 533 | 120.193
9728 | https://doi.org/10.1038/s41467-024-48677-4 | This Work | Ce1.25 Fe3 Co1 Sb12 | 563 | 118.335
9729 | https://doi.org/10.1038/s41467-024-48677-4 | This Work | Ce1.25 Fe3 Co1 Sb12 | 593 | 114.442
9730 | https://doi.org/10.1038/s41467-024-48677-4 | This Work | Ce1.25 Fe3 Co1 Sb12 | 623 | 106.654
9731 | https://doi.org/10.1038/s41467-024-48677-4 | This Work | Ce1.25 Fe3 Co1 Sb12 | 653 | 105.221
9732 | https://doi.org/10.1038/s41467-024-48677-4 | This Work | Ce1.5 Fe3 Co1 Sb12 | 303 | 23.6141
9733 | https://doi.org/10.1038/s41467-024-48677-4 | This Work | Ce1.5 Fe3 Co1 Sb12 | 323 | 24.193
9734 | https://doi.org/10.1038/s41467-024-48677-4 | This Work | Ce1.5 Fe3 Co1 Sb12 | 353 | 25.048
9735 | https://doi.org/10.1038/s41467-024-48677-4 | This Work | Ce1.5 Fe3 Co1 Sb12 | 383 | 25.762
9736 | https://doi.org/10.1038/s41467-024-48677-4 | This Work | Ce1.5 Fe3 Co1 Sb12 | 413 | 22.076
9737 | https://doi.org/10.1038/s41467-024-48677-4 | This Work | Ce1.5 Fe3 Co1 Sb12 | 443 | 23.244
9738 | https://doi.org/10.1038/s41467-024-48677-4 | This Work | Ce1.5 Fe3 Co1 Sb12 | 473 | 20.164
9739 | https://doi.org/10.1038/s41467-024-48677-4 | This Work | Ce1.5 Fe3 Co1 Sb12 | 503 | 21.402
9740 | https://doi.org/10.1038/s41467-024-48677-4 | This Work | Ce1.5 Fe3 Co1 Sb12 | 533 | 19.893
9741 | https://doi.org/10.1038/s41467-024-48677-4 | This Work | Ce1.5 Fe3 Co1 Sb12 | 563 | 18.391
9742 | https://doi.org/10.1038/s41467-024-48677-4 | This Work | Ce1.5 Fe3 Co1 Sb12 | 593 | 5.965
9743 | https://doi.org/10.1038/s41467-024-48677-4 | This Work | Ce1.5 Fe3 Co1 Sb12 | 623 | 5.868
9744 | https://doi.org/10.1038/s41467-024-48677-4 | This Work | Ce1.5 Fe3 Co1 Sb12 | 653 | 5.499
9765 | https://doi.org/10.1038/s41467-024-52063-5 | This Work | Sr0.8 La0.2 Ti1 O3 | 287.89 | 1065.85184
9766 | https://doi.org/10.1038/s41467-024-52063-5 | This Work | Sr0.8 La0.2 Ti1 O3 | 320.74 | 970.33138
9767 | https://doi.org/10.1038/s41467-024-52063-5 | This Work | Sr0.8 La0.2 Ti1 O3 | 349.34 | 891.75544
9768 | https://doi.org/10.1038/s41467-024-52063-5 | This Work | Sr0.8 La0.2 Ti1 O3 | 378.04 | 820.28161
9769 | https://doi.org/10.1038/s41467-024-52063-5 | This Work | Sr0.8 La0.2 Ti1 O3 | 406.56 | 756.59007
9770 | https://doi.org/10.1038/s41467-024-52063-5 | This Work | Sr0.8 La0.2 Ti1 O3 | 434.65 | 699.52495
9771 | https://doi.org/10.1038/s41467-024-52063-5 | This Work | Sr0.8 La0.2 Ti1 O3 | 462.16 | 646.45628
9772 | https://doi.org/10.1038/s41467-024-52063-5 | This Work | Sr0.8 La0.2 Ti1 O3 | 489.67 | 596.95666
9773 | https://doi.org/10.1038/s41467-024-52063-5 | This Work | Sr0.8 La0.2 Ti1 O3 | 516.85 | 557.4084
9774 | https://doi.org/10.1038/s41467-024-52063-5 | This Work | Sr0.8 La0.2 Ti1 O3 | 543.63 | 518.12731
9775 | https://doi.org/10.1038/s41467-024-52063-5 | This Work | Sr0.8 La0.2 Ti1 O3 | 570.04 | 479.70081
9776 | https://doi.org/10.1038/s41467-024-52063-5 | This Work | Sr0.8 La0.2 Ti1 O3 | 594.61 | 446.53891
9777 | https://doi.org/10.1038/s41467-024-52063-5 | This Work | Sr0.8 La0.2 Ti1 O3 | 621.4 | 414.48495
9778 | https://doi.org/10.1038/s41467-024-52063-5 | This Work | Sr0.8 La0.2 Ti1 O3 | 646.16 | 387.38478
9779 | https://doi.org/10.1038/s41467-024-52063-5 | This Work | Sr0.8 La0.2 Ti1 O3 | 671.38 | 356.57714
9780 | https://doi.org/10.1038/s41467-024-52063-5 | This Work | Sr0.8 La0.2 Ti1 O3 | 696.02 | 332.24871
9782 | https://doi.org/10.1038/s41467-024-52063-5 | This Work | Ba0.4 Sr0.4 La0.2 Ti1 O3 | 292.72 | 174.82516
9783 | https://doi.org/10.1038/s41467-024-52063-5 | This Work | Ba0.4 Sr0.4 La0.2 Ti1 O3 | 321.16 | 164.31367
9784 | https://doi.org/10.1038/s41467-024-52063-5 | This Work | Ba0.4 Sr0.4 La0.2 Ti1 O3 | 339.94 | 151.37494
9785 | https://doi.org/10.1038/s41467-024-52063-5 | This Work | Ba0.4 Sr0.4 La0.2 Ti1 O3 | 378.16 | 140.91457
9786 | https://doi.org/10.1038/s41467-024-52063-5 | This Work | Ba0.4 Sr0.4 La0.2 Ti1 O3 | 406.69 | 131.96643
9787 | https://doi.org/10.1038/s41467-024-52063-5 | This Work | Ba0.4 Sr0.4 La0.2 Ti1 O3 | 434.6 | 123.50557
9788 | https://doi.org/10.1038/s41467-024-52063-5 | This Work | Ba0.4 Sr0.4 La0.2 Ti1 O3 | 462.27 | 114.32455
9789 | https://doi.org/10.1038/s41467-024-52063-5 | This Work | Ba0.4 Sr0.4 La0.2 Ti1 O3 | 489.58 | 106.61218
9790 | https://doi.org/10.1038/s41467-024-52063-5 | This Work | Ba0.4 Sr0.4 La0.2 Ti1 O3 | 516.65 | 99.52652
9791 | https://doi.org/10.1038/s41467-024-52063-5 | This Work | Ba0.4 Sr0.4 La0.2 Ti1 O3 | 543.13 | 93.26607
9792 | https://doi.org/10.1038/s41467-024-52063-5 | This Work | Ba0.4 Sr0.4 La0.2 Ti1 O3 | 569.45 | 87.39434
9793 | https://doi.org/10.1038/s41467-024-52063-5 | This Work | Ba0.4 Sr0.4 La0.2 Ti1 O3 | 595.17 | 82.1126
9794 | https://doi.org/10.1038/s41467-024-52063-5 | This Work | Ba0.4 Sr0.4 La0.2 Ti1 O3 | 620.75 | 77.01733
9795 | https://doi.org/10.1038/s41467-024-52063-5 | This Work | Ba0.4 Sr0.4 La0.2 Ti1 O3 | 646.05 | 72.68071
9796 | https://doi.org/10.1038/s41467-024-52063-5 | This Work | Ba0.4 Sr0.4 La0.2 Ti1 O3 | 670.72 | 69.12861
9797 | https://doi.org/10.1038/s41467-024-52063-5 | This Work | Ba0.4 Sr0.4 La0.2 Ti1 O3 | 686.98 | 66.76479
9800 | https://doi.org/10.1038/s41467-024-52063-5 | This Work | Ba0.267 Sr0.267 Ca0.267 La0.2 Ti1 O3 | 294.43 | 236.32488
9801 | https://doi.org/10.1038/s41467-024-52063-5 | This Work | Ba0.267 Sr0.267 Ca0.267 La0.2 Ti1 O3 | 321.22 | 219.83857
9802 | https://doi.org/10.1038/s41467-024-52063-5 | This Work | Ba0.267 Sr0.267 Ca0.267 La0.2 Ti1 O3 | 349.92 | 206.11674
9803 | https://doi.org/10.1038/s41467-024-52063-5 | This Work | Ba0.267 Sr0.267 Ca0.267 La0.2 Ti1 O3 | 373.1 | 194.33302
9804 | https://doi.org/10.1038/s41467-024-52063-5 | This Work | Ba0.267 Sr0.267 Ca0.267 La0.2 Ti1 O3 | 402.92 | 186.27287
9805 | https://doi.org/10.1038/s41467-024-52063-5 | This Work | Ba0.267 Sr0.267 Ca0.267 La0.2 Ti1 O3 | 432.14 | 173.06442
9806 | https://doi.org/10.1038/s41467-024-52063-5 | This Work | Ba0.267 Sr0.267 Ca0.267 La0.2 Ti1 O3 | 460.62 | 161.63537
9807 | https://doi.org/10.1038/s41467-024-52063-5 | This Work | Ba0.267 Sr0.267 Ca0.267 La0.2 Ti1 O3 | 488.86 | 153.69383
9808 | https://doi.org/10.1038/s41467-024-52063-5 | This Work | Ba0.267 Sr0.267 Ca0.267 La0.2 Ti1 O3 | 516.67 | 145.13435
9809 | https://doi.org/10.1038/s41467-024-52063-5 | This Work | Ba0.267 Sr0.267 Ca0.267 La0.2 Ti1 O3 | 543.98 | 136.09899
9810 | https://doi.org/10.1038/s41467-024-52063-5 | This Work | Ba0.267 Sr0.267 Ca0.267 La0.2 Ti1 O3 | 570.64 | 128.12625
9811 | https://doi.org/10.1038/s41467-024-52063-5 | This Work | Ba0.267 Sr0.267 Ca0.267 La0.2 Ti1 O3 | 597.1 | 120.69922
9812 | https://doi.org/10.1038/s41467-024-52063-5 | This Work | Ba0.267 Sr0.267 Ca0.267 La0.2 Ti1 O3 | 622.93 | 114.65199
9813 | https://doi.org/10.1038/s41467-024-52063-5 | This Work | Ba0.267 Sr0.267 Ca0.267 La0.2 Ti1 O3 | 648.48 | 108.94466
9814 | https://doi.org/10.1038/s41467-024-52063-5 | This Work | Ba0.267 Sr0.267 Ca0.267 La0.2 Ti1 O3 | 673.91 | 104.89979
9815 | https://doi.org/10.1038/s41467-024-52063-5 | This Work | Ba0.267 Sr0.267 Ca0.267 La0.2 Ti1 O3 | 698.53 | 98.46888
9818 | https://doi.org/10.1038/s41467-024-52063-5 | This Work | Ba0.2 Sr0.2 Ca0.2 La0.2 Ti1 Pb0.2 O3 | 289.05 | 583.66267
9819 | https://doi.org/10.1038/s41467-024-52063-5 | This Work | Ba0.2 Sr0.2 Ca0.2 La0.2 Ti1 Pb0.2 O3 | 316.72 | 560.90208
9820 | https://doi.org/10.1038/s41467-024-52063-5 | This Work | Ba0.2 Sr0.2 Ca0.2 La0.2 Ti1 Pb0.2 O3 | 345.4 | 520.2723
9821 | https://doi.org/10.1038/s41467-024-52063-5 | This Work | Ba0.2 Sr0.2 Ca0.2 La0.2 Ti1 Pb0.2 O3 | 374.14 | 486.19366
9822 | https://doi.org/10.1038/s41467-024-52063-5 | This Work | Ba0.2 Sr0.2 Ca0.2 La0.2 Ti1 Pb0.2 O3 | 403.07 | 446.97336
9823 | https://doi.org/10.1038/s41467-024-52063-5 | This Work | Ba0.2 Sr0.2 Ca0.2 La0.2 Ti1 Pb0.2 O3 | 431.57 | 405.80232
9824 | https://doi.org/10.1038/s41467-024-52063-5 | This Work | Ba0.2 Sr0.2 Ca0.2 La0.2 Ti1 Pb0.2 O3 | 459.5 | 376.17297
9825 | https://doi.org/10.1038/s41467-024-52063-5 | This Work | Ba0.2 Sr0.2 Ca0.2 La0.2 Ti1 Pb0.2 O3 | 487.5 | 350.50902
9826 | https://doi.org/10.1038/s41467-024-52063-5 | This Work | Ba0.2 Sr0.2 Ca0.2 La0.2 Ti1 Pb0.2 O3 | 514.87 | 326.35919
9827 | https://doi.org/10.1038/s41467-024-52063-5 | This Work | Ba0.2 Sr0.2 Ca0.2 La0.2 Ti1 Pb0.2 O3 | 541.99 | 299.77537
9828 | https://doi.org/10.1038/s41467-024-52063-5 | This Work | Ba0.2 Sr0.2 Ca0.2 La0.2 Ti1 Pb0.2 O3 | 568.45 | 278.95778
9829 | https://doi.org/10.1038/s41467-024-52063-5 | This Work | Ba0.2 Sr0.2 Ca0.2 La0.2 Ti1 Pb0.2 O3 | 594.44 | 262.59659
9830 | https://doi.org/10.1038/s41467-024-52063-5 | This Work | Ba0.2 Sr0.2 Ca0.2 La0.2 Ti1 Pb0.2 O3 | 620.07 | 247.40869
9831 | https://doi.org/10.1038/s41467-024-52063-5 | This Work | Ba0.2 Sr0.2 Ca0.2 La0.2 Ti1 Pb0.2 O3 | 645.27 | 231.56892
9832 | https://doi.org/10.1038/s41467-024-52063-5 | This Work | Ba0.2 Sr0.2 Ca0.2 La0.2 Ti1 Pb0.2 O3 | 669.62 | 218.79679
9833 | https://doi.org/10.1038/s41467-024-52063-5 | This Work | Ba0.2 Sr0.2 Ca0.2 La0.2 Ti1 Pb0.2 O3 | 692.65 | 211.59372
9848 | https://doi.org/10.1007/s11664-015-4181-y | This Work | Na0.05 Cu1 Bi0.95 Se1 O0.95 F0.05 | 293 | 9.3844
9850 | https://doi.org/10.1007/s11664-015-4181-y | This Work | Na0.05 Cu1 Bi0.95 Se1 O0.95 F0.05 | 393 | 8.8443
9851 | https://doi.org/10.1007/s11664-015-4181-y | This Work | Na0.05 Cu1 Bi0.95 Se1 O0.95 F0.05 | 438 | 8.1479
9852 | https://doi.org/10.1007/s11664-015-4181-y | This Work | Na0.05 Cu1 Bi0.95 Se1 O0.95 F0.05 | 488 | 7.2803
9853 | https://doi.org/10.1007/s11664-015-4181-y | This Work | Na0.05 Cu1 Bi0.95 Se1 O0.95 F0.05 | 535 | 6.584
9854 | https://doi.org/10.1007/s11664-015-4181-y | This Work | Na0.05 Cu1 Bi0.95 Se1 O0.95 F0.05 | 583 | 5.887
9855 | https://doi.org/10.1007/s11664-015-4181-y | This Work | Na0.05 Cu1 Bi0.95 Se1 O0.95 F0.05 | 633 | 5.7023
9856 | https://doi.org/10.1007/s11664-015-4181-y | This Work | Na0.05 Cu1 Bi0.95 Se1 O0.95 F0.05 | 681 | 6.5426
9857 | https://doi.org/10.1007/s11664-015-4181-y | This Work | Na0.05 Cu1 Bi0.95 Se1 O0.95 F0.05 | 730 | 8.0652
9858 | https://doi.org/10.1007/s11664-015-4181-y | This Work | Na0.05 Cu1 Bi0.95 Se1 O0.95 F0.05 | 777 | 12.3201
9859 | https://doi.org/10.1007/s11664-015-4181-y | This Work | Na0.05 Cu1 Bi0.95 Se1 O0.95 F0.05 | 823 | 15.7207
9860 | https://doi.org/10.1007/s11664-015-4181-y | This Work | Na0.05 Cu1 Bi0.95 Se1 O0.95 F0.05 | 873 | 17.2433
9861 | https://doi.org/10.1007/s11664-015-4181-y | This Work | Na0.05 Cu1 Bi0.95 Se1 O0.95 F0.05 | 923 | 19.4494
9864 | https://doi.org/10.1007/s11664-015-4181-y | This Work | Na0.1 Cu1 Bi0.9 Se1 O0.9 F0.1 | 393 | 9.1863
9865 | https://doi.org/10.1007/s11664-015-4181-y | This Work | Na0.1 Cu1 Bi0.9 Se1 O0.9 F0.1 | 438 | 8.1479
9866 | https://doi.org/10.1007/s11664-015-4181-y | This Work | Na0.1 Cu1 Bi0.9 Se1 O0.9 F0.1 | 488 | 7.1095
9867 | https://doi.org/10.1007/s11664-015-4181-y | This Work | Na0.1 Cu1 Bi0.9 Se1 O0.9 F0.1 | 535 | 6.584
9868 | https://doi.org/10.1007/s11664-015-4181-y | This Work | Na0.1 Cu1 Bi0.9 Se1 O0.9 F0.1 | 583 | 5.887
9869 | https://doi.org/10.1007/s11664-015-4181-y | This Work | Na0.1 Cu1 Bi0.9 Se1 O0.9 F0.1 | 633 | 5.8736
9870 | https://doi.org/10.1007/s11664-015-4181-y | This Work | Na0.1 Cu1 Bi0.9 Se1 O0.9 F0.1 | 681 | 6.2011
9871 | https://doi.org/10.1007/s11664-015-4181-y | This Work | Na0.1 Cu1 Bi0.9 Se1 O0.9 F0.1 | 730 | 7.7243
9872 | https://doi.org/10.1007/s11664-015-4181-y | This Work | Na0.1 Cu1 Bi0.9 Se1 O0.9 F0.1 | 777 | 11.4664
9873 | https://doi.org/10.1007/s11664-015-4181-y | This Work | Na0.1 Cu1 Bi0.9 Se1 O0.9 F0.1 | 823 | 15.0378
9874 | https://doi.org/10.1007/s11664-015-4181-y | This Work | Na0.1 Cu1 Bi0.9 Se1 O0.9 F0.1 | 873 | 17.0726
9875 | https://doi.org/10.1007/s11664-015-4181-y | This Work | Na0.1 Cu1 Bi0.9 Se1 O0.9 F0.1 | 923 | 19.7909
9876 | https://doi.org/10.1007/s11664-015-4181-y | This Work | Na0.15 Cu1 Bi0.85 Se1 O0.85 F0.15 | 293 | 15.8
9877 | https://doi.org/10.1007/s11664-015-4181-y | This Work | Na0.15 Cu1 Bi0.85 Se1 O0.85 F0.15 | 343 | 17.13
9880 | https://doi.org/10.1007/s11664-015-4181-y | This Work | Na0.15 Cu1 Bi0.85 Se1 O0.85 F0.15 | 488 | 14.14
9881 | https://doi.org/10.1007/s11664-015-4181-y | This Work | Na0.15 Cu1 Bi0.85 Se1 O0.85 F0.15 | 535 | 11.43
9883 | https://doi.org/10.1007/s11664-015-4181-y | This Work | Na0.15 Cu1 Bi0.85 Se1 O0.85 F0.15 | 633 | 9.04
9886 | https://doi.org/10.1007/s11664-015-4181-y | This Work | Na0.15 Cu1 Bi0.85 Se1 O0.85 F0.15 | 777 | 15.8
9887 | https://doi.org/10.1007/s11664-015-4181-y | This Work | Na0.15 Cu1 Bi0.85 Se1 O0.85 F0.15 | 823 | 23.06
9901 | https://doi.org/10.1002/aenm.202002588 | This Work | Sc0.02 Ge0.98 Te1 | 323 | 4065.2999
9903 | https://doi.org/10.1002/aenm.202002588 | This Work | Sc0.02 Ge0.98 Te1 | 423 | 2849.0738
9904 | https://doi.org/10.1002/aenm.202002588 | This Work | Sc0.02 Ge0.98 Te1 | 473 | 2325.3133
9905 | https://doi.org/10.1002/aenm.202002588 | This Work | Sc0.02 Ge0.98 Te1 | 523 | 1865.9818
9906 | https://doi.org/10.1002/aenm.202002588 | This Work | Sc0.02 Ge0.98 Te1 | 573 | 1423.2388
9907 | https://doi.org/10.1002/aenm.202002588 | This Work | Sc0.02 Ge0.98 Te1 | 623 | 1142.0989
9908 | https://doi.org/10.1002/aenm.202002588 | This Work | Sc0.02 Ge0.98 Te1 | 673 | 1112.4905
9909 | https://doi.org/10.1002/aenm.202002588 | This Work | Sc0.02 Ge0.98 Te1 | 723 | 1264.305
9911 | https://doi.org/10.1002/aenm.202002588 | This Work | Sc0.04 Ge0.96 Te1 | 323 | 3360.348
9912 | https://doi.org/10.1002/aenm.202002588 | This Work | Sc0.04 Ge0.96 Te1 | 373 | 2885.4768
9913 | https://doi.org/10.1002/aenm.202002588 | This Work | Sc0.04 Ge0.96 Te1 | 423 | 2436.1222
9914 | https://doi.org/10.1002/aenm.202002588 | This Work | Sc0.04 Ge0.96 Te1 | 473 | 2022.2214
9915 | https://doi.org/10.1002/aenm.202002588 | This Work | Sc0.04 Ge0.96 Te1 | 523 | 1636.5548
9916 | https://doi.org/10.1002/aenm.202002588 | This Work | Sc0.04 Ge0.96 Te1 | 573 | 1237.7274
9917 | https://doi.org/10.1002/aenm.202002588 | This Work | Sc0.04 Ge0.96 Te1 | 623 | 1066.0505
9918 | https://doi.org/10.1002/aenm.202002588 | This Work | Sc0.04 Ge0.96 Te1 | 673 | 1108.7611
9919 | https://doi.org/10.1002/aenm.202002588 | This Work | Sc0.04 Ge0.96 Te1 | 723 | 1258.8583
9921 | https://doi.org/10.1002/aenm.202002588 | This Work | Sc0.06 Ge0.94 Te1 | 323 | 3371.1477
9922 | https://doi.org/10.1002/aenm.202002588 | This Work | Sc0.06 Ge0.94 Te1 | 373 | 2723.8625
9923 | https://doi.org/10.1002/aenm.202002588 | This Work | Sc0.06 Ge0.94 Te1 | 423 | 2346.2288
9924 | https://doi.org/10.1002/aenm.202002588 | This Work | Sc0.06 Ge0.94 Te1 | 473 | 1978.3189
9925 | https://doi.org/10.1002/aenm.202002588 | This Work | Sc0.06 Ge0.94 Te1 | 523 | 1632.9127
9926 | https://doi.org/10.1002/aenm.202002588 | This Work | Sc0.06 Ge0.94 Te1 | 573 | 1319.3814
9927 | https://doi.org/10.1002/aenm.202002588 | This Work | Sc0.06 Ge0.94 Te1 | 623 | 1066.0505
9928 | https://doi.org/10.1002/aenm.202002588 | This Work | Sc0.06 Ge0.94 Te1 | 673 | 1089.023
9931 | https://doi.org/10.1002/aenm.202002588 | This Work | Sc0.08 Ge0.92 Te1 | 323 | 3230.422
9932 | https://doi.org/10.1002/aenm.202002588 | This Work | Sc0.08 Ge0.92 Te1 | 373 | 2782.5594
9933 | https://doi.org/10.1002/aenm.202002588 | This Work | Sc0.08 Ge0.92 Te1 | 423 | 2346.2288
9934 | https://doi.org/10.1002/aenm.202002588 | This Work | Sc0.08 Ge0.92 Te1 | 473 | 1978.3189
9935 | https://doi.org/10.1002/aenm.202002588 | This Work | Sc0.08 Ge0.92 Te1 | 523 | 1632.9127
9936 | https://doi.org/10.1002/aenm.202002588 | This Work | Sc0.08 Ge0.92 Te1 | 573 | 1264.305
9937 | https://doi.org/10.1002/aenm.202002588 | This Work | Sc0.08 Ge0.92 Te1 | 623 | 1066.0505
9938 | https://doi.org/10.1002/aenm.202002588 | This Work | Sc0.08 Ge0.92 Te1 | 673 | 978.9054
9980 | https://doi.org/10.1039/C4EE01463D | This Work | Sn0.98 Bi0.02 Te1 | 298 | 5859
9982 | https://doi.org/10.1039/C4EE01463D | This Work | Sn0.98 Bi0.02 Te1 | 373 | 4518
9983 | https://doi.org/10.1039/C4EE01463D | This Work | Sn0.98 Bi0.02 Te1 | 425 | 3741
9984 | https://doi.org/10.1039/C4EE01463D | This Work | Sn0.98 Bi0.02 Te1 | 472 | 3106
9985 | https://doi.org/10.1039/C4EE01463D | This Work | Sn0.98 Bi0.02 Te1 | 520 | 2541
9986 | https://doi.org/10.1039/C4EE01463D | This Work | Sn0.98 Bi0.02 Te1 | 572 | 2012
9987 | https://doi.org/10.1039/C4EE01463D | This Work | Sn0.98 Bi0.02 Te1 | 620 | 1553
9988 | https://doi.org/10.1039/C4EE01463D | This Work | Sn0.98 Bi0.02 Te1 | 667 | 1271
9989 | https://doi.org/10.1039/C4EE01463D | This Work | Sn0.98 Bi0.02 Te1 | 719 | 1059
9990 | https://doi.org/10.1039/C4EE01463D | This Work | Sn0.98 Bi0.02 Te1 | 770 | 918
9991 | https://doi.org/10.1039/C4EE01463D | This Work | Sn0.98 Bi0.02 Te1 | 814 | 812
9992 | https://doi.org/10.1039/C4EE01463D | This Work | Sn0.98 Bi0.02 Te1 | 865 | 671
9993 | https://doi.org/10.1039/C4EE01463D | This Work | Sn0.98 Bi0.02 Te1 | 917 | 635
9995 | https://doi.org/10.1039/C4EE01463D | This Work | Sn0.98 Hg0.005 Bi0.02 Te1.005 | 326 | 4129
9996 | https://doi.org/10.1039/C4EE01463D | This Work | Sn0.98 Hg0.005 Bi0.02 Te1.005 | 373 | 3459
9997 | https://doi.org/10.1039/C4EE01463D | This Work | Sn0.98 Hg0.005 Bi0.02 Te1.005 | 425 | 2965
9998 | https://doi.org/10.1039/C4EE01463D | This Work | Sn0.98 Hg0.005 Bi0.02 Te1.005 | 472 | 2471
9999 | https://doi.org/10.1039/C4EE01463D | This Work | Sn0.98 Hg0.005 Bi0.02 Te1.005 | 520 | 2047
10000 | https://doi.org/10.1039/C4EE01463D | This Work | Sn0.98 Hg0.005 Bi0.02 Te1.005 | 572 | 1659
10001 | https://doi.org/10.1039/C4EE01463D | This Work | Sn0.98 Hg0.005 Bi0.02 Te1.005 | 620 | 1341
10002 | https://doi.org/10.1039/C4EE01463D | This Work | Sn0.98 Hg0.005 Bi0.02 Te1.005 | 667 | 1129
10003 | https://doi.org/10.1039/C4EE01463D | This Work | Sn0.98 Hg0.005 Bi0.02 Te1.005 | 719 | 988
10004 | https://doi.org/10.1039/C4EE01463D | This Work | Sn0.98 Hg0.005 Bi0.02 Te1.005 | 770 | 812
10005 | https://doi.org/10.1039/C4EE01463D | This Work | Sn0.98 Hg0.005 Bi0.02 Te1.005 | 814 | 776
10008 | https://doi.org/10.1039/C4EE01463D | This Work | Sn0.98 Hg0.01 Bi0.02 Te1.01 | 373 | 3035
10009 | https://doi.org/10.1039/C4EE01463D | This Work | Sn0.98 Hg0.01 Bi0.02 Te1.01 | 425 | 2576
10010 | https://doi.org/10.1039/C4EE01463D | This Work | Sn0.98 Hg0.01 Bi0.02 Te1.01 | 472 | 2188
10011 | https://doi.org/10.1039/C4EE01463D | This Work | Sn0.98 Hg0.01 Bi0.02 Te1.01 | 520 | 1800
10012 | https://doi.org/10.1039/C4EE01463D | This Work | Sn0.98 Hg0.01 Bi0.02 Te1.01 | 572 | 1482
10013 | https://doi.org/10.1039/C4EE01463D | This Work | Sn0.98 Hg0.01 Bi0.02 Te1.01 | 620 | 1235
10014 | https://doi.org/10.1039/C4EE01463D | This Work | Sn0.98 Hg0.01 Bi0.02 Te1.01 | 667 | 1059
10015 | https://doi.org/10.1039/C4EE01463D | This Work | Sn0.98 Hg0.01 Bi0.02 Te1.01 | 719 | 918
10016 | https://doi.org/10.1039/C4EE01463D | This Work | Sn0.98 Hg0.01 Bi0.02 Te1.01 | 770 | 847
10017 | https://doi.org/10.1039/C4EE01463D | This Work | Sn0.98 Hg0.01 Bi0.02 Te1.01 | 814 | 741
10018 | https://doi.org/10.1039/C4EE01463D | This Work | Sn0.98 Hg0.02 Bi0.02 Te1.02 | 300 | 3070.588
10019 | https://doi.org/10.1039/C4EE01463D | This Work | Sn0.98 Hg0.02 Bi0.02 Te1.02 | 326 | 2894.118
10020 | https://doi.org/10.1039/C4EE01463D | This Work | Sn0.98 Hg0.02 Bi0.02 Te1.02 | 373 | 2470.588
10021 | https://doi.org/10.1039/C4EE01463D | This Work | Sn0.98 Hg0.02 Bi0.02 Te1.02 | 425 | 2117.647
10022 | https://doi.org/10.1039/C4EE01463D | This Work | Sn0.98 Hg0.02 Bi0.02 Te1.02 | 472 | 1800
10023 | https://doi.org/10.1039/C4EE01463D | This Work | Sn0.98 Hg0.02 Bi0.02 Te1.02 | 520 | 1552.941
10024 | https://doi.org/10.1039/C4EE01463D | This Work | Sn0.98 Hg0.02 Bi0.02 Te1.02 | 572 | 1341.176
10025 | https://doi.org/10.1039/C4EE01463D | This Work | Sn0.98 Hg0.02 Bi0.02 Te1.02 | 620 | 1164.706
10026 | https://doi.org/10.1039/C4EE01463D | This Work | Sn0.98 Hg0.02 Bi0.02 Te1.02 | 667 | 988.235
10027 | https://doi.org/10.1039/C4EE01463D | This Work | Sn0.98 Hg0.02 Bi0.02 Te1.02 | 719 | 917.647
10028 | https://doi.org/10.1039/C4EE01463D | This Work | Sn0.98 Hg0.02 Bi0.02 Te1.02 | 770 | 811.765
10029 | https://doi.org/10.1039/C4EE01463D | This Work | Sn0.98 Hg0.02 Bi0.02 Te1.02 | 814 | 776.471
10030 | https://doi.org/10.1039/C4EE01463D | This Work | Sn0.98 Hg0.03 Bi0.02 Te1.03 | 300 | 2788.235
10031 | https://doi.org/10.1039/C4EE01463D | This Work | Sn0.98 Hg0.03 Bi0.02 Te1.03 | 326 | 2647.059
10032 | https://doi.org/10.1039/C4EE01463D | This Work | Sn0.98 Hg0.03 Bi0.02 Te1.03 | 373 | 2329.412
10033 | https://doi.org/10.1039/C4EE01463D | This Work | Sn0.98 Hg0.03 Bi0.02 Te1.03 | 425 | 2011.765
10034 | https://doi.org/10.1039/C4EE01463D | This Work | Sn0.98 Hg0.03 Bi0.02 Te1.03 | 472 | 1764.706
10035 | https://doi.org/10.1039/C4EE01463D | This Work | Sn0.98 Hg0.03 Bi0.02 Te1.03 | 520 | 1517.647
10036 | https://doi.org/10.1039/C4EE01463D | This Work | Sn0.98 Hg0.03 Bi0.02 Te1.03 | 572 | 1341.176
10037 | https://doi.org/10.1039/C4EE01463D | This Work | Sn0.98 Hg0.03 Bi0.02 Te1.03 | 620 | 1164.706
10038 | https://doi.org/10.1039/C4EE01463D | This Work | Sn0.98 Hg0.03 Bi0.02 Te1.03 | 667 | 1058.824
10039 | https://doi.org/10.1039/C4EE01463D | This Work | Sn0.98 Hg0.03 Bi0.02 Te1.03 | 719 | 952.941
10040 | https://doi.org/10.1039/C4EE01463D | This Work | Sn0.98 Hg0.03 Bi0.02 Te1.03 | 770 | 882.353
10041 | https://doi.org/10.1039/C4EE01463D | This Work | Sn0.98 Hg0.03 Bi0.02 Te1.03 | 814 | 842.017
10042 | https://doi.org/10.1039/C4EE01463D | This Work | Sn0.98 Hg0.03 Bi0.02 Te1.03 | 865 | 811.765
10043 | https://doi.org/10.1039/C4EE01463D | This Work | Sn0.98 Hg0.03 Bi0.02 Te1.03 | 917 | 847.059
10044 | https://doi.org/10.1039/C4EE01463D | This Work | Sn0.98 Hg0.04 Bi0.02 Te1.04 | 298 | 2435.294
10045 | https://doi.org/10.1039/C4EE01463D | This Work | Sn0.98 Hg0.04 Bi0.02 Te1.04 | 326 | 2329.412
10046 | https://doi.org/10.1039/C4EE01463D | This Work | Sn0.98 Hg0.04 Bi0.02 Te1.04 | 373 | 2082.353
10047 | https://doi.org/10.1039/C4EE01463D | This Work | Sn0.98 Hg0.04 Bi0.02 Te1.04 | 425 | 1835.294
10048 | https://doi.org/10.1039/C4EE01463D | This Work | Sn0.98 Hg0.04 Bi0.02 Te1.04 | 472 | 1658.824
10049 | https://doi.org/10.1039/C4EE01463D | This Work | Sn0.98 Hg0.04 Bi0.02 Te1.04 | 520 | 1447.059
10050 | https://doi.org/10.1039/C4EE01463D | This Work | Sn0.98 Hg0.04 Bi0.02 Te1.04 | 572 | 1270.588
10051 | https://doi.org/10.1039/C4EE01463D | This Work | Sn0.98 Hg0.04 Bi0.02 Te1.04 | 620 | 1164.706
10052 | https://doi.org/10.1039/C4EE01463D | This Work | Sn0.98 Hg0.04 Bi0.02 Te1.04 | 667 | 1023.529
10053 | https://doi.org/10.1039/C4EE01463D | This Work | Sn0.98 Hg0.04 Bi0.02 Te1.04 | 719 | 917.647
10054 | https://doi.org/10.1039/C4EE01463D | This Work | Sn0.98 Hg0.04 Bi0.02 Te1.04 | 770 | 847.059
10055 | https://doi.org/10.1039/C4EE01463D | This Work | Sn0.98 Hg0.04 Bi0.02 Te1.04 | 814 | 811.765
10098 | https://doi.org/10.1016/j.jssc.2014.03.027 | This Work | Fe1 Cu0.99 Pb0.01 O2 | 653 | 12.28663
10099 | https://doi.org/10.1016/j.jssc.2014.03.027 | This Work | Fe1 Cu0.99 Pb0.01 O2 | 690 | 12.4537
10100 | https://doi.org/10.1016/j.jssc.2014.03.027 | This Work | Fe1 Cu0.99 Pb0.01 O2 | 745 | 12.66742
10101 | https://doi.org/10.1016/j.jssc.2014.03.027 | This Work | Fe1 Cu0.99 Pb0.01 O2 | 794 | 12.97502
10102 | https://doi.org/10.1016/j.jssc.2014.03.027 | This Work | Fe1 Cu0.99 Pb0.01 O2 | 869 | 13.54153
10103 | https://doi.org/10.1016/j.jssc.2014.03.027 | This Work | Fe1 Cu0.99 Pb0.01 O2 | 964 | 15.02295
10104 | https://doi.org/10.1016/j.jssc.2014.03.027 | This Work | Fe1 Cu0.97 Pb0.03 O2 | 655 | 10.50712
10105 | https://doi.org/10.1016/j.jssc.2014.03.027 | This Work | Fe1 Cu0.97 Pb0.03 O2 | 702 | 10.90819
10106 | https://doi.org/10.1016/j.jssc.2014.03.027 | This Work | Fe1 Cu0.97 Pb0.03 O2 | 749 | 11.19232
10107 | https://doi.org/10.1016/j.jssc.2014.03.027 | This Work | Fe1 Cu0.97 Pb0.03 O2 | 795 | 11.59333
10108 | https://doi.org/10.1016/j.jssc.2014.03.027 | This Work | Fe1 Cu0.97 Pb0.03 O2 | 868 | 12.53466
10109 | https://doi.org/10.1016/j.jssc.2014.03.027 | This Work | Fe1 Cu0.97 Pb0.03 O2 | 964 | 13.75849
10110 | https://doi.org/10.1016/j.jssc.2014.03.027 | This Work | Fe1 Cu0.95 Pb0.05 O2 | 659 | 8.98526
10111 | https://doi.org/10.1016/j.jssc.2014.03.027 | This Work | Fe1 Cu0.95 Pb0.05 O2 | 706 | 9.2921
10112 | https://doi.org/10.1016/j.jssc.2014.03.027 | This Work | Fe1 Cu0.95 Pb0.05 O2 | 752 | 9.69369
10113 | https://doi.org/10.1016/j.jssc.2014.03.027 | This Work | Fe1 Cu0.95 Pb0.05 O2 | 798 | 10.18863
10114 | https://doi.org/10.1016/j.jssc.2014.03.027 | This Work | Fe1 Cu0.95 Pb0.05 O2 | 867 | 11.01302
10115 | https://doi.org/10.1016/j.jssc.2014.03.027 | This Work | Fe1 Cu0.95 Pb0.05 O2 | 966 | 12.51791
10116 | https://doi.org/10.1038/s41467-023-37707-2 | This Work | Sb2 Te3 | 300 | 165
10117 | https://doi.org/10.1038/s41467-023-37707-2 | This Work | Sb2 Te3 | 350 | 113
10118 | https://doi.org/10.1038/s41467-023-37707-2 | This Work | Sb2 Te3 | 400 | 130
10119 | https://doi.org/10.1038/s41467-023-37707-2 | This Work | Sb2 Te3 | 450 | 200
10120 | https://doi.org/10.1038/s41467-023-37707-2 | This Work | Sb2 Te3 | 500 | 238
10121 | https://doi.org/10.1038/s41467-023-37707-2 | This Work | Sb2 Te3 | 550 | 257
10122 | https://doi.org/10.1038/s41467-023-37707-2 | This Work | Bi2 Te3 | 300 | 360
10125 | https://doi.org/10.1038/s41467-023-37707-2 | This Work | Bi2 Te3 | 450 | 401
10129 | https://doi.org/10.1039/C6TA08467B | This Work | Cu3 Sn0.01 Sb0.99 Se4 | 325 | 180.85
10130 | https://doi.org/10.1039/C6TA08467B | This Work | Cu3 Sn0.02 Sb0.98 Se4 | 325 | 455.4
10131 | https://doi.org/10.1039/C6TA08467B | This Work | Cu3 Sn0.05 Sb0.95 Se4 | 325 | 606.81
10133 | https://doi.org/10.1039/C6TA08467B | This Work | Cu3 Sb1 Se4 | 350 | 29.082
10135 | https://doi.org/10.1039/C6TA08467B | This Work | Cu3 Sn0.02 Sb0.98 Se4 | 350 | 425.29
10136 | https://doi.org/10.1039/C6TA08467B | This Work | Cu3 Sn0.05 Sb0.95 Se5 | 350 | 569.66
10140 | https://doi.org/10.1039/C6TA08467B | This Work | Cu3 Sn0.02 Sb0.98 Se4 | 375 | 425.54
10141 | https://doi.org/10.1039/C6TA08467B | This Work | Cu3 Sn0.05 Sb0.95 Se6 | 375 | 537.26
10142 | https://doi.org/10.1039/C6TA08467B | This Work | Cu3 Sn0.1 Sb0.9 Se4 | 375 | 818.36
10143 | https://doi.org/10.1039/C6TA08467B | This Work | Cu3 Sb1 Se4 | 400 | 29.27
10144 | https://doi.org/10.1039/C6TA08467B | This Work | Cu3 Sn0.01 Sb0.99 Se4 | 400 | 148.28
10145 | https://doi.org/10.1039/C6TA08467B | This Work | Cu3 Sn0.02 Sb0.98 Se4 | 400 | 408.94
10148 | https://doi.org/10.1039/C6TA08467B | This Work | Cu3 Sb1 Se4 | 425 | 30.646
10149 | https://doi.org/10.1039/C6TA08467B | This Work | Cu3 Sn0.01 Sb0.99 Se4 | 425 | 142.92
10150 | https://doi.org/10.1039/C6TA08467B | This Work | Cu3 Sn0.02 Sb0.98 Se4 | 425 | 394.85
10151 | https://doi.org/10.1039/C6TA08467B | This Work | Cu3 Sn0.05 Sb0.95 Se8 | 425 | 479.25
10152 | https://doi.org/10.1039/C6TA08467B | This Work | Cu3 Sn0.1 Sb0.9 Se4 | 425 | 782.16
10153 | https://doi.org/10.1039/C6TA08467B | This Work | Cu3 Sb1 Se4 | 450 | 33.094
10154 | https://doi.org/10.1039/C6TA08467B | This Work | Cu3 Sn0.01 Sb0.99 Se4 | 450 | 136.4
10155 | https://doi.org/10.1039/C6TA08467B | This Work | Cu3 Sn0.02 Sb0.98 Se4 | 450 | 387.15
10156 | https://doi.org/10.1039/C6TA08467B | This Work | Cu3 Sn0.05 Sb0.95 Se9 | 450 | 455.83
10158 | https://doi.org/10.1039/C6TA08467B | This Work | Cu3 Sb1 Se4 | 475 | 37.291
10159 | https://doi.org/10.1039/C6TA08467B | This Work | Cu3 Sn0.01 Sb0.99 Se4 | 475 | 130.94
10161 | https://doi.org/10.1039/C6TA08467B | This Work | Cu3 Sn0.05 Sb0.95 Se10 | 475 | 422.11
10163 | https://doi.org/10.1039/C6TA08467B | This Work | Cu3 Sb1 Se4 | 500 | 39.977
10164 | https://doi.org/10.1039/C6TA08467B | This Work | Cu3 Sn0.01 Sb0.99 Se4 | 500 | 121.01
10165 | https://doi.org/10.1039/C6TA08467B | This Work | Cu3 Sn0.02 Sb0.98 Se4 | 500 | 356.27
10169 | https://doi.org/10.1039/C6TA08467B | This Work | Cu3 Sn0.01 Sb0.99 Se4 | 525 | 122.52
10170 | https://doi.org/10.1039/C6TA08467B | This Work | Cu3 Sn0.02 Sb0.98 Se4 | 525 | 316.75
10171 | https://doi.org/10.1039/C6TA08467B | This Work | Cu3 Sn0.05 Sb0.95 Se12 | 525 | 394.56
10172 | https://doi.org/10.1039/C6TA08467B | This Work | Cu3 Sn0.1 Sb0.9 Se4 | 525 | 650.82
10173 | https://doi.org/10.1039/C6TA08467B | This Work | Cu3 Sb1 Se4 | 550 | 48.025
10174 | https://doi.org/10.1039/C6TA08467B | This Work | Cu3 Sn0.01 Sb0.99 Se4 | 550 | 119.02
10175 | https://doi.org/10.1039/C6TA08467B | This Work | Cu3 Sn0.02 Sb0.98 Se4 | 550 | 306.88
10176 | https://doi.org/10.1039/C6TA08467B | This Work | Cu3 Sn0.05 Sb0.95 Se13 | 550 | 358.98
10177 | https://doi.org/10.1039/C6TA08467B | This Work | Cu3 Sn0.1 Sb0.9 Se4 | 550 | 609.12
10178 | https://doi.org/10.1039/C6TA08467B | This Work | Cu3 Sb1 Se4 | 575 | 51.186
10179 | https://doi.org/10.1039/C6TA08467B | This Work | Cu3 Sn0.01 Sb0.99 Se4 | 575 | 111.73
10180 | https://doi.org/10.1039/C6TA08467B | This Work | Cu3 Sn0.02 Sb0.98 Se4 | 575 | 280.95
10181 | https://doi.org/10.1039/C6TA08467B | This Work | Cu3 Sn0.05 Sb0.95 Se14 | 575 | 344.96
10182 | https://doi.org/10.1039/C6TA08467B | This Work | Cu3 Sn0.1 Sb0.9 Se4 | 575 | 572.54
10183 | https://doi.org/10.1039/C6TA08467B | This Work | Cu3 Sb1 Se4 | 600 | 52.291
10184 | https://doi.org/10.1039/C6TA08467B | This Work | Cu3 Sn0.01 Sb0.99 Se4 | 600 | 108.36
10185 | https://doi.org/10.1039/C6TA08467B | This Work | Cu3 Sn0.02 Sb0.98 Se4 | 600 | 282.81
10186 | https://doi.org/10.1039/C6TA08467B | This Work | Cu3 Sn0.05 Sb0.95 Se15 | 600 | 333.32
10187 | https://doi.org/10.1039/C6TA08467B | This Work | Cu3 Sn0.1 Sb0.9 Se4 | 600 | 604.23
10188 | https://doi.org/10.1039/C6TA08467B | This Work | Cu3 Sb1 Se4 | 625 | 56.126
10189 | https://doi.org/10.1039/C6TA08467B | This Work | Cu3 Sn0.01 Sb0.99 Se4 | 625 | 104.95
10190 | https://doi.org/10.1039/C6TA08467B | This Work | Cu3 Sn0.02 Sb0.98 Se4 | 625 | 270.58
10191 | https://doi.org/10.1039/C6TA08467B | This Work | Cu3 Sn0.05 Sb0.95 Se16 | 625 | 301.21
10192 | https://doi.org/10.1039/C6TA08467B | This Work | Cu3 Sn0.1 Sb0.9 Se4 | 625 | 538.36
10193 | https://doi.org/10.1039/C6TA08467B | This Work | Cu3 Sb1 Se4 | 650 | 63.748
10194 | https://doi.org/10.1039/C6TA08467B | This Work | Cu3 Sn0.01 Sb0.99 Se4 | 650 | 106.31
10195 | https://doi.org/10.1039/C6TA08467B | This Work | Cu3 Sn0.02 Sb0.98 Se4 | 650 | 265.76
10196 | https://doi.org/10.1039/C6TA08467B | This Work | Cu3 Sn0.05 Sb0.95 Se17 | 650 | 313.75
10197 | https://doi.org/10.1039/C6TA08467B | This Work | Cu3 Sn0.1 Sb0.9 Se4 | 650 | 523.44
10198 | https://doi.org/10.1039/C6TA08467B | This Work | Cu3 Sn0.02 Sb0.98 Se4 | 675 | 252.87
AVG1 |  |  | Al0.0025 Zn0.9975 O1 | 300 | 11.4695
AVG2 |  |  | Al0.0025 Zn0.9975 O1 | 400 | 12.4765
AVG3 |  |  | Al0.0025 Zn0.9975 O1 | 700 | 19.7685
AVG4 |  |  | Al0.0025 Zn0.9975 O1 | 1000 | 61.657
AVG5 |  |  | Al0.02 Zn0.98 O1 | 700 | 7.3626
AVG6 |  |  | Al0.02 Zn0.98 O1 | 1000 | 19.967745
AVG7 |  |  | Al0.03 Zn0.97 O1 | 700 | 32.6705
AVG8 |  |  | Al0.03 Zn0.97 O1 | 1000 | 55.0835
AVG9 |  |  | Ba0.39 Sr0.61 Nb2 O6 | 300 | 126.514
AVG10 |  |  | Ba0.39 Sr0.61 Nb2 O6 | 400 | 65.0295
AVG11 |  |  | Ba0.39 Sr0.61 Nb2 O6 | 700 | 419.645
AVG12 |  |  | Ba1.8 Co1 Bi0.2 Ru1 O6 | 318 | 198.25
AVG13 |  |  | Ba1.8 Co1 Bi0.2 Ru1 O6 | 418 | 603.21
AVG14 |  |  | Ba4 Ga8 Ge15 | 300 | 1449.85
AVG15 |  |  | Ba4 Ga8 Ge15 | 400 | 1220.4
AVG16 |  |  | Ba4 Ga8 Ge15 | 700 | 712.1425
AVG17 |  |  | Ba4 Ga8 Ge15 | 1000 | 511.41
AVG18 |  |  | Bi2 S3 | 323 | 5.02
AVG19 |  |  | Bi2 S3 | 423 | 4.7525
AVG20 |  |  | Bi2 S3 | 523 | 4.112
AVG21 |  |  | Bi2 S3 | 623 | 3.125
AVG22 |  |  | Bi2 S3 | 673 | 4.305
AVG23 |  |  | Bi2 Te3 | 350 | 582.350628
AVG24 |  |  | Bi2 Te3 | 400 | 514.834197
AVG25 |  |  | Bi2 Te3 | 500 | 467.3340195
AVG26 |  |  | Bi2 Te3 | 550 | 448.1663565
AVG27 |  |  | Ca0.9 Ho0.1 Mn1 O3 | 400 | 139.2
AVG28 |  |  | Ca0.9 Ho0.1 Mn1 O3 | 700 | 103.605
AVG29 |  |  | Ca0.9 Ho0.1 Mn1 O3 | 1000 | 83.1795
AVG30 |  |  | Ca0.9 Mn0.9 Nb0.1 Bi0.1 O3 | 1000 | 94.59
AVG31 |  |  | Ca0.9 Tb0.1 Mn1 O3 | 400 | 124.7465
AVG32 |  |  | Ca0.9 Tb0.1 Mn1 O3 | 700 | 92.7305
AVG33 |  |  | Ca0.9 Tb0.1 Mn1 O3 | 1000 | 75.9835
AVG34 |  |  | Ca0.9 Y0.1 Mn1 O3 | 300 | 142.445
AVG35 |  |  | Ca0.9 Y0.1 Mn1 O3 | 400 | 137.7185
AVG36 |  |  | Ca0.9 Y0.1 Mn1 O3 | 700 | 116.0525
AVG37 |  |  | Ca0.9 Y0.1 Mn1 O3 | 1000 | 98.7965
AVG38 |  |  | Ca3.3 Yb1.5 Sm0.2 Al2 Sb6 | 323 | 40.53
AVG39 |  |  | Ca3.3 Yb1.5 Sm0.2 Al2 Sb6 | 423 | 41.52
AVG40 |  |  | Ca3.3 Yb1.5 Sm0.2 Al2 Sb6 | 523 | 45.495
AVG41 |  |  | Ca3.3 Yb1.5 Sm0.2 Al2 Sb6 | 623 | 51.12
AVG42 |  |  | Ca3 Co4 O9 | 300 | 171.9535
AVG43 |  |  | Ca3 Co4 O9 | 400 | 191.303
AVG44 |  |  | Ca3 Co4 O9 | 700 | 160.3945
AVG45 |  |  | Ca3 Co4 O9 | 1000 | 166.30575
AVG46 |  |  | Ca1 Mn1 O3 | 300 | 7.742892
AVG47 |  |  | Ca1 Mn1 O3 | 400 | 1.403464
AVG48 |  |  | Ca1 Mn1 O3 | 700 | 3.60373
AVG49 |  |  | Ca1 Mn1 O3 | 1000 | 9.9902
AVG50 |  |  | Ce1 Fe4 Sb12 | 300 | 1151.8
AVG51 |  |  | Ce1 Fe4 Sb12 | 400 | 1071.39
AVG52 |  |  | Ce1 Fe4 Sb12 | 700 | 948.35
AVG53 |  |  | Ce1 Fe2 Co2 Sb12 | 300 | 233.575
AVG54 |  |  | Ce1 Fe2 Co2 Sb12 | 400 | 233.745
AVG55 |  |  | Ce1 Fe2 Co2 Sb12 | 700 | 256.345
AVG56 |  |  | Ce1 Fe3 Co1 Sb12 | 300 | 825.06
AVG57 |  |  | Ce1 Fe3 Co1 Sb12 | 400 | 753.9
AVG58 |  |  | Ce1 Fe3 Co1 Sb12 | 700 | 635.375
AVG59 |  |  | Cu0.001 Pb1.004 Se0.4 S0.6 | 300 | 593
AVG60 |  |  | Cu0.001 Pb1.004 Se0.4 S0.6 | 323 | 530
AVG61 |  |  | Cu0.001 Pb1.004 Se0.4 S0.6 | 373 | 401.5
AVG62 |  |  | Cu0.001 Pb1.004 Se0.4 S0.6 | 423 | 288.5
AVG63 |  |  | Cu0.001 Pb1.004 Se0.4 S0.6 | 473 | 225.5
AVG64 |  |  | Cu0.001 Pb1.004 Se0.4 S0.6 | 523 | 184
AVG65 |  |  | Cu0.001 Pb1.004 Se0.4 S0.6 | 573 | 161.5
AVG66 |  |  | Cu0.001 Pb1.004 Se0.4 S0.6 | 623 | 158
AVG67 |  |  | Cu0.001 Pb1.004 Se0.4 S0.6 | 673 | 146.5
AVG68 |  |  | Cu0.001 Pb1.004 Se0.4 S0.6 | 723 | 132
AVG69 |  |  | Cu0.001 Pb1.004 Se0.4 S0.6 | 773 | 119
AVG70 |  |  | Cu1 Ag1 Te0.5 Se0.5 | 422 | 40.985
AVG71 |  |  | Cu1 Ag1 Te0.7 Se0.3 | 422 | 107.28
AVG72 |  |  | Cu2 Se1 | 300 | 1193.269972
AVG73 |  |  | Cu2 Se1 | 350 | 1166.404
AVG74 |  |  | Cu2 Se1 | 400 | 454.0367
AVG75 |  |  | Cu2 Se1 | 450 | 950.7951025
AVG76 |  |  | Cu2 Se1 | 500 | 1095.220665
AVG77 |  |  | Cu2 Se1 | 550 | 729.1328325
AVG78 |  |  | Cu2 Se1 | 600 | 678.3105
AVG79 |  |  | Cu2 Se1 | 650 | 579.8240775
AVG80 |  |  | Cu2 Se1 | 700 | 419.496812
AVG81 |  |  | Cu2 Se1 | 750 | 467.7367575
AVG82 |  |  | Cu2 Se1 | 800 | 450.06436
AVG83 |  |  | Cu2 Se1 | 850 | 379.406275
AVG84 |  |  | Cu2 Se1 | 900 | 348.81
AVG85 |  |  | Cu2 Se1 | 950 | 281.5725
AVG86 |  |  | Cu2 Se1 | 1000 | 195.877654
AVG87 |  |  | Cu2 Sn1 Se3 | 300 | 108.44
AVG88 |  |  | Cu2 Sn1 Se3 | 523 | 72.77
AVG89 |  |  | Cu2 Sn1 Se3 | 723 | 89.56
AVG90 |  |  | Cu3 Sb1 Se4 | 323 | 23.52
AVG91 |  |  | Cu3 Sb1 Se4 | 423 | 28.315
AVG92 |  |  | Cu3 Sb1 Se4 | 473 | 34.135
AVG93 |  |  | Cu3 Sb1 Se4 | 523 | 38.52667
AVG94 |  |  | Cu3 Sb1 Se4 | 573 | 52.95
AVG95 |  |  | Cu3 Sb1 Se4 | 623 | 65.605
AVG96 |  |  | Cu1 Bi1 Se1 O1 | 323 | 3.25
AVG97 |  |  | Cu1 Bi1 Se1 O1 | 523 | 5.195
AVG98 |  |  | Cu1 Bi1 Se1 O1 | 623 | 16.245
AVG99 |  |  | Cu1 Bi1 Se1 O1 | 723 | 12.675
AVG100 |  |  | Cu1 Bi1 Se1 O1 | 923 | 8.7007
AVG101 |  |  | Ge0.91 Bi0.06 Te1 | 500 | 1048
AVG102 |  |  | Ge0.91 Bi0.06 Te1 | 550 | 906
AVG103 |  |  | Ge0.91 Bi0.06 Te1 | 600 | 921.5
AVG104 |  |  | Ge0.91 Bi0.06 Te1 | 650 | 915
AVG105 |  |  | Ge0.91 Bi0.06 Te1 | 700 | 784.5
AVG106 |  |  | Ge0.9 Bi0.07 Te1 | 450 | 970.5
AVG107 |  |  | Ge0.9 Bi0.07 Te1 | 500 | 787
AVG108 |  |  | Ge0.9 Bi0.07 Te1 | 550 | 697.5
AVG109 |  |  | Ge0.9 Bi0.07 Te1 | 600 | 746.5
AVG110 |  |  | Ge0.9 Bi0.07 Te1 | 650 | 674.5
AVG111 |  |  | Ge0.9 Bi0.07 Te1 | 700 | 595
AVG112 |  |  | Ge1 Te1 | 323 | 6885.776775
AVG113 |  |  | Ge1 Te1 | 373 | 6165.7805
AVG114 |  |  | Ge1 Te1 | 423 | 4854.931475
AVG115 |  |  | Ge1 Te1 | 473 | 4215.1477
AVG116 |  |  | Ge1 Te1 | 523 | 3410.109425
AVG117 |  |  | Ge1 Te1 | 550 | 2649.633815
AVG118 |  |  | Ge1 Te1 | 573 | 2922.417
AVG119 |  |  | Ge1 Te1 | 623 | 2554.75285
AVG120 |  |  | Ge1 Te1 | 673 | 2022.3159
AVG121 |  |  | Ge1 Te1 | 723 | 1891.0456
AVG122 |  |  | Ge1 Te1 | 773 | 1948
AVG123 |  |  | Ge1 Te1 | 823 | 1817.715
AVG124 |  |  | Hf0.15 Zr0.15 Ti0.7 Ni1 Sn1 | 300 | 210.84
AVG125 |  |  | Hf0.15 Zr0.15 Ti0.7 Ni1 Sn1 | 700 | 634.39
AVG126 |  |  | Hf0.25 Zr0.25 Ti0.5 Ni1 Sn1 | 300 | 206.13
AVG127 |  |  | Hf0.25 Zr0.25 Ti0.5 Ni1 Sn1 | 700 | 570.905
AVG128 |  |  | Hf0.35 Zr0.35 Ti0.3 Ni1 Sn1 | 300 | 117.555
AVG129 |  |  | Hf0.35 Zr0.35 Ti0.3 Ni1 Sn1 | 700 | 432.135
AVG130 |  |  | Hf0.4 Zr0.4 Ti0.2 Ni1 Sn1 | 300 | 112.29
AVG131 |  |  | Hf0.4 Zr0.4 Ti0.2 Ni1 Sn1 | 700 | 515.465
AVG132 |  |  | Hf0.5 Zr0.5 Ni1 Sn1 | 300 | 104.925
AVG133 |  |  | Hf0.5 Zr0.5 Ni1 Sn1 | 700 | 442.52
AVG134 |  |  | In0.015 Te0.998 Pb0.985 I0.002 | 585 | 145.15
AVG135 |  |  | In0.2 Co4 Sb12 | 300 | 775.88
AVG136 |  |  | In0.2 Co4 Sb12 | 400 | 674.31
AVG137 |  |  | K2 Bi8 Se13 | 300 | 135.617
AVG138 |  |  | La1 Co1 O3 | 300 | 0.384785
AVG139 |  |  | Li1 Mn2 O4 | 700 | 0.72402
AVG140 |  |  | Li1 Mn2 O4 | 1000 | 3.30555
AVG141 |  |  | Mg0.02 Cr0.98 Cu1 O2 | 300 | 3.020765
AVG142 |  |  | Mg0.02 Cr0.98 Cu1 O2 | 400 | 5.0766
AVG143 |  |  | Mg0.02 Cr0.98 Cu1 O2 | 700 | 7.6627
AVG144 |  |  | Mg0.02 Cr0.98 Cu1 O2 | 1000 | 9.08605
AVG145 |  |  | Mg0.1 Cu1 Rh0.9 O2 | 300 | 522.9
AVG146 |  |  | Mg0.1 Cu1 Rh0.9 O2 | 400 | 465.57
AVG147 |  |  | Mg0.1 Cu1 Rh0.9 O2 | 700 | 300.71
AVG148 |  |  | Mg0.1 Cu1 Rh0.9 O2 | 1000 | 212.995
AVG149 |  |  | Mg2 Si1 | 300 | 718.58
AVG150 |  |  | Mg2 Si1 | 400 | 542.05
AVG151 |  |  | Mg2 Si1 | 700 | 252.72
AVG152 |  |  | Na1 Co2 O4 | 300 | 1933.465
AVG153 |  |  | Na1 Co2 O4 | 400 | 1610.555
AVG154 |  |  | Na1 Co2 O4 | 700 | 1179.46
AVG155 |  |  | Na1 Co2 O4 | 1000 | 958.35
AVG156 |  |  | Na0.015 Sn0.985 Se1 | 300 | 973.8533
AVG157 |  |  | Na0.015 Sn0.985 Se1 | 400 | 570.31
AVG158 |  |  | Na0.015 Sn0.985 Se1 | 700 | 107.9333
AVG159 |  |  | Sc0.06 Ge0.94 Te1 | 723 | 1124.98825
AVG160 |  |  | Si1 Ag8 Se6 | 298 | 505.2325
AVG161 |  |  | Si1 Ag8 Se6 | 343 | 579.2175
AVG162 |  |  | Si1 Ag8 Se6 | 398 | 651.17
AVG163 |  |  | Si1 Ag8 Se6 | 423 | 431.17
AVG164 |  |  | Si1 Ag8 Se6 | 473 | 399.03
AVG165 |  |  | Sn1 Se1 | 300 | 9.476667
AVG166 |  |  | Sn1 Se1 | 373 | 6.847317
AVG167 |  |  | Sn1 Se1 | 423 | 13.62
AVG168 |  |  | Sn1 Se1 | 473 | 10.61985
AVG169 |  |  | Sn1 Se1 | 573 | 15.03768
AVG170 |  |  | Sn1 Se1 | 673 | 16.44632
AVG171 |  |  | Sn1 Se1 | 723 | 14.32
AVG172 |  |  | Sn1 Se1 | 773 | 28.846
AVG173 |  |  | Sn1 Se1 | 873 | 64.39333
AVG174 |  |  | Sn1 Te1 | 323 | 6844.83
AVG175 |  |  | Sn1 Te1 | 373 | 5642.5
AVG176 |  |  | Sn1 Te1 | 423 | 5000.087
AVG177 |  |  | Sn1 Te1 | 473 | 4058.9
AVG178 |  |  | Sn1 Te1 | 523 | 3571.16
AVG179 |  |  | Sn1 Te1 | 573 | 3097
AVG180 |  |  | Sn1 Te1 | 600 | 2958.65
AVG181 |  |  | Sn1 Te1 | 623 | 2664.647
AVG182 |  |  | Sn1 Te1 | 673 | 2209.897
AVG183 |  |  | Sn1 Te1 | 723 | 1907.793
AVG184 |  |  | Sn1 Te1 | 773 | 1606.217
AVG185 |  |  | Sr1 Ti0.8 Nb0.2 O3 | 300 | 452.765
AVG186 |  |  | Sr1 Ti0.8 Nb0.2 O3 | 400 | 462.105
AVG187 |  |  | Sr1 Ti0.8 Nb0.2 O3 | 700 | 400.85
AVG188 |  |  | Sr1 Ti0.8 Nb0.2 O3 | 1000 | 283.87
AVG189 |  |  | Ti1 Ni1 Sn1 | 300 | 82.5795
AVG190 |  |  | Ti1 Ni1 Sn1 | 400 | 157.615
AVG191 |  |  | Ti1 Ni1 Sn1 | 700 | 411.505
AVG192 |  |  | Ti1 Ni1 Sn1 | 1000 | 640.71
AVG193 |  |  | Tl2 Sn1 Te5 | 300 | 260.1933
AVG194 |  |  | V1 Fe1 Sb1 | 400 | 1087.77
AVG195 |  |  | V1 Fe1 Sb1 | 500 | 790.7
AVG196 |  |  | V1 Fe1 Sb1 | 600 | 596.5
AVG197 |  |  | V1 Fe1 Sb1 | 700 | 500.12
AVG198 |  |  | Yb0.0015 Ge0.85 Te1 Pb0.1485 | 300 | 3191.04731
AVG199 |  |  | Yb0.0015 Ge0.85 Te1 Pb0.1485 | 370 | 2675.976
AVG200 |  |  | Yb0.0015 Ge0.85 Te1 Pb0.1485 | 470 | 1969.049
AVG201 |  |  | Yb0.0015 Ge0.85 Te1 Pb0.1485 | 570 | 1519.64
AVG202 |  |  | Yb0.0015 Ge0.85 Te1 Pb0.1485 | 670 | 1342.241
AVG203 |  |  | Yb0.0015 Ge0.85 Te1 Pb0.1485 | 720 | 1208.134
AVG204 |  |  | Zn4 Sb3 | 300 | 459.5375
AVG205 |  |  | Zn4 Sb3 | 400 | 391.1475
AVG206 |  |  | Zn4 Sb3 | 700 | 304.695
AVG207 |  |  | Zn1 O1 | 1000 | 8.416045