## Sheet1
# | Source Paper | Initial Dataset | reduced_compositions | Temperature (K) | zT
0 | https://doi.org/10.1039/D1EE02986J | This Work | Ga0.025 Te1 Pb0.975 | 300 | 0.3929
1 | https://doi.org/10.1039/D1EE02986J | This Work | Ga0.025 Te1 Pb0.975 | 350 | 0.47641
2 | https://doi.org/10.1039/D1EE02986J | This Work | Ga0.025 Te1 Pb0.975 | 400 | 0.62685
3 | https://doi.org/10.1039/D1EE02986J | This Work | Ga0.025 Te1 Pb0.975 | 450 | 0.7659
4 | https://doi.org/10.1039/D1EE02986J | This Work | Ga0.025 Te1 Pb0.975 | 500 | 0.89504
10 | https://doi.org/10.1039/D1EE02986J | This Work | Ga0.025 Te1 Pb0.975 | 800 | 1.1468
11 | https://doi.org/10.1039/D1EE02986J | This Work | Ga0.025 Te1 Pb0.975 | 850 | 1.0707
12 | https://doi.org/10.1039/D1EE02986J | This Work | Zn0.0025 Ga0.025 Te1.0025 Pb0.975 | 300 | 0.35116
13 | https://doi.org/10.1039/D1EE02986J | This Work | Zn0.0025 Ga0.025 Te1.0025 Pb0.975 | 350 | 0.48009
14 | https://doi.org/10.1039/D1EE02986J | This Work | Zn0.0025 Ga0.025 Te1.0025 Pb0.975 | 400 | 0.65444
15 | https://doi.org/10.1039/D1EE02986J | This Work | Zn0.0025 Ga0.025 Te1.0025 Pb0.975 | 450 | 0.82725
16 | https://doi.org/10.1039/D1EE02986J | This Work | Zn0.0025 Ga0.025 Te1.0025 Pb0.975 | 500 | 0.99559
17 | https://doi.org/10.1039/D1EE02986J | This Work | Zn0.0025 Ga0.025 Te1.0025 Pb0.975 | 550 | 1.1692
18 | https://doi.org/10.1039/D1EE02986J | This Work | Zn0.0025 Ga0.025 Te1.0025 Pb0.975 | 600 | 1.3105
23 | https://doi.org/10.1039/D1EE02986J | This Work | Zn0.0025 Ga0.025 Te1.0025 Pb0.975 | 850 | 1.3558
24 | https://doi.org/10.1039/D1EE02986J | This Work | Zn0.005 Ga0.025 Te1.005 Pb0.975 | 300 | 0.25784
25 | https://doi.org/10.1039/D1EE02986J | This Work | Zn0.005 Ga0.025 Te1.005 Pb0.975 | 350 | 0.39835
26 | https://doi.org/10.1039/D1EE02986J | This Work | Zn0.005 Ga0.025 Te1.005 Pb0.975 | 400 | 0.54877
27 | https://doi.org/10.1039/D1EE02986J | This Work | Zn0.005 Ga0.025 Te1.005 Pb0.975 | 450 | 0.72126
28 | https://doi.org/10.1039/D1EE02986J | This Work | Zn0.005 Ga0.025 Te1.005 Pb0.975 | 500 | 0.87998
29 | https://doi.org/10.1039/D1EE02986J | This Work | Zn0.005 Ga0.025 Te1.005 Pb0.975 | 550 | 1.012
30 | https://doi.org/10.1039/D1EE02986J | This Work | Zn0.005 Ga0.025 Te1.005 Pb0.975 | 600 | 1.1675
31 | https://doi.org/10.1039/D1EE02986J | This Work | Zn0.005 Ga0.025 Te1.005 Pb0.975 | 650 | 1.3203
33 | https://doi.org/10.1039/D1EE02986J | This Work | Zn0.005 Ga0.025 Te1.005 Pb0.975 | 750 | 1.4783
36 | https://doi.org/10.1039/D1EE02986J | This Work | Zn0.0075 Ga0.025 Te1.0075 Pb0.975 | 300 | 0.24311
37 | https://doi.org/10.1039/D1EE02986J | This Work | Zn0.0075 Ga0.025 Te1.0075 Pb0.975 | 350 | 0.3075
38 | https://doi.org/10.1039/D1EE02986J | This Work | Zn0.0075 Ga0.025 Te1.0075 Pb0.975 | 400 | 0.43028
39 | https://doi.org/10.1039/D1EE02986J | This Work | Zn0.0075 Ga0.025 Te1.0075 Pb0.975 | 450 | 0.56697
40 | https://doi.org/10.1039/D1EE02986J | This Work | Zn0.0075 Ga0.025 Te1.0075 Pb0.975 | 500 | 0.70226
41 | https://doi.org/10.1039/D1EE02986J | This Work | Zn0.0075 Ga0.025 Te1.0075 Pb0.975 | 550 | 0.83763
42 | https://doi.org/10.1039/D1EE02986J | This Work | Zn0.0075 Ga0.025 Te1.0075 Pb0.975 | 600 | 0.97498
43 | https://doi.org/10.1039/D1EE02986J | This Work | Zn0.0075 Ga0.025 Te1.0075 Pb0.975 | 650 | 1.1034
48 | https://doi.org/10.1039/D1EE02986J | This Work | Zn0.01 Ga0.025 Te1.01 Pb0.975 | 300 | 0.2878
59 | https://doi.org/10.1039/D1EE02986J | This Work | Zn0.01 Ga0.025 Te1.01 Pb0.975 | 850 | 1.2993
61 | https://doi.org/10.1038/s41467-024-47578-w | This Work | Cd0.02 Te0.98 | 350 | 0.0286
66 | https://doi.org/10.1038/s41467-024-47578-w | This Work | Cd0.02 Te0.98 | 600 | 0.0798
67 | https://doi.org/10.1038/s41467-024-47578-w | This Work | Ge0.02 Te0.98 | 300 | 0.19
68 | https://doi.org/10.1038/s41467-024-47578-w | This Work | Ge0.02 Te0.98 | 350 | 0.219
72 | https://doi.org/10.1038/s41467-024-47578-w | This Work | Ge0.02 Te0.98 | 550 | 0.21
74 | https://doi.org/10.1038/s41467-024-47578-w | This Work | Sn0.02 Te0.98 | 300 | 0.145
75 | https://doi.org/10.1038/s41467-024-47578-w | This Work | Sn0.02 Te0.98 | 350 | 0.169
80 | https://doi.org/10.1038/s41467-024-47578-w | This Work | Sn0.02 Te0.98 | 600 | 0.19
81 | https://doi.org/10.1038/s41467-024-47578-w | This Work | Zn0.02 Te0.98 | 300 | 0.0202
89 | https://doi.org/10.1016/j.jallcom.2024.174769 | This Work | Zn0.85986213 W0.13192965 O1.21900395 | 773 | 0.016
97 | https://doi.org/10.1016/j.jallcom.2024.174769 | This Work | Zn0.92128085 W0.10994137 O1.2205657 | 673 | 0.0178
104 | https://doi.org/10.1016/j.jallcom.2024.174769 | This Work | Zn0.98269957 W0.0879531 O1.22212745 | 473 | 0.0206
131 | https://doi.org/10.1016/j.jallcom.2024.174769 | This Work | Zn1.16695574 W0.02198827 O1.22681271 | 473 | 0.0218
138 | https://doi.org/10.1016/j.mtener.2024.101555 | This Work | Bi2 Se3 | 300 | 0.0145
150 | https://doi.org/10.1016/j.mtener.2024.101555 | This Work | Al0.1 Bi2 Se3 | 340 | 0.111
151 | https://doi.org/10.1016/j.mtener.2024.101555 | This Work | Al0.1 Bi2 Se3 | 360 | 0.137
152 | https://doi.org/10.1016/j.mtener.2024.101555 | This Work | Al0.1 Bi2 Se3 | 380 | 0.169
153 | https://doi.org/10.1016/j.mtener.2024.101555 | This Work | Al0.1 Bi2 Se3 | 400 | 0.203
161 | https://doi.org/10.1016/j.mtener.2024.101555 | This Work | Al0.15 Bi2 Se3 | 360 | 0.217
162 | https://doi.org/10.1016/j.mtener.2024.101555 | This Work | Al0.15 Bi2 Se3 | 380 | 0.266
163 | https://doi.org/10.1016/j.mtener.2024.101555 | This Work | Al0.15 Bi2 Se3 | 400 | 0.326
164 | https://doi.org/10.1016/j.mtener.2024.101555 | This Work | Al0.15 Bi2 Se3 | 420 | 0.383
165 | https://doi.org/10.1016/j.mtener.2024.101555 | This Work | Al0.15 Bi2 Se3 | 440 | 0.433
168 | https://doi.org/10.1016/j.mtener.2024.101555 | This Work | Al0.2 Bi2 Se3 | 300 | 0.109
169 | https://doi.org/10.1016/j.mtener.2024.101555 | This Work | Al0.2 Bi2 Se3 | 320 | 0.128
170 | https://doi.org/10.1016/j.mtener.2024.101555 | This Work | Al0.2 Bi2 Se3 | 340 | 0.16
171 | https://doi.org/10.1016/j.mtener.2024.101555 | This Work | Al0.2 Bi2 Se3 | 360 | 0.199
172 | https://doi.org/10.1016/j.mtener.2024.101555 | This Work | Al0.2 Bi2 Se3 | 380 | 0.251
173 | https://doi.org/10.1016/j.mtener.2024.101555 | This Work | Al0.2 Bi2 Se3 | 400 | 0.313
174 | https://doi.org/10.1016/j.mtener.2024.101555 | This Work | Al0.2 Bi2 Se3 | 420 | 0.363
175 | https://doi.org/10.1016/j.mtener.2024.101555 | This Work | Al0.2 Bi2 Se3 | 440 | 0.415
176 | https://doi.org/10.1016/j.mtener.2024.101555 | This Work | Al0.2 Bi2 Se3 | 460 | 0.467
177 | https://doi.org/10.1016/j.mtener.2024.101555 | This Work | Al0.2 Bi2 Se3 | 480 | 0.537
244 | https://doi.org/10.1038/s41467-022-33774-z | This Work | Ge0.91 Bi0.06 Te1 | 750 | 2.19
245 | https://doi.org/10.1038/s41467-022-33774-z | This Work | Ge0.91 Bi0.06 Te1 | 800 | 2.22
255 | https://doi.org/10.1038/s41467-022-33774-z | This Work | Ge0.9 Bi0.07 Te1 | 750 | 2.22
256 | https://doi.org/10.1038/s41467-022-33774-z | This Work | Ge0.9 Bi0.07 Te1 | 800 | 2.06
257 | https://doi.org/10.1016/j.mssp.2024.108556 | This Work | Co4 Cu0.3 Sb11.7 Te0.3 | 320 | 0.089
258 | https://doi.org/10.1016/j.mssp.2024.108556 | This Work | Co4 Cu0.3 Sb11.7 Te0.3 | 360 | 0.11
259 | https://doi.org/10.1016/j.mssp.2024.108556 | This Work | Co4 Cu0.3 Sb11.7 Te0.3 | 400 | 0.15
260 | https://doi.org/10.1016/j.mssp.2024.108556 | This Work | Co4 Cu0.3 Sb11.7 Te0.3 | 440 | 0.18
261 | https://doi.org/10.1016/j.mssp.2024.108556 | This Work | Co4 Cu0.3 Sb11.7 Te0.3 | 470 | 0.22
262 | https://doi.org/10.1016/j.mssp.2024.108556 | This Work | Co4 Cu0.3 Sb11.7 Te0.3 | 510 | 0.27
263 | https://doi.org/10.1016/j.mssp.2024.108556 | This Work | Co4 Cu0.3 Sb11.7 Te0.3 | 550 | 0.31
264 | https://doi.org/10.1016/j.mssp.2024.108556 | This Work | Co4 Cu0.3 Sb11.7 Te0.3 | 590 | 0.36
265 | https://doi.org/10.1016/j.mssp.2024.108556 | This Work | Co4 Cu0.3 Sb11.7 Te0.3 | 630 | 0.42
266 | https://doi.org/10.1016/j.mssp.2024.108556 | This Work | Co4 Cu0.3 Sb11.7 Te0.3 | 670 | 0.47
267 | https://doi.org/10.1016/j.mssp.2024.108556 | This Work | Co4 Cu0.3 Sb11.7 Te0.3 | 700 | 0.5
268 | https://doi.org/10.1016/j.mssp.2024.108556 | This Work | Co4 Cu0.3 Sb11.7 Te0.3 | 730 | 0.54
269 | https://doi.org/10.1016/j.mssp.2024.108556 | This Work | Co4 Cu0.3 Sb11.7 Te0.3 | 770 | 0.58
270 | https://doi.org/10.1016/j.mssp.2024.108556 | This Work | Co4 Cu0.3 Sb11.5 Te0.5 | 320 | 0.13
271 | https://doi.org/10.1016/j.mssp.2024.108556 | This Work | Co4 Cu0.3 Sb11.5 Te0.5 | 360 | 0.16
272 | https://doi.org/10.1016/j.mssp.2024.108556 | This Work | Co4 Cu0.3 Sb11.5 Te0.5 | 400 | 0.2
273 | https://doi.org/10.1016/j.mssp.2024.108556 | This Work | Co4 Cu0.3 Sb11.5 Te0.5 | 440 | 0.25
274 | https://doi.org/10.1016/j.mssp.2024.108556 | This Work | Co4 Cu0.3 Sb11.5 Te0.5 | 470 | 0.3
275 | https://doi.org/10.1016/j.mssp.2024.108556 | This Work | Co4 Cu0.3 Sb11.5 Te0.5 | 510 | 0.34
276 | https://doi.org/10.1016/j.mssp.2024.108556 | This Work | Co4 Cu0.3 Sb11.5 Te0.5 | 550 | 0.39
277 | https://doi.org/10.1016/j.mssp.2024.108556 | This Work | Co4 Cu0.3 Sb11.5 Te0.5 | 590 | 0.45
278 | https://doi.org/10.1016/j.mssp.2024.108556 | This Work | Co4 Cu0.3 Sb11.5 Te0.5 | 630 | 0.53
279 | https://doi.org/10.1016/j.mssp.2024.108556 | This Work | Co4 Cu0.3 Sb11.5 Te0.5 | 670 | 0.6
280 | https://doi.org/10.1016/j.mssp.2024.108556 | This Work | Co4 Cu0.3 Sb11.5 Te0.5 | 700 | 0.66
281 | https://doi.org/10.1016/j.mssp.2024.108556 | This Work | Co4 Cu0.3 Sb11.5 Te0.5 | 730 | 0.71
282 | https://doi.org/10.1016/j.mssp.2024.108556 | This Work | Co4 Cu0.3 Sb11.5 Te0.5 | 770 | 0.77
283 | https://doi.org/10.1016/j.mssp.2024.108556 | This Work | Co4 Cu0.3 Sb11.3 Te0.7 | 320 | 0.068
284 | https://doi.org/10.1016/j.mssp.2024.108556 | This Work | Co4 Cu0.3 Sb11.3 Te0.7 | 360 | 0.082
285 | https://doi.org/10.1016/j.mssp.2024.108556 | This Work | Co4 Cu0.3 Sb11.3 Te0.7 | 400 | 0.1
286 | https://doi.org/10.1016/j.mssp.2024.108556 | This Work | Co4 Cu0.3 Sb11.3 Te0.7 | 440 | 0.13
287 | https://doi.org/10.1016/j.mssp.2024.108556 | This Work | Co4 Cu0.3 Sb11.3 Te0.7 | 470 | 0.15
288 | https://doi.org/10.1016/j.mssp.2024.108556 | This Work | Co4 Cu0.3 Sb11.3 Te0.7 | 510 | 0.19
289 | https://doi.org/10.1016/j.mssp.2024.108556 | This Work | Co4 Cu0.3 Sb11.3 Te0.7 | 550 | 0.22
290 | https://doi.org/10.1016/j.mssp.2024.108556 | This Work | Co4 Cu0.3 Sb11.3 Te0.7 | 590 | 0.26
291 | https://doi.org/10.1016/j.mssp.2024.108556 | This Work | Co4 Cu0.3 Sb11.3 Te0.7 | 630 | 0.31
292 | https://doi.org/10.1016/j.mssp.2024.108556 | This Work | Co4 Cu0.3 Sb11.3 Te0.7 | 670 | 0.35
293 | https://doi.org/10.1016/j.mssp.2024.108556 | This Work | Co4 Cu0.3 Sb11.3 Te0.7 | 700 | 0.39
294 | https://doi.org/10.1016/j.mssp.2024.108556 | This Work | Co4 Cu0.3 Sb11.3 Te0.7 | 730 | 0.43
295 | https://doi.org/10.1016/j.mssp.2024.108556 | This Work | Co4 Cu0.3 Sb11.3 Te0.7 | 770 | 0.47
296 | https://doi.org/10.1016/j.mssp.2024.108556 | This Work | Co4 Cu0.3 Sb11.1 Te0.9 | 320 | 0.075
297 | https://doi.org/10.1016/j.mssp.2024.108556 | This Work | Co4 Cu0.3 Sb11.1 Te0.9 | 360 | 0.093
298 | https://doi.org/10.1016/j.mssp.2024.108556 | This Work | Co4 Cu0.3 Sb11.1 Te0.9 | 400 | 0.11
299 | https://doi.org/10.1016/j.mssp.2024.108556 | This Work | Co4 Cu0.3 Sb11.1 Te0.9 | 440 | 0.14
300 | https://doi.org/10.1016/j.mssp.2024.108556 | This Work | Co4 Cu0.3 Sb11.1 Te0.9 | 470 | 0.16
301 | https://doi.org/10.1016/j.mssp.2024.108556 | This Work | Co4 Cu0.3 Sb11.1 Te0.9 | 510 | 0.19
302 | https://doi.org/10.1016/j.mssp.2024.108556 | This Work | Co4 Cu0.3 Sb11.1 Te0.9 | 550 | 0.22
303 | https://doi.org/10.1016/j.mssp.2024.108556 | This Work | Co4 Cu0.3 Sb11.1 Te0.9 | 590 | 0.25
304 | https://doi.org/10.1016/j.mssp.2024.108556 | This Work | Co4 Cu0.3 Sb11.1 Te0.9 | 630 | 0.29
305 | https://doi.org/10.1016/j.mssp.2024.108556 | This Work | Co4 Cu0.3 Sb11.1 Te0.9 | 670 | 0.33
306 | https://doi.org/10.1016/j.mssp.2024.108556 | This Work | Co4 Cu0.3 Sb11.1 Te0.9 | 700 | 0.35
307 | https://doi.org/10.1016/j.mssp.2024.108556 | This Work | Co4 Cu0.3 Sb11.1 Te0.9 | 730 | 0.39
308 | https://doi.org/10.1016/j.mssp.2024.108556 | This Work | Co4 Cu0.3 Sb11.1 Te0.9 | 770 | 0.43
309 | https://doi.org/10.1016/j.jeurceramsoc.2024.05.047 | This Work | Ba0.33 Sr0.33 Ca0.33 Ti1 O3 | 373 | 0.0843
310 | https://doi.org/10.1016/j.jeurceramsoc.2024.05.047 | This Work | Ba0.33 Sr0.33 Ca0.33 Ti1 O3 | 423 | 0.0954
311 | https://doi.org/10.1016/j.jeurceramsoc.2024.05.047 | This Work | Ba0.33 Sr0.33 Ca0.33 Ti1 O3 | 473 | 0.108
312 | https://doi.org/10.1016/j.jeurceramsoc.2024.05.047 | This Work | Ba0.33 Sr0.33 Ca0.33 Ti1 O3 | 523 | 0.11
313 | https://doi.org/10.1016/j.jeurceramsoc.2024.05.047 | This Work | Ba0.33 Sr0.33 Ca0.33 Ti1 O3 | 573 | 0.116
314 | https://doi.org/10.1016/j.jeurceramsoc.2024.05.047 | This Work | Ba0.33 Sr0.33 Ca0.33 Ti1 O3 | 623 | 0.124
316 | https://doi.org/10.1016/j.jeurceramsoc.2024.05.047 | This Work | Ba0.33 Sr0.33 Ca0.33 Ti1 O3 | 723 | 0.122
318 | https://doi.org/10.1016/j.jeurceramsoc.2024.05.047 | This Work | Ba0.3135 Sr0.3135 Ca0.3135 La0.05 Ti0.95 Nb0.05 O3 | 373 | 0.0787
319 | https://doi.org/10.1016/j.jeurceramsoc.2024.05.047 | This Work | Ba0.3135 Sr0.3135 Ca0.3135 La0.05 Ti0.95 Nb0.05 O3 | 423 | 0.105
320 | https://doi.org/10.1016/j.jeurceramsoc.2024.05.047 | This Work | Ba0.3135 Sr0.3135 Ca0.3135 La0.05 Ti0.95 Nb0.05 O3 | 473 | 0.131
321 | https://doi.org/10.1016/j.jeurceramsoc.2024.05.047 | This Work | Ba0.3135 Sr0.3135 Ca0.3135 La0.05 Ti0.95 Nb0.05 O3 | 523 | 0.166
322 | https://doi.org/10.1016/j.jeurceramsoc.2024.05.047 | This Work | Ba0.3135 Sr0.3135 Ca0.3135 La0.05 Ti0.95 Nb0.05 O3 | 573 | 0.193
323 | https://doi.org/10.1016/j.jeurceramsoc.2024.05.047 | This Work | Ba0.3135 Sr0.3135 Ca0.3135 La0.05 Ti0.95 Nb0.05 O3 | 623 | 0.233
324 | https://doi.org/10.1016/j.jeurceramsoc.2024.05.047 | This Work | Ba0.3135 Sr0.3135 Ca0.3135 La0.05 Ti0.95 Nb0.05 O3 | 673 | 0.265
327 | https://doi.org/10.1016/j.jeurceramsoc.2024.05.047 | This Work | Ba0.297 Sr0.297 Ca0.297 La0.1 Ti0.95 Nb0.05 O3 | 373 | 0.0565
328 | https://doi.org/10.1016/j.jeurceramsoc.2024.05.047 | This Work | Ba0.297 Sr0.297 Ca0.297 La0.1 Ti0.95 Nb0.05 O3 | 423 | 0.0769
329 | https://doi.org/10.1016/j.jeurceramsoc.2024.05.047 | This Work | Ba0.297 Sr0.297 Ca0.297 La0.1 Ti0.95 Nb0.05 O3 | 473 | 0.1
330 | https://doi.org/10.1016/j.jeurceramsoc.2024.05.047 | This Work | Ba0.297 Sr0.297 Ca0.297 La0.1 Ti0.95 Nb0.05 O3 | 523 | 0.126
331 | https://doi.org/10.1016/j.jeurceramsoc.2024.05.047 | This Work | Ba0.297 Sr0.297 Ca0.297 La0.1 Ti0.95 Nb0.05 O3 | 573 | 0.164
332 | https://doi.org/10.1016/j.jeurceramsoc.2024.05.047 | This Work | Ba0.297 Sr0.297 Ca0.297 La0.1 Ti0.95 Nb0.05 O3 | 623 | 0.196
333 | https://doi.org/10.1016/j.jeurceramsoc.2024.05.047 | This Work | Ba0.297 Sr0.297 Ca0.297 La0.1 Ti0.95 Nb0.05 O3 | 673 | 0.236
334 | https://doi.org/10.1016/j.jeurceramsoc.2024.05.047 | This Work | Ba0.297 Sr0.297 Ca0.297 La0.1 Ti0.95 Nb0.05 O3 | 723 | 0.282
335 | https://doi.org/10.1016/j.jeurceramsoc.2024.05.047 | This Work | Ba0.297 Sr0.297 Ca0.297 La0.1 Ti0.95 Nb0.05 O3 | 773 | 0.344
336 | https://doi.org/10.1016/j.jeurceramsoc.2024.05.047 | This Work | Ba0.3135 Sr0.3135 Ca0.3135 La0.05 Ti0.9 Nb0.1 O3 | 373 | 0.0565
337 | https://doi.org/10.1016/j.jeurceramsoc.2024.05.047 | This Work | Ba0.3135 Sr0.3135 Ca0.3135 La0.05 Ti0.9 Nb0.1 O3 | 423 | 0.0796
338 | https://doi.org/10.1016/j.jeurceramsoc.2024.05.047 | This Work | Ba0.3135 Sr0.3135 Ca0.3135 La0.05 Ti0.9 Nb0.1 O3 | 473 | 0.1
339 | https://doi.org/10.1016/j.jeurceramsoc.2024.05.047 | This Work | Ba0.3135 Sr0.3135 Ca0.3135 La0.05 Ti0.9 Nb0.1 O3 | 523 | 0.131
340 | https://doi.org/10.1016/j.jeurceramsoc.2024.05.047 | This Work | Ba0.3135 Sr0.3135 Ca0.3135 La0.05 Ti0.9 Nb0.1 O3 | 573 | 0.166
341 | https://doi.org/10.1016/j.jeurceramsoc.2024.05.047 | This Work | Ba0.3135 Sr0.3135 Ca0.3135 La0.05 Ti0.9 Nb0.1 O3 | 623 | 0.206
342 | https://doi.org/10.1016/j.jeurceramsoc.2024.05.047 | This Work | Ba0.3135 Sr0.3135 Ca0.3135 La0.05 Ti0.9 Nb0.1 O3 | 673 | 0.241
343 | https://doi.org/10.1016/j.jeurceramsoc.2024.05.047 | This Work | Ba0.3135 Sr0.3135 Ca0.3135 La0.05 Ti0.9 Nb0.1 O3 | 723 | 0.298
344 | https://doi.org/10.1016/j.jeurceramsoc.2024.05.047 | This Work | Ba0.3135 Sr0.3135 Ca0.3135 La0.05 Ti0.9 Nb0.1 O3 | 773 | 0.361
345 | https://doi.org/10.1016/j.jeurceramsoc.2024.05.047 | This Work | Ba0.297 Sr0.297 Ca0.297 La0.1 Ti0.9 Nb0.1 O3 | 373 | 0.0426
346 | https://doi.org/10.1016/j.jeurceramsoc.2024.05.047 | This Work | Ba0.297 Sr0.297 Ca0.297 La0.1 Ti0.9 Nb0.1 O3 | 423 | 0.0565
347 | https://doi.org/10.1016/j.jeurceramsoc.2024.05.047 | This Work | Ba0.297 Sr0.297 Ca0.297 La0.1 Ti0.9 Nb0.1 O3 | 473 | 0.0731
348 | https://doi.org/10.1016/j.jeurceramsoc.2024.05.047 | This Work | Ba0.297 Sr0.297 Ca0.297 La0.1 Ti0.9 Nb0.1 O3 | 523 | 0.0935
349 | https://doi.org/10.1016/j.jeurceramsoc.2024.05.047 | This Work | Ba0.297 Sr0.297 Ca0.297 La0.1 Ti0.9 Nb0.1 O3 | 573 | 0.119
350 | https://doi.org/10.1016/j.jeurceramsoc.2024.05.047 | This Work | Ba0.297 Sr0.297 Ca0.297 La0.1 Ti0.9 Nb0.1 O3 | 623 | 0.151
351 | https://doi.org/10.1016/j.jeurceramsoc.2024.05.047 | This Work | Ba0.297 Sr0.297 Ca0.297 La0.1 Ti0.9 Nb0.1 O3 | 673 | 0.189
352 | https://doi.org/10.1016/j.jeurceramsoc.2024.05.047 | This Work | Ba0.297 Sr0.297 Ca0.297 La0.1 Ti0.9 Nb0.1 O3 | 723 | 0.233
353 | https://doi.org/10.1016/j.jeurceramsoc.2024.05.047 | This Work | Ba0.297 Sr0.297 Ca0.297 La0.1 Ti0.9 Nb0.1 O3 | 773 | 0.286
354 | https://doi.org/10.1126/science.abb3517 | This Work | Ag1 Sb1 Te2 | 325 | 0.53285
355 | https://doi.org/10.1126/science.abb3517 | This Work | Ag1 Sb1 Te2 | 350 | 0.60972
356 | https://doi.org/10.1126/science.abb3517 | This Work | Ag1 Sb1 Te2 | 375 | 0.67896
357 | https://doi.org/10.1126/science.abb3517 | This Work | Ag1 Sb1 Te2 | 400 | 0.78145
358 | https://doi.org/10.1126/science.abb3517 | This Work | Ag1 Sb1 Te2 | 425 | 0.9053
359 | https://doi.org/10.1126/science.abb3517 | This Work | Ag1 Sb1 Te2 | 450 | 0.96949
360 | https://doi.org/10.1126/science.abb3517 | This Work | Ag1 Sb1 Te2 | 475 | 0.96753
361 | https://doi.org/10.1126/science.abb3517 | This Work | Ag1 Sb1 Te2 | 500 | 0.96596
362 | https://doi.org/10.1126/science.abb3517 | This Work | Ag1 Sb1 Te2 | 525 | 0.96572
363 | https://doi.org/10.1126/science.abb3517 | This Work | Ag1 Sb1 Te2 | 550 | 0.92817
364 | https://doi.org/10.1126/science.abb3517 | This Work | Ag1 Sb1 Te2 | 575 | 0.86706
366 | https://doi.org/10.1126/science.abb3517 | This Work | Cd0.02 Ag1 Sb0.98 Te2 | 350 | 0.90497
367 | https://doi.org/10.1126/science.abb3517 | This Work | Cd0.02 Ag1 Sb0.98 Te2 | 375 | 1.1298
368 | https://doi.org/10.1126/science.abb3517 | This Work | Cd0.02 Ag1 Sb0.98 Te2 | 400 | 1.2262
369 | https://doi.org/10.1126/science.abb3517 | This Work | Cd0.02 Ag1 Sb0.98 Te2 | 425 | 1.2791
370 | https://doi.org/10.1126/science.abb3517 | This Work | Cd0.02 Ag1 Sb0.98 Te2 | 450 | 1.3466
371 | https://doi.org/10.1126/science.abb3517 | This Work | Cd0.02 Ag1 Sb0.98 Te2 | 475 | 1.3465
372 | https://doi.org/10.1126/science.abb3517 | This Work | Cd0.02 Ag1 Sb0.98 Te2 | 500 | 1.4072
373 | https://doi.org/10.1126/science.abb3517 | This Work | Cd0.02 Ag1 Sb0.98 Te2 | 525 | 1.4332
374 | https://doi.org/10.1126/science.abb3517 | This Work | Cd0.02 Ag1 Sb0.98 Te2 | 550 | 1.4607
375 | https://doi.org/10.1126/science.abb3517 | This Work | Cd0.02 Ag1 Sb0.98 Te2 | 575 | 1.7784
376 | https://doi.org/10.1126/science.abb3517 | This Work | Cd0.04 Ag1 Sb0.96 Te2 | 325 | 1.3912
377 | https://doi.org/10.1126/science.abb3517 | This Work | Cd0.04 Ag1 Sb0.96 Te2 | 350 | 1.494
378 | https://doi.org/10.1126/science.abb3517 | This Work | Cd0.04 Ag1 Sb0.96 Te2 | 375 | 1.5504
379 | https://doi.org/10.1126/science.abb3517 | This Work | Cd0.04 Ag1 Sb0.96 Te2 | 400 | 1.4953
380 | https://doi.org/10.1126/science.abb3517 | This Work | Cd0.04 Ag1 Sb0.96 Te2 | 425 | 1.5993
381 | https://doi.org/10.1126/science.abb3517 | This Work | Cd0.04 Ag1 Sb0.96 Te2 | 450 | 1.6184
382 | https://doi.org/10.1126/science.abb3517 | This Work | Cd0.04 Ag1 Sb0.96 Te2 | 475 | 1.7505
383 | https://doi.org/10.1126/science.abb3517 | This Work | Cd0.04 Ag1 Sb0.96 Te2 | 500 | 1.8054
384 | https://doi.org/10.1126/science.abb3517 | This Work | Cd0.04 Ag1 Sb0.96 Te2 | 525 | 1.7352
385 | https://doi.org/10.1126/science.abb3517 | This Work | Cd0.04 Ag1 Sb0.96 Te2 | 550 | 1.7709
386 | https://doi.org/10.1126/science.abb3517 | This Work | Cd0.04 Ag1 Sb0.96 Te2 | 575 | 1.8436
387 | https://doi.org/10.1126/science.abb3517 | This Work | Cd0.06 Ag1 Sb0.94 Te2 | 325 | 1.506
388 | https://doi.org/10.1126/science.abb3517 | This Work | Cd0.06 Ag1 Sb0.94 Te2 | 350 | 1.6309
389 | https://doi.org/10.1126/science.abb3517 | This Work | Cd0.06 Ag1 Sb0.94 Te2 | 375 | 1.6297
390 | https://doi.org/10.1126/science.abb3517 | This Work | Cd0.06 Ag1 Sb0.94 Te2 | 400 | 1.6297
391 | https://doi.org/10.1126/science.abb3517 | This Work | Cd0.06 Ag1 Sb0.94 Te2 | 425 | 1.7302
392 | https://doi.org/10.1126/science.abb3517 | This Work | Cd0.06 Ag1 Sb0.94 Te2 | 450 | 1.8033
393 | https://doi.org/10.1126/science.abb3517 | This Work | Cd0.06 Ag1 Sb0.94 Te2 | 475 | 1.902
394 | https://doi.org/10.1126/science.abb3517 | This Work | Cd0.06 Ag1 Sb0.94 Te2 | 500 | 1.9683
395 | https://doi.org/10.1126/science.abb3517 | This Work | Cd0.06 Ag1 Sb0.94 Te2 | 525 | 2.112
396 | https://doi.org/10.1126/science.abb3517 | This Work | Cd0.06 Ag1 Sb0.94 Te2 | 550 | 2.2122
397 | https://doi.org/10.1126/science.abb3517 | This Work | Cd0.06 Ag1 Sb0.94 Te2 | 575 | 2.5388
398 | https://doi.org/10.1126/science.abb3517 | This Work | Cd0.08 Ag1 Sb0.92 Te2 | 325 | 0.39047
399 | https://doi.org/10.1126/science.abb3517 | This Work | Cd0.08 Ag1 Sb0.92 Te2 | 350 | 0.46966
400 | https://doi.org/10.1126/science.abb3517 | This Work | Cd0.08 Ag1 Sb0.92 Te2 | 375 | 0.55834
401 | https://doi.org/10.1126/science.abb3517 | This Work | Cd0.08 Ag1 Sb0.92 Te2 | 400 | 0.62995
402 | https://doi.org/10.1126/science.abb3517 | This Work | Cd0.08 Ag1 Sb0.92 Te2 | 425 | 0.73829
403 | https://doi.org/10.1126/science.abb3517 | This Work | Cd0.08 Ag1 Sb0.92 Te2 | 450 | 0.81484
404 | https://doi.org/10.1126/science.abb3517 | This Work | Cd0.08 Ag1 Sb0.92 Te2 | 475 | 0.9707
405 | https://doi.org/10.1126/science.abb3517 | This Work | Cd0.08 Ag1 Sb0.92 Te2 | 500 | 1.0706
406 | https://doi.org/10.1126/science.abb3517 | This Work | Cd0.08 Ag1 Sb0.92 Te2 | 525 | 1.0751
407 | https://doi.org/10.1126/science.abb3517 | This Work | Cd0.08 Ag1 Sb0.92 Te2 | 550 | 1.0746
408 | https://doi.org/10.1126/science.abb3517 | This Work | Cd0.08 Ag1 Sb0.92 Te2 | 575 | 1.2364
413 | https://doi.org/10.1126/science.abe1292 | This Work | Sb0.012 Pb0.99 Se1 | 500 | 0.1988
414 | https://doi.org/10.1126/science.abe1292 | This Work | Sb0.012 Pb0.99 Se1 | 550 | 0.2828
415 | https://doi.org/10.1126/science.abe1292 | This Work | Sb0.012 Pb0.99 Se1 | 600 | 0.3985
416 | https://doi.org/10.1126/science.abe1292 | This Work | Sb0.012 Pb0.99 Se1 | 650 | 0.5199
425 | https://doi.org/10.1126/science.abe1292 | This Work | Sb0.012 Te0.1 Pb0.99 Se0.8 S0.1 | 450 | 0.1545
426 | https://doi.org/10.1126/science.abe1292 | This Work | Sb0.012 Te0.1 Pb0.99 Se0.8 S0.1 | 500 | 0.2394
427 | https://doi.org/10.1126/science.abe1292 | This Work | Sb0.012 Te0.1 Pb0.99 Se0.8 S0.1 | 550 | 0.3514
428 | https://doi.org/10.1126/science.abe1292 | This Work | Sb0.012 Te0.1 Pb0.99 Se0.8 S0.1 | 600 | 0.4925
429 | https://doi.org/10.1126/science.abe1292 | This Work | Sb0.012 Te0.1 Pb0.99 Se0.8 S0.1 | 650 | 0.646
430 | https://doi.org/10.1126/science.abe1292 | This Work | Sb0.012 Te0.1 Pb0.99 Se0.8 S0.1 | 700 | 0.7789
431 | https://doi.org/10.1126/science.abe1292 | This Work | Sb0.012 Te0.1 Pb0.99 Se0.8 S0.1 | 750 | 0.8471
432 | https://doi.org/10.1126/science.abe1292 | This Work | Sb0.012 Te0.1 Pb0.99 Se0.8 S0.1 | 800 | 0.8969
433 | https://doi.org/10.1126/science.abe1292 | This Work | Sb0.012 Te0.1 Pb0.99 Se0.8 S0.1 | 850 | 0.9336
434 | https://doi.org/10.1126/science.abe1292 | This Work | Sb0.012 Te0.1 Pb0.99 Se0.8 S0.1 | 900 | 1.016
437 | https://doi.org/10.1126/science.abe1292 | This Work | Sb0.012 Te0.2 Pb0.99 Se0.6 S0.2 | 400 | 0.1057
438 | https://doi.org/10.1126/science.abe1292 | This Work | Sb0.012 Te0.2 Pb0.99 Se0.6 S0.2 | 450 | 0.1706
439 | https://doi.org/10.1126/science.abe1292 | This Work | Sb0.012 Te0.2 Pb0.99 Se0.6 S0.2 | 500 | 0.2896
440 | https://doi.org/10.1126/science.abe1292 | This Work | Sb0.012 Te0.2 Pb0.99 Se0.6 S0.2 | 550 | 0.4024
441 | https://doi.org/10.1126/science.abe1292 | This Work | Sb0.012 Te0.2 Pb0.99 Se0.6 S0.2 | 600 | 0.5364
442 | https://doi.org/10.1126/science.abe1292 | This Work | Sb0.012 Te0.2 Pb0.99 Se0.6 S0.2 | 650 | 0.7093
443 | https://doi.org/10.1126/science.abe1292 | This Work | Sb0.012 Te0.2 Pb0.99 Se0.6 S0.2 | 700 | 0.8433
444 | https://doi.org/10.1126/science.abe1292 | This Work | Sb0.012 Te0.2 Pb0.99 Se0.6 S0.2 | 750 | 0.8907
445 | https://doi.org/10.1126/science.abe1292 | This Work | Sb0.012 Te0.2 Pb0.99 Se0.6 S0.2 | 800 | 0.9749
446 | https://doi.org/10.1126/science.abe1292 | This Work | Sb0.012 Te0.2 Pb0.99 Se0.6 S0.2 | 850 | 1.053
447 | https://doi.org/10.1126/science.abe1292 | This Work | Sb0.012 Te0.2 Pb0.99 Se0.6 S0.2 | 900 | 1.158
452 | https://doi.org/10.1126/science.abe1292 | This Work | Sb0.012 Te0.25 Pb0.99 Se0.5 S0.25 | 500 | 0.334
453 | https://doi.org/10.1126/science.abe1292 | This Work | Sb0.012 Te0.25 Pb0.99 Se0.5 S0.25 | 550 | 0.499
454 | https://doi.org/10.1126/science.abe1292 | This Work | Sb0.012 Te0.25 Pb0.99 Se0.5 S0.25 | 600 | 0.7052
455 | https://doi.org/10.1126/science.abe1292 | This Work | Sb0.012 Te0.25 Pb0.99 Se0.5 S0.25 | 650 | 0.8751
456 | https://doi.org/10.1126/science.abe1292 | This Work | Sb0.012 Te0.25 Pb0.99 Se0.5 S0.25 | 700 | 1.002
457 | https://doi.org/10.1126/science.abe1292 | This Work | Sb0.012 Te0.25 Pb0.99 Se0.5 S0.25 | 750 | 1.067
458 | https://doi.org/10.1126/science.abe1292 | This Work | Sb0.012 Te0.25 Pb0.99 Se0.5 S0.25 | 800 | 1.181
459 | https://doi.org/10.1126/science.abe1292 | This Work | Sb0.012 Te0.25 Pb0.99 Se0.5 S0.25 | 850 | 1.304
460 | https://doi.org/10.1126/science.abe1292 | This Work | Sb0.012 Te0.25 Pb0.99 Se0.5 S0.25 | 900 | 1.363
462 | https://doi.org/10.1126/science.abe1292 | This Work | Sb0.012 Te0.3 Pb0.99 Se0.4 S0.3 | 350 | 0.09316
463 | https://doi.org/10.1126/science.abe1292 | This Work | Sb0.012 Te0.3 Pb0.99 Se0.4 S0.3 | 400 | 0.1461
464 | https://doi.org/10.1126/science.abe1292 | This Work | Sb0.012 Te0.3 Pb0.99 Se0.4 S0.3 | 450 | 0.24
465 | https://doi.org/10.1126/science.abe1292 | This Work | Sb0.012 Te0.3 Pb0.99 Se0.4 S0.3 | 500 | 0.37
466 | https://doi.org/10.1126/science.abe1292 | This Work | Sb0.012 Te0.3 Pb0.99 Se0.4 S0.3 | 550 | 0.5208
467 | https://doi.org/10.1126/science.abe1292 | This Work | Sb0.012 Te0.3 Pb0.99 Se0.4 S0.3 | 600 | 0.6724
468 | https://doi.org/10.1126/science.abe1292 | This Work | Sb0.012 Te0.3 Pb0.99 Se0.4 S0.3 | 650 | 0.8472
469 | https://doi.org/10.1126/science.abe1292 | This Work | Sb0.012 Te0.3 Pb0.99 Se0.4 S0.3 | 700 | 0.955
470 | https://doi.org/10.1126/science.abe1292 | This Work | Sb0.012 Te0.3 Pb0.99 Se0.4 S0.3 | 750 | 0.9989
471 | https://doi.org/10.1126/science.abe1292 | This Work | Sb0.012 Te0.3 Pb0.99 Se0.4 S0.3 | 800 | 1.1
474 | https://doi.org/10.1126/science.abe1292 | This Work | Sb0.012 Te0.4 Pb0.99 Se0.2 S0.4 | 300 | 0.1054
476 | https://doi.org/10.1126/science.abe1292 | This Work | Sb0.012 Te0.4 Pb0.99 Se0.2 S0.4 | 400 | 0.2748
477 | https://doi.org/10.1126/science.abe1292 | This Work | Sb0.012 Te0.4 Pb0.99 Se0.2 S0.4 | 450 | 0.3875
478 | https://doi.org/10.1126/science.abe1292 | This Work | Sb0.012 Te0.4 Pb0.99 Se0.2 S0.4 | 500 | 0.5277
479 | https://doi.org/10.1126/science.abe1292 | This Work | Sb0.012 Te0.4 Pb0.99 Se0.2 S0.4 | 550 | 0.6823
480 | https://doi.org/10.1126/science.abe1292 | This Work | Sb0.012 Te0.4 Pb0.99 Se0.2 S0.4 | 600 | 0.8323
481 | https://doi.org/10.1126/science.abe1292 | This Work | Sb0.012 Te0.4 Pb0.99 Se0.2 S0.4 | 650 | 0.9599
482 | https://doi.org/10.1126/science.abe1292 | This Work | Sb0.012 Te0.4 Pb0.99 Se0.2 S0.4 | 700 | 1.054
487 | https://doi.org/10.1126/science.abe1292 | This Work | Sb0.012 Te0.5 Pb0.99 S0.5 | 300 | 0.1105
488 | https://doi.org/10.1126/science.abe1292 | This Work | Sb0.012 Te0.5 Pb0.99 S0.5 | 350 | 0.1681
489 | https://doi.org/10.1126/science.abe1292 | This Work | Sb0.012 Te0.5 Pb0.99 S0.5 | 400 | 0.2502
490 | https://doi.org/10.1126/science.abe1292 | This Work | Sb0.012 Te0.5 Pb0.99 S0.5 | 450 | 0.354
491 | https://doi.org/10.1126/science.abe1292 | This Work | Sb0.012 Te0.5 Pb0.99 S0.5 | 500 | 0.4702
492 | https://doi.org/10.1126/science.abe1292 | This Work | Sb0.012 Te0.5 Pb0.99 S0.5 | 550 | 0.6413
493 | https://doi.org/10.1126/science.abe1292 | This Work | Sb0.012 Te0.5 Pb0.99 S0.5 | 600 | 0.7861
494 | https://doi.org/10.1126/science.abe1292 | This Work | Sb0.012 Te0.5 Pb0.99 S0.5 | 650 | 0.9145
495 | https://doi.org/10.1126/science.abe1292 | This Work | Sb0.012 Te0.5 Pb0.99 S0.5 | 700 | 1.021
496 | https://doi.org/10.1126/science.abe1292 | This Work | Sb0.012 Te0.5 Pb0.99 S0.5 | 750 | 1.045
501 | https://doi.org/10.1126/science.abe1292 | This Work | Sn0.05 Sb0.012 Te0.25 Pb0.94 Se0.5 S0.25 | 350 | 0.1021
502 | https://doi.org/10.1126/science.abe1292 | This Work | Sn0.05 Sb0.012 Te0.25 Pb0.94 Se0.5 S0.25 | 400 | 0.1678
503 | https://doi.org/10.1126/science.abe1292 | This Work | Sn0.05 Sb0.012 Te0.25 Pb0.94 Se0.5 S0.25 | 450 | 0.2634
504 | https://doi.org/10.1126/science.abe1292 | This Work | Sn0.05 Sb0.012 Te0.25 Pb0.94 Se0.5 S0.25 | 500 | 0.4043
505 | https://doi.org/10.1126/science.abe1292 | This Work | Sn0.05 Sb0.012 Te0.25 Pb0.94 Se0.5 S0.25 | 550 | 0.5762
506 | https://doi.org/10.1126/science.abe1292 | This Work | Sn0.05 Sb0.012 Te0.25 Pb0.94 Se0.5 S0.25 | 600 | 0.7866
507 | https://doi.org/10.1126/science.abe1292 | This Work | Sn0.05 Sb0.012 Te0.25 Pb0.94 Se0.5 S0.25 | 650 | 1.135
508 | https://doi.org/10.1126/science.abe1292 | This Work | Sn0.05 Sb0.012 Te0.25 Pb0.94 Se0.5 S0.25 | 700 | 1.258
509 | https://doi.org/10.1126/science.abe1292 | This Work | Sn0.05 Sb0.012 Te0.25 Pb0.94 Se0.5 S0.25 | 750 | 1.406
510 | https://doi.org/10.1126/science.abe1292 | This Work | Sn0.05 Sb0.012 Te0.25 Pb0.94 Se0.5 S0.25 | 800 | 1.46
511 | https://doi.org/10.1126/science.abe1292 | This Work | Sn0.05 Sb0.012 Te0.25 Pb0.94 Se0.5 S0.25 | 850 | 1.533
512 | https://doi.org/10.1126/science.abe1292 | This Work | Sn0.05 Sb0.012 Te0.25 Pb0.94 Se0.5 S0.25 | 900 | 1.546
517 | https://doi.org/10.1126/science.abe1292 | This Work | Sn0.1 Sb0.012 Te0.25 Pb0.89 Se0.5 S0.25 | 500 | 0.6736
518 | https://doi.org/10.1126/science.abe1292 | This Work | Sn0.1 Sb0.012 Te0.25 Pb0.89 Se0.5 S0.25 | 550 | 0.9051
519 | https://doi.org/10.1126/science.abe1292 | This Work | Sn0.1 Sb0.012 Te0.25 Pb0.89 Se0.5 S0.25 | 600 | 1.161
520 | https://doi.org/10.1126/science.abe1292 | This Work | Sn0.1 Sb0.012 Te0.25 Pb0.89 Se0.5 S0.25 | 650 | 1.325
521 | https://doi.org/10.1126/science.abe1292 | This Work | Sn0.1 Sb0.012 Te0.25 Pb0.89 Se0.5 S0.25 | 700 | 1.439
522 | https://doi.org/10.1126/science.abe1292 | This Work | Sn0.1 Sb0.012 Te0.25 Pb0.89 Se0.5 S0.25 | 750 | 1.574
523 | https://doi.org/10.1126/science.abe1292 | This Work | Sn0.1 Sb0.012 Te0.25 Pb0.89 Se0.5 S0.25 | 800 | 1.627
524 | https://doi.org/10.1126/science.abe1292 | This Work | Sn0.1 Sb0.012 Te0.25 Pb0.89 Se0.5 S0.25 | 850 | 1.703
525 | https://doi.org/10.1126/science.abe1292 | This Work | Sn0.1 Sb0.012 Te0.25 Pb0.89 Se0.5 S0.25 | 900 | 1.773
526 | https://doi.org/10.1126/science.abe1292 | This Work | Sn0.15 Sb0.012 Te0.25 Pb0.84 Se0.5 S0.25 | 300 | 0.1159
527 | https://doi.org/10.1126/science.abe1292 | This Work | Sn0.15 Sb0.012 Te0.25 Pb0.84 Se0.5 S0.25 | 350 | 0.1798
528 | https://doi.org/10.1126/science.abe1292 | This Work | Sn0.15 Sb0.012 Te0.25 Pb0.84 Se0.5 S0.25 | 400 | 0.2816
529 | https://doi.org/10.1126/science.abe1292 | This Work | Sn0.15 Sb0.012 Te0.25 Pb0.84 Se0.5 S0.25 | 450 | 0.4438
530 | https://doi.org/10.1126/science.abe1292 | This Work | Sn0.15 Sb0.012 Te0.25 Pb0.84 Se0.5 S0.25 | 500 | 0.6438
531 | https://doi.org/10.1126/science.abe1292 | This Work | Sn0.15 Sb0.012 Te0.25 Pb0.84 Se0.5 S0.25 | 550 | 0.8616
532 | https://doi.org/10.1126/science.abe1292 | This Work | Sn0.15 Sb0.012 Te0.25 Pb0.84 Se0.5 S0.25 | 600 | 1.097
533 | https://doi.org/10.1126/science.abe1292 | This Work | Sn0.15 Sb0.012 Te0.25 Pb0.84 Se0.5 S0.25 | 650 | 1.274
534 | https://doi.org/10.1126/science.abe1292 | This Work | Sn0.15 Sb0.012 Te0.25 Pb0.84 Se0.5 S0.25 | 700 | 1.334
535 | https://doi.org/10.1126/science.abe1292 | This Work | Sn0.15 Sb0.012 Te0.25 Pb0.84 Se0.5 S0.25 | 750 | 1.365
536 | https://doi.org/10.1126/science.abe1292 | This Work | Sn0.15 Sb0.012 Te0.25 Pb0.84 Se0.5 S0.25 | 800 | 1.394
537 | https://doi.org/10.1126/science.abe1292 | This Work | Sn0.15 Sb0.012 Te0.25 Pb0.84 Se0.5 S0.25 | 850 | 1.399
538 | https://doi.org/10.1126/science.abe1292 | This Work | Sn0.15 Sb0.012 Te0.25 Pb0.84 Se0.5 S0.25 | 900 | 1.404
539 | https://doi.org/10.1126/science.abe1292 | This Work | Sn0.2 Sb0.012 Te0.25 Pb0.79 Se0.5 S0.25 | 300 | 0.1124
540 | https://doi.org/10.1126/science.abe1292 | This Work | Sn0.2 Sb0.012 Te0.25 Pb0.79 Se0.5 S0.25 | 350 | 0.1829
541 | https://doi.org/10.1126/science.abe1292 | This Work | Sn0.2 Sb0.012 Te0.25 Pb0.79 Se0.5 S0.25 | 400 | 0.2811
542 | https://doi.org/10.1126/science.abe1292 | This Work | Sn0.2 Sb0.012 Te0.25 Pb0.79 Se0.5 S0.25 | 450 | 0.4357
543 | https://doi.org/10.1126/science.abe1292 | This Work | Sn0.2 Sb0.012 Te0.25 Pb0.79 Se0.5 S0.25 | 500 | 0.6236
544 | https://doi.org/10.1126/science.abe1292 | This Work | Sn0.2 Sb0.012 Te0.25 Pb0.79 Se0.5 S0.25 | 550 | 0.7878
545 | https://doi.org/10.1126/science.abe1292 | This Work | Sn0.2 Sb0.012 Te0.25 Pb0.79 Se0.5 S0.25 | 600 | 0.9525
546 | https://doi.org/10.1126/science.abe1292 | This Work | Sn0.2 Sb0.012 Te0.25 Pb0.79 Se0.5 S0.25 | 650 | 1.077
548 | https://doi.org/10.1126/science.abe1292 | This Work | Sn0.2 Sb0.012 Te0.25 Pb0.79 Se0.5 S0.25 | 750 | 1.137
550 | https://doi.org/10.1126/science.abe1292 | This Work | Sn0.2 Sb0.012 Te0.25 Pb0.79 Se0.5 S0.25 | 850 | 1.133
552 | https://doi.org/10.1016/j.vacuum.2024.113351 | This Work | Fe1 Se2 | 310 | 0.0081
557 | https://doi.org/10.1016/j.vacuum.2024.113351 | This Work | Fe1 Se2 | 550 | 0.018
558 | https://doi.org/10.1016/j.vacuum.2024.113351 | This Work | Fe1 Se2 | 600 | 0.048
559 | https://doi.org/10.1016/j.vacuum.2024.113351 | This Work | Fe1 Se2 | 650 | 0.078
560 | https://doi.org/10.1016/j.vacuum.2024.113351 | This Work | Fe1 Se2 | 700 | 0.093
566 | https://doi.org/10.1016/j.vacuum.2024.113351 | This Work | Cr0.03 Fe0.97 Se2 | 550 | 0.014
567 | https://doi.org/10.1016/j.vacuum.2024.113351 | This Work | Cr0.03 Fe0.97 Se2 | 600 | 0.035
568 | https://doi.org/10.1016/j.vacuum.2024.113351 | This Work | Cr0.03 Fe0.97 Se2 | 650 | 0.057
569 | https://doi.org/10.1016/j.vacuum.2024.113351 | This Work | Cr0.03 Fe0.97 Se2 | 700 | 0.077
571 | https://doi.org/10.1016/j.vacuum.2024.113351 | This Work | Cr0.06 Fe0.94 Se2 | 350 | 0.004
572 | https://doi.org/10.1016/j.vacuum.2024.113351 | This Work | Cr0.06 Fe0.94 Se2 | 400 | 0.0039
575 | https://doi.org/10.1016/j.vacuum.2024.113351 | This Work | Cr0.06 Fe0.94 Se2 | 550 | 0.018
576 | https://doi.org/10.1016/j.vacuum.2024.113351 | This Work | Cr0.06 Fe0.94 Se2 | 600 | 0.052
577 | https://doi.org/10.1016/j.vacuum.2024.113351 | This Work | Cr0.06 Fe0.94 Se2 | 650 | 0.085
578 | https://doi.org/10.1016/j.vacuum.2024.113351 | This Work | Cr0.06 Fe0.94 Se2 | 700 | 0.11
584 | https://doi.org/10.1016/j.vacuum.2024.113351 | This Work | Cr0.09 Fe0.91 Se2 | 550 | 0.01
585 | https://doi.org/10.1016/j.vacuum.2024.113351 | This Work | Cr0.09 Fe0.91 Se2 | 600 | 0.028
586 | https://doi.org/10.1016/j.vacuum.2024.113351 | This Work | Cr0.09 Fe0.91 Se2 | 650 | 0.049
587 | https://doi.org/10.1016/j.vacuum.2024.113351 | This Work | Cr0.09 Fe0.91 Se2 | 700 | 0.069
588 | https://doi.org/10.1038/s41467-023-38054-y | This Work | Ca0.006 Cu1.9 Bi0.088 Pb0.006 Se1 O0.1 | 300 | 0.24242
589 | https://doi.org/10.1038/s41467-023-38054-y | This Work | Ca0.006 Cu1.9 Bi0.088 Pb0.006 Se1 O0.1 | 323 | 0.26474
590 | https://doi.org/10.1038/s41467-023-38054-y | This Work | Ca0.006 Cu1.9 Bi0.088 Pb0.006 Se1 O0.1 | 423 | 0.42976
591 | https://doi.org/10.1038/s41467-023-38054-y | This Work | Ca0.006 Cu1.9 Bi0.088 Pb0.006 Se1 O0.1 | 473 | 0.57997
592 | https://doi.org/10.1038/s41467-023-38054-y | This Work | Ca0.006 Cu1.9 Bi0.088 Pb0.006 Se1 O0.1 | 523 | 0.76845
593 | https://doi.org/10.1038/s41467-023-38054-y | This Work | Ca0.006 Cu1.9 Bi0.088 Pb0.006 Se1 O0.1 | 573 | 0.99392
594 | https://doi.org/10.1038/s41467-023-38054-y | This Work | Ca0.006 Cu1.9 Bi0.088 Pb0.006 Se1 O0.1 | 623 | 1.11751
595 | https://doi.org/10.1038/s41467-023-38054-y | This Work | Ca0.006 Cu1.9 Bi0.088 Pb0.006 Se1 O0.1 | 673 | 1.38306
596 | https://doi.org/10.1038/s41467-023-38054-y | This Work | Ca0.006 Cu1.9 Bi0.088 Pb0.006 Se1 O0.1 | 723 | 1.47373
597 | https://doi.org/10.1038/s41467-023-38054-y | This Work | Ca0.006 Cu1.9 Bi0.088 Pb0.006 Se1 O0.1 | 773 | 1.58424
598 | https://doi.org/10.1038/s41467-023-38054-y | This Work | Ca0.006 Cu1.9 Bi0.088 Pb0.006 Se1 O0.1 | 823 | 1.66724
599 | https://doi.org/10.1038/s41467-023-38054-y | This Work | Ca0.006 Cu1.9 Bi0.088 Pb0.006 Se1 O0.1 | 873 | 1.77283
600 | https://doi.org/10.1038/s41467-023-38054-y | This Work | Ca0.006 Cu1.9 Bi0.088 Pb0.006 Se1 O0.1 | 923 | 1.94545
601 | https://doi.org/10.1038/s41467-023-38054-y | This Work | Ca0.006 Cu1.9 Bi0.088 Pb0.006 Se1 O0.1 | 973 | 2.14222
602 | https://doi.org/10.1038/s41467-023-38054-y | This Work | Ca0.012 Cu1.8 Bi0.176 Pb0.012 Se1 O0.2 | 300 | 0.18291
603 | https://doi.org/10.1038/s41467-023-38054-y | This Work | Ca0.012 Cu1.8 Bi0.176 Pb0.012 Se1 O0.2 | 323 | 0.23456
604 | https://doi.org/10.1038/s41467-023-38054-y | This Work | Ca0.012 Cu1.8 Bi0.176 Pb0.012 Se1 O0.2 | 423 | 0.34645
605 | https://doi.org/10.1038/s41467-023-38054-y | This Work | Ca0.012 Cu1.8 Bi0.176 Pb0.012 Se1 O0.2 | 473 | 0.46672
606 | https://doi.org/10.1038/s41467-023-38054-y | This Work | Ca0.012 Cu1.8 Bi0.176 Pb0.012 Se1 O0.2 | 523 | 0.63303
607 | https://doi.org/10.1038/s41467-023-38054-y | This Work | Ca0.012 Cu1.8 Bi0.176 Pb0.012 Se1 O0.2 | 573 | 0.79559
608 | https://doi.org/10.1038/s41467-023-38054-y | This Work | Ca0.012 Cu1.8 Bi0.176 Pb0.012 Se1 O0.2 | 623 | 0.92651
609 | https://doi.org/10.1038/s41467-023-38054-y | This Work | Ca0.012 Cu1.8 Bi0.176 Pb0.012 Se1 O0.2 | 673 | 1.14851
610 | https://doi.org/10.1038/s41467-023-38054-y | This Work | Ca0.012 Cu1.8 Bi0.176 Pb0.012 Se1 O0.2 | 723 | 1.24439
611 | https://doi.org/10.1038/s41467-023-38054-y | This Work | Ca0.012 Cu1.8 Bi0.176 Pb0.012 Se1 O0.2 | 773 | 1.40076
612 | https://doi.org/10.1038/s41467-023-38054-y | This Work | Ca0.012 Cu1.8 Bi0.176 Pb0.012 Se1 O0.2 | 823 | 1.54237
613 | https://doi.org/10.1038/s41467-023-38054-y | This Work | Ca0.012 Cu1.8 Bi0.176 Pb0.012 Se1 O0.2 | 873 | 1.7255
614 | https://doi.org/10.1038/s41467-023-38054-y | This Work | Ca0.012 Cu1.8 Bi0.176 Pb0.012 Se1 O0.2 | 923 | 1.91697
615 | https://doi.org/10.1038/s41467-023-38054-y | This Work | Ca0.012 Cu1.8 Bi0.176 Pb0.012 Se1 O0.2 | 973 | 2.0317
616 | https://doi.org/10.1038/s41467-023-38054-y | This Work | Ca0.018 Cu1.7 Bi0.264 Pb0.018 Se1 O0.3 | 300 | 0.18241
617 | https://doi.org/10.1038/s41467-023-38054-y | This Work | Ca0.018 Cu1.7 Bi0.264 Pb0.018 Se1 O0.3 | 323 | 0.20924
618 | https://doi.org/10.1038/s41467-023-38054-y | This Work | Ca0.018 Cu1.7 Bi0.264 Pb0.018 Se1 O0.3 | 423 | 0.23461
619 | https://doi.org/10.1038/s41467-023-38054-y | This Work | Ca0.018 Cu1.7 Bi0.264 Pb0.018 Se1 O0.3 | 473 | 0.33198
620 | https://doi.org/10.1038/s41467-023-38054-y | This Work | Ca0.018 Cu1.7 Bi0.264 Pb0.018 Se1 O0.3 | 523 | 0.44143
621 | https://doi.org/10.1038/s41467-023-38054-y | This Work | Ca0.018 Cu1.7 Bi0.264 Pb0.018 Se1 O0.3 | 573 | 0.56823
622 | https://doi.org/10.1038/s41467-023-38054-y | This Work | Ca0.018 Cu1.7 Bi0.264 Pb0.018 Se1 O0.3 | 623 | 0.67357
623 | https://doi.org/10.1038/s41467-023-38054-y | This Work | Ca0.018 Cu1.7 Bi0.264 Pb0.018 Se1 O0.3 | 673 | 0.84976
624 | https://doi.org/10.1038/s41467-023-38054-y | This Work | Ca0.018 Cu1.7 Bi0.264 Pb0.018 Se1 O0.3 | 723 | 0.94849
625 | https://doi.org/10.1038/s41467-023-38054-y | This Work | Ca0.018 Cu1.7 Bi0.264 Pb0.018 Se1 O0.3 | 773 | 1.11095
626 | https://doi.org/10.1038/s41467-023-38054-y | This Work | Ca0.018 Cu1.7 Bi0.264 Pb0.018 Se1 O0.3 | 823 | 1.26178
627 | https://doi.org/10.1038/s41467-023-38054-y | This Work | Ca0.018 Cu1.7 Bi0.264 Pb0.018 Se1 O0.3 | 873 | 1.40728
628 | https://doi.org/10.1038/s41467-023-38054-y | This Work | Ca0.018 Cu1.7 Bi0.264 Pb0.018 Se1 O0.3 | 923 | 1.54238
629 | https://doi.org/10.1038/s41467-023-38054-y | This Work | Ca0.018 Cu1.7 Bi0.264 Pb0.018 Se1 O0.3 | 973 | 1.71272
657 | https://doi.org/10.1038/s41467-023-38054-y | This Work | Ca0.00271283 Cu0.8590627 Bi0.03978817 Pb0.00271283 Se0.45213826 C0.00083259 O0.04521383 | 300 | 0.28898
658 | https://doi.org/10.1038/s41467-023-38054-y | This Work | Ca0.00271283 Cu0.8590627 Bi0.03978817 Pb0.00271283 Se0.45213826 C0.00083259 O0.04521383 | 323 | 0.32292
659 | https://doi.org/10.1038/s41467-023-38054-y | This Work | Ca0.00271283 Cu0.8590627 Bi0.03978817 Pb0.00271283 Se0.45213826 C0.00083259 O0.04521383 | 423 | 0.47545
660 | https://doi.org/10.1038/s41467-023-38054-y | This Work | Ca0.00271283 Cu0.8590627 Bi0.03978817 Pb0.00271283 Se0.45213826 C0.00083259 O0.04521383 | 473 | 0.67653
661 | https://doi.org/10.1038/s41467-023-38054-y | This Work | Ca0.00271283 Cu0.8590627 Bi0.03978817 Pb0.00271283 Se0.45213826 C0.00083259 O0.04521383 | 523 | 0.90085
662 | https://doi.org/10.1038/s41467-023-38054-y | This Work | Ca0.00271283 Cu0.8590627 Bi0.03978817 Pb0.00271283 Se0.45213826 C0.00083259 O0.04521383 | 573 | 1.13535
663 | https://doi.org/10.1038/s41467-023-38054-y | This Work | Ca0.00271283 Cu0.8590627 Bi0.03978817 Pb0.00271283 Se0.45213826 C0.00083259 O0.04521383 | 623 | 1.28051
664 | https://doi.org/10.1038/s41467-023-38054-y | This Work | Ca0.00271283 Cu0.8590627 Bi0.03978817 Pb0.00271283 Se0.45213826 C0.00083259 O0.04521383 | 673 | 1.57417
665 | https://doi.org/10.1038/s41467-023-38054-y | This Work | Ca0.00271283 Cu0.8590627 Bi0.03978817 Pb0.00271283 Se0.45213826 C0.00083259 O0.04521383 | 723 | 1.63517
666 | https://doi.org/10.1038/s41467-023-38054-y | This Work | Ca0.00271283 Cu0.8590627 Bi0.03978817 Pb0.00271283 Se0.45213826 C0.00083259 O0.04521383 | 773 | 1.73592
667 | https://doi.org/10.1038/s41467-023-38054-y | This Work | Ca0.00271283 Cu0.8590627 Bi0.03978817 Pb0.00271283 Se0.45213826 C0.00083259 O0.04521383 | 823 | 1.82424
668 | https://doi.org/10.1038/s41467-023-38054-y | This Work | Ca0.00271283 Cu0.8590627 Bi0.03978817 Pb0.00271283 Se0.45213826 C0.00083259 O0.04521383 | 873 | 1.91904
669 | https://doi.org/10.1038/s41467-023-38054-y | This Work | Ca0.00271283 Cu0.8590627 Bi0.03978817 Pb0.00271283 Se0.45213826 C0.00083259 O0.04521383 | 923 | 1.99828
670 | https://doi.org/10.1038/s41467-023-38054-y | This Work | Ca0.00271283 Cu0.8590627 Bi0.03978817 Pb0.00271283 Se0.45213826 C0.00083259 O0.04521383 | 973 | 2.11591
671 | https://doi.org/10.1038/s41467-023-38054-y | This Work | Ca0.00271283 Cu0.8590627 Bi0.03978817 Pb0.00271283 Se0.45213826 C0.00083259 O0.04521383 | 1000 | 2.35532
672 | https://doi.org/10.1038/s41467-023-38054-y | This Work | Ca0.00271283 Cu0.8590627 Bi0.03978817 Pb0.00271283 Se0.45213826 C0.00166518 O0.04521383 | 300 | 0.21349
673 | https://doi.org/10.1038/s41467-023-38054-y | This Work | Ca0.00271283 Cu0.8590627 Bi0.03978817 Pb0.00271283 Se0.45213826 C0.00166518 O0.04521383 | 323 | 0.24608
674 | https://doi.org/10.1038/s41467-023-38054-y | This Work | Ca0.00271283 Cu0.8590627 Bi0.03978817 Pb0.00271283 Se0.45213826 C0.00166518 O0.04521383 | 423 | 0.298
675 | https://doi.org/10.1038/s41467-023-38054-y | This Work | Ca0.00271283 Cu0.8590627 Bi0.03978817 Pb0.00271283 Se0.45213826 C0.00166518 O0.04521383 | 473 | 0.43929
676 | https://doi.org/10.1038/s41467-023-38054-y | This Work | Ca0.00271283 Cu0.8590627 Bi0.03978817 Pb0.00271283 Se0.45213826 C0.00166518 O0.04521383 | 523 | 0.60499
677 | https://doi.org/10.1038/s41467-023-38054-y | This Work | Ca0.00271283 Cu0.8590627 Bi0.03978817 Pb0.00271283 Se0.45213826 C0.00166518 O0.04521383 | 573 | 0.78034
678 | https://doi.org/10.1038/s41467-023-38054-y | This Work | Ca0.00271283 Cu0.8590627 Bi0.03978817 Pb0.00271283 Se0.45213826 C0.00166518 O0.04521383 | 623 | 0.90189
679 | https://doi.org/10.1038/s41467-023-38054-y | This Work | Ca0.00271283 Cu0.8590627 Bi0.03978817 Pb0.00271283 Se0.45213826 C0.00166518 O0.04521383 | 673 | 1.11908
680 | https://doi.org/10.1038/s41467-023-38054-y | This Work | Ca0.00271283 Cu0.8590627 Bi0.03978817 Pb0.00271283 Se0.45213826 C0.00166518 O0.04521383 | 723 | 1.27545
681 | https://doi.org/10.1038/s41467-023-38054-y | This Work | Ca0.00271283 Cu0.8590627 Bi0.03978817 Pb0.00271283 Se0.45213826 C0.00166518 O0.04521383 | 773 | 1.39419
682 | https://doi.org/10.1038/s41467-023-38054-y | This Work | Ca0.00271283 Cu0.8590627 Bi0.03978817 Pb0.00271283 Se0.45213826 C0.00166518 O0.04521383 | 823 | 1.56954
683 | https://doi.org/10.1038/s41467-023-38054-y | This Work | Ca0.00271283 Cu0.8590627 Bi0.03978817 Pb0.00271283 Se0.45213826 C0.00166518 O0.04521383 | 873 | 1.70643
684 | https://doi.org/10.1038/s41467-023-38054-y | This Work | Ca0.00271283 Cu0.8590627 Bi0.03978817 Pb0.00271283 Se0.45213826 C0.00166518 O0.04521383 | 923 | 1.85523
685 | https://doi.org/10.1038/s41467-023-38054-y | This Work | Ca0.00271283 Cu0.8590627 Bi0.03978817 Pb0.00271283 Se0.45213826 C0.00166518 O0.04521383 | 973 | 2.1781
686 | https://doi.org/10.1038/s41467-023-38054-y | This Work | Ca0.00271283 Cu0.8590627 Bi0.03978817 Pb0.00271283 Se0.45213826 C0.00166518 O0.04521383 | 1000 | 2.30496
687 | https://doi.org/10.1038/s41467-023-38054-y | This Work | Ca0.00271283 Cu0.8590627 Bi0.03978817 Pb0.00271283 Se0.45213826 C0.00249777 O0.04521383 | 300 | 0.2328
688 | https://doi.org/10.1038/s41467-023-38054-y | This Work | Ca0.00271283 Cu0.8590627 Bi0.03978817 Pb0.00271283 Se0.45213826 C0.00249777 O0.04521383 | 323 | 0.26682
689 | https://doi.org/10.1038/s41467-023-38054-y | This Work | Ca0.00271283 Cu0.8590627 Bi0.03978817 Pb0.00271283 Se0.45213826 C0.00249777 O0.04521383 | 423 | 0.36569
690 | https://doi.org/10.1038/s41467-023-38054-y | This Work | Ca0.00271283 Cu0.8590627 Bi0.03978817 Pb0.00271283 Se0.45213826 C0.00249777 O0.04521383 | 473 | 0.5226
691 | https://doi.org/10.1038/s41467-023-38054-y | This Work | Ca0.00271283 Cu0.8590627 Bi0.03978817 Pb0.00271283 Se0.45213826 C0.00249777 O0.04521383 | 523 | 0.70559
692 | https://doi.org/10.1038/s41467-023-38054-y | This Work | Ca0.00271283 Cu0.8590627 Bi0.03978817 Pb0.00271283 Se0.45213826 C0.00249777 O0.04521383 | 573 | 0.90893
693 | https://doi.org/10.1038/s41467-023-38054-y | This Work | Ca0.00271283 Cu0.8590627 Bi0.03978817 Pb0.00271283 Se0.45213826 C0.00249777 O0.04521383 | 623 | 1.02941
694 | https://doi.org/10.1038/s41467-023-38054-y | This Work | Ca0.00271283 Cu0.8590627 Bi0.03978817 Pb0.00271283 Se0.45213826 C0.00249777 O0.04521383 | 673 | 1.31426
695 | https://doi.org/10.1038/s41467-023-38054-y | This Work | Ca0.00271283 Cu0.8590627 Bi0.03978817 Pb0.00271283 Se0.45213826 C0.00249777 O0.04521383 | 723 | 1.42453
696 | https://doi.org/10.1038/s41467-023-38054-y | This Work | Ca0.00271283 Cu0.8590627 Bi0.03978817 Pb0.00271283 Se0.45213826 C0.00249777 O0.04521383 | 773 | 1.5839
697 | https://doi.org/10.1038/s41467-023-38054-y | This Work | Ca0.00271283 Cu0.8590627 Bi0.03978817 Pb0.00271283 Se0.45213826 C0.00249777 O0.04521383 | 823 | 1.77016
698 | https://doi.org/10.1038/s41467-023-38054-y | This Work | Ca0.00271283 Cu0.8590627 Bi0.03978817 Pb0.00271283 Se0.45213826 C0.00249777 O0.04521383 | 873 | 1.87916
699 | https://doi.org/10.1038/s41467-023-38054-y | This Work | Ca0.00271283 Cu0.8590627 Bi0.03978817 Pb0.00271283 Se0.45213826 C0.00249777 O0.04521383 | 923 | 2.11114
700 | https://doi.org/10.1038/s41467-023-38054-y | This Work | Ca0.00271283 Cu0.8590627 Bi0.03978817 Pb0.00271283 Se0.45213826 C0.00249777 O0.04521383 | 973 | 2.44268
701 | https://doi.org/10.1038/s41467-023-38054-y | This Work | Ca0.00271283 Cu0.8590627 Bi0.03978817 Pb0.00271283 Se0.45213826 C0.00249777 O0.04521383 | 1000 | 2.63226
702 | https://doi.org/10.1038/s41467-023-38054-y | This Work | Ca0.00271283 Cu0.8590627 Bi0.03978817 Pb0.00271283 Se0.45213826 C0.00291407 O0.04521383 | 300 | 0.2493
703 | https://doi.org/10.1038/s41467-023-38054-y | This Work | Ca0.00271283 Cu0.8590627 Bi0.03978817 Pb0.00271283 Se0.45213826 C0.00291407 O0.04521383 | 323 | 0.3
704 | https://doi.org/10.1038/s41467-023-38054-y | This Work | Ca0.00271283 Cu0.8590627 Bi0.03978817 Pb0.00271283 Se0.45213826 C0.00291407 O0.04521383 | 423 | 0.44693
705 | https://doi.org/10.1038/s41467-023-38054-y | This Work | Ca0.00271283 Cu0.8590627 Bi0.03978817 Pb0.00271283 Se0.45213826 C0.00291407 O0.04521383 | 473 | 0.62157
706 | https://doi.org/10.1038/s41467-023-38054-y | This Work | Ca0.00271283 Cu0.8590627 Bi0.03978817 Pb0.00271283 Se0.45213826 C0.00291407 O0.04521383 | 523 | 0.83383
707 | https://doi.org/10.1038/s41467-023-38054-y | This Work | Ca0.00271283 Cu0.8590627 Bi0.03978817 Pb0.00271283 Se0.45213826 C0.00291407 O0.04521383 | 573 | 1.10504
708 | https://doi.org/10.1038/s41467-023-38054-y | This Work | Ca0.00271283 Cu0.8590627 Bi0.03978817 Pb0.00271283 Se0.45213826 C0.00291407 O0.04521383 | 623 | 1.2457
709 | https://doi.org/10.1038/s41467-023-38054-y | This Work | Ca0.00271283 Cu0.8590627 Bi0.03978817 Pb0.00271283 Se0.45213826 C0.00291407 O0.04521383 | 673 | 1.61483
710 | https://doi.org/10.1038/s41467-023-38054-y | This Work | Ca0.00271283 Cu0.8590627 Bi0.03978817 Pb0.00271283 Se0.45213826 C0.00291407 O0.04521383 | 723 | 1.6893
711 | https://doi.org/10.1038/s41467-023-38054-y | This Work | Ca0.00271283 Cu0.8590627 Bi0.03978817 Pb0.00271283 Se0.45213826 C0.00291407 O0.04521383 | 773 | 1.83464
712 | https://doi.org/10.1038/s41467-023-38054-y | This Work | Ca0.00271283 Cu0.8590627 Bi0.03978817 Pb0.00271283 Se0.45213826 C0.00291407 O0.04521383 | 823 | 2.00872
713 | https://doi.org/10.1038/s41467-023-38054-y | This Work | Ca0.00271283 Cu0.8590627 Bi0.03978817 Pb0.00271283 Se0.45213826 C0.00291407 O0.04521383 | 873 | 2.08686
714 | https://doi.org/10.1038/s41467-023-38054-y | This Work | Ca0.00271283 Cu0.8590627 Bi0.03978817 Pb0.00271283 Se0.45213826 C0.00291407 O0.04521383 | 923 | 2.28684
715 | https://doi.org/10.1038/s41467-023-38054-y | This Work | Ca0.00271283 Cu0.8590627 Bi0.03978817 Pb0.00271283 Se0.45213826 C0.00291407 O0.04521383 | 973 | 2.6357
716 | https://doi.org/10.1038/s41467-023-38054-y | This Work | Ca0.00271283 Cu0.8590627 Bi0.03978817 Pb0.00271283 Se0.45213826 C0.00291407 O0.04521383 | 1000 | 2.81812
717 | https://doi.org/10.1038/s41467-023-38054-y | This Work | Ca0.00271283 Cu0.8590627 Bi0.03978817 Pb0.00271283 Se0.45213826 C0.00333036 O0.04521383 | 300 | 0.4054
718 | https://doi.org/10.1038/s41467-023-38054-y | This Work | Ca0.00271283 Cu0.8590627 Bi0.03978817 Pb0.00271283 Se0.45213826 C0.00333036 O0.04521383 | 323 | 0.45059
719 | https://doi.org/10.1038/s41467-023-38054-y | This Work | Ca0.00271283 Cu0.8590627 Bi0.03978817 Pb0.00271283 Se0.45213826 C0.00333036 O0.04521383 | 423 | 0.66995
720 | https://doi.org/10.1038/s41467-023-38054-y | This Work | Ca0.00271283 Cu0.8590627 Bi0.03978817 Pb0.00271283 Se0.45213826 C0.00333036 O0.04521383 | 473 | 0.90289
721 | https://doi.org/10.1038/s41467-023-38054-y | This Work | Ca0.00271283 Cu0.8590627 Bi0.03978817 Pb0.00271283 Se0.45213826 C0.00333036 O0.04521383 | 523 | 1.15254
722 | https://doi.org/10.1038/s41467-023-38054-y | This Work | Ca0.00271283 Cu0.8590627 Bi0.03978817 Pb0.00271283 Se0.45213826 C0.00333036 O0.04521383 | 573 | 1.39801
723 | https://doi.org/10.1038/s41467-023-38054-y | This Work | Ca0.00271283 Cu0.8590627 Bi0.03978817 Pb0.00271283 Se0.45213826 C0.00333036 O0.04521383 | 623 | 1.5466
724 | https://doi.org/10.1038/s41467-023-38054-y | This Work | Ca0.00271283 Cu0.8590627 Bi0.03978817 Pb0.00271283 Se0.45213826 C0.00333036 O0.04521383 | 673 | 1.85442
725 | https://doi.org/10.1038/s41467-023-38054-y | This Work | Ca0.00271283 Cu0.8590627 Bi0.03978817 Pb0.00271283 Se0.45213826 C0.00333036 O0.04521383 | 723 | 1.85484
726 | https://doi.org/10.1038/s41467-023-38054-y | This Work | Ca0.00271283 Cu0.8590627 Bi0.03978817 Pb0.00271283 Se0.45213826 C0.00333036 O0.04521383 | 773 | 1.96072
727 | https://doi.org/10.1038/s41467-023-38054-y | This Work | Ca0.00271283 Cu0.8590627 Bi0.03978817 Pb0.00271283 Se0.45213826 C0.00333036 O0.04521383 | 823 | 2.03866
728 | https://doi.org/10.1038/s41467-023-38054-y | This Work | Ca0.00271283 Cu0.8590627 Bi0.03978817 Pb0.00271283 Se0.45213826 C0.00333036 O0.04521383 | 873 | 2.05643
729 | https://doi.org/10.1038/s41467-023-38054-y | This Work | Ca0.00271283 Cu0.8590627 Bi0.03978817 Pb0.00271283 Se0.45213826 C0.00333036 O0.04521383 | 923 | 2.06332
730 | https://doi.org/10.1038/s41467-023-38054-y | This Work | Ca0.00271283 Cu0.8590627 Bi0.03978817 Pb0.00271283 Se0.45213826 C0.00333036 O0.04521383 | 973 | 2.26854
731 | https://doi.org/10.1038/s41467-023-38054-y | This Work | Ca0.00271283 Cu0.8590627 Bi0.03978817 Pb0.00271283 Se0.45213826 C0.00333036 O0.04521383 | 1000 | 2.59145
732 | https://doi.org/10.1038/s41467-024-48268-3 | This Work | Pb1 Se0.4 S0.6 | 300 | 0.354
733 | https://doi.org/10.1038/s41467-024-48268-3 | This Work | Pb1 Se0.4 S0.6 | 323 | 0.392
734 | https://doi.org/10.1038/s41467-024-48268-3 | This Work | Pb1 Se0.4 S0.6 | 373 | 0.442
735 | https://doi.org/10.1038/s41467-024-48268-3 | This Work | Pb1 Se0.4 S0.6 | 423 | 0.447
736 | https://doi.org/10.1038/s41467-024-48268-3 | This Work | Pb1 Se0.4 S0.6 | 473 | 0.414
737 | https://doi.org/10.1038/s41467-024-48268-3 | This Work | Pb1 Se0.4 S0.6 | 523 | 0.369
738 | https://doi.org/10.1038/s41467-024-48268-3 | This Work | Pb1 Se0.4 S0.6 | 573 | 0.344
739 | https://doi.org/10.1038/s41467-024-48268-3 | This Work | Pb1 Se0.4 S0.6 | 623 | 0.334
740 | https://doi.org/10.1038/s41467-024-48268-3 | This Work | Pb1 Se0.4 S0.6 | 673 | 0.329
741 | https://doi.org/10.1038/s41467-024-48268-3 | This Work | Pb1 Se0.4 S0.6 | 723 | 0.336
742 | https://doi.org/10.1038/s41467-024-48268-3 | This Work | Pb1 Se0.4 S0.6 | 773 | 0.371
743 | https://doi.org/10.1038/s41467-024-48268-3 | This Work | Pb1 Se0.4 S0.6 | 823 | 0.414
744 | https://doi.org/10.1038/s41467-024-48268-3 | This Work | Pb1.002 Se0.4 S0.6 | 300 | 0.349
745 | https://doi.org/10.1038/s41467-024-48268-3 | This Work | Pb1.002 Se0.4 S0.6 | 323 | 0.399
746 | https://doi.org/10.1038/s41467-024-48268-3 | This Work | Pb1.002 Se0.4 S0.6 | 373 | 0.477
747 | https://doi.org/10.1038/s41467-024-48268-3 | This Work | Pb1.002 Se0.4 S0.6 | 423 | 0.513
748 | https://doi.org/10.1038/s41467-024-48268-3 | This Work | Pb1.002 Se0.4 S0.6 | 473 | 0.505
749 | https://doi.org/10.1038/s41467-024-48268-3 | This Work | Pb1.002 Se0.4 S0.6 | 523 | 0.467
750 | https://doi.org/10.1038/s41467-024-48268-3 | This Work | Pb1.002 Se0.4 S0.6 | 573 | 0.434
751 | https://doi.org/10.1038/s41467-024-48268-3 | This Work | Pb1.002 Se0.4 S0.6 | 623 | 0.414
752 | https://doi.org/10.1038/s41467-024-48268-3 | This Work | Pb1.002 Se0.4 S0.6 | 673 | 0.389
753 | https://doi.org/10.1038/s41467-024-48268-3 | This Work | Pb1.002 Se0.4 S0.6 | 723 | 0.384
754 | https://doi.org/10.1038/s41467-024-48268-3 | This Work | Pb1.002 Se0.4 S0.6 | 773 | 0.409
755 | https://doi.org/10.1038/s41467-024-48268-3 | This Work | Pb1.002 Se0.4 S0.6 | 823 | 0.45
756 | https://doi.org/10.1038/s41467-024-48268-3 | This Work | Pb1.004 Se0.4 S0.6 | 300 | 0.389
757 | https://doi.org/10.1038/s41467-024-48268-3 | This Work | Pb1.004 Se0.4 S0.6 | 323 | 0.445
758 | https://doi.org/10.1038/s41467-024-48268-3 | This Work | Pb1.004 Se0.4 S0.6 | 373 | 0.533
759 | https://doi.org/10.1038/s41467-024-48268-3 | This Work | Pb1.004 Se0.4 S0.6 | 423 | 0.566
760 | https://doi.org/10.1038/s41467-024-48268-3 | This Work | Pb1.004 Se0.4 S0.6 | 473 | 0.533
761 | https://doi.org/10.1038/s41467-024-48268-3 | This Work | Pb1.004 Se0.4 S0.6 | 523 | 0.475
762 | https://doi.org/10.1038/s41467-024-48268-3 | This Work | Pb1.004 Se0.4 S0.6 | 573 | 0.46
763 | https://doi.org/10.1038/s41467-024-48268-3 | This Work | Pb1.004 Se0.4 S0.6 | 623 | 0.462
764 | https://doi.org/10.1038/s41467-024-48268-3 | This Work | Pb1.004 Se0.4 S0.6 | 673 | 0.424
765 | https://doi.org/10.1038/s41467-024-48268-3 | This Work | Pb1.004 Se0.4 S0.6 | 723 | 0.414
766 | https://doi.org/10.1038/s41467-024-48268-3 | This Work | Pb1.004 Se0.4 S0.6 | 773 | 0.437
767 | https://doi.org/10.1038/s41467-024-48268-3 | This Work | Pb1.004 Se0.4 S0.6 | 823 | 0.47
768 | https://doi.org/10.1038/s41467-024-48268-3 | This Work | Pb1.006 Se0.4 S0.6 | 300 | 0.326
770 | https://doi.org/10.1038/s41467-024-48268-3 | This Work | Pb1.006 Se0.4 S0.6 | 373 | 0.389
771 | https://doi.org/10.1038/s41467-024-48268-3 | This Work | Pb1.006 Se0.4 S0.6 | 423 | 0.402
772 | https://doi.org/10.1038/s41467-024-48268-3 | This Work | Pb1.006 Se0.4 S0.6 | 473 | 0.389
773 | https://doi.org/10.1038/s41467-024-48268-3 | This Work | Pb1.006 Se0.4 S0.6 | 523 | 0.369
774 | https://doi.org/10.1038/s41467-024-48268-3 | This Work | Pb1.006 Se0.4 S0.6 | 573 | 0.354
775 | https://doi.org/10.1038/s41467-024-48268-3 | This Work | Pb1.006 Se0.4 S0.6 | 623 | 0.361
776 | https://doi.org/10.1038/s41467-024-48268-3 | This Work | Pb1.006 Se0.4 S0.6 | 673 | 0.369
777 | https://doi.org/10.1038/s41467-024-48268-3 | This Work | Pb1.006 Se0.4 S0.6 | 723 | 0.344
778 | https://doi.org/10.1038/s41467-024-48268-3 | This Work | Pb1.006 Se0.4 S0.6 | 773 | 0.371
779 | https://doi.org/10.1038/s41467-024-48268-3 | This Work | Pb1.006 Se0.4 S0.6 | 823 | 0.434
780 | https://doi.org/10.1038/s41467-024-48268-3 | This Work | Cu0.0005 Pb1.004 Se0.4 S0.6 | 300 | 0.451
781 | https://doi.org/10.1038/s41467-024-48268-3 | This Work | Cu0.0005 Pb1.004 Se0.4 S0.6 | 323 | 0.477
782 | https://doi.org/10.1038/s41467-024-48268-3 | This Work | Cu0.0005 Pb1.004 Se0.4 S0.6 | 373 | 0.487
783 | https://doi.org/10.1038/s41467-024-48268-3 | This Work | Cu0.0005 Pb1.004 Se0.4 S0.6 | 423 | 0.497
784 | https://doi.org/10.1038/s41467-024-48268-3 | This Work | Cu0.0005 Pb1.004 Se0.4 S0.6 | 473 | 0.513
785 | https://doi.org/10.1038/s41467-024-48268-3 | This Work | Cu0.0005 Pb1.004 Se0.4 S0.6 | 523 | 0.549
786 | https://doi.org/10.1038/s41467-024-48268-3 | This Work | Cu0.0005 Pb1.004 Se0.4 S0.6 | 573 | 0.6
788 | https://doi.org/10.1038/s41467-024-48268-3 | This Work | Cu0.0005 Pb1.004 Se0.4 S0.6 | 673 | 0.764
789 | https://doi.org/10.1038/s41467-024-48268-3 | This Work | Cu0.0005 Pb1.004 Se0.4 S0.6 | 723 | 0.836
790 | https://doi.org/10.1038/s41467-024-48268-3 | This Work | Cu0.0005 Pb1.004 Se0.4 S0.6 | 773 | 0.841
791 | https://doi.org/10.1038/s41467-024-48268-3 | This Work | Cu0.0005 Pb1.004 Se0.4 S0.6 | 823 | 0.749
804 | https://doi.org/10.1038/s41467-024-48268-3 | This Work | Cu0.002 Pb1.004 Se0.4 S0.6 | 300 | 0.379
805 | https://doi.org/10.1038/s41467-024-48268-3 | This Work | Cu0.002 Pb1.004 Se0.4 S0.6 | 323 | 0.421
806 | https://doi.org/10.1038/s41467-024-48268-3 | This Work | Cu0.002 Pb1.004 Se0.4 S0.6 | 373 | 0.492
807 | https://doi.org/10.1038/s41467-024-48268-3 | This Work | Cu0.002 Pb1.004 Se0.4 S0.6 | 423 | 0.544
808 | https://doi.org/10.1038/s41467-024-48268-3 | This Work | Cu0.002 Pb1.004 Se0.4 S0.6 | 473 | 0.595
809 | https://doi.org/10.1038/s41467-024-48268-3 | This Work | Cu0.002 Pb1.004 Se0.4 S0.6 | 523 | 0.636
810 | https://doi.org/10.1038/s41467-024-48268-3 | This Work | Cu0.002 Pb1.004 Se0.4 S0.6 | 573 | 0.672
811 | https://doi.org/10.1038/s41467-024-48268-3 | This Work | Cu0.002 Pb1.004 Se0.4 S0.6 | 623 | 0.703
812 | https://doi.org/10.1038/s41467-024-48268-3 | This Work | Cu0.002 Pb1.004 Se0.4 S0.6 | 673 | 0.826
813 | https://doi.org/10.1038/s41467-024-48268-3 | This Work | Cu0.002 Pb1.004 Se0.4 S0.6 | 723 | 1.021
814 | https://doi.org/10.1038/s41467-024-48268-3 | This Work | Cu0.002 Pb1.004 Se0.4 S0.6 | 773 | 1.092
815 | https://doi.org/10.1038/s41467-024-48268-3 | This Work | Cu0.002 Pb1.004 Se0.4 S0.6 | 823 | 1.01
816 | https://doi.org/10.1038/s41467-024-48268-3 | This Work | Cu0.004 Pb1.004 Se0.4 S0.6 | 300 | 0.292
817 | https://doi.org/10.1038/s41467-024-48268-3 | This Work | Cu0.004 Pb1.004 Se0.4 S0.6 | 323 | 0.328
818 | https://doi.org/10.1038/s41467-024-48268-3 | This Work | Cu0.004 Pb1.004 Se0.4 S0.6 | 373 | 0.415
819 | https://doi.org/10.1038/s41467-024-48268-3 | This Work | Cu0.004 Pb1.004 Se0.4 S0.6 | 423 | 0.533
820 | https://doi.org/10.1038/s41467-024-48268-3 | This Work | Cu0.004 Pb1.004 Se0.4 S0.6 | 473 | 0.641
821 | https://doi.org/10.1038/s41467-024-48268-3 | This Work | Cu0.004 Pb1.004 Se0.4 S0.6 | 523 | 0.723
822 | https://doi.org/10.1038/s41467-024-48268-3 | This Work | Cu0.004 Pb1.004 Se0.4 S0.6 | 573 | 0.754
823 | https://doi.org/10.1038/s41467-024-48268-3 | This Work | Cu0.004 Pb1.004 Se0.4 S0.6 | 623 | 0.779
824 | https://doi.org/10.1038/s41467-024-48268-3 | This Work | Cu0.004 Pb1.004 Se0.4 S0.6 | 673 | 0.862
825 | https://doi.org/10.1038/s41467-024-48268-3 | This Work | Cu0.004 Pb1.004 Se0.4 S0.6 | 723 | 0.99
826 | https://doi.org/10.1038/s41467-024-48268-3 | This Work | Cu0.004 Pb1.004 Se0.4 S0.6 | 773 | 1.082
827 | https://doi.org/10.1038/s41467-024-48268-3 | This Work | Cu0.004 Pb1.004 Se0.4 S0.6 | 823 | 1.026
828 | https://doi.org/10.1038/s41467-024-48268-3 | This Work | Cu0.006 Pb1.004 Se0.4 S0.6 | 300 | 0.231
829 | https://doi.org/10.1038/s41467-024-48268-3 | This Work | Cu0.006 Pb1.004 Se0.4 S0.6 | 323 | 0.287
830 | https://doi.org/10.1038/s41467-024-48268-3 | This Work | Cu0.006 Pb1.004 Se0.4 S0.6 | 373 | 0.41
831 | https://doi.org/10.1038/s41467-024-48268-3 | This Work | Cu0.006 Pb1.004 Se0.4 S0.6 | 423 | 0.518
832 | https://doi.org/10.1038/s41467-024-48268-3 | This Work | Cu0.006 Pb1.004 Se0.4 S0.6 | 473 | 0.605
833 | https://doi.org/10.1038/s41467-024-48268-3 | This Work | Cu0.006 Pb1.004 Se0.4 S0.6 | 523 | 0.677
834 | https://doi.org/10.1038/s41467-024-48268-3 | This Work | Cu0.006 Pb1.004 Se0.4 S0.6 | 573 | 0.749
835 | https://doi.org/10.1038/s41467-024-48268-3 | This Work | Cu0.006 Pb1.004 Se0.4 S0.6 | 623 | 0.831
836 | https://doi.org/10.1038/s41467-024-48268-3 | This Work | Cu0.006 Pb1.004 Se0.4 S0.6 | 673 | 0.954
837 | https://doi.org/10.1038/s41467-024-48268-3 | This Work | Cu0.006 Pb1.004 Se0.4 S0.6 | 723 | 1.087
838 | https://doi.org/10.1038/s41467-024-48268-3 | This Work | Cu0.006 Pb1.004 Se0.4 S0.6 | 773 | 1.154
839 | https://doi.org/10.1038/s41467-024-48268-3 | This Work | Cu0.006 Pb1.004 Se0.4 S0.6 | 823 | 1.056
851 | https://doi.org/10.1038/s41467-024-48268-3 | This Work | Cu0.001 Pb1.004 Se0.4 S0.6 | 823 | 1.107
852 | https://doi.org/10.1038/s41467-024-45092-7 | This Work | Ag2 Se1 | 303 | 0.541
853 | https://doi.org/10.1038/s41467-024-45092-7 | This Work | Ag2 Se1 | 318 | 0.548
854 | https://doi.org/10.1038/s41467-024-45092-7 | This Work | Ag2 Se1 | 333 | 0.579
855 | https://doi.org/10.1038/s41467-024-45092-7 | This Work | Ag2 Se1 | 348 | 0.624
856 | https://doi.org/10.1038/s41467-024-45092-7 | This Work | Ag2 Se1 | 363 | 0.617
857 | https://doi.org/10.1038/s41467-024-45092-7 | This Work | Ag2 Se1 | 378 | 0.541
858 | https://doi.org/10.1038/s41467-024-45092-7 | This Work | Ag2 Se1 | 393 | 0.452
859 | https://doi.org/10.1038/s41467-024-45092-7 | This Work | Ag2 Te0.007 Se1 | 303 | 0.5
860 | https://doi.org/10.1038/s41467-024-45092-7 | This Work | Ag2 Te0.007 Se1 | 318 | 0.548
861 | https://doi.org/10.1038/s41467-024-45092-7 | This Work | Ag2 Te0.007 Se1 | 333 | 0.545
862 | https://doi.org/10.1038/s41467-024-45092-7 | This Work | Ag2 Te0.007 Se1 | 348 | 0.524
863 | https://doi.org/10.1038/s41467-024-45092-7 | This Work | Ag2 Te0.007 Se1 | 363 | 0.528
864 | https://doi.org/10.1038/s41467-024-45092-7 | This Work | Ag2 Te0.007 Se1 | 378 | 0.517
865 | https://doi.org/10.1038/s41467-024-45092-7 | This Work | Ag2 Te0.007 Se1 | 393 | 0.49
866 | https://doi.org/10.1038/s41467-024-45092-7 | This Work | Ag2 Te0.013 Se1 | 303 | 0.593
867 | https://doi.org/10.1038/s41467-024-45092-7 | This Work | Ag2 Te0.013 Se1 | 318 | 0.634
868 | https://doi.org/10.1038/s41467-024-45092-7 | This Work | Ag2 Te0.013 Se1 | 333 | 0.648
869 | https://doi.org/10.1038/s41467-024-45092-7 | This Work | Ag2 Te0.013 Se1 | 348 | 0.697
870 | https://doi.org/10.1038/s41467-024-45092-7 | This Work | Ag2 Te0.013 Se1 | 363 | 0.724
871 | https://doi.org/10.1038/s41467-024-45092-7 | This Work | Ag2 Te0.013 Se1 | 378 | 0.672
872 | https://doi.org/10.1038/s41467-024-45092-7 | This Work | Ag2 Te0.013 Se1 | 393 | 0.579
873 | https://doi.org/10.1038/s41467-024-45092-7 | This Work | Ag2 Te0.019 Se1 | 303 | 0.569
874 | https://doi.org/10.1038/s41467-024-45092-7 | This Work | Ag2 Te0.019 Se1 | 318 | 0.593
875 | https://doi.org/10.1038/s41467-024-45092-7 | This Work | Ag2 Te0.019 Se1 | 333 | 0.648
876 | https://doi.org/10.1038/s41467-024-45092-7 | This Work | Ag2 Te0.019 Se1 | 348 | 0.693
877 | https://doi.org/10.1038/s41467-024-45092-7 | This Work | Ag2 Te0.019 Se1 | 363 | 0.745
878 | https://doi.org/10.1038/s41467-024-45092-7 | This Work | Ag2 Te0.019 Se1 | 378 | 0.741
879 | https://doi.org/10.1038/s41467-024-45092-7 | This Work | Ag2 Te0.019 Se1 | 393 | 0.693
880 | https://doi.org/10.1038/s41467-024-45092-7 | This Work | Ag2 Te0.026 Se1 | 303 | 0.886
881 | https://doi.org/10.1038/s41467-024-45092-7 | This Work | Ag2 Te0.026 Se1 | 318 | 0.89
882 | https://doi.org/10.1038/s41467-024-45092-7 | This Work | Ag2 Te0.026 Se1 | 333 | 0.89
883 | https://doi.org/10.1038/s41467-024-45092-7 | This Work | Ag2 Te0.026 Se1 | 348 | 0.89
884 | https://doi.org/10.1038/s41467-024-45092-7 | This Work | Ag2 Te0.026 Se1 | 363 | 0.897
885 | https://doi.org/10.1038/s41467-024-45092-7 | This Work | Ag2 Te0.026 Se1 | 378 | 0.893
886 | https://doi.org/10.1038/s41467-024-45092-7 | This Work | Ag2 Te0.026 Se1 | 393 | 0.872
887 | https://doi.org/10.1038/s41467-024-45092-7 | This Work | Ag2 Te0.032 Se1 | 303 | 1.155
888 | https://doi.org/10.1038/s41467-024-45092-7 | This Work | Ag2 Te0.032 Se1 | 318 | 1.152
889 | https://doi.org/10.1038/s41467-024-45092-7 | This Work | Ag2 Te0.032 Se1 | 333 | 1.162
890 | https://doi.org/10.1038/s41467-024-45092-7 | This Work | Ag2 Te0.032 Se1 | 348 | 1.207
891 | https://doi.org/10.1038/s41467-024-45092-7 | This Work | Ag2 Te0.032 Se1 | 363 | 1.262
892 | https://doi.org/10.1038/s41467-024-45092-7 | This Work | Ag2 Te0.032 Se1 | 378 | 1.217
893 | https://doi.org/10.1038/s41467-024-45092-7 | This Work | Ag2 Te0.032 Se1 | 393 | 1.124
894 | https://doi.org/10.1038/s41467-024-45092-7 | This Work | Ag2 Te0.038 Se1 | 303 | 1.114
895 | https://doi.org/10.1038/s41467-024-45092-7 | This Work | Ag2 Te0.038 Se1 | 318 | 1.11
896 | https://doi.org/10.1038/s41467-024-45092-7 | This Work | Ag2 Te0.038 Se1 | 333 | 1.069
897 | https://doi.org/10.1038/s41467-024-45092-7 | This Work | Ag2 Te0.038 Se1 | 348 | 1.031
898 | https://doi.org/10.1038/s41467-024-45092-7 | This Work | Ag2 Te0.038 Se1 | 363 | 1.031
899 | https://doi.org/10.1038/s41467-024-45092-7 | This Work | Ag2 Te0.038 Se1 | 378 | 0.979
900 | https://doi.org/10.1038/s41467-024-45092-7 | This Work | Ag2 Te0.038 Se1 | 393 | 0.948
901 | https://doi.org/10.1016/j.jallcom.2024.175305 | This Work | In0.5 Fe0.1 Co3.9 Sb12 | 323 | 0.231
902 | https://doi.org/10.1016/j.jallcom.2024.175305 | This Work | In0.5 Fe0.1 Co3.9 Sb12 | 373 | 0.289
903 | https://doi.org/10.1016/j.jallcom.2024.175305 | This Work | In0.5 Fe0.1 Co3.9 Sb12 | 423 | 0.351
904 | https://doi.org/10.1016/j.jallcom.2024.175305 | This Work | In0.5 Fe0.1 Co3.9 Sb12 | 473 | 0.422
905 | https://doi.org/10.1016/j.jallcom.2024.175305 | This Work | In0.5 Fe0.1 Co3.9 Sb12 | 523 | 0.542
906 | https://doi.org/10.1016/j.jallcom.2024.175305 | This Work | In0.5 Fe0.1 Co3.9 Sb12 | 573 | 0.622
907 | https://doi.org/10.1016/j.jallcom.2024.175305 | This Work | In0.5 Fe0.1 Co3.9 Sb12 | 623 | 0.693
908 | https://doi.org/10.1016/j.jallcom.2024.175305 | This Work | In0.5 Fe0.1 Co3.9 Sb12 | 673 | 0.809
909 | https://doi.org/10.1016/j.jallcom.2024.175305 | This Work | In0.5 Fe0.1 Co3.9 Sb12 | 723 | 0.876
910 | https://doi.org/10.1016/j.jallcom.2024.175305 | This Work | In0.5 Fe0.1 Co3.9 Sb12 | 773 | 1.04
911 | https://doi.org/10.1016/j.jallcom.2024.175305 | This Work | In0.5 Fe0.01 Co3.99 Sb11.91 Se0.09 | 323 | 0.284
912 | https://doi.org/10.1016/j.jallcom.2024.175305 | This Work | In0.5 Fe0.01 Co3.99 Sb11.91 Se0.09 | 373 | 0.369
913 | https://doi.org/10.1016/j.jallcom.2024.175305 | This Work | In0.5 Fe0.01 Co3.99 Sb11.91 Se0.09 | 423 | 0.462
914 | https://doi.org/10.1016/j.jallcom.2024.175305 | This Work | In0.5 Fe0.01 Co3.99 Sb11.91 Se0.09 | 473 | 0.596
915 | https://doi.org/10.1016/j.jallcom.2024.175305 | This Work | In0.5 Fe0.01 Co3.99 Sb11.91 Se0.09 | 523 | 0.716
916 | https://doi.org/10.1016/j.jallcom.2024.175305 | This Work | In0.5 Fe0.01 Co3.99 Sb11.91 Se0.09 | 573 | 0.813
917 | https://doi.org/10.1016/j.jallcom.2024.175305 | This Work | In0.5 Fe0.01 Co3.99 Sb11.91 Se0.09 | 623 | 0.884
918 | https://doi.org/10.1016/j.jallcom.2024.175305 | This Work | In0.5 Fe0.01 Co3.99 Sb11.91 Se0.09 | 673 | 0.982
919 | https://doi.org/10.1016/j.jallcom.2024.175305 | This Work | In0.5 Fe0.01 Co3.99 Sb11.91 Se0.09 | 723 | 1.098
920 | https://doi.org/10.1016/j.jallcom.2024.175305 | This Work | In0.5 Fe0.01 Co3.99 Sb11.91 Se0.09 | 773 | 1.209
921 | https://doi.org/10.1016/j.jallcom.2024.175305 | This Work | In0.55 Fe0.05 Co3.95 Sb11.95 Se0.05 | 323 | 0.28
922 | https://doi.org/10.1016/j.jallcom.2024.175305 | This Work | In0.55 Fe0.05 Co3.95 Sb11.95 Se0.05 | 373 | 0.373
923 | https://doi.org/10.1016/j.jallcom.2024.175305 | This Work | In0.55 Fe0.05 Co3.95 Sb11.95 Se0.05 | 423 | 0.462
924 | https://doi.org/10.1016/j.jallcom.2024.175305 | This Work | In0.55 Fe0.05 Co3.95 Sb11.95 Se0.05 | 473 | 0.587
925 | https://doi.org/10.1016/j.jallcom.2024.175305 | This Work | In0.55 Fe0.05 Co3.95 Sb11.95 Se0.05 | 523 | 0.689
926 | https://doi.org/10.1016/j.jallcom.2024.175305 | This Work | In0.55 Fe0.05 Co3.95 Sb11.95 Se0.05 | 573 | 0.782
927 | https://doi.org/10.1016/j.jallcom.2024.175305 | This Work | In0.55 Fe0.05 Co3.95 Sb11.95 Se0.05 | 623 | 0.884
928 | https://doi.org/10.1016/j.jallcom.2024.175305 | This Work | In0.55 Fe0.05 Co3.95 Sb11.95 Se0.05 | 673 | 0.942
929 | https://doi.org/10.1016/j.jallcom.2024.175305 | This Work | In0.55 Fe0.05 Co3.95 Sb11.95 Se0.05 | 723 | 0.978
930 | https://doi.org/10.1016/j.jallcom.2024.175305 | This Work | In0.55 Fe0.05 Co3.95 Sb11.95 Se0.05 | 773 | 1.036
931 | https://doi.org/10.1016/j.jallcom.2024.175305 | This Work | In0.55 Fe0.05 Co3.95 Sb11.91 Se0.09 | 323 | 0.293
932 | https://doi.org/10.1016/j.jallcom.2024.175305 | This Work | In0.55 Fe0.05 Co3.95 Sb11.91 Se0.09 | 373 | 0.369
933 | https://doi.org/10.1016/j.jallcom.2024.175305 | This Work | In0.55 Fe0.05 Co3.95 Sb11.91 Se0.09 | 423 | 0.462
934 | https://doi.org/10.1016/j.jallcom.2024.175305 | This Work | In0.55 Fe0.05 Co3.95 Sb11.91 Se0.09 | 473 | 0.6
935 | https://doi.org/10.1016/j.jallcom.2024.175305 | This Work | In0.55 Fe0.05 Co3.95 Sb11.91 Se0.09 | 523 | 0.711
936 | https://doi.org/10.1016/j.jallcom.2024.175305 | This Work | In0.55 Fe0.05 Co3.95 Sb11.91 Se0.09 | 573 | 0.813
937 | https://doi.org/10.1016/j.jallcom.2024.175305 | This Work | In0.55 Fe0.05 Co3.95 Sb11.91 Se0.09 | 623 | 0.871
938 | https://doi.org/10.1016/j.jallcom.2024.175305 | This Work | In0.55 Fe0.05 Co3.95 Sb11.91 Se0.09 | 673 | 0.942
939 | https://doi.org/10.1016/j.jallcom.2024.175305 | This Work | In0.55 Fe0.05 Co3.95 Sb11.91 Se0.09 | 723 | 0.969
940 | https://doi.org/10.1016/j.jallcom.2024.175305 | This Work | In0.55 Fe0.05 Co3.95 Sb11.91 Se0.09 | 773 | 1.049
941 | https://doi.org/10.1038/s41893-022-01003-6 | This Work | Bi2 Te3 | 299 | 0.1885
946 | https://doi.org/10.1038/s41893-022-01003-6 | This Work | Ag0.0061 Bi1.9878 Te2.9817 | 299 | 0.49872
951 | https://doi.org/10.1038/s41893-022-01003-6 | This Work | Ag0.0098 Bi1.9804 Te2.9706 | 299 | 0.90615
956 | https://doi.org/10.1038/s41893-022-01003-6 | This Work | Ag0.0133 Bi1.9734 Te2.9601 | 299 | 1.19768
961 | https://doi.org/10.1038/s41893-022-01003-6 | This Work | Ag0.0233 Bi1.9534 Te2.9301 | 299 | 0.63288
978 | https://doi.org/10.1038/s41565-023-01457-5 | This Work | Bi0.5 Sb1.5 Te3 | 302.99473 | 1.1
1014 | https://doi.org/10.1016/j.jallcom.2024.174991 | This Work | Te1 | 308 | 0.192
1015 | https://doi.org/10.1016/j.jallcom.2024.174991 | This Work | Te1 | 336 | 0.215
1016 | https://doi.org/10.1016/j.jallcom.2024.174991 | This Work | Te1 | 367 | 0.238
1017 | https://doi.org/10.1016/j.jallcom.2024.174991 | This Work | Te1 | 398 | 0.267
1018 | https://doi.org/10.1016/j.jallcom.2024.174991 | This Work | Te1 | 429 | 0.208
1019 | https://doi.org/10.1016/j.jallcom.2024.174991 | This Work | Te1 | 460 | 0.0436
1021 | https://doi.org/10.1016/j.jallcom.2024.174991 | This Work | Te1 | 522 | 0.041
1022 | https://doi.org/10.1016/j.jallcom.2024.174991 | This Work | Te1 | 553 | 0.0718
1023 | https://doi.org/10.1016/j.jallcom.2024.174991 | This Work | Te1 | 584 | 0.105
1024 | https://doi.org/10.1016/j.jallcom.2024.174991 | This Work | Te1 | 615 | 0.141
1025 | https://doi.org/10.1016/j.jallcom.2024.174991 | This Work | In0.00048137 Te0.78369906 P0.00144412 | 308 | 0.223
1026 | https://doi.org/10.1016/j.jallcom.2024.174991 | This Work | In0.00048137 Te0.78369906 P0.00144412 | 336 | 0.279
1028 | https://doi.org/10.1016/j.jallcom.2024.174991 | This Work | In0.00048137 Te0.78369906 P0.00144412 | 398 | 0.467
1029 | https://doi.org/10.1016/j.jallcom.2024.174991 | This Work | In0.00048137 Te0.78369906 P0.00144412 | 429 | 0.523
1030 | https://doi.org/10.1016/j.jallcom.2024.174991 | This Work | In0.00048137 Te0.78369906 P0.00144412 | 460 | 0.605
1031 | https://doi.org/10.1016/j.jallcom.2024.174991 | This Work | In0.00048137 Te0.78369906 P0.00144412 | 491 | 0.685
1032 | https://doi.org/10.1016/j.jallcom.2024.174991 | This Work | In0.00048137 Te0.78369906 P0.00144412 | 522 | 0.567
1033 | https://doi.org/10.1016/j.jallcom.2024.174991 | This Work | In0.00048137 Te0.78369906 P0.00144412 | 553 | 0.497
1034 | https://doi.org/10.1016/j.jallcom.2024.174991 | This Work | In0.00048137 Te0.78369906 P0.00144412 | 584 | 0.354
1035 | https://doi.org/10.1016/j.jallcom.2024.174991 | This Work | In0.00048137 Te0.78369906 P0.00144412 | 615 | 0.262
1036 | https://doi.org/10.1016/j.jallcom.2024.174991 | This Work | In0.00120343 Te0.78369906 P0.00361029 | 308 | 0.21
1037 | https://doi.org/10.1016/j.jallcom.2024.174991 | This Work | In0.00120343 Te0.78369906 P0.00361029 | 336 | 0.251
1038 | https://doi.org/10.1016/j.jallcom.2024.174991 | This Work | In0.00120343 Te0.78369906 P0.00361029 | 367 | 0.359
1039 | https://doi.org/10.1016/j.jallcom.2024.174991 | This Work | In0.00120343 Te0.78369906 P0.00361029 | 398 | 0.482
1040 | https://doi.org/10.1016/j.jallcom.2024.174991 | This Work | In0.00120343 Te0.78369906 P0.00361029 | 429 | 0.551
1042 | https://doi.org/10.1016/j.jallcom.2024.174991 | This Work | In0.00120343 Te0.78369906 P0.00361029 | 491 | 0.759
1043 | https://doi.org/10.1016/j.jallcom.2024.174991 | This Work | In0.00120343 Te0.78369906 P0.00361029 | 522 | 0.633
1044 | https://doi.org/10.1016/j.jallcom.2024.174991 | This Work | In0.00120343 Te0.78369906 P0.00361029 | 553 | 0.508
1045 | https://doi.org/10.1016/j.jallcom.2024.174991 | This Work | In0.00120343 Te0.78369906 P0.00361029 | 584 | 0.346
1046 | https://doi.org/10.1016/j.jallcom.2024.174991 | This Work | In0.00120343 Te0.78369906 P0.00361029 | 615 | 0.251
1048 | https://doi.org/10.1016/j.jallcom.2024.174991 | This Work | In0.00240686 Te0.78369906 P0.00722059 | 336 | 0.2
1050 | https://doi.org/10.1016/j.jallcom.2024.174991 | This Work | In0.00240686 Te0.78369906 P0.00722059 | 398 | 0.428
1053 | https://doi.org/10.1016/j.jallcom.2024.174991 | This Work | In0.00240686 Te0.78369906 P0.00722059 | 491 | 0.728
1054 | https://doi.org/10.1016/j.jallcom.2024.174991 | This Work | In0.00240686 Te0.78369906 P0.00722059 | 522 | 0.613
1055 | https://doi.org/10.1016/j.jallcom.2024.174991 | This Work | In0.00240686 Te0.78369906 P0.00722059 | 553 | 0.462
1056 | https://doi.org/10.1016/j.jallcom.2024.174991 | This Work | In0.00240686 Te0.78369906 P0.00722059 | 584 | 0.292
1057 | https://doi.org/10.1016/j.jallcom.2024.174991 | This Work | In0.00240686 Te0.78369906 P0.00722059 | 615 | 0.226
1058 | https://doi.org/10.1016/j.jallcom.2024.174991 | This Work | In0.00361029 Te0.78369906 P0.01083088 | 308 | 0.169
1059 | https://doi.org/10.1016/j.jallcom.2024.174991 | This Work | In0.00361029 Te0.78369906 P0.01083088 | 336 | 0.213
1060 | https://doi.org/10.1016/j.jallcom.2024.174991 | This Work | In0.00361029 Te0.78369906 P0.01083088 | 367 | 0.292
1061 | https://doi.org/10.1016/j.jallcom.2024.174991 | This Work | In0.00361029 Te0.78369906 P0.01083088 | 398 | 0.387
1063 | https://doi.org/10.1016/j.jallcom.2024.174991 | This Work | In0.00361029 Te0.78369906 P0.01083088 | 460 | 0.579
1064 | https://doi.org/10.1016/j.jallcom.2024.174991 | This Work | In0.00361029 Te0.78369906 P0.01083088 | 491 | 0.713
1065 | https://doi.org/10.1016/j.jallcom.2024.174991 | This Work | In0.00361029 Te0.78369906 P0.01083088 | 522 | 0.579
1066 | https://doi.org/10.1016/j.jallcom.2024.174991 | This Work | In0.00361029 Te0.78369906 P0.01083088 | 553 | 0.449
1067 | https://doi.org/10.1016/j.jallcom.2024.174991 | This Work | In0.00361029 Te0.78369906 P0.01083088 | 584 | 0.287
1068 | https://doi.org/10.1016/j.jallcom.2024.174991 | This Work | In0.00361029 Te0.78369906 P0.01083088 | 615 | 0.226
1069 | https://doi.org/10.1016/j.jallcom.2024.174991 | This Work | In0.00481373 Te0.78369906 P0.01444118 | 308 | 0.131
1070 | https://doi.org/10.1016/j.jallcom.2024.174991 | This Work | In0.00481373 Te0.78369906 P0.01444118 | 336 | 0.159
1071 | https://doi.org/10.1016/j.jallcom.2024.174991 | This Work | In0.00481373 Te0.78369906 P0.01444118 | 367 | 0.231
1073 | https://doi.org/10.1016/j.jallcom.2024.174991 | This Work | In0.00481373 Te0.78369906 P0.01444118 | 429 | 0.374
1074 | https://doi.org/10.1016/j.jallcom.2024.174991 | This Work | In0.00481373 Te0.78369906 P0.01444118 | 460 | 0.49
1075 | https://doi.org/10.1016/j.jallcom.2024.174991 | This Work | In0.00481373 Te0.78369906 P0.01444118 | 491 | 0.592
1076 | https://doi.org/10.1016/j.jallcom.2024.174991 | This Work | In0.00481373 Te0.78369906 P0.01444118 | 522 | 0.49
1077 | https://doi.org/10.1016/j.jallcom.2024.174991 | This Work | In0.00481373 Te0.78369906 P0.01444118 | 553 | 0.392
1078 | https://doi.org/10.1016/j.jallcom.2024.174991 | This Work | In0.00481373 Te0.78369906 P0.01444118 | 584 | 0.228
1079 | https://doi.org/10.1016/j.jallcom.2024.174991 | This Work | In0.00481373 Te0.78369906 P0.01444118 | 615 | 0.19
1092 | https://doi.org/10.1016/j.actamat.2024.120132 | This Work | Sn0.05 Ge0.91 Bi0.04 Te1 | 298 | 0.0932
1093 | https://doi.org/10.1016/j.actamat.2024.120132 | This Work | Sn0.05 Ge0.91 Bi0.04 Te1 | 323 | 0.119
1094 | https://doi.org/10.1016/j.actamat.2024.120132 | This Work | Sn0.05 Ge0.91 Bi0.04 Te1 | 373 | 0.161
1095 | https://doi.org/10.1016/j.actamat.2024.120132 | This Work | Sn0.05 Ge0.91 Bi0.04 Te1 | 423 | 0.22
1096 | https://doi.org/10.1016/j.actamat.2024.120132 | This Work | Sn0.05 Ge0.91 Bi0.04 Te1 | 473 | 0.288
1097 | https://doi.org/10.1016/j.actamat.2024.120132 | This Work | Sn0.05 Ge0.91 Bi0.04 Te1 | 523 | 0.364
1098 | https://doi.org/10.1016/j.actamat.2024.120132 | This Work | Sn0.05 Ge0.91 Bi0.04 Te1 | 573 | 0.441
1099 | https://doi.org/10.1016/j.actamat.2024.120132 | This Work | Sn0.05 Ge0.91 Bi0.04 Te1 | 623 | 0.551
1100 | https://doi.org/10.1016/j.actamat.2024.120132 | This Work | Sn0.05 Ge0.91 Bi0.04 Te1 | 673 | 0.737
1101 | https://doi.org/10.1016/j.actamat.2024.120132 | This Work | Sn0.05 Ge0.91 Bi0.04 Te1 | 723 | 0.864
1102 | https://doi.org/10.1016/j.actamat.2024.120132 | This Work | Sn0.05 Ge0.91 Bi0.04 Te1 | 773 | 0.975
1103 | https://doi.org/10.1016/j.actamat.2024.120132 | This Work | Sn0.05 Ge0.91 Bi0.04 Te1 | 823 | 1.07
1104 | https://doi.org/10.1016/j.actamat.2024.120132 | This Work | Sn0.05 Ge0.87 Bi0.08 Te1 | 298 | 0.136
1105 | https://doi.org/10.1016/j.actamat.2024.120132 | This Work | Sn0.05 Ge0.87 Bi0.08 Te1 | 323 | 0.153
1106 | https://doi.org/10.1016/j.actamat.2024.120132 | This Work | Sn0.05 Ge0.87 Bi0.08 Te1 | 373 | 0.195
1107 | https://doi.org/10.1016/j.actamat.2024.120132 | This Work | Sn0.05 Ge0.87 Bi0.08 Te1 | 423 | 0.254
1109 | https://doi.org/10.1016/j.actamat.2024.120132 | This Work | Sn0.05 Ge0.87 Bi0.08 Te1 | 523 | 0.424
1110 | https://doi.org/10.1016/j.actamat.2024.120132 | This Work | Sn0.05 Ge0.87 Bi0.08 Te1 | 573 | 0.508
1111 | https://doi.org/10.1016/j.actamat.2024.120132 | This Work | Sn0.05 Ge0.87 Bi0.08 Te1 | 623 | 0.61
1112 | https://doi.org/10.1016/j.actamat.2024.120132 | This Work | Sn0.05 Ge0.87 Bi0.08 Te1 | 673 | 0.746
1113 | https://doi.org/10.1016/j.actamat.2024.120132 | This Work | Sn0.05 Ge0.87 Bi0.08 Te1 | 723 | 0.941
1114 | https://doi.org/10.1016/j.actamat.2024.120132 | This Work | Sn0.05 Ge0.87 Bi0.08 Te1 | 773 | 1.22
1115 | https://doi.org/10.1016/j.actamat.2024.120132 | This Work | Sn0.05 Ge0.87 Bi0.08 Te1 | 823 | 1.37
1116 | https://doi.org/10.1016/j.actamat.2024.120132 | This Work | Sn0.05 Ge0.83 Bi0.12 Te1 | 298 | 0.144
1117 | https://doi.org/10.1016/j.actamat.2024.120132 | This Work | Sn0.05 Ge0.83 Bi0.12 Te1 | 323 | 0.169
1118 | https://doi.org/10.1016/j.actamat.2024.120132 | This Work | Sn0.05 Ge0.83 Bi0.12 Te1 | 373 | 0.22
1119 | https://doi.org/10.1016/j.actamat.2024.120132 | This Work | Sn0.05 Ge0.83 Bi0.12 Te1 | 423 | 0.288
1120 | https://doi.org/10.1016/j.actamat.2024.120132 | This Work | Sn0.05 Ge0.83 Bi0.12 Te1 | 473 | 0.364
1121 | https://doi.org/10.1016/j.actamat.2024.120132 | This Work | Sn0.05 Ge0.83 Bi0.12 Te1 | 523 | 0.458
1122 | https://doi.org/10.1016/j.actamat.2024.120132 | This Work | Sn0.05 Ge0.83 Bi0.12 Te1 | 573 | 0.542
1123 | https://doi.org/10.1016/j.actamat.2024.120132 | This Work | Sn0.05 Ge0.83 Bi0.12 Te1 | 623 | 0.644
1124 | https://doi.org/10.1016/j.actamat.2024.120132 | This Work | Sn0.05 Ge0.83 Bi0.12 Te1 | 673 | 0.746
1125 | https://doi.org/10.1016/j.actamat.2024.120132 | This Work | Sn0.05 Ge0.83 Bi0.12 Te1 | 723 | 1.03
1126 | https://doi.org/10.1016/j.actamat.2024.120132 | This Work | Sn0.05 Ge0.83 Bi0.12 Te1 | 773 | 1.3
1127 | https://doi.org/10.1016/j.actamat.2024.120132 | This Work | Sn0.05 Ge0.83 Bi0.12 Te1 | 823 | 1.46
1128 | https://doi.org/10.1016/j.actamat.2024.120132 | This Work | Sn0.1 Ge0.78 Bi0.12 Te1 | 298 | 0.169
1129 | https://doi.org/10.1016/j.actamat.2024.120132 | This Work | Sn0.1 Ge0.78 Bi0.12 Te1 | 323 | 0.203
1130 | https://doi.org/10.1016/j.actamat.2024.120132 | This Work | Sn0.1 Ge0.78 Bi0.12 Te1 | 373 | 0.263
1131 | https://doi.org/10.1016/j.actamat.2024.120132 | This Work | Sn0.1 Ge0.78 Bi0.12 Te1 | 423 | 0.339
1132 | https://doi.org/10.1016/j.actamat.2024.120132 | This Work | Sn0.1 Ge0.78 Bi0.12 Te1 | 473 | 0.441
1133 | https://doi.org/10.1016/j.actamat.2024.120132 | This Work | Sn0.1 Ge0.78 Bi0.12 Te1 | 523 | 0.551
1134 | https://doi.org/10.1016/j.actamat.2024.120132 | This Work | Sn0.1 Ge0.78 Bi0.12 Te1 | 573 | 0.669
1135 | https://doi.org/10.1016/j.actamat.2024.120132 | This Work | Sn0.1 Ge0.78 Bi0.12 Te1 | 623 | 0.767
1136 | https://doi.org/10.1016/j.actamat.2024.120132 | This Work | Sn0.1 Ge0.78 Bi0.12 Te1 | 673 | 0.975
1137 | https://doi.org/10.1016/j.actamat.2024.120132 | This Work | Sn0.1 Ge0.78 Bi0.12 Te1 | 723 | 1.38
1138 | https://doi.org/10.1016/j.actamat.2024.120132 | This Work | Sn0.1 Ge0.78 Bi0.12 Te1 | 773 | 1.69
1139 | https://doi.org/10.1016/j.actamat.2024.120132 | This Work | Sn0.1 Ge0.78 Bi0.12 Te1 | 823 | 1.81
1140 | https://doi.org/10.1016/j.actamat.2024.120132 | This Work | Sn0.15 Ge0.73 Bi0.12 Te1 | 298 | 0.186
1141 | https://doi.org/10.1016/j.actamat.2024.120132 | This Work | Sn0.15 Ge0.73 Bi0.12 Te1 | 323 | 0.212
1142 | https://doi.org/10.1016/j.actamat.2024.120132 | This Work | Sn0.15 Ge0.73 Bi0.12 Te1 | 373 | 0.263
1143 | https://doi.org/10.1016/j.actamat.2024.120132 | This Work | Sn0.15 Ge0.73 Bi0.12 Te1 | 423 | 0.331
1144 | https://doi.org/10.1016/j.actamat.2024.120132 | This Work | Sn0.15 Ge0.73 Bi0.12 Te1 | 473 | 0.415
1145 | https://doi.org/10.1016/j.actamat.2024.120132 | This Work | Sn0.15 Ge0.73 Bi0.12 Te1 | 523 | 0.508
1146 | https://doi.org/10.1016/j.actamat.2024.120132 | This Work | Sn0.15 Ge0.73 Bi0.12 Te1 | 573 | 0.602
1147 | https://doi.org/10.1016/j.actamat.2024.120132 | This Work | Sn0.15 Ge0.73 Bi0.12 Te1 | 623 | 0.729
1148 | https://doi.org/10.1016/j.actamat.2024.120132 | This Work | Sn0.15 Ge0.73 Bi0.12 Te1 | 673 | 0.932
1149 | https://doi.org/10.1016/j.actamat.2024.120132 | This Work | Sn0.15 Ge0.73 Bi0.12 Te1 | 723 | 1.29
1150 | https://doi.org/10.1016/j.actamat.2024.120132 | This Work | Sn0.15 Ge0.73 Bi0.12 Te1 | 773 | 1.54
1151 | https://doi.org/10.1016/j.actamat.2024.120132 | This Work | Sn0.15 Ge0.73 Bi0.12 Te1 | 823 | 1.7
1152 | https://doi.org/10.1016/j.actamat.2024.120132 | This Work | Cu0.04 Sn0.1 Ge0.76 Bi0.12 Te1 | 298 | 0.398
1153 | https://doi.org/10.1016/j.actamat.2024.120132 | This Work | Cu0.04 Sn0.1 Ge0.76 Bi0.12 Te1 | 323 | 0.475
1154 | https://doi.org/10.1016/j.actamat.2024.120132 | This Work | Cu0.04 Sn0.1 Ge0.76 Bi0.12 Te1 | 373 | 0.686
1155 | https://doi.org/10.1016/j.actamat.2024.120132 | This Work | Cu0.04 Sn0.1 Ge0.76 Bi0.12 Te1 | 423 | 0.907
1156 | https://doi.org/10.1016/j.actamat.2024.120132 | This Work | Cu0.04 Sn0.1 Ge0.76 Bi0.12 Te1 | 473 | 1.05
1157 | https://doi.org/10.1016/j.actamat.2024.120132 | This Work | Cu0.04 Sn0.1 Ge0.76 Bi0.12 Te1 | 523 | 1.35
1158 | https://doi.org/10.1016/j.actamat.2024.120132 | This Work | Cu0.04 Sn0.1 Ge0.76 Bi0.12 Te1 | 573 | 1.64
1159 | https://doi.org/10.1016/j.actamat.2024.120132 | This Work | Cu0.04 Sn0.1 Ge0.76 Bi0.12 Te1 | 623 | 1.83
1160 | https://doi.org/10.1016/j.actamat.2024.120132 | This Work | Cu0.04 Sn0.1 Ge0.76 Bi0.12 Te1 | 673 | 1.91
1161 | https://doi.org/10.1016/j.actamat.2024.120132 | This Work | Cu0.04 Sn0.1 Ge0.76 Bi0.12 Te1 | 723 | 1.83
1162 | https://doi.org/10.1016/j.actamat.2024.120132 | This Work | Cu0.04 Sn0.1 Ge0.76 Bi0.12 Te1 | 773 | 1.64
1163 | https://doi.org/10.1016/j.actamat.2024.120132 | This Work | Cu0.04 Sn0.1 Ge0.76 Bi0.12 Te1 | 823 | 1.47
1164 | https://doi.org/10.1016/j.actamat.2024.120132 | This Work | Cu0.06 Sn0.1 Ge0.75 Bi0.12 Te1 | 298 | 0.661
1165 | https://doi.org/10.1016/j.actamat.2024.120132 | This Work | Cu0.06 Sn0.1 Ge0.75 Bi0.12 Te1 | 323 | 0.72
1166 | https://doi.org/10.1016/j.actamat.2024.120132 | This Work | Cu0.06 Sn0.1 Ge0.75 Bi0.12 Te1 | 373 | 0.907
1167 | https://doi.org/10.1016/j.actamat.2024.120132 | This Work | Cu0.06 Sn0.1 Ge0.75 Bi0.12 Te1 | 423 | 1.16
1168 | https://doi.org/10.1016/j.actamat.2024.120132 | This Work | Cu0.06 Sn0.1 Ge0.75 Bi0.12 Te1 | 473 | 1.36
1169 | https://doi.org/10.1016/j.actamat.2024.120132 | This Work | Cu0.06 Sn0.1 Ge0.75 Bi0.12 Te1 | 523 | 1.57
1170 | https://doi.org/10.1016/j.actamat.2024.120132 | This Work | Cu0.06 Sn0.1 Ge0.75 Bi0.12 Te1 | 573 | 1.82
1171 | https://doi.org/10.1016/j.actamat.2024.120132 | This Work | Cu0.06 Sn0.1 Ge0.75 Bi0.12 Te1 | 623 | 2.05
1172 | https://doi.org/10.1016/j.actamat.2024.120132 | This Work | Cu0.06 Sn0.1 Ge0.75 Bi0.12 Te1 | 673 | 2.12
1173 | https://doi.org/10.1016/j.actamat.2024.120132 | This Work | Cu0.06 Sn0.1 Ge0.75 Bi0.12 Te1 | 723 | 2.13
1174 | https://doi.org/10.1016/j.actamat.2024.120132 | This Work | Cu0.06 Sn0.1 Ge0.75 Bi0.12 Te1 | 773 | 2.03
1175 | https://doi.org/10.1016/j.actamat.2024.120132 | This Work | Cu0.06 Sn0.1 Ge0.75 Bi0.12 Te1 | 823 | 1.86
1176 | https://doi.org/10.1016/j.actamat.2024.120132 | This Work | Cu0.08 Sn0.1 Ge0.74 Bi0.12 Te1 | 298 | 0.466
1177 | https://doi.org/10.1016/j.actamat.2024.120132 | This Work | Cu0.08 Sn0.1 Ge0.74 Bi0.12 Te1 | 323 | 0.551
1178 | https://doi.org/10.1016/j.actamat.2024.120132 | This Work | Cu0.08 Sn0.1 Ge0.74 Bi0.12 Te1 | 373 | 0.729
1179 | https://doi.org/10.1016/j.actamat.2024.120132 | This Work | Cu0.08 Sn0.1 Ge0.74 Bi0.12 Te1 | 423 | 0.797
1180 | https://doi.org/10.1016/j.actamat.2024.120132 | This Work | Cu0.08 Sn0.1 Ge0.74 Bi0.12 Te1 | 473 | 0.856
1181 | https://doi.org/10.1016/j.actamat.2024.120132 | This Work | Cu0.08 Sn0.1 Ge0.74 Bi0.12 Te1 | 523 | 1.13
1182 | https://doi.org/10.1016/j.actamat.2024.120132 | This Work | Cu0.08 Sn0.1 Ge0.74 Bi0.12 Te1 | 573 | 1.29
1183 | https://doi.org/10.1016/j.actamat.2024.120132 | This Work | Cu0.08 Sn0.1 Ge0.74 Bi0.12 Te1 | 623 | 1.73
1184 | https://doi.org/10.1016/j.actamat.2024.120132 | This Work | Cu0.08 Sn0.1 Ge0.74 Bi0.12 Te1 | 673 | 1.97
1185 | https://doi.org/10.1016/j.actamat.2024.120132 | This Work | Cu0.08 Sn0.1 Ge0.74 Bi0.12 Te1 | 723 | 1.94
1186 | https://doi.org/10.1016/j.actamat.2024.120132 | This Work | Cu0.08 Sn0.1 Ge0.74 Bi0.12 Te1 | 773 | 1.79
1187 | https://doi.org/10.1016/j.actamat.2024.120132 | This Work | Cu0.08 Sn0.1 Ge0.74 Bi0.12 Te1 | 823 | 1.52
1188 | https://doi.org/10.1016/j.actamat.2024.120132 | This Work | Cu0.1 Sn0.1 Ge0.73 Bi0.12 Te1 | 298 | 0.542
1189 | https://doi.org/10.1016/j.actamat.2024.120132 | This Work | Cu0.1 Sn0.1 Ge0.73 Bi0.12 Te1 | 323 | 0.627
1190 | https://doi.org/10.1016/j.actamat.2024.120132 | This Work | Cu0.1 Sn0.1 Ge0.73 Bi0.12 Te1 | 373 | 0.797
1191 | https://doi.org/10.1016/j.actamat.2024.120132 | This Work | Cu0.1 Sn0.1 Ge0.73 Bi0.12 Te1 | 423 | 0.89
1192 | https://doi.org/10.1016/j.actamat.2024.120132 | This Work | Cu0.1 Sn0.1 Ge0.73 Bi0.12 Te1 | 473 | 0.966
1193 | https://doi.org/10.1016/j.actamat.2024.120132 | This Work | Cu0.1 Sn0.1 Ge0.73 Bi0.12 Te1 | 523 | 1.17
1194 | https://doi.org/10.1016/j.actamat.2024.120132 | This Work | Cu0.1 Sn0.1 Ge0.73 Bi0.12 Te1 | 573 | 1.25
1195 | https://doi.org/10.1016/j.actamat.2024.120132 | This Work | Cu0.1 Sn0.1 Ge0.73 Bi0.12 Te1 | 623 | 1.45
1196 | https://doi.org/10.1016/j.actamat.2024.120132 | This Work | Cu0.1 Sn0.1 Ge0.73 Bi0.12 Te1 | 673 | 1.78
1197 | https://doi.org/10.1016/j.actamat.2024.120132 | This Work | Cu0.1 Sn0.1 Ge0.73 Bi0.12 Te1 | 723 | 1.77
1198 | https://doi.org/10.1016/j.actamat.2024.120132 | This Work | Cu0.1 Sn0.1 Ge0.73 Bi0.12 Te1 | 773 | 1.76
1199 | https://doi.org/10.1016/j.actamat.2024.120132 | This Work | Cu0.1 Sn0.1 Ge0.73 Bi0.12 Te1 | 823 | 1.55
1200 | https://doi.org/10.1016/j.ceramint.2024.06.279 | This Work | Bi4 Te7 Pb1 | 298 | 0.096
1201 | https://doi.org/10.1016/j.ceramint.2024.06.279 | This Work | Bi4 Te7 Pb1 | 323 | 0.116
1202 | https://doi.org/10.1016/j.ceramint.2024.06.279 | This Work | Bi4 Te7 Pb1 | 373 | 0.166
1203 | https://doi.org/10.1016/j.ceramint.2024.06.279 | This Work | Bi4 Te7 Pb1 | 423 | 0.23
1204 | https://doi.org/10.1016/j.ceramint.2024.06.279 | This Work | Bi4 Te7 Pb1 | 473 | 0.302
1205 | https://doi.org/10.1016/j.ceramint.2024.06.279 | This Work | Bi4 Te7 Pb1 | 523 | 0.361
1206 | https://doi.org/10.1016/j.ceramint.2024.06.279 | This Work | Bi4 Te7 Pb1 | 573 | 0.39
1207 | https://doi.org/10.1016/j.ceramint.2024.06.279 | This Work | Bi4 Te7 Pb1 | 623 | 0.386
1208 | https://doi.org/10.1016/j.ceramint.2024.06.279 | This Work | Bi4 Te7 Pb1 | 673 | 0.355
1209 | https://doi.org/10.1016/j.ceramint.2024.06.279 | This Work | Bi4 Te7 Pb1 | 723 | 0.304
1210 | https://doi.org/10.1016/j.ceramint.2024.06.279 | This Work | Bi4 Te6.3 Pb1 Se0.7 | 298 | 0.094
1211 | https://doi.org/10.1016/j.ceramint.2024.06.279 | This Work | Bi4 Te6.3 Pb1 Se0.7 | 323 | 0.116
1212 | https://doi.org/10.1016/j.ceramint.2024.06.279 | This Work | Bi4 Te6.3 Pb1 Se0.7 | 373 | 0.178
1213 | https://doi.org/10.1016/j.ceramint.2024.06.279 | This Work | Bi4 Te6.3 Pb1 Se0.7 | 423 | 0.252
1214 | https://doi.org/10.1016/j.ceramint.2024.06.279 | This Work | Bi4 Te6.3 Pb1 Se0.7 | 473 | 0.334
1215 | https://doi.org/10.1016/j.ceramint.2024.06.279 | This Work | Bi4 Te6.3 Pb1 Se0.7 | 523 | 0.405
1216 | https://doi.org/10.1016/j.ceramint.2024.06.279 | This Work | Bi4 Te6.3 Pb1 Se0.7 | 573 | 0.456
1217 | https://doi.org/10.1016/j.ceramint.2024.06.279 | This Work | Bi4 Te6.3 Pb1 Se0.7 | 623 | 0.496
1218 | https://doi.org/10.1016/j.ceramint.2024.06.279 | This Work | Bi4 Te6.3 Pb1 Se0.7 | 673 | 0.535
1219 | https://doi.org/10.1016/j.ceramint.2024.06.279 | This Work | Bi4 Te6.3 Pb1 Se0.7 | 723 | 0.598
1220 | https://doi.org/10.1016/j.ceramint.2024.06.279 | This Work | Bi4 Te5.6 Pb1 Se1.4 | 298 | 0.077
1221 | https://doi.org/10.1016/j.ceramint.2024.06.279 | This Work | Bi4 Te5.6 Pb1 Se1.4 | 323 | 0.103
1222 | https://doi.org/10.1016/j.ceramint.2024.06.279 | This Work | Bi4 Te5.6 Pb1 Se1.4 | 373 | 0.163
1223 | https://doi.org/10.1016/j.ceramint.2024.06.279 | This Work | Bi4 Te5.6 Pb1 Se1.4 | 423 | 0.235
1224 | https://doi.org/10.1016/j.ceramint.2024.06.279 | This Work | Bi4 Te5.6 Pb1 Se1.4 | 473 | 0.317
1225 | https://doi.org/10.1016/j.ceramint.2024.06.279 | This Work | Bi4 Te5.6 Pb1 Se1.4 | 523 | 0.4
1226 | https://doi.org/10.1016/j.ceramint.2024.06.279 | This Work | Bi4 Te5.6 Pb1 Se1.4 | 573 | 0.468
1229 | https://doi.org/10.1016/j.ceramint.2024.06.279 | This Work | Bi4 Te5.6 Pb1 Se1.4 | 723 | 0.504
1230 | https://doi.org/10.1016/j.ceramint.2024.06.279 | This Work | Bi4 Te4.96 Pb1 Se2.1 | 298 | 0.087
1231 | https://doi.org/10.1016/j.ceramint.2024.06.279 | This Work | Bi4 Te4.96 Pb1 Se2.1 | 323 | 0.109
1232 | https://doi.org/10.1016/j.ceramint.2024.06.279 | This Work | Bi4 Te4.96 Pb1 Se2.1 | 373 | 0.17
1233 | https://doi.org/10.1016/j.ceramint.2024.06.279 | This Work | Bi4 Te4.96 Pb1 Se2.1 | 423 | 0.251
1234 | https://doi.org/10.1016/j.ceramint.2024.06.279 | This Work | Bi4 Te4.96 Pb1 Se2.1 | 473 | 0.343
1235 | https://doi.org/10.1016/j.ceramint.2024.06.279 | This Work | Bi4 Te4.96 Pb1 Se2.1 | 523 | 0.433
1236 | https://doi.org/10.1016/j.ceramint.2024.06.279 | This Work | Bi4 Te4.96 Pb1 Se2.1 | 573 | 0.516
1237 | https://doi.org/10.1016/j.ceramint.2024.06.279 | This Work | Bi4 Te4.96 Pb1 Se2.1 | 623 | 0.591
1238 | https://doi.org/10.1016/j.ceramint.2024.06.279 | This Work | Bi4 Te4.96 Pb1 Se2.1 | 673 | 0.657
1239 | https://doi.org/10.1016/j.ceramint.2024.06.279 | This Work | Bi4 Te4.96 Pb1 Se2.1 | 723 | 0.673
1241 | https://doi.org/10.1016/j.solidstatesciences.2024.107620 | This Work | Bi2 S3 | 373 | 0.0737
1243 | https://doi.org/10.1016/j.solidstatesciences.2024.107620 | This Work | Bi2 S3 | 473 | 0.105
1245 | https://doi.org/10.1016/j.solidstatesciences.2024.107620 | This Work | Bi2 S3 | 573 | 0.111
1248 | https://doi.org/10.1016/j.solidstatesciences.2024.107620 | This Work | Bi0.39272976 S0.58880197 Br0.00059125 | 323 | 0.132
1249 | https://doi.org/10.1016/j.solidstatesciences.2024.107620 | This Work | Bi0.39272976 S0.58880197 Br0.00059125 | 373 | 0.165
1250 | https://doi.org/10.1016/j.solidstatesciences.2024.107620 | This Work | Bi0.39272976 S0.58880197 Br0.00059125 | 423 | 0.204
1251 | https://doi.org/10.1016/j.solidstatesciences.2024.107620 | This Work | Bi0.39272976 S0.58880197 Br0.00059125 | 473 | 0.218
1252 | https://doi.org/10.1016/j.solidstatesciences.2024.107620 | This Work | Bi0.39272976 S0.58880197 Br0.00059125 | 523 | 0.244
1253 | https://doi.org/10.1016/j.solidstatesciences.2024.107620 | This Work | Bi0.39272976 S0.58880197 Br0.00059125 | 573 | 0.263
1254 | https://doi.org/10.1016/j.solidstatesciences.2024.107620 | This Work | Bi0.39272976 S0.58880197 Br0.00059125 | 623 | 0.292
1255 | https://doi.org/10.1016/j.solidstatesciences.2024.107620 | This Work | Bi0.39272976 S0.58880197 Br0.00059125 | 673 | 0.292
1256 | https://doi.org/10.1016/j.solidstatesciences.2024.107620 | This Work | Bi0.39647236 S0.59412321 Br0.0011825 | 323 | 0.113
1257 | https://doi.org/10.1016/j.solidstatesciences.2024.107620 | This Work | Bi0.39647236 S0.59412321 Br0.0011825 | 373 | 0.146
1258 | https://doi.org/10.1016/j.solidstatesciences.2024.107620 | This Work | Bi0.39647236 S0.59412321 Br0.0011825 | 423 | 0.213
1259 | https://doi.org/10.1016/j.solidstatesciences.2024.107620 | This Work | Bi0.39647236 S0.59412321 Br0.0011825 | 473 | 0.256
1260 | https://doi.org/10.1016/j.solidstatesciences.2024.107620 | This Work | Bi0.39647236 S0.59412321 Br0.0011825 | 523 | 0.308
1261 | https://doi.org/10.1016/j.solidstatesciences.2024.107620 | This Work | Bi0.39647236 S0.59412321 Br0.0011825 | 573 | 0.391
1262 | https://doi.org/10.1016/j.solidstatesciences.2024.107620 | This Work | Bi0.39647236 S0.59412321 Br0.0011825 | 623 | 0.425
1263 | https://doi.org/10.1016/j.solidstatesciences.2024.107620 | This Work | Bi0.39647236 S0.59412321 Br0.0011825 | 673 | 0.441
1264 | https://doi.org/10.1016/j.solidstatesciences.2024.107620 | This Work | Bi0.40021497 S0.59944445 Br0.00177375 | 323 | 0.114
1265 | https://doi.org/10.1016/j.solidstatesciences.2024.107620 | This Work | Bi0.40021497 S0.59944445 Br0.00177375 | 373 | 0.154
1266 | https://doi.org/10.1016/j.solidstatesciences.2024.107620 | This Work | Bi0.40021497 S0.59944445 Br0.00177375 | 423 | 0.199
1267 | https://doi.org/10.1016/j.solidstatesciences.2024.107620 | This Work | Bi0.40021497 S0.59944445 Br0.00177375 | 473 | 0.246
1268 | https://doi.org/10.1016/j.solidstatesciences.2024.107620 | This Work | Bi0.40021497 S0.59944445 Br0.00177375 | 523 | 0.287
1269 | https://doi.org/10.1016/j.solidstatesciences.2024.107620 | This Work | Bi0.40021497 S0.59944445 Br0.00177375 | 573 | 0.311
1270 | https://doi.org/10.1016/j.solidstatesciences.2024.107620 | This Work | Bi0.40021497 S0.59944445 Br0.00177375 | 623 | 0.336
1271 | https://doi.org/10.1016/j.solidstatesciences.2024.107620 | This Work | Bi0.40021497 S0.59944445 Br0.00177375 | 673 | 0.366
1272 | https://doi.org/10.1016/j.solidstatesciences.2024.107620 | This Work | Bi0.40770018 S0.61008693 Br0.00295624 | 323 | 0.0807
1273 | https://doi.org/10.1016/j.solidstatesciences.2024.107620 | This Work | Bi0.40770018 S0.61008693 Br0.00295624 | 373 | 0.118
1274 | https://doi.org/10.1016/j.solidstatesciences.2024.107620 | This Work | Bi0.40770018 S0.61008693 Br0.00295624 | 423 | 0.163
1275 | https://doi.org/10.1016/j.solidstatesciences.2024.107620 | This Work | Bi0.40770018 S0.61008693 Br0.00295624 | 473 | 0.206
1276 | https://doi.org/10.1016/j.solidstatesciences.2024.107620 | This Work | Bi0.40770018 S0.61008693 Br0.00295624 | 523 | 0.254
1277 | https://doi.org/10.1016/j.solidstatesciences.2024.107620 | This Work | Bi0.40770018 S0.61008693 Br0.00295624 | 573 | 0.288
1278 | https://doi.org/10.1016/j.solidstatesciences.2024.107620 | This Work | Bi0.40770018 S0.61008693 Br0.00295624 | 623 | 0.315
1279 | https://doi.org/10.1016/j.solidstatesciences.2024.107620 | This Work | Bi0.40770018 S0.61008693 Br0.00295624 | 673 | 0.344
1289 | https://doi.org/10.1016/j.ceramint.2024.03.173 | This Work | Sn1 Se0.95 | 773 | 0.0336
1291 | https://doi.org/10.1016/j.ceramint.2024.03.173 | This Work | Sm0.00292148 Sn0.51620363 Se0.49039345 Cl0.00876445 | 373 | 0.0286
1292 | https://doi.org/10.1016/j.ceramint.2024.03.173 | This Work | Sm0.00292148 Sn0.51620363 Se0.49039345 Cl0.00876445 | 423 | 0.0487
1293 | https://doi.org/10.1016/j.ceramint.2024.03.173 | This Work | Sm0.00292148 Sn0.51620363 Se0.49039345 Cl0.00876445 | 473 | 0.0756
1294 | https://doi.org/10.1016/j.ceramint.2024.03.173 | This Work | Sm0.00292148 Sn0.51620363 Se0.49039345 Cl0.00876445 | 523 | 0.119
1295 | https://doi.org/10.1016/j.ceramint.2024.03.173 | This Work | Sm0.00292148 Sn0.51620363 Se0.49039345 Cl0.00876445 | 573 | 0.2
1296 | https://doi.org/10.1016/j.ceramint.2024.03.173 | This Work | Sm0.00292148 Sn0.51620363 Se0.49039345 Cl0.00876445 | 623 | 0.329
1297 | https://doi.org/10.1016/j.ceramint.2024.03.173 | This Work | Sm0.00292148 Sn0.51620363 Se0.49039345 Cl0.00876445 | 673 | 0.496
1298 | https://doi.org/10.1016/j.ceramint.2024.03.173 | This Work | Sm0.00292148 Sn0.51620363 Se0.49039345 Cl0.00876445 | 723 | 0.613
1299 | https://doi.org/10.1016/j.ceramint.2024.03.173 | This Work | Sm0.00292148 Sn0.51620363 Se0.49039345 Cl0.00876445 | 773 | 0.701
1300 | https://doi.org/10.1016/j.ceramint.2024.03.173 | This Work | Sm0.00389531 Sn0.51620363 Se0.49039345 Cl0.01168593 | 323 | 0.0151
1301 | https://doi.org/10.1016/j.ceramint.2024.03.173 | This Work | Sm0.00389531 Sn0.51620363 Se0.49039345 Cl0.01168593 | 373 | 0.0286
1302 | https://doi.org/10.1016/j.ceramint.2024.03.173 | This Work | Sm0.00389531 Sn0.51620363 Se0.49039345 Cl0.01168593 | 423 | 0.0555
1303 | https://doi.org/10.1016/j.ceramint.2024.03.173 | This Work | Sm0.00389531 Sn0.51620363 Se0.49039345 Cl0.01168593 | 473 | 0.0958
1304 | https://doi.org/10.1016/j.ceramint.2024.03.173 | This Work | Sm0.00389531 Sn0.51620363 Se0.49039345 Cl0.01168593 | 523 | 0.141
1305 | https://doi.org/10.1016/j.ceramint.2024.03.173 | This Work | Sm0.00389531 Sn0.51620363 Se0.49039345 Cl0.01168593 | 573 | 0.245
1306 | https://doi.org/10.1016/j.ceramint.2024.03.173 | This Work | Sm0.00389531 Sn0.51620363 Se0.49039345 Cl0.01168593 | 623 | 0.415
1307 | https://doi.org/10.1016/j.ceramint.2024.03.173 | This Work | Sm0.00389531 Sn0.51620363 Se0.49039345 Cl0.01168593 | 673 | 0.644
1308 | https://doi.org/10.1016/j.ceramint.2024.03.173 | This Work | Sm0.00389531 Sn0.51620363 Se0.49039345 Cl0.01168593 | 723 | 0.79
1309 | https://doi.org/10.1016/j.ceramint.2024.03.173 | This Work | Sm0.00389531 Sn0.51620363 Se0.49039345 Cl0.01168593 | 773 | 0.908
1312 | https://doi.org/10.1016/j.ceramint.2024.03.173 | This Work | Sm0.00486914 Sn0.51620363 Se0.49039345 Cl0.01460741 | 423 | 0.0286
1313 | https://doi.org/10.1016/j.ceramint.2024.03.173 | This Work | Sm0.00486914 Sn0.51620363 Se0.49039345 Cl0.01460741 | 473 | 0.0454
1314 | https://doi.org/10.1016/j.ceramint.2024.03.173 | This Work | Sm0.00486914 Sn0.51620363 Se0.49039345 Cl0.01460741 | 523 | 0.0689
1315 | https://doi.org/10.1016/j.ceramint.2024.03.173 | This Work | Sm0.00486914 Sn0.51620363 Se0.49039345 Cl0.01460741 | 573 | 0.131
1316 | https://doi.org/10.1016/j.ceramint.2024.03.173 | This Work | Sm0.00486914 Sn0.51620363 Se0.49039345 Cl0.01460741 | 623 | 0.318
1317 | https://doi.org/10.1016/j.ceramint.2024.03.173 | This Work | Sm0.00486914 Sn0.51620363 Se0.49039345 Cl0.01460741 | 673 | 0.642
1318 | https://doi.org/10.1016/j.ceramint.2024.03.173 | This Work | Sm0.00486914 Sn0.51620363 Se0.49039345 Cl0.01460741 | 723 | 0.81
1319 | https://doi.org/10.1016/j.ceramint.2024.03.173 | This Work | Sm0.00486914 Sn0.51620363 Se0.49039345 Cl0.01460741 | 773 | 0.966
1322 | https://doi.org/10.1016/j.ceramint.2024.03.173 | This Work | Sm0.00584296 Sn0.51620363 Se0.49039345 Cl0.01752889 | 423 | 0.0387
1323 | https://doi.org/10.1016/j.ceramint.2024.03.173 | This Work | Sm0.00584296 Sn0.51620363 Se0.49039345 Cl0.01752889 | 473 | 0.0588
1324 | https://doi.org/10.1016/j.ceramint.2024.03.173 | This Work | Sm0.00584296 Sn0.51620363 Se0.49039345 Cl0.01752889 | 523 | 0.0908
1325 | https://doi.org/10.1016/j.ceramint.2024.03.173 | This Work | Sm0.00584296 Sn0.51620363 Se0.49039345 Cl0.01752889 | 573 | 0.16
1326 | https://doi.org/10.1016/j.ceramint.2024.03.173 | This Work | Sm0.00584296 Sn0.51620363 Se0.49039345 Cl0.01752889 | 623 | 0.292
1327 | https://doi.org/10.1016/j.ceramint.2024.03.173 | This Work | Sm0.00584296 Sn0.51620363 Se0.49039345 Cl0.01752889 | 673 | 0.484
1328 | https://doi.org/10.1016/j.ceramint.2024.03.173 | This Work | Sm0.00584296 Sn0.51620363 Se0.49039345 Cl0.01752889 | 723 | 0.627
1329 | https://doi.org/10.1016/j.ceramint.2024.03.173 | This Work | Sm0.00584296 Sn0.51620363 Se0.49039345 Cl0.01752889 | 773 | 0.729
1332 | https://doi.org/10.1016/j.ceramint.2024.03.173 | This Work | Er0.00024669 Sn0.52175748 Se0.49039345 Cl0.01740164 | 423 | 0.0344
1333 | https://doi.org/10.1016/j.ceramint.2024.03.173 | This Work | Er0.00024669 Sn0.52175748 Se0.49039345 Cl0.01740164 | 473 | 0.0556
1334 | https://doi.org/10.1016/j.ceramint.2024.03.173 | This Work | Er0.00024669 Sn0.52175748 Se0.49039345 Cl0.01740164 | 523 | 0.0795
1335 | https://doi.org/10.1016/j.ceramint.2024.03.173 | This Work | Er0.00024669 Sn0.52175748 Se0.49039345 Cl0.01740164 | 573 | 0.125
1336 | https://doi.org/10.1016/j.ceramint.2024.03.173 | This Work | Er0.00024669 Sn0.52175748 Se0.49039345 Cl0.01740164 | 623 | 0.344
1337 | https://doi.org/10.1016/j.ceramint.2024.03.173 | This Work | Er0.00024669 Sn0.52175748 Se0.49039345 Cl0.01740164 | 673 | 0.914
1338 | https://doi.org/10.1016/j.ceramint.2024.03.173 | This Work | Er0.00024669 Sn0.52175748 Se0.49039345 Cl0.01740164 | 723 | 1.09
1339 | https://doi.org/10.1016/j.ceramint.2024.03.173 | This Work | Er0.00024669 Sn0.52175748 Se0.49039345 Cl0.01740164 | 773 | 1.29
1344 | https://doi.org/10.1016/j.ceramint.2024.03.173 | This Work | Er0.00045684 Sn0.52175748 Se0.49039345 Cl0.01803208 | 523 | 0.0477
1345 | https://doi.org/10.1016/j.ceramint.2024.03.173 | This Work | Er0.00045684 Sn0.52175748 Se0.49039345 Cl0.01803208 | 573 | 0.098
1346 | https://doi.org/10.1016/j.ceramint.2024.03.173 | This Work | Er0.00045684 Sn0.52175748 Se0.49039345 Cl0.01803208 | 623 | 0.323
1347 | https://doi.org/10.1016/j.ceramint.2024.03.173 | This Work | Er0.00045684 Sn0.52175748 Se0.49039345 Cl0.01803208 | 673 | 0.906
1348 | https://doi.org/10.1016/j.ceramint.2024.03.173 | This Work | Er0.00045684 Sn0.52175748 Se0.49039345 Cl0.01803208 | 723 | 1.16
1349 | https://doi.org/10.1016/j.ceramint.2024.03.173 | This Work | Er0.00045684 Sn0.52175748 Se0.49039345 Cl0.01803208 | 773 | 1.35
1352 | https://doi.org/10.1016/j.ceramint.2024.03.173 | This Work | Er0.00091368 Sn0.52175748 Se0.49039345 Cl0.0194026 | 423 | 0.053
1353 | https://doi.org/10.1016/j.ceramint.2024.03.173 | This Work | Er0.00091368 Sn0.52175748 Se0.49039345 Cl0.0194026 | 473 | 0.0742
1354 | https://doi.org/10.1016/j.ceramint.2024.03.173 | This Work | Er0.00091368 Sn0.52175748 Se0.49039345 Cl0.0194026 | 523 | 0.103
1355 | https://doi.org/10.1016/j.ceramint.2024.03.173 | This Work | Er0.00091368 Sn0.52175748 Se0.49039345 Cl0.0194026 | 573 | 0.146
1356 | https://doi.org/10.1016/j.ceramint.2024.03.173 | This Work | Er0.00091368 Sn0.52175748 Se0.49039345 Cl0.0194026 | 623 | 0.289
1357 | https://doi.org/10.1016/j.ceramint.2024.03.173 | This Work | Er0.00091368 Sn0.52175748 Se0.49039345 Cl0.0194026 | 673 | 0.758
1358 | https://doi.org/10.1016/j.ceramint.2024.03.173 | This Work | Er0.00091368 Sn0.52175748 Se0.49039345 Cl0.0194026 | 723 | 1.01
1359 | https://doi.org/10.1016/j.ceramint.2024.03.173 | This Work | Er0.00091368 Sn0.52175748 Se0.49039345 Cl0.0194026 | 773 | 1.24
1360 | https://doi.org/10.1016/j.actamat.2023.119636 | This Work | Mg3.2 Bi0.49 Sb1.5 Te0.01 | 302 | 0.689
1361 | https://doi.org/10.1016/j.actamat.2023.119636 | This Work | Mg3.2 Bi0.49 Sb1.5 Te0.01 | 323 | 0.757
1362 | https://doi.org/10.1016/j.actamat.2023.119636 | This Work | Mg3.2 Bi0.49 Sb1.5 Te0.01 | 373 | 0.92
1363 | https://doi.org/10.1016/j.actamat.2023.119636 | This Work | Mg3.2 Bi0.49 Sb1.5 Te0.01 | 423 | 1.05
1364 | https://doi.org/10.1016/j.actamat.2023.119636 | This Work | Mg3.2 Bi0.49 Sb1.5 Te0.01 | 473 | 1.19
1365 | https://doi.org/10.1016/j.actamat.2023.119636 | This Work | Mg3.2 Bi0.49 Sb1.5 Te0.01 | 523 | 1.3
1366 | https://doi.org/10.1016/j.actamat.2023.119636 | This Work | Mg3.2 Bi0.49 Sb1.5 Te0.01 | 573 | 1.39
1367 | https://doi.org/10.1016/j.actamat.2023.119636 | This Work | Mg3.2 Bi0.49 Sb1.5 Te0.01 | 623 | 1.47
1368 | https://doi.org/10.1016/j.actamat.2023.119636 | This Work | Mg3.2 Bi0.49 Sb1.5 Te0.01 | 673 | 1.52
1369 | https://doi.org/10.1016/j.actamat.2023.119636 | This Work | Mg3.2 Bi0.49 Sb1.5 Te0.01 | 723 | 1.56
1370 | https://doi.org/10.1016/j.actamat.2023.119636 | This Work | Mg3.2 Bi0.49 Sb1.5 Te0.01 | 773 | 1.57
1371 | https://doi.org/10.1016/j.actamat.2023.119636 | This Work | Mg3.19 Ti0.01 Bi0.49 Sb1.5 Te0.01 | 302 | 0.754
1372 | https://doi.org/10.1016/j.actamat.2023.119636 | This Work | Mg3.19 Ti0.01 Bi0.49 Sb1.5 Te0.01 | 323 | 0.857
1373 | https://doi.org/10.1016/j.actamat.2023.119636 | This Work | Mg3.19 Ti0.01 Bi0.49 Sb1.5 Te0.01 | 373 | 1.02
1374 | https://doi.org/10.1016/j.actamat.2023.119636 | This Work | Mg3.19 Ti0.01 Bi0.49 Sb1.5 Te0.01 | 423 | 1.13
1375 | https://doi.org/10.1016/j.actamat.2023.119636 | This Work | Mg3.19 Ti0.01 Bi0.49 Sb1.5 Te0.01 | 473 | 1.27
1376 | https://doi.org/10.1016/j.actamat.2023.119636 | This Work | Mg3.19 Ti0.01 Bi0.49 Sb1.5 Te0.01 | 523 | 1.34
1377 | https://doi.org/10.1016/j.actamat.2023.119636 | This Work | Mg3.19 Ti0.01 Bi0.49 Sb1.5 Te0.01 | 573 | 1.43
1378 | https://doi.org/10.1016/j.actamat.2023.119636 | This Work | Mg3.19 Ti0.01 Bi0.49 Sb1.5 Te0.01 | 623 | 1.5
1379 | https://doi.org/10.1016/j.actamat.2023.119636 | This Work | Mg3.19 Ti0.01 Bi0.49 Sb1.5 Te0.01 | 673 | 1.57
1380 | https://doi.org/10.1016/j.actamat.2023.119636 | This Work | Mg3.19 Ti0.01 Bi0.49 Sb1.5 Te0.01 | 723 | 1.61
1381 | https://doi.org/10.1016/j.actamat.2023.119636 | This Work | Mg3.19 Ti0.01 Bi0.49 Sb1.5 Te0.01 | 773 | 1.68
1382 | https://doi.org/10.1016/j.actamat.2023.119636 | This Work | Mg3.17 Ti0.03 Bi0.49 Sb1.5 Te0.01 | 302 | 0.794
1383 | https://doi.org/10.1016/j.actamat.2023.119636 | This Work | Mg3.17 Ti0.03 Bi0.49 Sb1.5 Te0.01 | 323 | 0.877
1384 | https://doi.org/10.1016/j.actamat.2023.119636 | This Work | Mg3.17 Ti0.03 Bi0.49 Sb1.5 Te0.01 | 373 | 1.06
1385 | https://doi.org/10.1016/j.actamat.2023.119636 | This Work | Mg3.17 Ti0.03 Bi0.49 Sb1.5 Te0.01 | 423 | 1.16
1386 | https://doi.org/10.1016/j.actamat.2023.119636 | This Work | Mg3.17 Ti0.03 Bi0.49 Sb1.5 Te0.01 | 473 | 1.27
1387 | https://doi.org/10.1016/j.actamat.2023.119636 | This Work | Mg3.17 Ti0.03 Bi0.49 Sb1.5 Te0.01 | 523 | 1.38
1388 | https://doi.org/10.1016/j.actamat.2023.119636 | This Work | Mg3.17 Ti0.03 Bi0.49 Sb1.5 Te0.01 | 573 | 1.46
1389 | https://doi.org/10.1016/j.actamat.2023.119636 | This Work | Mg3.17 Ti0.03 Bi0.49 Sb1.5 Te0.01 | 623 | 1.51
1390 | https://doi.org/10.1016/j.actamat.2023.119636 | This Work | Mg3.17 Ti0.03 Bi0.49 Sb1.5 Te0.01 | 673 | 1.57
1391 | https://doi.org/10.1016/j.actamat.2023.119636 | This Work | Mg3.17 Ti0.03 Bi0.49 Sb1.5 Te0.01 | 723 | 1.63
1392 | https://doi.org/10.1016/j.actamat.2023.119636 | This Work | Mg3.17 Ti0.03 Bi0.49 Sb1.5 Te0.01 | 773 | 1.68
1393 | https://doi.org/10.1016/j.actamat.2023.119636 | This Work | Mg3.15 Ti0.05 Bi0.49 Sb1.5 Te0.01 | 302 | 0.814
1394 | https://doi.org/10.1016/j.actamat.2023.119636 | This Work | Mg3.15 Ti0.05 Bi0.49 Sb1.5 Te0.01 | 323 | 0.897
1395 | https://doi.org/10.1016/j.actamat.2023.119636 | This Work | Mg3.15 Ti0.05 Bi0.49 Sb1.5 Te0.01 | 373 | 1.07
1396 | https://doi.org/10.1016/j.actamat.2023.119636 | This Work | Mg3.15 Ti0.05 Bi0.49 Sb1.5 Te0.01 | 423 | 1.21
1397 | https://doi.org/10.1016/j.actamat.2023.119636 | This Work | Mg3.15 Ti0.05 Bi0.49 Sb1.5 Te0.01 | 473 | 1.33
1398 | https://doi.org/10.1016/j.actamat.2023.119636 | This Work | Mg3.15 Ti0.05 Bi0.49 Sb1.5 Te0.01 | 523 | 1.4
1399 | https://doi.org/10.1016/j.actamat.2023.119636 | This Work | Mg3.15 Ti0.05 Bi0.49 Sb1.5 Te0.01 | 573 | 1.47
1400 | https://doi.org/10.1016/j.actamat.2023.119636 | This Work | Mg3.15 Ti0.05 Bi0.49 Sb1.5 Te0.01 | 623 | 1.54
1401 | https://doi.org/10.1016/j.actamat.2023.119636 | This Work | Mg3.15 Ti0.05 Bi0.49 Sb1.5 Te0.01 | 673 | 1.58
1402 | https://doi.org/10.1016/j.actamat.2023.119636 | This Work | Mg3.15 Ti0.05 Bi0.49 Sb1.5 Te0.01 | 723 | 1.63
1403 | https://doi.org/10.1016/j.actamat.2023.119636 | This Work | Mg3.15 Ti0.05 Bi0.49 Sb1.5 Te0.01 | 773 | 1.68
1404 | https://doi.org/10.1016/j.actamat.2023.119636 | This Work | Mg3.15 Ti0.07 Bi0.49 Sb1.3 Te0.01 | 302 | 0.74
1405 | https://doi.org/10.1016/j.actamat.2023.119636 | This Work | Mg3.15 Ti0.07 Bi0.49 Sb1.3 Te0.01 | 323 | 0.797
1406 | https://doi.org/10.1016/j.actamat.2023.119636 | This Work | Mg3.15 Ti0.07 Bi0.49 Sb1.3 Te0.01 | 373 | 0.96
1407 | https://doi.org/10.1016/j.actamat.2023.119636 | This Work | Mg3.15 Ti0.07 Bi0.49 Sb1.3 Te0.01 | 423 | 1.1
1408 | https://doi.org/10.1016/j.actamat.2023.119636 | This Work | Mg3.15 Ti0.07 Bi0.49 Sb1.3 Te0.01 | 473 | 1.22
1409 | https://doi.org/10.1016/j.actamat.2023.119636 | This Work | Mg3.15 Ti0.07 Bi0.49 Sb1.3 Te0.01 | 523 | 1.31
1410 | https://doi.org/10.1016/j.actamat.2023.119636 | This Work | Mg3.15 Ti0.07 Bi0.49 Sb1.3 Te0.01 | 573 | 1.4
1411 | https://doi.org/10.1016/j.actamat.2023.119636 | This Work | Mg3.15 Ti0.07 Bi0.49 Sb1.3 Te0.01 | 623 | 1.45
1412 | https://doi.org/10.1016/j.actamat.2023.119636 | This Work | Mg3.15 Ti0.07 Bi0.49 Sb1.3 Te0.01 | 673 | 1.53
1413 | https://doi.org/10.1016/j.actamat.2023.119636 | This Work | Mg3.15 Ti0.07 Bi0.49 Sb1.3 Te0.01 | 723 | 1.58
1414 | https://doi.org/10.1016/j.actamat.2023.119636 | This Work | Mg3.15 Ti0.07 Bi0.49 Sb1.3 Te0.01 | 773 | 1.62
1420 | https://doi.org/10.1016/j.jmst.2024.02.030 | This Work | Bi2 S3 | 773 | 0.149
1421 | https://doi.org/10.1016/j.jmst.2024.02.030 | This Work | Bi2 Pb1 S4 | 310 | 0.067
1422 | https://doi.org/10.1016/j.jmst.2024.02.030 | This Work | Bi2 Pb1 S4 | 373 | 0.101
1423 | https://doi.org/10.1016/j.jmst.2024.02.030 | This Work | Bi2 Pb1 S4 | 473 | 0.159
1424 | https://doi.org/10.1016/j.jmst.2024.02.030 | This Work | Bi2 Pb1 S4 | 573 | 0.23
1425 | https://doi.org/10.1016/j.jmst.2024.02.030 | This Work | Bi2 Pb1 S4 | 673 | 0.322
1426 | https://doi.org/10.1016/j.jmst.2024.02.030 | This Work | Bi2 Pb1 S4 | 773 | 0.422
1427 | https://doi.org/10.1016/j.jmst.2024.02.030 | This Work | Bi2 Pb2 S5 | 310 | 0.048
1428 | https://doi.org/10.1016/j.jmst.2024.02.030 | This Work | Bi2 Pb2 S5 | 373 | 0.071
1429 | https://doi.org/10.1016/j.jmst.2024.02.030 | This Work | Bi2 Pb2 S5 | 473 | 0.115
1430 | https://doi.org/10.1016/j.jmst.2024.02.030 | This Work | Bi2 Pb2 S5 | 573 | 0.176
1431 | https://doi.org/10.1016/j.jmst.2024.02.030 | This Work | Bi2 Pb2 S5 | 673 | 0.256
1432 | https://doi.org/10.1016/j.jmst.2024.02.030 | This Work | Bi2 Pb2 S5 | 773 | 0.35
1433 | https://doi.org/10.1016/j.jmst.2024.02.030 | This Work | Bi2 Pb3 S6 | 310 | 0.037
1434 | https://doi.org/10.1016/j.jmst.2024.02.030 | This Work | Bi2 Pb3 S6 | 373 | 0.051
1435 | https://doi.org/10.1016/j.jmst.2024.02.030 | This Work | Bi2 Pb3 S6 | 473 | 0.093
1436 | https://doi.org/10.1016/j.jmst.2024.02.030 | This Work | Bi2 Pb3 S6 | 573 | 0.158
1437 | https://doi.org/10.1016/j.jmst.2024.02.030 | This Work | Bi2 Pb3 S6 | 673 | 0.249
1438 | https://doi.org/10.1016/j.jmst.2024.02.030 | This Work | Bi2 Pb3 S6 | 773 | 0.346
1440 | https://doi.org/10.1016/j.jmst.2024.02.030 | This Work | Bi2 Pb4 S7 | 373 | 0.056
1441 | https://doi.org/10.1016/j.jmst.2024.02.030 | This Work | Bi2 Pb4 S7 | 473 | 0.103
1442 | https://doi.org/10.1016/j.jmst.2024.02.030 | This Work | Bi2 Pb4 S7 | 573 | 0.165
1443 | https://doi.org/10.1016/j.jmst.2024.02.030 | This Work | Bi2 Pb4 S7 | 673 | 0.247
1444 | https://doi.org/10.1016/j.jmst.2024.02.030 | This Work | Bi2 Pb4 S7 | 773 | 0.319
1445 | https://doi.org/10.1016/j.jmst.2024.02.030 | This Work | Bi2 Pb5 S8 | 310 | 0.054
1446 | https://doi.org/10.1016/j.jmst.2024.02.030 | This Work | Bi2 Pb5 S8 | 373 | 0.078
1447 | https://doi.org/10.1016/j.jmst.2024.02.030 | This Work | Bi2 Pb5 S8 | 473 | 0.135
1448 | https://doi.org/10.1016/j.jmst.2024.02.030 | This Work | Bi2 Pb5 S8 | 573 | 0.213
1449 | https://doi.org/10.1016/j.jmst.2024.02.030 | This Work | Bi2 Pb5 S8 | 673 | 0.312
1450 | https://doi.org/10.1016/j.jmst.2024.02.030 | This Work | Bi2 Pb5 S8 | 773 | 0.398
1451 | https://doi.org/10.1016/j.jmst.2024.02.030 | This Work | Bi2 Pb6 S9 | 310 | 0.064
1452 | https://doi.org/10.1016/j.jmst.2024.02.030 | This Work | Bi2 Pb6 S9 | 373 | 0.088
1453 | https://doi.org/10.1016/j.jmst.2024.02.030 | This Work | Bi2 Pb6 S9 | 473 | 0.153
1454 | https://doi.org/10.1016/j.jmst.2024.02.030 | This Work | Bi2 Pb6 S9 | 573 | 0.231
1455 | https://doi.org/10.1016/j.jmst.2024.02.030 | This Work | Bi2 Pb6 S9 | 673 | 0.321
1456 | https://doi.org/10.1016/j.jmst.2024.02.030 | This Work | Bi2 Pb6 S9 | 773 | 0.405
1457 | https://doi.org/10.1016/j.jmst.2024.02.030 | This Work | Bi2 Pb8 S11 | 310 | 0.064
1458 | https://doi.org/10.1016/j.jmst.2024.02.030 | This Work | Bi2 Pb8 S11 | 373 | 0.09
1459 | https://doi.org/10.1016/j.jmst.2024.02.030 | This Work | Bi2 Pb8 S11 | 473 | 0.158
1460 | https://doi.org/10.1016/j.jmst.2024.02.030 | This Work | Bi2 Pb8 S11 | 573 | 0.247
1461 | https://doi.org/10.1016/j.jmst.2024.02.030 | This Work | Bi2 Pb8 S11 | 673 | 0.342
1462 | https://doi.org/10.1016/j.jmst.2024.02.030 | This Work | Bi2 Pb8 S11 | 773 | 0.438
1463 | https://doi.org/10.1016/j.jmst.2024.02.030 | This Work | Bi2 Pb10 S13 | 310 | 0.054
1464 | https://doi.org/10.1016/j.jmst.2024.02.030 | This Work | Bi2 Pb10 S13 | 373 | 0.078
1465 | https://doi.org/10.1016/j.jmst.2024.02.030 | This Work | Bi2 Pb10 S13 | 473 | 0.133
1466 | https://doi.org/10.1016/j.jmst.2024.02.030 | This Work | Bi2 Pb10 S13 | 573 | 0.198
1467 | https://doi.org/10.1016/j.jmst.2024.02.030 | This Work | Bi2 Pb10 S13 | 673 | 0.278
1468 | https://doi.org/10.1016/j.jmst.2024.02.030 | This Work | Bi2 Pb10 S13 | 773 | 0.355
1470 | https://doi.org/10.1016/j.ceramint.2024.01.252 | This Work | Cu1.8 S1 | 373 | 0.00526
1471 | https://doi.org/10.1016/j.ceramint.2024.01.252 | This Work | Cu1.8 S1 | 423 | 0.00832
1472 | https://doi.org/10.1016/j.ceramint.2024.01.252 | This Work | Cu1.8 S1 | 473 | 0.0133
1473 | https://doi.org/10.1016/j.ceramint.2024.01.252 | This Work | Cu1.8 S1 | 523 | 0.0184
1474 | https://doi.org/10.1016/j.ceramint.2024.01.252 | This Work | Cu1.8 S1 | 573 | 0.026
1475 | https://doi.org/10.1016/j.ceramint.2024.01.252 | This Work | Zn0.01 Cu1.79 S1 | 323 | 0.00336
1476 | https://doi.org/10.1016/j.ceramint.2024.01.252 | This Work | Zn0.01 Cu1.79 S1 | 373 | 0.00686
1477 | https://doi.org/10.1016/j.ceramint.2024.01.252 | This Work | Zn0.01 Cu1.79 S1 | 423 | 0.0114
1478 | https://doi.org/10.1016/j.ceramint.2024.01.252 | This Work | Zn0.01 Cu1.79 S1 | 473 | 0.0178
1479 | https://doi.org/10.1016/j.ceramint.2024.01.252 | This Work | Zn0.01 Cu1.79 S1 | 523 | 0.0291
1480 | https://doi.org/10.1016/j.ceramint.2024.01.252 | This Work | Zn0.01 Cu1.79 S1 | 573 | 0.0435
1481 | https://doi.org/10.1016/j.ceramint.2024.01.252 | This Work | Zn0.03 Cu1.77 S1 | 323 | 0.00321
1482 | https://doi.org/10.1016/j.ceramint.2024.01.252 | This Work | Zn0.03 Cu1.77 S1 | 373 | 0.00686
1483 | https://doi.org/10.1016/j.ceramint.2024.01.252 | This Work | Zn0.03 Cu1.77 S1 | 423 | 0.0104
1484 | https://doi.org/10.1016/j.ceramint.2024.01.252 | This Work | Zn0.03 Cu1.77 S1 | 473 | 0.0168
1485 | https://doi.org/10.1016/j.ceramint.2024.01.252 | This Work | Zn0.03 Cu1.77 S1 | 523 | 0.0302
1486 | https://doi.org/10.1016/j.ceramint.2024.01.252 | This Work | Zn0.03 Cu1.77 S1 | 573 | 0.0699
1487 | https://doi.org/10.1016/j.ceramint.2024.01.252 | This Work | Zn0.09 Cu1.71 S1 | 323 | 0.0035
1488 | https://doi.org/10.1016/j.ceramint.2024.01.252 | This Work | Zn0.09 Cu1.71 S1 | 373 | 0.00686
1489 | https://doi.org/10.1016/j.ceramint.2024.01.252 | This Work | Zn0.09 Cu1.71 S1 | 423 | 0.0114
1490 | https://doi.org/10.1016/j.ceramint.2024.01.252 | This Work | Zn0.09 Cu1.71 S1 | 473 | 0.0171
1491 | https://doi.org/10.1016/j.ceramint.2024.01.252 | This Work | Zn0.09 Cu1.71 S1 | 523 | 0.0248
1492 | https://doi.org/10.1016/j.ceramint.2024.01.252 | This Work | Zn0.09 Cu1.71 S1 | 573 | 0.0347
1493 | https://doi.org/10.1016/j.jmat.2023.04.008 | This Work | Ag0.8 Bi0.8 Pb0.2 Se1.6 S0.2 | 323 | 0.0755
1494 | https://doi.org/10.1016/j.jmat.2023.04.008 | This Work | Ag0.8 Bi0.8 Pb0.2 Se1.6 S0.2 | 373 | 0.113
1495 | https://doi.org/10.1016/j.jmat.2023.04.008 | This Work | Ag0.8 Bi0.8 Pb0.2 Se1.6 S0.2 | 423 | 0.161
1496 | https://doi.org/10.1016/j.jmat.2023.04.008 | This Work | Ag0.8 Bi0.8 Pb0.2 Se1.6 S0.2 | 473 | 0.215
1497 | https://doi.org/10.1016/j.jmat.2023.04.008 | This Work | Ag0.8 Bi0.8 Pb0.2 Se1.6 S0.2 | 523 | 0.322
1498 | https://doi.org/10.1016/j.jmat.2023.04.008 | This Work | Ag0.8 Bi0.8 Pb0.2 Se1.6 S0.2 | 573 | 0.352
1499 | https://doi.org/10.1016/j.jmat.2023.04.008 | This Work | Ag0.8 Bi0.8 Pb0.2 Se1.6 S0.2 | 623 | 0.435
1500 | https://doi.org/10.1016/j.jmat.2023.04.008 | This Work | Ag0.8 Bi0.8 Pb0.2 Se1.6 S0.2 | 673 | 0.474
1501 | https://doi.org/10.1016/j.jmat.2023.04.008 | This Work | Ag0.8 Bi0.8 Pb0.2 Se1.6 S0.2 | 723 | 0.531
1502 | https://doi.org/10.1016/j.jmat.2023.04.008 | This Work | Ag0.8 Bi0.8 Pb0.2 Se1.6 S0.2 | 773 | 0.642
1503 | https://doi.org/10.1016/j.jmat.2023.04.008 | This Work | Nb0.008 Ag0.792 Bi0.8 Pb0.2 Se1.6 S0.2 | 323 | 0.0755
1504 | https://doi.org/10.1016/j.jmat.2023.04.008 | This Work | Nb0.008 Ag0.792 Bi0.8 Pb0.2 Se1.6 S0.2 | 373 | 0.112
1505 | https://doi.org/10.1016/j.jmat.2023.04.008 | This Work | Nb0.008 Ag0.792 Bi0.8 Pb0.2 Se1.6 S0.2 | 423 | 0.148
1506 | https://doi.org/10.1016/j.jmat.2023.04.008 | This Work | Nb0.008 Ag0.792 Bi0.8 Pb0.2 Se1.6 S0.2 | 473 | 0.196
1507 | https://doi.org/10.1016/j.jmat.2023.04.008 | This Work | Nb0.008 Ag0.792 Bi0.8 Pb0.2 Se1.6 S0.2 | 523 | 0.324
1508 | https://doi.org/10.1016/j.jmat.2023.04.008 | This Work | Nb0.008 Ag0.792 Bi0.8 Pb0.2 Se1.6 S0.2 | 573 | 0.387
1509 | https://doi.org/10.1016/j.jmat.2023.04.008 | This Work | Nb0.008 Ag0.792 Bi0.8 Pb0.2 Se1.6 S0.2 | 623 | 0.463
1510 | https://doi.org/10.1016/j.jmat.2023.04.008 | This Work | Nb0.008 Ag0.792 Bi0.8 Pb0.2 Se1.6 S0.2 | 673 | 0.533
1511 | https://doi.org/10.1016/j.jmat.2023.04.008 | This Work | Nb0.008 Ag0.792 Bi0.8 Pb0.2 Se1.6 S0.2 | 723 | 0.594
1512 | https://doi.org/10.1016/j.jmat.2023.04.008 | This Work | Nb0.008 Ag0.792 Bi0.8 Pb0.2 Se1.6 S0.2 | 773 | 0.652
1513 | https://doi.org/10.1016/j.jmat.2023.04.008 | This Work | Nb0.024 Ag0.776 Bi0.8 Pb0.2 Se1.6 S0.2 | 323 | 0.0839
1514 | https://doi.org/10.1016/j.jmat.2023.04.008 | This Work | Nb0.024 Ag0.776 Bi0.8 Pb0.2 Se1.6 S0.2 | 373 | 0.115
1515 | https://doi.org/10.1016/j.jmat.2023.04.008 | This Work | Nb0.024 Ag0.776 Bi0.8 Pb0.2 Se1.6 S0.2 | 423 | 0.162
1516 | https://doi.org/10.1016/j.jmat.2023.04.008 | This Work | Nb0.024 Ag0.776 Bi0.8 Pb0.2 Se1.6 S0.2 | 473 | 0.208
1517 | https://doi.org/10.1016/j.jmat.2023.04.008 | This Work | Nb0.024 Ag0.776 Bi0.8 Pb0.2 Se1.6 S0.2 | 523 | 0.316
1518 | https://doi.org/10.1016/j.jmat.2023.04.008 | This Work | Nb0.024 Ag0.776 Bi0.8 Pb0.2 Se1.6 S0.2 | 573 | 0.369
1519 | https://doi.org/10.1016/j.jmat.2023.04.008 | This Work | Nb0.024 Ag0.776 Bi0.8 Pb0.2 Se1.6 S0.2 | 623 | 0.443
1520 | https://doi.org/10.1016/j.jmat.2023.04.008 | This Work | Nb0.024 Ag0.776 Bi0.8 Pb0.2 Se1.6 S0.2 | 673 | 0.517
1521 | https://doi.org/10.1016/j.jmat.2023.04.008 | This Work | Nb0.024 Ag0.776 Bi0.8 Pb0.2 Se1.6 S0.2 | 723 | 0.583
1522 | https://doi.org/10.1016/j.jmat.2023.04.008 | This Work | Nb0.024 Ag0.776 Bi0.8 Pb0.2 Se1.6 S0.2 | 773 | 0.639
1523 | https://doi.org/10.1016/j.jmat.2023.04.008 | This Work | Nb0.04 Ag0.76 Bi0.8 Pb0.2 Se1.6 S0.2 | 323 | 0.0895
1524 | https://doi.org/10.1016/j.jmat.2023.04.008 | This Work | Nb0.04 Ag0.76 Bi0.8 Pb0.2 Se1.6 S0.2 | 373 | 0.119
1525 | https://doi.org/10.1016/j.jmat.2023.04.008 | This Work | Nb0.04 Ag0.76 Bi0.8 Pb0.2 Se1.6 S0.2 | 423 | 0.157
1526 | https://doi.org/10.1016/j.jmat.2023.04.008 | This Work | Nb0.04 Ag0.76 Bi0.8 Pb0.2 Se1.6 S0.2 | 473 | 0.2
1527 | https://doi.org/10.1016/j.jmat.2023.04.008 | This Work | Nb0.04 Ag0.76 Bi0.8 Pb0.2 Se1.6 S0.2 | 523 | 0.305
1528 | https://doi.org/10.1016/j.jmat.2023.04.008 | This Work | Nb0.04 Ag0.76 Bi0.8 Pb0.2 Se1.6 S0.2 | 573 | 0.317
1529 | https://doi.org/10.1016/j.jmat.2023.04.008 | This Work | Nb0.04 Ag0.76 Bi0.8 Pb0.2 Se1.6 S0.2 | 623 | 0.373
1530 | https://doi.org/10.1016/j.jmat.2023.04.008 | This Work | Nb0.04 Ag0.76 Bi0.8 Pb0.2 Se1.6 S0.2 | 673 | 0.425
1531 | https://doi.org/10.1016/j.jmat.2023.04.008 | This Work | Nb0.04 Ag0.76 Bi0.8 Pb0.2 Se1.6 S0.2 | 723 | 0.49
1532 | https://doi.org/10.1016/j.jmat.2023.04.008 | This Work | Nb0.04 Ag0.76 Bi0.8 Pb0.2 Se1.6 S0.2 | 773 | 0.537
1533 | https://doi.org/10.1016/j.jallcom.2022.166598 | This Work | Mg3.5 Bi0.96 Sb1 Te0.04 | 323 | 0.456
1534 | https://doi.org/10.1016/j.jallcom.2022.166598 | This Work | Mg3.5 Bi0.96 Sb1 Te0.04 | 360 | 0.582
1535 | https://doi.org/10.1016/j.jallcom.2022.166598 | This Work | Mg3.5 Bi0.96 Sb1 Te0.04 | 393 | 0.744
1536 | https://doi.org/10.1016/j.jallcom.2022.166598 | This Work | Mg3.5 Bi0.96 Sb1 Te0.04 | 429 | 0.873
1537 | https://doi.org/10.1016/j.jallcom.2022.166598 | This Work | Mg3.5 Bi0.96 Sb1 Te0.04 | 464 | 0.985
1538 | https://doi.org/10.1016/j.jallcom.2022.166598 | This Work | Mg3.5 Bi0.96 Sb1 Te0.04 | 499 | 1.109
1540 | https://doi.org/10.1016/j.jallcom.2022.166598 | This Work | Mg3.5 Bi0.96 Sb1 Te0.04 | 570 | 1.205
1541 | https://doi.org/10.1016/j.jallcom.2022.166598 | This Work | Mg3.5 Bi0.96 Sb1 Te0.04 | 606 | 1.291
1542 | https://doi.org/10.1016/j.jallcom.2022.166598 | This Work | Mg3.5 Bi0.96 Sb1 Te0.04 | 642 | 1.268
1543 | https://doi.org/10.1016/j.jallcom.2022.166598 | This Work | Mg3.5 Bi0.96 Sb1 Te0.04 | 677 | 1.375
1544 | https://doi.org/10.1016/j.jallcom.2022.166598 | This Work | Mg3.5 Bi0.96 Sb1 Te0.04 | 713 | 1.329
1545 | https://doi.org/10.1016/j.jallcom.2022.166598 | This Work | Mg3.5 Bi0.96 Sb1 Te0.04 | 747 | 1.448
1546 | https://doi.org/10.1016/j.jallcom.2022.166598 | This Work | Mg3.485 Ni0.015 Bi0.96 Sb1 Te0.04 | 323 | 0.59
1547 | https://doi.org/10.1016/j.jallcom.2022.166598 | This Work | Mg3.485 Ni0.015 Bi0.96 Sb1 Te0.04 | 360 | 0.759
1548 | https://doi.org/10.1016/j.jallcom.2022.166598 | This Work | Mg3.485 Ni0.015 Bi0.96 Sb1 Te0.04 | 393 | 0.922
1549 | https://doi.org/10.1016/j.jallcom.2022.166598 | This Work | Mg3.485 Ni0.015 Bi0.96 Sb1 Te0.04 | 429 | 1.038
1550 | https://doi.org/10.1016/j.jallcom.2022.166598 | This Work | Mg3.485 Ni0.015 Bi0.96 Sb1 Te0.04 | 464 | 1.152
1551 | https://doi.org/10.1016/j.jallcom.2022.166598 | This Work | Mg3.485 Ni0.015 Bi0.96 Sb1 Te0.04 | 499 | 1.253
1553 | https://doi.org/10.1016/j.jallcom.2022.166598 | This Work | Mg3.485 Ni0.015 Bi0.96 Sb1 Te0.04 | 570 | 1.359
1554 | https://doi.org/10.1016/j.jallcom.2022.166598 | This Work | Mg3.485 Ni0.015 Bi0.96 Sb1 Te0.04 | 606 | 1.451
1555 | https://doi.org/10.1016/j.jallcom.2022.166598 | This Work | Mg3.485 Ni0.015 Bi0.96 Sb1 Te0.04 | 642 | 1.489
1556 | https://doi.org/10.1016/j.jallcom.2022.166598 | This Work | Mg3.485 Ni0.015 Bi0.96 Sb1 Te0.04 | 677 | 1.501
1557 | https://doi.org/10.1016/j.jallcom.2022.166598 | This Work | Mg3.485 Ni0.015 Bi0.96 Sb1 Te0.04 | 713 | 1.572
1558 | https://doi.org/10.1016/j.jallcom.2022.166598 | This Work | Mg3.485 Ni0.015 Bi0.96 Sb1 Te0.04 | 747 | 1.6
1559 | https://doi.org/10.1016/j.jallcom.2022.166598 | This Work | Mg3.48 Ni0.02 Bi0.96 Sb1 Te0.04 | 323 | 0.451
1560 | https://doi.org/10.1016/j.jallcom.2022.166598 | This Work | Mg3.48 Ni0.02 Bi0.96 Sb1 Te0.04 | 360 | 0.557
1561 | https://doi.org/10.1016/j.jallcom.2022.166598 | This Work | Mg3.48 Ni0.02 Bi0.96 Sb1 Te0.04 | 393 | 0.711
1562 | https://doi.org/10.1016/j.jallcom.2022.166598 | This Work | Mg3.48 Ni0.02 Bi0.96 Sb1 Te0.04 | 429 | 0.815
1563 | https://doi.org/10.1016/j.jallcom.2022.166598 | This Work | Mg3.48 Ni0.02 Bi0.96 Sb1 Te0.04 | 464 | 0.896
1564 | https://doi.org/10.1016/j.jallcom.2022.166598 | This Work | Mg3.48 Ni0.02 Bi0.96 Sb1 Te0.04 | 499 | 1.013
1566 | https://doi.org/10.1016/j.jallcom.2022.166598 | This Work | Mg3.48 Ni0.02 Bi0.96 Sb1 Te0.04 | 570 | 1.101
1567 | https://doi.org/10.1016/j.jallcom.2022.166598 | This Work | Mg3.48 Ni0.02 Bi0.96 Sb1 Te0.04 | 606 | 1.124
1568 | https://doi.org/10.1016/j.jallcom.2022.166598 | This Work | Mg3.48 Ni0.02 Bi0.96 Sb1 Te0.04 | 642 | 1.078
1569 | https://doi.org/10.1016/j.jallcom.2022.166598 | This Work | Mg3.48 Ni0.02 Bi0.96 Sb1 Te0.04 | 677 | 1.144
1570 | https://doi.org/10.1016/j.jallcom.2022.166598 | This Work | Mg3.48 Ni0.02 Bi0.96 Sb1 Te0.04 | 713 | 1.084
1571 | https://doi.org/10.1016/j.jallcom.2022.166598 | This Work | Mg3.48 Ni0.02 Bi0.96 Sb1 Te0.04 | 747 | 1.018
1572 | https://doi.org/10.1016/j.jallcom.2022.166598 | This Work | Mg3.47 Ni0.03 Bi0.96 Sb1 Te0.04 | 323 | 0.362
1573 | https://doi.org/10.1016/j.jallcom.2022.166598 | This Work | Mg3.47 Ni0.03 Bi0.96 Sb1 Te0.04 | 360 | 0.458
1574 | https://doi.org/10.1016/j.jallcom.2022.166598 | This Work | Mg3.47 Ni0.03 Bi0.96 Sb1 Te0.04 | 393 | 0.58
1575 | https://doi.org/10.1016/j.jallcom.2022.166598 | This Work | Mg3.47 Ni0.03 Bi0.96 Sb1 Te0.04 | 429 | 0.686
1576 | https://doi.org/10.1016/j.jallcom.2022.166598 | This Work | Mg3.47 Ni0.03 Bi0.96 Sb1 Te0.04 | 464 | 0.767
1577 | https://doi.org/10.1016/j.jallcom.2022.166598 | This Work | Mg3.47 Ni0.03 Bi0.96 Sb1 Te0.04 | 499 | 0.808
1579 | https://doi.org/10.1016/j.jallcom.2022.166598 | This Work | Mg3.47 Ni0.03 Bi0.96 Sb1 Te0.04 | 570 | 0.873
1580 | https://doi.org/10.1016/j.jallcom.2022.166598 | This Work | Mg3.47 Ni0.03 Bi0.96 Sb1 Te0.04 | 606 | 0.906
1581 | https://doi.org/10.1016/j.jallcom.2022.166598 | This Work | Mg3.47 Ni0.03 Bi0.96 Sb1 Te0.04 | 642 | 0.937
1582 | https://doi.org/10.1016/j.jallcom.2022.166598 | This Work | Mg3.47 Ni0.03 Bi0.96 Sb1 Te0.04 | 677 | 0.944
1583 | https://doi.org/10.1016/j.jallcom.2022.166598 | This Work | Mg3.47 Ni0.03 Bi0.96 Sb1 Te0.04 | 713 | 0.884
1584 | https://doi.org/10.1016/j.jallcom.2022.166598 | This Work | Mg3.47 Ni0.03 Bi0.96 Sb1 Te0.04 | 747 | 0.856
1585 | https://doi.org/10.1016/j.jallcom.2022.166598 | This Work | Mg3.46 Ni0.04 Bi0.96 Sb1 Te0.04 | 323 | 0.516
1586 | https://doi.org/10.1016/j.jallcom.2022.166598 | This Work | Mg3.46 Ni0.04 Bi0.96 Sb1 Te0.04 | 360 | 0.673
1587 | https://doi.org/10.1016/j.jallcom.2022.166598 | This Work | Mg3.46 Ni0.04 Bi0.96 Sb1 Te0.04 | 393 | 0.833
1588 | https://doi.org/10.1016/j.jallcom.2022.166598 | This Work | Mg3.46 Ni0.04 Bi0.96 Sb1 Te0.04 | 429 | 0.965
1589 | https://doi.org/10.1016/j.jallcom.2022.166598 | This Work | Mg3.46 Ni0.04 Bi0.96 Sb1 Te0.04 | 464 | 1.073
1590 | https://doi.org/10.1016/j.jallcom.2022.166598 | This Work | Mg3.46 Ni0.04 Bi0.96 Sb1 Te0.04 | 499 | 1.19
1592 | https://doi.org/10.1016/j.jallcom.2022.166598 | This Work | Mg3.46 Ni0.04 Bi0.96 Sb1 Te0.04 | 570 | 1.284
1593 | https://doi.org/10.1016/j.jallcom.2022.166598 | This Work | Mg3.46 Ni0.04 Bi0.96 Sb1 Te0.04 | 606 | 1.332
1594 | https://doi.org/10.1016/j.jallcom.2022.166598 | This Work | Mg3.46 Ni0.04 Bi0.96 Sb1 Te0.04 | 642 | 1.354
1595 | https://doi.org/10.1016/j.jallcom.2022.166598 | This Work | Mg3.46 Ni0.04 Bi0.96 Sb1 Te0.04 | 677 | 1.357
1596 | https://doi.org/10.1016/j.jallcom.2022.166598 | This Work | Mg3.46 Ni0.04 Bi0.96 Sb1 Te0.04 | 713 | 1.339
1597 | https://doi.org/10.1016/j.jallcom.2022.166598 | This Work | Mg3.46 Ni0.04 Bi0.96 Sb1 Te0.04 | 747 | 1.385
1598 | https://doi.org/10.1016/j.jallcom.2022.166598 | This Work | Mg3.45 Ni0.05 Bi0.96 Sb1 Te0.04 | 323 | 0.42
1599 | https://doi.org/10.1016/j.jallcom.2022.166598 | This Work | Mg3.45 Ni0.05 Bi0.96 Sb1 Te0.04 | 360 | 0.552
1600 | https://doi.org/10.1016/j.jallcom.2022.166598 | This Work | Mg3.45 Ni0.05 Bi0.96 Sb1 Te0.04 | 393 | 0.689
1601 | https://doi.org/10.1016/j.jallcom.2022.166598 | This Work | Mg3.45 Ni0.05 Bi0.96 Sb1 Te0.04 | 429 | 0.787
1602 | https://doi.org/10.1016/j.jallcom.2022.166598 | This Work | Mg3.45 Ni0.05 Bi0.96 Sb1 Te0.04 | 464 | 0.909
1603 | https://doi.org/10.1016/j.jallcom.2022.166598 | This Work | Mg3.45 Ni0.05 Bi0.96 Sb1 Te0.04 | 499 | 0.997
1605 | https://doi.org/10.1016/j.jallcom.2022.166598 | This Work | Mg3.45 Ni0.05 Bi0.96 Sb1 Te0.04 | 570 | 1.025
1606 | https://doi.org/10.1016/j.jallcom.2022.166598 | This Work | Mg3.45 Ni0.05 Bi0.96 Sb1 Te0.04 | 606 | 1.058
1607 | https://doi.org/10.1016/j.jallcom.2022.166598 | This Work | Mg3.45 Ni0.05 Bi0.96 Sb1 Te0.04 | 642 | 1.111
1608 | https://doi.org/10.1016/j.jallcom.2022.166598 | This Work | Mg3.45 Ni0.05 Bi0.96 Sb1 Te0.04 | 677 | 1.106
1609 | https://doi.org/10.1016/j.jallcom.2022.166598 | This Work | Mg3.45 Ni0.05 Bi0.96 Sb1 Te0.04 | 713 | 1.096
1610 | https://doi.org/10.1016/j.jallcom.2022.166598 | This Work | Mg3.45 Ni0.05 Bi0.96 Sb1 Te0.04 | 747 | 1.106
1611 | https://doi.org/10.1016/j.jallcom.2022.166598 | This Work | Mg3.44 Ni0.06 Bi0.96 Sb1 Te0.04 | 323 | 0.354
1612 | https://doi.org/10.1016/j.jallcom.2022.166598 | This Work | Mg3.44 Ni0.06 Bi0.96 Sb1 Te0.04 | 360 | 0.448
1613 | https://doi.org/10.1016/j.jallcom.2022.166598 | This Work | Mg3.44 Ni0.06 Bi0.96 Sb1 Te0.04 | 393 | 0.565
1614 | https://doi.org/10.1016/j.jallcom.2022.166598 | This Work | Mg3.44 Ni0.06 Bi0.96 Sb1 Te0.04 | 429 | 0.628
1615 | https://doi.org/10.1016/j.jallcom.2022.166598 | This Work | Mg3.44 Ni0.06 Bi0.96 Sb1 Te0.04 | 464 | 0.691
1616 | https://doi.org/10.1016/j.jallcom.2022.166598 | This Work | Mg3.44 Ni0.06 Bi0.96 Sb1 Te0.04 | 499 | 0.765
1618 | https://doi.org/10.1016/j.jallcom.2022.166598 | This Work | Mg3.44 Ni0.06 Bi0.96 Sb1 Te0.04 | 570 | 0.803
1619 | https://doi.org/10.1016/j.jallcom.2022.166598 | This Work | Mg3.44 Ni0.06 Bi0.96 Sb1 Te0.04 | 606 | 0.813
1620 | https://doi.org/10.1016/j.jallcom.2022.166598 | This Work | Mg3.44 Ni0.06 Bi0.96 Sb1 Te0.04 | 642 | 0.785
1621 | https://doi.org/10.1016/j.jallcom.2022.166598 | This Work | Mg3.44 Ni0.06 Bi0.96 Sb1 Te0.04 | 677 | 0.823
1622 | https://doi.org/10.1016/j.jallcom.2022.166598 | This Work | Mg3.44 Ni0.06 Bi0.96 Sb1 Te0.04 | 713 | 0.742
1623 | https://doi.org/10.1016/j.jallcom.2022.166598 | This Work | Mg3.44 Ni0.06 Bi0.96 Sb1 Te0.04 | 747 | 0.792
1624 | https://doi.org/10.1016/j.mtener.2022.101029 | This Work | In5 Ag1 S8 | 300 | 0.0104
1625 | https://doi.org/10.1016/j.mtener.2022.101029 | This Work | In5 Ag1 S8 | 323 | 0.0168
1626 | https://doi.org/10.1016/j.mtener.2022.101029 | This Work | In5 Ag1 S8 | 373 | 0.0248
1627 | https://doi.org/10.1016/j.mtener.2022.101029 | This Work | In5 Ag1 S8 | 423 | 0.0416
1628 | https://doi.org/10.1016/j.mtener.2022.101029 | This Work | In5 Ag1 S8 | 473 | 0.0608
1629 | https://doi.org/10.1016/j.mtener.2022.101029 | This Work | In5 Ag1 S8 | 523 | 0.0792
1630 | https://doi.org/10.1016/j.mtener.2022.101029 | This Work | In5 Ag1 S8 | 573 | 0.102
1631 | https://doi.org/10.1016/j.mtener.2022.101029 | This Work | In5 Ag1 S8 | 623 | 0.125
1632 | https://doi.org/10.1016/j.mtener.2022.101029 | This Work | In5 Ag1 S8 | 673 | 0.154
1633 | https://doi.org/10.1016/j.mtener.2022.101029 | This Work | In5 Ag1 S8 | 723 | 0.176
1634 | https://doi.org/10.1016/j.mtener.2022.101029 | This Work | In5 Ag1 S8 | 773 | 0.197
1635 | https://doi.org/10.1016/j.mtener.2022.101029 | This Work | In5 Ag1 S8 | 823 | 0.21
1636 | https://doi.org/10.1016/j.mtener.2022.101029 | This Work | In5 Ag1 S8 | 873 | 0.23
1637 | https://doi.org/10.1016/j.mtener.2022.101029 | This Work | In5 Cu0.1 Ag0.9 S8 | 300 | 0.0112
1638 | https://doi.org/10.1016/j.mtener.2022.101029 | This Work | In5 Cu0.1 Ag0.9 S8 | 323 | 0.0192
1639 | https://doi.org/10.1016/j.mtener.2022.101029 | This Work | In5 Cu0.1 Ag0.9 S8 | 373 | 0.0312
1640 | https://doi.org/10.1016/j.mtener.2022.101029 | This Work | In5 Cu0.1 Ag0.9 S8 | 423 | 0.0512
1641 | https://doi.org/10.1016/j.mtener.2022.101029 | This Work | In5 Cu0.1 Ag0.9 S8 | 473 | 0.0648
1642 | https://doi.org/10.1016/j.mtener.2022.101029 | This Work | In5 Cu0.1 Ag0.9 S8 | 523 | 0.088
1643 | https://doi.org/10.1016/j.mtener.2022.101029 | This Work | In5 Cu0.1 Ag0.9 S8 | 573 | 0.109
1644 | https://doi.org/10.1016/j.mtener.2022.101029 | This Work | In5 Cu0.1 Ag0.9 S8 | 623 | 0.13
1645 | https://doi.org/10.1016/j.mtener.2022.101029 | This Work | In5 Cu0.1 Ag0.9 S8 | 673 | 0.15
1646 | https://doi.org/10.1016/j.mtener.2022.101029 | This Work | In5 Cu0.1 Ag0.9 S8 | 723 | 0.166
1647 | https://doi.org/10.1016/j.mtener.2022.101029 | This Work | In5 Cu0.1 Ag0.9 S8 | 773 | 0.201
1648 | https://doi.org/10.1016/j.mtener.2022.101029 | This Work | In5 Cu0.1 Ag0.9 S8 | 823 | 0.233
1649 | https://doi.org/10.1016/j.mtener.2022.101029 | This Work | In5 Cu0.1 Ag0.9 S8 | 873 | 0.237
1650 | https://doi.org/10.1016/j.mtener.2022.101029 | This Work | In5 Cu0.3 Ag0.7 S8 | 300 | 0.0272
1651 | https://doi.org/10.1016/j.mtener.2022.101029 | This Work | In5 Cu0.3 Ag0.7 S8 | 323 | 0.0328
1652 | https://doi.org/10.1016/j.mtener.2022.101029 | This Work | In5 Cu0.3 Ag0.7 S8 | 373 | 0.0496
1653 | https://doi.org/10.1016/j.mtener.2022.101029 | This Work | In5 Cu0.3 Ag0.7 S8 | 423 | 0.0728
1654 | https://doi.org/10.1016/j.mtener.2022.101029 | This Work | In5 Cu0.3 Ag0.7 S8 | 473 | 0.0992
1655 | https://doi.org/10.1016/j.mtener.2022.101029 | This Work | In5 Cu0.3 Ag0.7 S8 | 523 | 0.13
1656 | https://doi.org/10.1016/j.mtener.2022.101029 | This Work | In5 Cu0.3 Ag0.7 S8 | 573 | 0.155
1657 | https://doi.org/10.1016/j.mtener.2022.101029 | This Work | In5 Cu0.3 Ag0.7 S8 | 623 | 0.182
1658 | https://doi.org/10.1016/j.mtener.2022.101029 | This Work | In5 Cu0.3 Ag0.7 S8 | 673 | 0.218
1659 | https://doi.org/10.1016/j.mtener.2022.101029 | This Work | In5 Cu0.3 Ag0.7 S8 | 723 | 0.238
1660 | https://doi.org/10.1016/j.mtener.2022.101029 | This Work | In5 Cu0.3 Ag0.7 S8 | 773 | 0.243
1661 | https://doi.org/10.1016/j.mtener.2022.101029 | This Work | In5 Cu0.3 Ag0.7 S8 | 823 | 0.279
1662 | https://doi.org/10.1016/j.mtener.2022.101029 | This Work | In5 Cu0.3 Ag0.7 S8 | 873 | 0.281
1663 | https://doi.org/10.1016/j.mtener.2022.101029 | This Work | In5 Cu0.5 Ag0.5 S8 | 300 | 0.0256
1664 | https://doi.org/10.1016/j.mtener.2022.101029 | This Work | In5 Cu0.5 Ag0.5 S8 | 323 | 0.0352
1665 | https://doi.org/10.1016/j.mtener.2022.101029 | This Work | In5 Cu0.5 Ag0.5 S8 | 373 | 0.0544
1666 | https://doi.org/10.1016/j.mtener.2022.101029 | This Work | In5 Cu0.5 Ag0.5 S8 | 423 | 0.08
1667 | https://doi.org/10.1016/j.mtener.2022.101029 | This Work | In5 Cu0.5 Ag0.5 S8 | 473 | 0.114
1668 | https://doi.org/10.1016/j.mtener.2022.101029 | This Work | In5 Cu0.5 Ag0.5 S8 | 523 | 0.155
1669 | https://doi.org/10.1016/j.mtener.2022.101029 | This Work | In5 Cu0.5 Ag0.5 S8 | 573 | 0.191
1670 | https://doi.org/10.1016/j.mtener.2022.101029 | This Work | In5 Cu0.5 Ag0.5 S8 | 623 | 0.23
1671 | https://doi.org/10.1016/j.mtener.2022.101029 | This Work | In5 Cu0.5 Ag0.5 S8 | 673 | 0.251
1672 | https://doi.org/10.1016/j.mtener.2022.101029 | This Work | In5 Cu0.5 Ag0.5 S8 | 723 | 0.29
1673 | https://doi.org/10.1016/j.mtener.2022.101029 | This Work | In5 Cu0.5 Ag0.5 S8 | 773 | 0.293
1674 | https://doi.org/10.1016/j.mtener.2022.101029 | This Work | In5 Cu0.5 Ag0.5 S8 | 823 | 0.308
1675 | https://doi.org/10.1016/j.mtener.2022.101029 | This Work | In5 Cu0.5 Ag0.5 S8 | 873 | 0.313
1676 | https://doi.org/10.1016/j.mtener.2022.101029 | This Work | In5 Cu1 S8 | 300 | 0.0136
1677 | https://doi.org/10.1016/j.mtener.2022.101029 | This Work | In5 Cu1 S8 | 323 | 0.02
1678 | https://doi.org/10.1016/j.mtener.2022.101029 | This Work | In5 Cu1 S8 | 373 | 0.032
1679 | https://doi.org/10.1016/j.mtener.2022.101029 | This Work | In5 Cu1 S8 | 423 | 0.0544
1680 | https://doi.org/10.1016/j.mtener.2022.101029 | This Work | In5 Cu1 S8 | 473 | 0.0752
1681 | https://doi.org/10.1016/j.mtener.2022.101029 | This Work | In5 Cu1 S8 | 523 | 0.0896
1682 | https://doi.org/10.1016/j.mtener.2022.101029 | This Work | In5 Cu1 S8 | 573 | 0.131
1683 | https://doi.org/10.1016/j.mtener.2022.101029 | This Work | In5 Cu1 S8 | 623 | 0.174
1684 | https://doi.org/10.1016/j.mtener.2022.101029 | This Work | In5 Cu1 S8 | 673 | 0.206
1685 | https://doi.org/10.1016/j.mtener.2022.101029 | This Work | In5 Cu1 S8 | 723 | 0.237
1686 | https://doi.org/10.1016/j.mtener.2022.101029 | This Work | In5 Cu1 S8 | 773 | 0.262
1688 | https://doi.org/10.1016/j.mtener.2022.101029 | This Work | In5 Cu1 S8 | 873 | 0.298
1689 | https://doi.org/10.1016/j.mtener.2022.101045 | This Work | In0.15 Sb1.85 Te2.98 | 303 | 0.282
1690 | https://doi.org/10.1016/j.mtener.2022.101045 | This Work | In0.15 Sb1.85 Te2.98 | 323 | 0.392
1691 | https://doi.org/10.1016/j.mtener.2022.101045 | This Work | In0.15 Sb1.85 Te2.98 | 373 | 0.541
1692 | https://doi.org/10.1016/j.mtener.2022.101045 | This Work | In0.15 Sb1.85 Te2.98 | 423 | 0.684
1693 | https://doi.org/10.1016/j.mtener.2022.101045 | This Work | In0.15 Sb1.85 Te2.98 | 473 | 0.804
1694 | https://doi.org/10.1016/j.mtener.2022.101045 | This Work | In0.15 Sb1.85 Te2.98 | 523 | 0.874
1695 | https://doi.org/10.1016/j.mtener.2022.101045 | This Work | In0.15 Sb1.85 Te2.98 | 573 | 0.882
1696 | https://doi.org/10.1016/j.mtener.2022.101045 | This Work | In0.15 Sb1.85 Te2.98 | 623 | 0.829
1697 | https://doi.org/10.1016/j.mtener.2022.101045 | This Work | In0.15 Sb1.85 Te2.98 | 673 | 0.731
1698 | https://doi.org/10.1016/j.mtener.2022.101045 | This Work | Mn0.01 In0.15 Sb1.84 Te2.98 | 303 | 0.242
1699 | https://doi.org/10.1016/j.mtener.2022.101045 | This Work | Mn0.01 In0.15 Sb1.84 Te2.98 | 323 | 0.335
1700 | https://doi.org/10.1016/j.mtener.2022.101045 | This Work | Mn0.01 In0.15 Sb1.84 Te2.98 | 373 | 0.463
1701 | https://doi.org/10.1016/j.mtener.2022.101045 | This Work | Mn0.01 In0.15 Sb1.84 Te2.98 | 423 | 0.606
1702 | https://doi.org/10.1016/j.mtener.2022.101045 | This Work | Mn0.01 In0.15 Sb1.84 Te2.98 | 473 | 0.747
1703 | https://doi.org/10.1016/j.mtener.2022.101045 | This Work | Mn0.01 In0.15 Sb1.84 Te2.98 | 523 | 0.859
1704 | https://doi.org/10.1016/j.mtener.2022.101045 | This Work | Mn0.01 In0.15 Sb1.84 Te2.98 | 573 | 0.926
1705 | https://doi.org/10.1016/j.mtener.2022.101045 | This Work | Mn0.01 In0.15 Sb1.84 Te2.98 | 623 | 0.926
1706 | https://doi.org/10.1016/j.mtener.2022.101045 | This Work | Mn0.01 In0.15 Sb1.84 Te2.98 | 673 | 0.857
1707 | https://doi.org/10.1016/j.mtener.2022.101045 | This Work | Mn0.02 In0.15 Sb1.83 Te2.98 | 303 | 0.248
1708 | https://doi.org/10.1016/j.mtener.2022.101045 | This Work | Mn0.02 In0.15 Sb1.83 Te2.98 | 323 | 0.322
1709 | https://doi.org/10.1016/j.mtener.2022.101045 | This Work | Mn0.02 In0.15 Sb1.83 Te2.98 | 373 | 0.436
1710 | https://doi.org/10.1016/j.mtener.2022.101045 | This Work | Mn0.02 In0.15 Sb1.83 Te2.98 | 423 | 0.564
1711 | https://doi.org/10.1016/j.mtener.2022.101045 | This Work | Mn0.02 In0.15 Sb1.83 Te2.98 | 473 | 0.705
1712 | https://doi.org/10.1016/j.mtener.2022.101045 | This Work | Mn0.02 In0.15 Sb1.83 Te2.98 | 523 | 0.842
1713 | https://doi.org/10.1016/j.mtener.2022.101045 | This Work | Mn0.02 In0.15 Sb1.83 Te2.98 | 573 | 0.966
1714 | https://doi.org/10.1016/j.mtener.2022.101045 | This Work | Mn0.02 In0.15 Sb1.83 Te2.98 | 623 | 1.057
1715 | https://doi.org/10.1016/j.mtener.2022.101045 | This Work | Mn0.02 In0.15 Sb1.83 Te2.98 | 673 | 1.101
1716 | https://doi.org/10.1016/j.mtener.2022.101045 | This Work | Mn0.03 In0.15 Sb1.82 Te2.98 | 303 | 0.187
1717 | https://doi.org/10.1016/j.mtener.2022.101045 | This Work | Mn0.03 In0.15 Sb1.82 Te2.98 | 323 | 0.255
1718 | https://doi.org/10.1016/j.mtener.2022.101045 | This Work | Mn0.03 In0.15 Sb1.82 Te2.98 | 373 | 0.356
1719 | https://doi.org/10.1016/j.mtener.2022.101045 | This Work | Mn0.03 In0.15 Sb1.82 Te2.98 | 423 | 0.467
1720 | https://doi.org/10.1016/j.mtener.2022.101045 | This Work | Mn0.03 In0.15 Sb1.82 Te2.98 | 473 | 0.589
1721 | https://doi.org/10.1016/j.mtener.2022.101045 | This Work | Mn0.03 In0.15 Sb1.82 Te2.98 | 523 | 0.716
1722 | https://doi.org/10.1016/j.mtener.2022.101045 | This Work | Mn0.03 In0.15 Sb1.82 Te2.98 | 573 | 0.844
1723 | https://doi.org/10.1016/j.mtener.2022.101045 | This Work | Mn0.03 In0.15 Sb1.82 Te2.98 | 623 | 0.962
1724 | https://doi.org/10.1016/j.mtener.2022.101045 | This Work | Mn0.03 In0.15 Sb1.82 Te2.98 | 673 | 1.061
1725 | https://doi.org/10.1016/j.mtener.2022.101045 | This Work | Mn0.04 In0.15 Sb1.81 Te2.98 | 303 | 0.143
1726 | https://doi.org/10.1016/j.mtener.2022.101045 | This Work | Mn0.04 In0.15 Sb1.81 Te2.98 | 323 | 0.187
1727 | https://doi.org/10.1016/j.mtener.2022.101045 | This Work | Mn0.04 In0.15 Sb1.81 Te2.98 | 373 | 0.261
1728 | https://doi.org/10.1016/j.mtener.2022.101045 | This Work | Mn0.04 In0.15 Sb1.81 Te2.98 | 423 | 0.347
1729 | https://doi.org/10.1016/j.mtener.2022.101045 | This Work | Mn0.04 In0.15 Sb1.81 Te2.98 | 473 | 0.444
1730 | https://doi.org/10.1016/j.mtener.2022.101045 | This Work | Mn0.04 In0.15 Sb1.81 Te2.98 | 523 | 0.554
1731 | https://doi.org/10.1016/j.mtener.2022.101045 | This Work | Mn0.04 In0.15 Sb1.81 Te2.98 | 573 | 0.667
1732 | https://doi.org/10.1016/j.mtener.2022.101045 | This Work | Mn0.04 In0.15 Sb1.81 Te2.98 | 623 | 0.777
1733 | https://doi.org/10.1016/j.mtener.2022.101045 | This Work | Mn0.04 In0.15 Sb1.81 Te2.98 | 673 | 0.876
1794 | https://doi.org/10.1002/aenm.202302551 | This Work | Ag2 Se0.5 S0.5 | 299 | 0.276
1795 | https://doi.org/10.1002/aenm.202302551 | This Work | Ag2 Se0.5 S0.5 | 303 | 0.281
1796 | https://doi.org/10.1002/aenm.202302551 | This Work | Ag2 Se0.5 S0.5 | 308 | 0.286
1797 | https://doi.org/10.1002/aenm.202302551 | This Work | Ag2 Se0.5 S0.5 | 313 | 0.288
1798 | https://doi.org/10.1002/aenm.202302551 | This Work | Ag2 Se0.5 S0.5 | 318 | 0.293
1799 | https://doi.org/10.1002/aenm.202302551 | This Work | Ag2 Se0.5 S0.5 | 322 | 0.303
1800 | https://doi.org/10.1002/aenm.202302551 | This Work | Ag2.01 Te0.005 Se0.5 S0.5 | 299 | 0.389
1801 | https://doi.org/10.1002/aenm.202302551 | This Work | Ag2.01 Te0.005 Se0.5 S0.5 | 303 | 0.384
1802 | https://doi.org/10.1002/aenm.202302551 | This Work | Ag2.01 Te0.005 Se0.5 S0.5 | 308 | 0.396
1803 | https://doi.org/10.1002/aenm.202302551 | This Work | Ag2.01 Te0.005 Se0.5 S0.5 | 313 | 0.407
1804 | https://doi.org/10.1002/aenm.202302551 | This Work | Ag2.01 Te0.005 Se0.5 S0.5 | 318 | 0.414
1805 | https://doi.org/10.1002/aenm.202302551 | This Work | Ag2.01 Te0.005 Se0.5 S0.5 | 322 | 0.431
1806 | https://doi.org/10.1002/aenm.202302551 | This Work | Ag2.02 Te0.01 Se0.5 S0.5 | 299 | 0.307
1807 | https://doi.org/10.1002/aenm.202302551 | This Work | Ag2.02 Te0.01 Se0.5 S0.5 | 303 | 0.307
1808 | https://doi.org/10.1002/aenm.202302551 | This Work | Ag2.02 Te0.01 Se0.5 S0.5 | 308 | 0.306
1809 | https://doi.org/10.1002/aenm.202302551 | This Work | Ag2.02 Te0.01 Se0.5 S0.5 | 313 | 0.309
1810 | https://doi.org/10.1002/aenm.202302551 | This Work | Ag2.02 Te0.01 Se0.5 S0.5 | 318 | 0.306
1811 | https://doi.org/10.1002/aenm.202302551 | This Work | Ag2.02 Te0.01 Se0.5 S0.5 | 322 | 0.306
1812 | https://doi.org/10.1002/aenm.202302551 | This Work | Ag2.06 Te0.03 Se0.5 S0.5 | 299 | 0.239
1813 | https://doi.org/10.1002/aenm.202302551 | This Work | Ag2.06 Te0.03 Se0.5 S0.5 | 303 | 0.239
1814 | https://doi.org/10.1002/aenm.202302551 | This Work | Ag2.06 Te0.03 Se0.5 S0.5 | 308 | 0.238
1815 | https://doi.org/10.1002/aenm.202302551 | This Work | Ag2.06 Te0.03 Se0.5 S0.5 | 313 | 0.248
1816 | https://doi.org/10.1002/aenm.202302551 | This Work | Ag2.06 Te0.03 Se0.5 S0.5 | 318 | 0.243
1817 | https://doi.org/10.1002/aenm.202302551 | This Work | Ag2.06 Te0.03 Se0.5 S0.5 | 322 | 0.247
1841 | https://doi.org/10.1143/JJAP.38.L1336 | Extended MRL | Li0.0024 Ni0.9976 O1 | 700 | 0.001458067
1842 | https://doi.org/10.1143/JJAP.38.L1336 | Extended MRL | Li0.0024 Ni0.9976 O1 | 1000 | 0.017497599
1843 | https://doi.org/10.1143/JJAP.38.L1336 | Extended MRL | Li0.0066 Ni0.9944 O1 | 400 | 5.87234e-05
1844 | https://doi.org/10.1143/JJAP.38.L1336 | Extended MRL | Li0.0066 Ni0.9944 O1 | 700 | 0.014790072
1845 | https://doi.org/10.1143/JJAP.38.L1336 | Extended MRL | Li0.0066 Ni0.9944 O1 | 1000 | 0.02826674
1849 | https://doi.org/10.1143/JJAP.38.L1336 | Extended MRL | Li0.0242 Ni0.9758 O1 | 400 | 0.009093419
1850 | https://doi.org/10.1143/JJAP.38.L1336 | Extended MRL | Li0.0242 Ni0.9758 O1 | 700 | 0.024636562
1851 | https://doi.org/10.1143/JJAP.38.L1336 | Extended MRL | Li0.0242 Ni0.9758 O1 | 1000 | 0.063968983
1856 | https://doi.org/10.1016/j.jallcom.2009.08.012 | Extended MRL | Ca0.98 Mn0.98 Nb0.02 Bi0.02 O3 | 300 | 0.005877928
1857 | https://doi.org/10.1016/j.jallcom.2009.08.012 | Extended MRL | Ca0.98 Mn0.98 Nb0.02 Bi0.02 O3 | 400 | 0.011603063
1858 | https://doi.org/10.1016/j.jallcom.2009.08.012 | Extended MRL | Ca0.98 Mn0.98 Nb0.02 Bi0.02 O3 | 700 | 0.048845628
1859 | https://doi.org/10.1016/j.jallcom.2009.08.012 | Extended MRL | Ca0.98 Mn0.98 Nb0.02 Bi0.02 O3 | 1000 | 0.091024352
1860 | https://doi.org/10.1016/j.jallcom.2009.08.012 | Extended MRL | Ca0.96 Mn0.96 Nb0.04 Bi0.04 O3 | 300 | 0.012410311
1861 | https://doi.org/10.1016/j.jallcom.2009.08.012 | Extended MRL | Ca0.96 Mn0.96 Nb0.04 Bi0.04 O3 | 400 | 0.024563669
1862 | https://doi.org/10.1016/j.jallcom.2009.08.012 | Extended MRL | Ca0.96 Mn0.96 Nb0.04 Bi0.04 O3 | 700 | 0.080246985
1863 | https://doi.org/10.1016/j.jallcom.2009.08.012 | Extended MRL | Ca0.9 Mn0.9 Nb0.1 Bi0.1 O3 | 1000 | 0.120991889
1868 | https://doi.org/10.1557/jmr.2011.140 | Extended MRL | Ca1 Mn0.98 Nb0.02 O3 | 300 | 0.01944
1869 | https://doi.org/10.1557/jmr.2011.140 | Extended MRL | Ca1 Mn0.98 Nb0.02 O3 | 400 | 0.03719487
1870 | https://doi.org/10.1557/jmr.2011.140 | Extended MRL | Ca1 Mn0.98 Nb0.02 O3 | 700 | 0.083293437
1871 | https://doi.org/10.1557/jmr.2011.140 | Extended MRL | Ca1 Mn0.98 Nb0.02 O3 | 1000 | 0.144503757
1875 | https://doi.org/10.1016/S0025-5408(02)00997-2 | Extended MRL | Ca1 Mn0.96 Ru0.04 O3 | 400 | 0.020374273
1876 | https://doi.org/10.1016/S0025-5408(02)00997-2 | Extended MRL | Ca1 Mn0.96 Ru0.04 O3 | 700 | 0.039949192
1877 | https://doi.org/10.1016/S0025-5408(02)00997-2 | Extended MRL | Ca1 Mn0.96 Ru0.04 O3 | 1000 | 0.063883122
1891 | https://doi.org/10.1111/j.1551-2916.2010.03673.x | Extended MRL | Ca1 Gd0.96 Mn0.04 O3 | 300 | 0.029786338
1892 | https://doi.org/10.1111/j.1551-2916.2010.03673.x | Extended MRL | Ca1 Gd0.96 Mn0.04 O3 | 400 | 0.051454878
1893 | https://doi.org/10.1111/j.1551-2916.2010.03673.x | Extended MRL | Ca1 Gd0.96 Mn0.04 O3 | 700 | 0.13283632
1894 | https://doi.org/10.1111/j.1551-2916.2010.03673.x | Extended MRL | Ca1 Gd0.96 Mn0.04 O3 | 1000 | 0.220343013
1895 | https://doi.org/10.1111/j.1551-2916.2010.03673.x | Extended MRL | Ca1 Gd0.94 Mn0.06 O3 | 300 | 0.00787002
1896 | https://doi.org/10.1111/j.1551-2916.2010.03673.x | Extended MRL | Ca1 Gd0.94 Mn0.06 O3 | 400 | 0.019260696
1897 | https://doi.org/10.1111/j.1551-2916.2010.03673.x | Extended MRL | Ca1 Gd0.94 Mn0.06 O3 | 700 | 0.079142343
1898 | https://doi.org/10.1111/j.1551-2916.2010.03673.x | Extended MRL | Ca1 Gd0.94 Mn0.06 O3 | 1000 | 0.121469186
1930 | https://doi.org/10.1063/1.2362922 | Extended MRL | Ca0.9 Nd0.1 Mn1 O3 | 400 | 0.01132081
1931 | https://doi.org/10.1063/1.2362922 | Extended MRL | Ca0.9 Nd0.1 Mn1 O3 | 700 | 0.02553619
1932 | https://doi.org/10.1063/1.2362922 | Extended MRL | Ca0.9 Nd0.1 Mn1 O3 | 1000 | 0.03329024
1939 | https://doi.org/10.1063/1.2362922 | Extended MRL | Ca0.9 Yb0.1 Mn1 O3 | 400 | 0.049042114
1940 | https://doi.org/10.1063/1.2362922 | Extended MRL | Ca0.9 Yb0.1 Mn1 O3 | 700 | 0.111359887
1941 | https://doi.org/10.1063/1.2362922 | Extended MRL | Ca0.9 Yb0.1 Mn1 O3 | 1000 | 0.128986958
1945 | https://doi.org/10.1016/0022-4596(91)90248-G | Extended MRL | Ca0.9 Tb0.1 Mn1 O3 | 300 | 0.01972878
1949 | https://doi.org/10.1016/0022-4596(91)90248-G | Extended MRL | Ca0.7 Tb0.3 Mn1 O3 | 300 | 0.00488322
1950 | https://doi.org/10.1016/0022-4596(91)90248-G | Extended MRL | Ca0.7 Tb0.3 Mn1 O3 | 400 | 0.00976228
1951 | https://doi.org/10.1016/0022-4596(91)90248-G | Extended MRL | Ca0.7 Tb0.3 Mn1 O3 | 700 | 0.0278775
1952 | https://doi.org/10.1016/0022-4596(91)90248-G | Extended MRL | Ca0.7 Tb0.3 Mn1 O3 | 1000 | 0.0495538
1953 | https://doi.org/10.1016/0022-4596(91)90248-G | Extended MRL | Ca0.9 Ho0.1 Mn1 O3 | 300 | 0.01419657
1957 | https://doi.org/10.1016/0022-4596(91)90248-G | Extended MRL | Ca0.7 Ho0.3 Mn1 O3 | 300 | 0.00521868
1958 | https://doi.org/10.1016/0022-4596(91)90248-G | Extended MRL | Ca0.7 Ho0.3 Mn1 O3 | 400 | 0.01211792
1959 | https://doi.org/10.1016/0022-4596(91)90248-G | Extended MRL | Ca0.7 Ho0.3 Mn1 O3 | 700 | 0.03408846
1960 | https://doi.org/10.1016/0022-4596(91)90248-G | Extended MRL | Ca0.7 Ho0.3 Mn1 O3 | 1000 | 0.061941
1961 | https://doi.org/10.1016/0022-4596(91)90248-G | Extended MRL | Ca0.9 Y0.1 Mn1 O3 | 300 | 0.02291151
1962 | https://doi.org/10.1016/0022-4596(91)90248-G | Extended MRL | Ca0.9 Y0.1 Mn1 O3 | 400 | 0.03772212
1963 | https://doi.org/10.1016/0022-4596(91)90248-G | Extended MRL | Ca0.9 Y0.1 Mn1 O3 | 700 | 0.094031
1964 | https://doi.org/10.1016/0022-4596(91)90248-G | Extended MRL | Ca0.9 Y0.1 Mn1 O3 | 1000 | 0.158857
1965 | https://doi.org/10.1016/0022-4596(91)90248-G | Extended MRL | Ca0.7 Y0.3 Mn1 O3 | 300 | 0.00379719
1966 | https://doi.org/10.1016/0022-4596(91)90248-G | Extended MRL | Ca0.7 Y0.3 Mn1 O3 | 400 | 0.00727684
1967 | https://doi.org/10.1016/0022-4596(91)90248-G | Extended MRL | Ca0.7 Y0.3 Mn1 O3 | 700 | 0.02025961
1968 | https://doi.org/10.1016/0022-4596(91)90248-G | Extended MRL | Ca0.7 Y0.3 Mn1 O3 | 1000 | 0.0340102
1969 | https://doi.org/10.1023/A:1018515223271 | Extended MRL | Ba1 Pb1 O3 | 300 | 0.012368285
1970 | https://doi.org/10.1023/A:1018515223271 | Extended MRL | Ba1 Pb1 O3 | 400 | 0.019323409
1971 | https://doi.org/10.1023/A:1018515223271 | Extended MRL | Ba1 Pb1 O3 | 700 | 0.029357635
1973 | https://doi.org/10.1023/A:1018515223271 | Extended MRL | Ba0.8 Sr0.2 Pb1 O3 | 300 | 0.014141215
1974 | https://doi.org/10.1023/A:1018515223271 | Extended MRL | Ba0.8 Sr0.2 Pb1 O3 | 400 | 0.023313772
1975 | https://doi.org/10.1023/A:1018515223271 | Extended MRL | Ba0.8 Sr0.2 Pb1 O3 | 700 | 0.055061518
1977 | https://doi.org/10.1023/A:1018515223271 | Extended MRL | Ba0.6 Sr0.4 Pb1 O3 | 300 | 0.017568967
1978 | https://doi.org/10.1023/A:1018515223271 | Extended MRL | Ba0.6 Sr0.4 Pb1 O3 | 400 | 0.035093259
1979 | https://doi.org/10.1023/A:1018515223271 | Extended MRL | Ba0.6 Sr0.4 Pb1 O3 | 700 | 0.105399534
1981 | https://doi.org/10.1023/A:1018515223271 | Extended MRL | Ba0.4 Sr0.6 Pb1 O3 | 300 | 0.021697095
1982 | https://doi.org/10.1023/A:1018515223271 | Extended MRL | Ba0.4 Sr0.6 Pb1 O3 | 400 | 0.044149795
1983 | https://doi.org/10.1023/A:1018515223271 | Extended MRL | Ba0.4 Sr0.6 Pb1 O3 | 700 | 0.139855751
1998 | https://doi.org/10.1201/9781420049718 | Extended MRL | Ag0.15 Ge0.85 Sb0.15 Te1.15 | 300 | 0.178443558
1999 | https://doi.org/10.1201/9781420049718 | Extended MRL | Ag0.15 Ge0.85 Sb0.15 Te1.15 | 400 | 0.458771734
2000 | https://doi.org/10.1201/9781420049718 | Extended MRL | Ag0.15 Ge0.85 Sb0.15 Te1.15 | 700 | 1.384355066
2001 | https://doi.org/10.1201/9781420049718 | Extended MRL | Ag0.15 Ge0.85 Sb0.15 Te1.15 | 1000 | 0.948261434
2002 | https://doi.org/10.1021/cm052055b | Extended MRL | In0.05 Co4 Sb12 | 300 | 0.188435535
2003 | https://doi.org/10.1021/cm052055b | Extended MRL | In0.05 Co4 Sb12 | 400 | 0.296861717
2004 | https://doi.org/10.1021/cm052055b | Extended MRL | In0.05 Co4 Sb12 | 700 | 0.594360115
2005 | https://doi.org/10.1021/cm052055b | Extended MRL | In0.1 Co4 Sb12 | 300 | 0.310801835
2006 | https://doi.org/10.1021/cm052055b | Extended MRL | In0.1 Co4 Sb12 | 400 | 0.469668971
2008 | https://doi.org/10.1021/cm052055b | Extended MRL | In0.15 Co4 Sb12 | 300 | 0.424000225
2009 | https://doi.org/10.1021/cm052055b | Extended MRL | In0.15 Co4 Sb12 | 400 | 0.668512792
2014 | https://doi.org/10.1021/cm052055b | Extended MRL | In0.25 Co4 Sb12 | 300 | 0.485042171
2015 | https://doi.org/10.1021/cm052055b | Extended MRL | In0.25 Co4 Sb12 | 400 | 0.809426937
2017 | https://doi.org/10.1021/cm052055b | Extended MRL | In0.3 Co4 Sb12 | 300 | 0.331609215
2018 | https://doi.org/10.1021/cm052055b | Extended MRL | In0.3 Co4 Sb12 | 400 | 0.631923014
2023 | https://doi.org/10.1038/nature09996 | Extended MRL | Na0.02 Te1 Pb1 | 300 | 0.079250912
2024 | https://doi.org/10.1038/nature09996 | Extended MRL | Na0.02 Te1 Pb1 | 400 | 0.289521835
2025 | https://doi.org/10.1038/nature09996 | Extended MRL | Na0.02 Te1 Pb1 | 700 | 1.329723145
2026 | https://doi.org/10.1038/nature09996 | Extended MRL | Na0.02 Te0.85 Pb1 Se0.15 | 300 | 0.062528934
2027 | https://doi.org/10.1038/nature09996 | Extended MRL | Na0.02 Te0.85 Pb1 Se0.15 | 400 | 0.28172853
2028 | https://doi.org/10.1038/nature09996 | Extended MRL | Na0.02 Te0.85 Pb1 Se0.15 | 700 | 1.502553777
2029 | https://doi.org/10.1038/nature09996 | Extended MRL | Na0.02 Te0.85 Pb1 Se0.15 | 1000 | 1.703161584
2030 | https://doi.org/10.1038/nature09996 | Extended MRL | Na0.02 Te0.75 Pb1 Se0.25 | 300 | 0.075096639
2031 | https://doi.org/10.1038/nature09996 | Extended MRL | Na0.02 Te0.75 Pb1 Se0.25 | 400 | 0.216602878
2032 | https://doi.org/10.1038/nature09996 | Extended MRL | Na0.02 Te0.75 Pb1 Se0.25 | 700 | 1.392715388
2033 | https://doi.org/10.1038/nature09996 | Extended MRL | Na0.02 Te0.75 Pb1 Se0.25 | 1000 | 1.636067789
2034 | https://doi.org/10.1126/science.1159725 | Extended MRL | Tl0.01 Te1 Pb0.99 | 300 | 0.111032448
2035 | https://doi.org/10.1126/science.1159725 | Extended MRL | Tl0.01 Te1 Pb0.99 | 400 | 0.295085853
2036 | https://doi.org/10.1126/science.1159725 | Extended MRL | Tl0.01 Te1 Pb0.99 | 700 | 0.871875767
2037 | https://doi.org/10.1126/science.1159725 | Extended MRL | Tl0.02 Te1 Pb0.98 | 300 | 0.107163649
2038 | https://doi.org/10.1126/science.1159725 | Extended MRL | Tl0.02 Te1 Pb0.98 | 400 | 0.316428584
2039 | https://doi.org/10.1126/science.1159725 | Extended MRL | Tl0.02 Te1 Pb0.98 | 700 | 1.387416646
2048 | https://doi.org/10.1063/1.348408 | Extended MRL | Si0.79936 Ge0.19984 B0.0008 | 300 | 0.08445088
2049 | https://doi.org/10.1063/1.348408 | Extended MRL | Si0.79936 Ge0.19984 B0.0008 | 400 | 0.145604448
2050 | https://doi.org/10.1063/1.348408 | Extended MRL | Si0.79936 Ge0.19984 B0.0008 | 700 | 0.369646753
2051 | https://doi.org/10.1063/1.348408 | Extended MRL | Si0.79936 Ge0.19984 B0.0008 | 1000 | 0.580112442
2052 | https://doi.org/10.1063/1.348408 | Extended MRL | Si0.7956 Ge0.1989 P0.0055 | 300 | 0.093418564
2053 | https://doi.org/10.1063/1.348408 | Extended MRL | Si0.7956 Ge0.1989 P0.0055 | 400 | 0.159453467
2054 | https://doi.org/10.1063/1.348408 | Extended MRL | Si0.7956 Ge0.1989 P0.0055 | 700 | 0.51588803
2055 | https://doi.org/10.1063/1.348408 | Extended MRL | Si0.7956 Ge0.1989 P0.0055 | 1000 | 0.862981105
2060 | https://doi.org/10.1063/1.1502190 | Extended MRL | Sr1 Co1 Bi1 O4 | 300 | 0.076639366
2061 | https://doi.org/10.1063/1.1502190 | Extended MRL | Sr1 Co1 Bi1 O4 | 400 | 0.113817986
2062 | https://doi.org/10.1063/1.1502190 | Extended MRL | Sr1 Co1 Bi1 O4 | 700 | 0.3597171
2063 | https://doi.org/10.1063/1.1502190 | Extended MRL | Sr1 Co1 Bi1 O4 | 1000 | 1.191133093
2064 | https://doi.org/10.1021/cm970397e | Extended MRL | K2 Bi8 Se13 | 300 | 0.027669081
2066 | https://doi.org/10.1143/JJAP.39.L1127 | Extended MRL | Ca2 Co2 O5 | 300 | 0.162121393
2067 | https://doi.org/10.1143/JJAP.39.L1127 | Extended MRL | Ca2 Co2 O5 | 400 | 0.23521233
2068 | https://doi.org/10.1143/JJAP.39.L1127 | Extended MRL | Ca2 Co2 O5 | 700 | 0.559676118
2069 | https://doi.org/10.1143/JJAP.39.L1127 | Extended MRL | Ca2 Co2 O5 | 1000 | 1.074714975
2071 | https://doi.org/10.1111/j.1551-2916.2005.00131.x | Extended MRL | Zn1 O1 | 1000 | 0.00127776
2073 | https://doi.org/10.1111/j.1551-2916.2005.00131.x | Extended MRL | Al0.02 Zn0.98 O1 | 700 | 2.796e-05
2074 | https://doi.org/10.1111/j.1551-2916.2005.00131.x | Extended MRL | Al0.02 Zn0.98 O1 | 1000 | 0.0016055
2076 | https://doi.org/10.1111/j.1551-2916.2005.00131.x | Extended MRL | Zn0.98 Ni0.02 O1 | 700 | 0.00034488
2077 | https://doi.org/10.1111/j.1551-2916.2005.00131.x | Extended MRL | Zn0.98 Ni0.02 O1 | 1000 | 0.00339953
2079 | https://doi.org/10.1111/j.1551-2916.2005.00131.x | Extended MRL | Al0.0196 Zn0.9604 Ni0.02 O1 | 700 | 0.0012146
2080 | https://doi.org/10.1111/j.1551-2916.2005.00131.x | Extended MRL | Al0.0196 Zn0.9604 Ni0.02 O1 | 1000 | 0.00582734
2150 | https://doi.org/10.1109/ICT.2006.331291 | Extended MRL | Ca1 Yb0.05 Mn0.95 O3 | 300 | 0.026137018
2151 | https://doi.org/10.1109/ICT.2006.331291 | Extended MRL | Ca1 Yb0.05 Mn0.95 O3 | 400 | 0.039848239
2152 | https://doi.org/10.1109/ICT.2006.331291 | Extended MRL | Ca1 Yb0.05 Mn0.95 O3 | 700 | 0.079617332
2153 | https://doi.org/10.1109/ICT.2006.331291 | Extended MRL | Ca1 Yb0.05 Mn0.95 O3 | 1000 | 0.199082397
2154 | https://doi.org/10.1109/ICT.2006.331291 | Extended MRL | Ca1 Yb0.1 Mn0.9 O3 | 300 | 0.012433026
2155 | https://doi.org/10.1109/ICT.2006.331291 | Extended MRL | Ca1 Yb0.1 Mn0.9 O3 | 400 | 0.020104787
2156 | https://doi.org/10.1109/ICT.2006.331291 | Extended MRL | Ca1 Yb0.1 Mn0.9 O3 | 700 | 0.050580993
2157 | https://doi.org/10.1109/ICT.2006.331291 | Extended MRL | Ca1 Yb0.1 Mn0.9 O3 | 1000 | 0.133018362
2158 | https://doi.org/10.1109/ICT.2006.331291 | Extended MRL | Ca1 Yb0.15 Mn0.85 O3 | 300 | 0.007932122
2159 | https://doi.org/10.1109/ICT.2006.331291 | Extended MRL | Ca1 Yb0.15 Mn0.85 O3 | 400 | 0.017140379
2160 | https://doi.org/10.1109/ICT.2006.331291 | Extended MRL | Ca1 Yb0.15 Mn0.85 O3 | 700 | 0.032386419
2161 | https://doi.org/10.1109/ICT.2006.331291 | Extended MRL | Ca1 Yb0.15 Mn0.85 O3 | 1000 | 0.101172463
2166 | https://doi.org/10.1016/j.ssc.2007.12.033 | Extended MRL | In2 O3 | 300 | 0.005590487
2167 | https://doi.org/10.1016/j.ssc.2007.12.033 | Extended MRL | In2 O3 | 400 | 0.011785614
2168 | https://doi.org/10.1016/j.ssc.2007.12.033 | Extended MRL | In2 O3 | 700 | 0.038004955
2169 | https://doi.org/10.1016/j.ssc.2007.12.033 | Extended MRL | In2 O3 | 1000 | 0.072577584
2170 | https://doi.org/10.1016/j.ssc.2007.12.033 | Extended MRL | In1.998 Ge0.002 O3 | 300 | 0.012204602
2171 | https://doi.org/10.1016/j.ssc.2007.12.033 | Extended MRL | In1.998 Ge0.002 O3 | 400 | 0.027820846
2172 | https://doi.org/10.1016/j.ssc.2007.12.033 | Extended MRL | In1.998 Ge0.002 O3 | 700 | 0.113093689
2173 | https://doi.org/10.1016/j.ssc.2007.12.033 | Extended MRL | In1.998 Ge0.002 O3 | 1000 | 0.240031089
2174 | https://doi.org/10.1016/j.ssc.2007.12.033 | Extended MRL | In1.994 Ge0.006 O3 | 300 | 0.009402057
2175 | https://doi.org/10.1016/j.ssc.2007.12.033 | Extended MRL | In1.994 Ge0.006 O3 | 400 | 0.022990066
2176 | https://doi.org/10.1016/j.ssc.2007.12.033 | Extended MRL | In1.994 Ge0.006 O3 | 700 | 0.104779859
2177 | https://doi.org/10.1016/j.ssc.2007.12.033 | Extended MRL | In1.994 Ge0.006 O3 | 1000 | 0.242294205
2178 | https://doi.org/10.1016/j.ssc.2007.12.033 | Extended MRL | In1.985 Ge0.015 O3 | 300 | 0.009632278
2179 | https://doi.org/10.1016/j.ssc.2007.12.033 | Extended MRL | In1.985 Ge0.015 O3 | 400 | 0.022224564
2180 | https://doi.org/10.1016/j.ssc.2007.12.033 | Extended MRL | In1.985 Ge0.015 O3 | 700 | 0.092961144
2181 | https://doi.org/10.1016/j.ssc.2007.12.033 | Extended MRL | In1.985 Ge0.015 O3 | 1000 | 0.231919011
2182 | https://doi.org/10.1016/j.ssc.2007.12.033 | Extended MRL | In1.94 Ge0.06 O3 | 300 | 0.00973701
2183 | https://doi.org/10.1016/j.ssc.2007.12.033 | Extended MRL | In1.94 Ge0.06 O3 | 400 | 0.02235983
2184 | https://doi.org/10.1016/j.ssc.2007.12.033 | Extended MRL | In1.94 Ge0.06 O3 | 700 | 0.100865679
2185 | https://doi.org/10.1016/j.ssc.2007.12.033 | Extended MRL | In1.94 Ge0.06 O3 | 1000 | 0.242663763
2186 | https://doi.org/10.1016/j.ssc.2007.12.033 | Extended MRL | In1.9 Ge0.1 O3 | 300 | 0.00940658
2187 | https://doi.org/10.1016/j.ssc.2007.12.033 | Extended MRL | In1.9 Ge0.1 O3 | 400 | 0.023546412
2188 | https://doi.org/10.1016/j.ssc.2007.12.033 | Extended MRL | In1.9 Ge0.1 O3 | 700 | 0.108354634
2189 | https://doi.org/10.1016/j.ssc.2007.12.033 | Extended MRL | In1.9 Ge0.1 O3 | 1000 | 0.262891577
2190 | https://doi.org/10.1016/j.ssc.2007.12.033 | Extended MRL | In1.8 Ge0.2 O3 | 300 | 0.008831211
2191 | https://doi.org/10.1016/j.ssc.2007.12.033 | Extended MRL | In1.8 Ge0.2 O3 | 400 | 0.022462541
2192 | https://doi.org/10.1016/j.ssc.2007.12.033 | Extended MRL | In1.8 Ge0.2 O3 | 700 | 0.116776249
2193 | https://doi.org/10.1016/j.ssc.2007.12.033 | Extended MRL | In1.8 Ge0.2 O3 | 1000 | 0.277913956
2198 | https://doi.org/10.1016/j.jssc.2008.08.017 | Extended MRL | Sr0.01 La0.99 Co1 O3 | 300 | 0.016495189
2202 | https://doi.org/10.1016/j.jssc.2008.08.017 | Extended MRL | Sr0.02 La0.98 Co1 O3 | 300 | 0.026234732
2206 | https://doi.org/10.1016/j.jssc.2008.08.017 | Extended MRL | Sr0.05 La0.95 Co1 O3 | 300 | 0.048140749
2210 | https://doi.org/10.1016/j.jssc.2008.08.017 | Extended MRL | Sr0.2 La0.8 Co1 O3 | 300 | 0.00788839
2214 | https://doi.org/10.1021/cm060261t | Extended MRL | Yb14 Mn1 Sb11 | 300 | 0.055801689
2215 | https://doi.org/10.1021/cm060261t | Extended MRL | Yb14 Mn1 Sb11 | 400 | 0.096379224
2216 | https://doi.org/10.1021/cm060261t | Extended MRL | Yb14 Mn1 Sb11 | 700 | 0.340484029
2217 | https://doi.org/10.1021/cm060261t | Extended MRL | Yb14 Mn1 Sb11 | 1000 | 0.822909213
2225 | https://doi.org/10.1109/ICT.1996.553263 | Extended MRL | Ce1 Fe3 Co1 Sb12 | 400 | 0.290927128
2226 | https://doi.org/10.1109/ICT.1996.553263 | Extended MRL | Ce1 Fe3 Co1 Sb12 | 700 | 0.812013631
2227 | https://doi.org/10.1109/ICT.1996.553263 | Extended MRL | Ce1 Fe3.5 Co0.5 Sb12 | 300 | 0.10643673
2228 | https://doi.org/10.1109/ICT.1996.553263 | Extended MRL | Ce1 Fe3.5 Co0.5 Sb13 | 400 | 0.198167011
2229 | https://doi.org/10.1109/ICT.1996.553263 | Extended MRL | Ce1 Fe3.5 Co0.5 Sb14 | 700 | 0.6558871
2230 | https://doi.org/10.1109/ICT.1996.553263 | Extended MRL | Ce1 Fe4 Sb12 | 300 | 0.085031756
2231 | https://doi.org/10.1109/ICT.1996.553263 | Extended MRL | Ce1 Fe4 Sb12 | 400 | 0.174640844
2232 | https://doi.org/10.1109/ICT.1996.553263 | Extended MRL | Ce1 Fe4 Sb12 | 700 | 0.748267895
2233 | https://doi.org/10.1021/cm200581k | Extended MRL | Cr1 Ag1 Se2 | 300 | 0.054916687
2234 | https://doi.org/10.1021/cm200581k | Extended MRL | Cr1 Ag1 Se2 | 400 | 0.224057186
2235 | https://doi.org/10.1021/cm200581k | Extended MRL | Cr1 Ag1 Se2 | 700 | 0.974581824
2264 | https://doi.org/10.1103/PhysRevB.60.14057 | Extended MRL | Ca0.3 Sm0.7 Mn1 O3 | 300 | 0.000528343
2265 | https://doi.org/10.1103/PhysRevB.60.14057 | Extended MRL | Ca0.5 Sm0.5 Mn1 O3 | 300 | 0.001753013
2267 | https://doi.org/10.1016/j.jallcom.2004.02.061 | Extended MRL | Zr1 Cu0.02 Ni1.98 Sn1 | 300 | 0.063333333
2268 | https://doi.org/10.1016/j.jallcom.2004.02.061 | Extended MRL | Zr1 Cu0.02 Ni1.98 Sn1 | 400 | 0.093139486
2269 | https://doi.org/10.1016/j.jallcom.2004.02.061 | Extended MRL | Zr1 Co0.004 Cu0.2 Ni0.76 Sn1 | 300 | 0.005134142
2270 | https://doi.org/10.1016/j.jallcom.2004.02.061 | Extended MRL | Zr1 Co0.004 Cu0.2 Ni0.76 Sn1 | 400 | 0.018352111
2271 | https://doi.org/10.1016/j.jallcom.2006.02.075 | Extended MRL | Zr1 Ni1 Sn0.98 Sb0.02 | 300 | 0.075362975
2272 | https://doi.org/10.1016/j.jallcom.2006.02.075 | Extended MRL | Zr1 Ni1 Sn0.98 Sb0.02 | 400 | 0.151338494
2273 | https://doi.org/10.1016/j.jallcom.2006.02.075 | Extended MRL | Y0.06 Zr0.94 Ni1 Sn0.96 Sb0.04 | 300 | 0.039441739
2274 | https://doi.org/10.1016/j.jallcom.2006.02.075 | Extended MRL | Y0.06 Zr0.94 Ni1 Sn0.96 Sb0.04 | 400 | 0.092641543
2275 | https://doi.org/10.1063/1.2828713 | Extended MRL | Nb1 Co1 Sn1 | 300 | 0.050251597
2276 | https://doi.org/10.1063/1.2828713 | Extended MRL | Nb1 Co1 Sn1 | 400 | 0.066676394
2277 | https://doi.org/10.1063/1.2828713 | Extended MRL | Nb1 Co1 Sn1 | 700 | 0.099979863
2278 | https://doi.org/10.1063/1.2828713 | Extended MRL | Nb1 Co1 Sn1 | 1000 | 0.122572444
2279 | https://doi.org/10.1063/1.2828713 | Extended MRL | Nb1 Co1.05 Sn1 | 300 | 0.084685557
2280 | https://doi.org/10.1063/1.2828713 | Extended MRL | Nb1 Co1.05 Sn1 | 400 | 0.120287894
2281 | https://doi.org/10.1063/1.2828713 | Extended MRL | Nb1 Co1.05 Sn1 | 700 | 0.232283937
2282 | https://doi.org/10.1063/1.2828713 | Extended MRL | Nb1 Co1.05 Sn1 | 1000 | 0.27533795
2283 | https://doi.org/10.1063/1.2828713 | Extended MRL | Nb1 Co1.1 Sn1 | 300 | 0.07963356
2284 | https://doi.org/10.1063/1.2828713 | Extended MRL | Nb1 Co1.1 Sn1 | 400 | 0.122115456
2285 | https://doi.org/10.1063/1.2828713 | Extended MRL | Nb1 Co1.1 Sn1 | 700 | 0.218130295
2286 | https://doi.org/10.1063/1.2828713 | Extended MRL | Nb1 Co1.1 Sn1 | 1000 | 0.242232068
2316 | https://doi.org/10.1016/S0925-8388(02)01002-2 | Extended MRL | Te4 Mo3 | 300 | 0.000184926
2317 | https://doi.org/10.1016/S0925-8388(02)01002-2 | Extended MRL | Te4 Mo3 | 400 | 0.00080099
2318 | https://doi.org/10.1016/S0925-8388(02)01002-2 | Extended MRL | Te4 Mo3 | 700 | 0.006030526
2319 | https://doi.org/10.1016/S0925-8388(02)01002-2 | Extended MRL | Te4 Mo3 | 1000 | 0.014946413
2320 | https://doi.org/10.1016/S0925-8388(02)01002-2 | Extended MRL | Te7 Mo6 S1 | 300 | 0.000158231
2321 | https://doi.org/10.1016/S0925-8388(02)01002-2 | Extended MRL | Te7 Mo6 S1 | 400 | 0.00049533
2322 | https://doi.org/10.1016/S0925-8388(02)01002-2 | Extended MRL | Te7 Mo6 S1 | 700 | 0.004207081
2323 | https://doi.org/10.1016/S0925-8388(02)01002-2 | Extended MRL | Te7 Mo6 S1 | 1000 | 0.011602871
2324 | https://doi.org/10.1016/S0925-8388(02)01002-2 | Extended MRL | Te3 Mo3 S1 | 300 | 0.000654096
2325 | https://doi.org/10.1016/S0925-8388(02)01002-2 | Extended MRL | Te3 Mo3 S1 | 400 | 0.001234787
2326 | https://doi.org/10.1016/S0925-8388(02)01002-2 | Extended MRL | Te3 Mo3 S1 | 700 | 0.003449371
2327 | https://doi.org/10.1016/S0925-8388(02)01002-2 | Extended MRL | Te3 Mo3 S1 | 1000 | 0.006182272
2329 | https://doi.org/10.1109/ICT.2006.331289 | Extended MRL | Mg0.1 Cu1 Rh0.9 O2 | 400 | 0.035498382
2330 | https://doi.org/10.1109/ICT.2006.331289 | Extended MRL | Mg0.1 Cu1 Rh0.9 O2 | 700 | 0.073515711
2331 | https://doi.org/10.1109/ICT.2006.331289 | Extended MRL | Mg0.1 Cu1 Rh0.9 O2 | 1000 | 0.152467292
2332 | https://doi.org/10.1063/1.3117943 | Extended MRL | Sr2 Ti0.8 Nb0.2 O4 | 300 | 0.004141796
2333 | https://doi.org/10.1063/1.3117943 | Extended MRL | Sr2 Ti0.8 Nb0.2 O4 | 400 | 0.008981679
2334 | https://doi.org/10.1063/1.3117943 | Extended MRL | Sr2 Ti0.8 Nb0.2 O4 | 700 | 0.039679604
2335 | https://doi.org/10.1063/1.3117943 | Extended MRL | Sr2 Ti0.8 Nb0.2 O4 | 1000 | 0.108941406
2336 | https://doi.org/10.1063/1.3117943 | Extended MRL | Sr3 Ti1.6 Nb0.4 O7 | 300 | 0.005849969
2337 | https://doi.org/10.1063/1.3117943 | Extended MRL | Sr3 Ti1.6 Nb0.4 O7 | 400 | 0.015454418
2338 | https://doi.org/10.1063/1.3117943 | Extended MRL | Sr3 Ti1.6 Nb0.4 O7 | 700 | 0.057941815
2339 | https://doi.org/10.1063/1.3117943 | Extended MRL | Sr3 Ti1.6 Nb0.4 O7 | 1000 | 0.149317383
2348 | https://doi.org/10.1016/S0925-8388(02)00972-6 | Extended MRL | Sr0.9 La0.1 Ti1 O3 | 300 | 0.018590979
2349 | https://doi.org/10.1016/S0925-8388(02)00972-6 | Extended MRL | Sr0.9 La0.1 Ti1 O3 | 400 | 0.060708962
2350 | https://doi.org/10.1016/S0925-8388(02)00972-6 | Extended MRL | Sr0.9 La0.1 Ti1 O3 | 700 | 0.160048392
2351 | https://doi.org/10.1016/S0925-8388(02)00972-6 | Extended MRL | Sr0.9 La0.1 Ti1 O3 | 1000 | 0.195461682
2360 | https://doi.org/10.1016/j.jallcom.2008.02.041 | Extended MRL | Ti0.99 Nb0.01 Ni1 Sn1 | 300 | 0.118473741
2361 | https://doi.org/10.1016/j.jallcom.2008.02.041 | Extended MRL | Ti0.99 Nb0.01 Ni1 Sn1 | 400 | 0.203822375
2362 | https://doi.org/10.1016/j.jallcom.2008.02.041 | Extended MRL | Ti0.99 Nb0.01 Ni1 Sn1 | 700 | 0.508510843
2363 | https://doi.org/10.1016/j.jallcom.2008.02.041 | Extended MRL | Ti0.99 Nb0.01 Ni1 Sn1 | 1000 | 0.414473123
2364 | https://doi.org/10.1016/j.jallcom.2008.02.041 | Extended MRL | Ti0.98 Nb0.02 Ni1 Sn1 | 300 | 0.121054378
2365 | https://doi.org/10.1016/j.jallcom.2008.02.041 | Extended MRL | Ti0.98 Nb0.02 Ni1 Sn1 | 400 | 0.218564595
2366 | https://doi.org/10.1016/j.jallcom.2008.02.041 | Extended MRL | Ti0.98 Nb0.02 Ni1 Sn1 | 700 | 0.539039134
2367 | https://doi.org/10.1016/j.jallcom.2008.02.041 | Extended MRL | Ti0.98 Nb0.02 Ni1 Sn1 | 1000 | 0.529517135
2368 | https://doi.org/10.1016/j.jallcom.2008.02.041 | Extended MRL | Ti0.95 Nb0.05 Ni1 Sn1 | 300 | 0.113786134
2369 | https://doi.org/10.1016/j.jallcom.2008.02.041 | Extended MRL | Ti0.95 Nb0.05 Ni1 Sn1 | 400 | 0.195021878
2370 | https://doi.org/10.1016/j.jallcom.2008.02.041 | Extended MRL | Ti0.95 Nb0.05 Ni1 Sn1 | 700 | 0.50190418
2371 | https://doi.org/10.1016/j.jallcom.2008.02.041 | Extended MRL | Ti0.95 Nb0.05 Ni1 Sn1 | 1000 | 0.509801867
2372 | https://doi.org/10.1016/j.jallcom.2008.02.041 | Extended MRL | Zr1 Ni1 Sn1 | 300 | 0.011778524
2373 | https://doi.org/10.1016/j.jallcom.2008.02.041 | Extended MRL | Zr1 Ni1 Sn1 | 400 | 0.064001427
2374 | https://doi.org/10.1016/j.jallcom.2008.02.041 | Extended MRL | Zr1 Ni1 Sn1 | 700 | 0.338827093
2375 | https://doi.org/10.1016/j.jallcom.2008.02.041 | Extended MRL | Zr1 Ni1 Sn1 | 1000 | 0.42941353
2376 | https://doi.org/10.1016/j.jallcom.2008.02.041 | Extended MRL | Zr0.99 Nb0.01 Ni1 Sn1 | 300 | 0.082668744
2377 | https://doi.org/10.1016/j.jallcom.2008.02.041 | Extended MRL | Zr0.99 Nb0.01 Ni1 Sn1 | 400 | 0.140320851
2378 | https://doi.org/10.1016/j.jallcom.2008.02.041 | Extended MRL | Zr0.99 Nb0.01 Ni1 Sn1 | 700 | 0.447571084
2379 | https://doi.org/10.1016/j.jallcom.2008.02.041 | Extended MRL | Zr0.99 Nb0.01 Ni1 Sn1 | 1000 | 0.603500311
2380 | https://doi.org/10.1016/j.jallcom.2008.02.041 | Extended MRL | Zr0.98 Nb0.02 Ni1 Sn1 | 300 | 0.083623065
2381 | https://doi.org/10.1016/j.jallcom.2008.02.041 | Extended MRL | Zr0.98 Nb0.02 Ni1 Sn1 | 400 | 0.146507724
2382 | https://doi.org/10.1016/j.jallcom.2008.02.041 | Extended MRL | Zr0.98 Nb0.02 Ni1 Sn1 | 700 | 0.465705367
2383 | https://doi.org/10.1016/j.jallcom.2008.02.041 | Extended MRL | Zr0.98 Nb0.02 Ni1 Sn1 | 1000 | 0.651557074
2384 | https://doi.org/10.1016/j.jallcom.2008.02.041 | Extended MRL | Zr0.95 Nb0.05 Ni1 Sn1 | 300 | 0.061376527
2385 | https://doi.org/10.1016/j.jallcom.2008.02.041 | Extended MRL | Zr0.95 Nb0.05 Ni1 Sn1 | 400 | 0.105970331
2386 | https://doi.org/10.1016/j.jallcom.2008.02.041 | Extended MRL | Zr0.95 Nb0.05 Ni1 Sn1 | 700 | 0.370509064
2387 | https://doi.org/10.1016/j.jallcom.2008.02.041 | Extended MRL | Zr0.95 Nb0.05 Ni1 Sn1 | 1000 | 0.620411774
2404 | https://doi.org/10.1007/s11664-009-0975-0 | Extended MRL | Cr1.3 Mo6 S8 | 300 | 0.014074574
2405 | https://doi.org/10.1007/s11664-009-0975-0 | Extended MRL | Cr1.3 Mo6 S8 | 400 | 0.025225214
2406 | https://doi.org/10.1007/s11664-009-0975-0 | Extended MRL | Cr1.3 Mo6 S8 | 700 | 0.098456051
2407 | https://doi.org/10.1007/s11664-009-0975-0 | Extended MRL | Cr1.3 Mo6 S8 | 1000 | 0.188309984
2408 | https://doi.org/10.1007/s11664-009-0975-0 | Extended MRL | Mn1.3 Mo6 S8 | 300 | 0.022591533
2409 | https://doi.org/10.1007/s11664-009-0975-0 | Extended MRL | Mn1.3 Mo6 S8 | 400 | 0.032042529
2410 | https://doi.org/10.1007/s11664-009-0975-0 | Extended MRL | Mn1.3 Mo6 S8 | 700 | 0.077021527
2411 | https://doi.org/10.1007/s11664-009-0975-0 | Extended MRL | Mn1.3 Mo6 S8 | 1000 | 0.119165632
2412 | https://doi.org/10.1007/s11664-009-0975-0 | Extended MRL | Fe1.3 Mo6 S8 | 300 | 0.015874132
2413 | https://doi.org/10.1007/s11664-009-0975-0 | Extended MRL | Fe1.3 Mo6 S8 | 400 | 0.025493657
2414 | https://doi.org/10.1007/s11664-009-0975-0 | Extended MRL | Fe1.3 Mo6 S8 | 700 | 0.068003082
2415 | https://doi.org/10.1007/s11664-009-0975-0 | Extended MRL | Fe1.3 Mo6 S8 | 1000 | 0.103044764
2416 | https://doi.org/10.1007/s11664-009-0975-0 | Extended MRL | Ni1 Mo3 S4 | 300 | 0.001935215
2417 | https://doi.org/10.1007/s11664-009-0975-0 | Extended MRL | Ni1 Mo3 S4 | 400 | 0.002820619
2418 | https://doi.org/10.1007/s11664-009-0975-0 | Extended MRL | Ni1 Mo3 S4 | 700 | 0.015683881
2419 | https://doi.org/10.1007/s11664-009-0975-0 | Extended MRL | Ni1 Mo3 S4 | 1000 | 0.039452953
2420 | https://doi.org/10.1007/s11664-009-0975-0 | Extended MRL | Cu2 Mo3 S4 | 300 | 0.061143091
2421 | https://doi.org/10.1007/s11664-009-0975-0 | Extended MRL | Cu2 Mo3 S4 | 400 | 0.103404799
2422 | https://doi.org/10.1007/s11664-009-0975-0 | Extended MRL | Cu2 Mo3 S4 | 700 | 0.256694711
2423 | https://doi.org/10.1007/s11664-009-0975-0 | Extended MRL | Cu2 Mo3 S4 | 1000 | 0.39819721
2424 | https://doi.org/10.1006/jssc.1995.1384 | Extended MRL | Ca0.9 Mn1 Bi0.1 O3 | 300 | 0.015401826
2425 | https://doi.org/10.1006/jssc.1995.1384 | Extended MRL | Ca0.9 Mn1 Bi0.1 O3 | 400 | 0.032308362
2426 | https://doi.org/10.1006/jssc.1995.1384 | Extended MRL | Ca0.9 Mn1 Bi0.1 O3 | 700 | 0.090646689
2427 | https://doi.org/10.1006/jssc.1995.1384 | Extended MRL | Ca0.9 Mn1 Bi0.1 O3 | 1000 | 0.096459952
2464 | https://doi.org/10.1109/ICT.2006.331288 | Extended MRL | Cr1 Cu1 O2 | 300 | 0.000378505
2465 | https://doi.org/10.1109/ICT.2006.331288 | Extended MRL | Cr1 Cu1 O2 | 400 | 0.000292025
2466 | https://doi.org/10.1109/ICT.2006.331288 | Extended MRL | Cr1 Cu1 O2 | 700 | 0.001689722
2467 | https://doi.org/10.1109/ICT.2006.331288 | Extended MRL | Cr1 Cu1 O2 | 1000 | 0.00617642
2468 | https://doi.org/10.1109/ICT.2006.331288 | Extended MRL | Mg0.01 Cr0.99 Cu1 O2 | 300 | 0.000194341
2469 | https://doi.org/10.1109/ICT.2006.331288 | Extended MRL | Mg0.01 Cr0.99 Cu1 O2 | 400 | 0.000702824
2470 | https://doi.org/10.1109/ICT.2006.331288 | Extended MRL | Mg0.01 Cr0.99 Cu1 O2 | 700 | 0.004765211
2471 | https://doi.org/10.1109/ICT.2006.331288 | Extended MRL | Mg0.01 Cr0.99 Cu1 O2 | 1000 | 0.01097686
2472 | https://doi.org/10.1109/ICT.2006.331288 | Extended MRL | Mg0.02 Cr0.98 Cu1 O2 | 300 | 0.000368593
2473 | https://doi.org/10.1109/ICT.2006.331288 | Extended MRL | Mg0.02 Cr0.98 Cu1 O2 | 400 | 0.001155855
2474 | https://doi.org/10.1109/ICT.2006.331288 | Extended MRL | Mg0.02 Cr0.98 Cu1 O2 | 700 | 0.006125187
2475 | https://doi.org/10.1109/ICT.2006.331288 | Extended MRL | Mg0.02 Cr0.98 Cu1 O2 | 1000 | 0.014529805
2476 | https://doi.org/10.1109/ICT.2006.331288 | Extended MRL | Mg0.03 Cr0.97 Cu1 O2 | 300 | 0.001636395
2477 | https://doi.org/10.1109/ICT.2006.331288 | Extended MRL | Mg0.03 Cr0.97 Cu1 O2 | 400 | 0.005199749
2478 | https://doi.org/10.1109/ICT.2006.331288 | Extended MRL | Mg0.03 Cr0.97 Cu1 O2 | 700 | 0.021350298
2479 | https://doi.org/10.1109/ICT.2006.331288 | Extended MRL | Mg0.03 Cr0.97 Cu1 O2 | 1000 | 0.047104642
2480 | https://doi.org/10.1109/ICT.2006.331288 | Extended MRL | Mg0.04 Cr0.96 Cu1 O2 | 300 | 0.001171477
2481 | https://doi.org/10.1109/ICT.2006.331288 | Extended MRL | Mg0.04 Cr0.96 Cu1 O2 | 400 | 0.003505948
2482 | https://doi.org/10.1109/ICT.2006.331288 | Extended MRL | Mg0.04 Cr0.96 Cu1 O2 | 700 | 0.013673064
2483 | https://doi.org/10.1109/ICT.2006.331288 | Extended MRL | Mg0.04 Cr0.96 Cu1 O2 | 1000 | 0.03041577
2484 | https://doi.org/10.1109/ICT.2006.331288 | Extended MRL | Mg0.05 Cr0.95 Cu1 O2 | 300 | 0.001808913
2485 | https://doi.org/10.1109/ICT.2006.331288 | Extended MRL | Mg0.05 Cr0.95 Cu1 O2 | 400 | 0.0047257
2486 | https://doi.org/10.1109/ICT.2006.331288 | Extended MRL | Mg0.05 Cr0.95 Cu1 O2 | 700 | 0.0168798
2487 | https://doi.org/10.1109/ICT.2006.331288 | Extended MRL | Mg0.05 Cr0.95 Cu1 O2 | 1000 | 0.037136033
2513 | https://doi.org/10.1063/1.1868063 | Extended MRL | Hf0.5 Zr0.5 Ni1 Sn1 | 400 | 0.078795216
2515 | https://doi.org/10.1063/1.1868063 | Extended MRL | Hf0.4 Zr0.4 Ti0.2 Ni1 Sn1 | 300 | 0.030958179
2516 | https://doi.org/10.1063/1.1868063 | Extended MRL | Hf0.4 Zr0.4 Ti0.2 Ni1 Sn1 | 400 | 0.127573719
2517 | https://doi.org/10.1063/1.1868063 | Extended MRL | Hf0.4 Zr0.4 Ti0.2 Ni1 Sn1 | 700 | 0.949138206
2518 | https://doi.org/10.1063/1.1868063 | Extended MRL | Hf0.35 Zr0.35 Ti0.3 Ni1 Sn1 | 300 | 0.150488885
2519 | https://doi.org/10.1063/1.1868063 | Extended MRL | Hf0.35 Zr0.35 Ti0.3 Ni1 Sn1 | 400 | 0.365565734
2520 | https://doi.org/10.1063/1.1868063 | Extended MRL | Hf0.35 Zr0.35 Ti0.3 Ni1 Sn1 | 700 | 1.263615091
2521 | https://doi.org/10.1063/1.1868063 | Extended MRL | Hf0.25 Zr0.25 Ti0.5 Ni1 Sn1 | 300 | 0.199889676
2522 | https://doi.org/10.1063/1.1868063 | Extended MRL | Hf0.25 Zr0.25 Ti0.5 Ni1 Sn1 | 400 | 0.4288356
2523 | https://doi.org/10.1063/1.1868063 | Extended MRL | Hf0.25 Zr0.25 Ti0.5 Ni1 Sn1 | 700 | 1.419170654
2524 | https://doi.org/10.1063/1.1868063 | Extended MRL | Hf0.15 Zr0.15 Ti0.7 Ni1 Sn1 | 300 | 0.116775879
2525 | https://doi.org/10.1063/1.1868063 | Extended MRL | Hf0.15 Zr0.15 Ti0.7 Ni1 Sn1 | 400 | 0.291429498
2526 | https://doi.org/10.1063/1.1868063 | Extended MRL | Hf0.15 Zr0.15 Ti0.7 Ni1 Sn1 | 700 | 1.016372274
2551 | https://www.jstor.org/stable/2889796 | Extended MRL | La1 Fe3 Co1 Sb12 | 300 | 0.134070829
2552 | https://www.jstor.org/stable/2889796 | Extended MRL | La1 Fe3 Co1 Sb12 | 400 | 0.277984857
2553 | https://www.jstor.org/stable/2889796 | Extended MRL | La1 Fe3 Co1 Sb12 | 700 | 0.852255776
2556 | https://doi.org/10.1016/j.jallcom.2004.05.078 | Extended MRL | Hf0.5 Zr0.5 Ni1 Sn1.998 Sb0.002 | 300 | 0.2697
2557 | https://doi.org/10.1016/j.jallcom.2004.05.078 | Extended MRL | Hf0.5 Zr0.5 Ni1 Sn1.998 Sb0.002 | 400 | 0.537
2558 | https://doi.org/10.1016/j.jallcom.2004.05.078 | Extended MRL | Hf0.5 Zr0.5 Ni1 Sn1.998 Sb0.002 | 700 | 1.45
2559 | https://doi.org/10.1016/j.jallcom.2004.05.078 | Extended MRL | Hf0.5 Zr0.5 Ni1 Sn1.994 Sb0.006 | 300 | 0.414
2560 | https://doi.org/10.1016/j.jallcom.2004.05.078 | Extended MRL | Hf0.5 Zr0.5 Ni1 Sn1.994 Sb0.006 | 400 | 0.678
2561 | https://doi.org/10.1016/j.jallcom.2004.05.078 | Extended MRL | Hf0.5 Zr0.5 Ni1 Sn1.994 Sb0.006 | 700 | 1.3448
2576 | https://doi.org/10.1007/978-3-540-88201-5_24 | Extended MRL | Sr1 Dy0.08 Ti0.92 O3 | 300 | 0.001837111
2577 | https://doi.org/10.1007/978-3-540-88201-5_24 | Extended MRL | Sr1 Dy0.08 Ti0.92 O3 | 400 | 0.013289439
2578 | https://doi.org/10.1007/978-3-540-88201-5_24 | Extended MRL | Sr1 Dy0.08 Ti0.92 O3 | 700 | 0.104023136
2579 | https://doi.org/10.1007/978-3-540-88201-5_24 | Extended MRL | Sr1 Dy0.08 Ti0.92 O3 | 1000 | 0.148325495
2580 | https://doi.org/10.1007/978-3-540-88201-5_24 | Extended MRL | Sr1 Nd0.17 Ti0.83 O3 | 300 | 0.00197087
2581 | https://doi.org/10.1007/978-3-540-88201-5_24 | Extended MRL | Sr1 Nd0.17 Ti0.83 O3 | 400 | 0.006910325
2582 | https://doi.org/10.1007/978-3-540-88201-5_24 | Extended MRL | Sr1 Nd0.17 Ti0.83 O3 | 700 | 0.073446995
2583 | https://doi.org/10.1007/978-3-540-88201-5_24 | Extended MRL | Sr1 Nd0.17 Ti0.83 O3 | 1000 | 0.141466893
2584 | https://doi.org/10.1007/978-3-540-88201-5_24 | Extended MRL | Sr1 Nd0.2 Ti0.8 O3 | 300 | 0.003492303
2585 | https://doi.org/10.1007/978-3-540-88201-5_24 | Extended MRL | Sr1 Nd0.2 Ti0.8 O3 | 400 | 0.011319708
2586 | https://doi.org/10.1007/978-3-540-88201-5_24 | Extended MRL | Sr1 Nd0.2 Ti0.8 O3 | 700 | 0.092574824
2587 | https://doi.org/10.1007/978-3-540-88201-5_24 | Extended MRL | Sr1 Nd0.2 Ti0.8 O3 | 1000 | 0.155117618
2588 | https://doi.org/10.1007/978-3-540-88201-5_24 | Extended MRL | Sr1 Nd0.24 Ti0.76 O3 | 300 | 0.001140242
2589 | https://doi.org/10.1007/978-3-540-88201-5_24 | Extended MRL | Sr1 Nd0.24 Ti0.76 O3 | 400 | 0.004149068
2590 | https://doi.org/10.1007/978-3-540-88201-5_24 | Extended MRL | Sr1 Nd0.24 Ti0.76 O3 | 700 | 0.06510758
2591 | https://doi.org/10.1007/978-3-540-88201-5_24 | Extended MRL | Sr1 Nd0.24 Ti0.76 O3 | 1000 | 0.14946236
2622 | https://doi.org/10.1016/j.jallcom.2010.06.195 | Extended MRL | Sr1 Ti0.85 Nb0.15 O3 | 400 | 5.12646e-05
2623 | https://doi.org/10.1016/j.jallcom.2010.06.195 | Extended MRL | Sr1 Ti0.85 Nb0.15 O3 | 700 | 0.003633236
2624 | https://doi.org/10.1016/j.jallcom.2010.06.195 | Extended MRL | Sr1 Ti0.85 Nb0.15 O3 | 1000 | 0.041526869
2634 | https://doi.org/10.1126/science.287.5455.1024 | Extended MRL | Cs0.995 Bi3.98 Sb0.005 Te5.97 I0.015 | 300 | 0.559473882
2639 | https://doi.org/10.1103/PhysRevLett.86.4350 | Extended MRL | Tl9 Bi1 Te6 | 300 | 0.636679814
2640 | https://doi.org/10.1103/PhysRevLett.86.4350 | Extended MRL | Tl9 Bi1 Te6 | 400 | 0.999677445
2641 | https://doi.org/10.3390/ma3042606 | Extended MRL | Ti2 Bi1.2 S5.2 | 300 | 0.053719136
2642 | https://doi.org/10.3390/ma3042606 | Extended MRL | Ti2 Bi1.2 S5.2 | 400 | 0.100068103
2643 | https://doi.org/10.3390/ma3042606 | Extended MRL | Ti2 Bi1.2 S5.2 | 700 | 0.277944192
2644 | https://doi.org/10.3390/ma3042606 | Extended MRL | Ti2 Pb1.8 S5.8 | 300 | 0.058035382
2645 | https://doi.org/10.3390/ma3042606 | Extended MRL | Ti2 Pb1.8 S5.8 | 400 | 0.109728996
2646 | https://doi.org/10.3390/ma3042606 | Extended MRL | Ti2 Pb1.8 S5.8 | 700 | 0.274353006
2647 | https://doi.org/10.3390/ma3042606 | Extended MRL | Ti2 Sn1.2 S5.2 | 300 | 0.099074464
2648 | https://doi.org/10.3390/ma3042606 | Extended MRL | Ti2 Sn1.2 S5.2 | 400 | 0.182797798
2649 | https://doi.org/10.3390/ma3042606 | Extended MRL | Ti2 Sn1.2 S5.2 | 700 | 0.377708802
2650 | https://doi.org/10.1063/1.3682585 | Extended MRL | Ba8 Si40.85 Au5.15 | 300 | 0.05085044
2651 | https://doi.org/10.1063/1.3682585 | Extended MRL | Ba8 Si40.85 Au5.15 | 400 | 0.101322945
2652 | https://doi.org/10.1063/1.3682585 | Extended MRL | Ba8 Si40.85 Au5.15 | 700 | 0.096098183
2653 | https://doi.org/10.1063/1.3682585 | Extended MRL | Ba8 Si40.55 Au5.45 | 300 | 0.081692308
2654 | https://doi.org/10.1063/1.3682585 | Extended MRL | Ba8 Si40.55 Au5.45 | 400 | 0.15617284
2655 | https://doi.org/10.1063/1.3682585 | Extended MRL | Ba8 Si40.55 Au5.45 | 700 | 0.19673713
2656 | https://doi.org/10.1063/1.3682585 | Extended MRL | Ba4 Si20 Au3 | 300 | 0.047688674
2657 | https://doi.org/10.1063/1.3682585 | Extended MRL | Ba4 Si20 Au3 | 400 | 0.079426289
2658 | https://doi.org/10.1063/1.3682585 | Extended MRL | Ba4 Si20 Au3 | 700 | 0.177710375
2659 | https://doi.org/10.1002/chin.199644003 | Extended MRL | K1 Bi6.33 S10 | 300 | 8.74126e-05
2662 | https://doi.org/10.1021/cm050412c | Extended MRL | Tl2 Cu2 Sn1 Te4 | 300 | 7.28576e-05
2663 | https://doi.org/10.1039/C1JM10827A | Extended MRL | Mg2 Si0.999 Bi0.001 | 300 | 0.055522276
2664 | https://doi.org/10.1039/C1JM10827A | Extended MRL | Mg2 Si0.999 Bi0.001 | 400 | 0.111175665
2665 | https://doi.org/10.1039/C1JM10827A | Extended MRL | Mg2 Si0.999 Bi0.001 | 700 | 0.322249944
2666 | https://doi.org/10.1039/C1JM10827A | Extended MRL | Mg2 Si0.9985 Bi0.0015 | 300 | 0.059161844
2667 | https://doi.org/10.1039/C1JM10827A | Extended MRL | Mg2 Si0.9985 Bi0.0015 | 400 | 0.194186052
2668 | https://doi.org/10.1039/C1JM10827A | Extended MRL | Mg2 Si0.9985 Bi0.0015 | 700 | 0.636122931
2669 | https://doi.org/10.1039/C1JM10827A | Extended MRL | Mg2 Si0.997 Bi0.003 | 300 | 0.058556925
2670 | https://doi.org/10.1039/C1JM10827A | Extended MRL | Mg2 Si0.997 Bi0.003 | 400 | 0.15845229
2671 | https://doi.org/10.1039/C1JM10827A | Extended MRL | Mg2 Si0.997 Bi0.003 | 700 | 0.499678292
2672 | https://doi.org/10.1039/C1JM10827A | Extended MRL | Mg2 Si0.995 Bi0.005 | 300 | 0.056889344
2673 | https://doi.org/10.1039/C1JM10827A | Extended MRL | Mg2 Si0.995 Bi0.005 | 400 | 0.130178868
2674 | https://doi.org/10.1039/C1JM10827A | Extended MRL | Mg2 Si0.995 Bi0.005 | 700 | 0.385970744
2675 | https://doi.org/10.1039/C1JM10827A | Extended MRL | Mg2 Si0.994 Bi0.006 | 300 | 0.051644691
2676 | https://doi.org/10.1039/C1JM10827A | Extended MRL | Mg2 Si0.993 Bi0.007 | 400 | 0.125019427
2677 | https://doi.org/10.1039/C1JM10827A | Extended MRL | Mg2 Si0.993 Bi0.007 | 700 | 0.436870906
2678 | https://doi.org/10.1007/s11664-009-0735-1 | Extended MRL | Mg2 Si0.98 Bi0.02 | 300 | 0.019023797
2679 | https://doi.org/10.1007/s11664-009-0735-1 | Extended MRL | Mg2 Si0.98 Bi0.02 | 400 | 0.07143602
2680 | https://doi.org/10.1007/s11664-009-0735-1 | Extended MRL | Mg2 Si0.98 Bi0.02 | 700 | 0.476989374
2681 | https://doi.org/10.1007/s11664-009-0735-1 | Extended MRL | Mg2 Si0.98 Bi0.02 | 1000 | 0.88258266
2682 | https://doi.org/10.1007/s11664-009-0735-1 | Extended MRL | Mg2 Si0.6 Ge0.4 Bi0.02 | 300 | 0.046234899
2683 | https://doi.org/10.1007/s11664-009-0735-1 | Extended MRL | Mg2 Si0.6 Ge0.4 Bi0.02 | 400 | 0.165970427
2684 | https://doi.org/10.1007/s11664-009-0735-1 | Extended MRL | Mg2 Si0.6 Ge0.4 Bi0.02 | 700 | 0.817687862
2685 | https://doi.org/10.1007/s11664-009-0735-1 | Extended MRL | Mg2 Si0.6 Ge0.4 Bi0.02 | 1000 | 0.925677614
2687 | https://doi.org/10.1007/s11664-009-0735-1 | Extended MRL | Mg2 Si0.98 Ag0.02 | 400 | 0.000506381
2688 | https://doi.org/10.1007/s11664-009-0735-1 | Extended MRL | Mg2 Si0.98 Ag0.02 | 700 | 0.010666305
2689 | https://doi.org/10.1007/s11664-009-0735-1 | Extended MRL | Mg2 Si0.98 Ag0.02 | 1000 | 0.176754891
2690 | https://doi.org/10.1007/s11664-009-0735-1 | Extended MRL | Mg2 Si0.6 Ag0.02 Ge0.4 | 300 | 0.000131668
2691 | https://doi.org/10.1007/s11664-009-0735-1 | Extended MRL | Mg2 Si0.6 Ag0.02 Ge0.4 | 400 | 0.011364424
2692 | https://doi.org/10.1007/s11664-009-0735-1 | Extended MRL | Mg2 Si0.6 Ag0.02 Ge0.4 | 700 | 0.185786979
2693 | https://doi.org/10.1007/s11664-009-0735-1 | Extended MRL | Mg2 Si0.6 Ag0.02 Ge0.4 | 1000 | 0.265043949
2694 | https://doi.org/10.1063/1.2009828 | Extended MRL | Tl1 Ag9 Te5 | 300 | 0.088764151
2695 | https://doi.org/10.1063/1.2009828 | Extended MRL | Tl1 Ag9 Te5 | 400 | 0.244800824
2696 | https://doi.org/10.1063/1.2009828 | Extended MRL | Tl1 Ag9 Te5 | 700 | 1.282285985
2698 | https://doi.org/10.1063/1.124182 | Extended MRL | Tl2 Ge1 Te5 | 300 | 0.011610217
2701 | https://doi.org/10.1063/1.121747 | Extended MRL | Sr0.145 Ga0.302 Ge0.553 | 300 | 0.293999426
2702 | https://doi.org/10.1063/1.121747 | Extended MRL | Sr0.147 Ga0.298 Ge0.555 | 300 | 0.223320108
2703 | https://doi.org/10.1063/1.121747 | Extended MRL | Sr0.146 Ga0.285 Ge0.569 | 300 | 0.239019646
2727 | https://doi.org/10.1016/j.jallcom.2007.09.101 | Extended MRL | Ca0.05 Mg1.95 Si1 | 300 | 0.028903981
2728 | https://doi.org/10.1016/j.jallcom.2007.09.101 | Extended MRL | Ca0.05 Mg1.95 Si1 | 400 | 0.063794428
2729 | https://doi.org/10.1016/j.jallcom.2007.09.101 | Extended MRL | Ca0.05 Mg1.95 Si1 | 700 | 0.168840415
2730 | https://doi.org/10.1016/j.jallcom.2007.09.101 | Extended MRL | Ca0.1 Mg1.9 Si1 | 300 | 0.010140438
2731 | https://doi.org/10.1016/j.jallcom.2007.09.101 | Extended MRL | Ca0.1 Mg1.9 Si1 | 400 | 0.021767518
2732 | https://doi.org/10.1016/j.jallcom.2007.09.101 | Extended MRL | Ca0.1 Mg1.9 Si1 | 700 | 0.113164591
2740 | https://doi.org/10.1038/nmat3273 | Extended MRL | Cu1.98 Se1 | 300 | 0.154463207
2741 | https://doi.org/10.1038/nmat3273 | Extended MRL | Cu1.98 Se1 | 400 | 0.132542468
2742 | https://doi.org/10.1038/nmat3273 | Extended MRL | Cu1.98 Se1 | 700 | 0.532025577
2743 | https://doi.org/10.1038/nmat3273 | Extended MRL | Cu1.98 Se1 | 1000 | 1.230837438
2752 | https://doi.org/10.1063/1.1480115 | Extended MRL | Na0.3 Ca2.7 Co4 O9 | 300 | 0.025256458
2753 | https://doi.org/10.1063/1.1480115 | Extended MRL | Na0.3 Ca2.7 Co4 O9 | 400 | 0.06273382
2754 | https://doi.org/10.1063/1.1480115 | Extended MRL | Na0.3 Ca2.7 Co4 O9 | 700 | 0.103141844
2755 | https://doi.org/10.1063/1.1480115 | Extended MRL | Na0.3 Ca2.7 Co4 O9 | 1000 | 0.226762625
2756 | https://doi.org/10.1063/1.1480115 | Extended MRL | Ca2.7 Co4 Bi0.3 O9 | 300 | 0.026569797
2757 | https://doi.org/10.1063/1.1480115 | Extended MRL | Ca2.7 Co4 Bi0.3 O9 | 400 | 0.041095002
2758 | https://doi.org/10.1063/1.1480115 | Extended MRL | Ca2.7 Co4 Bi0.3 O9 | 700 | 0.10991039
2759 | https://doi.org/10.1063/1.1480115 | Extended MRL | Ca2.7 Co4 Bi0.3 O9 | 1000 | 0.241256545
2760 | https://doi.org/10.1063/1.1480115 | Extended MRL | Na0.3 Ca2.4 Co4 Bi0.3 O9 | 300 | 0.027932029
2761 | https://doi.org/10.1063/1.1480115 | Extended MRL | Na0.3 Ca2.4 Co4 Bi0.3 O9 | 400 | 0.047717381
2762 | https://doi.org/10.1063/1.1480115 | Extended MRL | Na0.3 Ca2.4 Co4 Bi0.3 O9 | 700 | 0.136881754
2763 | https://doi.org/10.1063/1.1480115 | Extended MRL | Na0.3 Ca2.4 Co4 Bi0.3 O9 | 1000 | 0.315065412
2764 | https://doi.org/10.1143/JJAP.43.L540 | Extended MRL | Sr0.9 Y0.1 Ti1 O3 | 300 | 0.041764969
2765 | https://doi.org/10.1143/JJAP.43.L540 | Extended MRL | Sr0.9 Y0.1 Ti1 O3 | 400 | 0.075616892
2766 | https://doi.org/10.1143/JJAP.43.L540 | Extended MRL | Sr0.9 Y0.1 Ti1 O3 | 700 | 0.139739901
2767 | https://doi.org/10.1143/JJAP.43.L540 | Extended MRL | Sr0.9 Y0.1 Ti1 O3 | 1000 | 0.174659813
2768 | https://doi.org/10.1016/j.jallcom.2003.07.016 | Extended MRL | Ba0.3 Sr0.6 La0.1 Ti1 O3 | 300 | 0.10088053
2769 | https://doi.org/10.1016/j.jallcom.2003.07.016 | Extended MRL | Ba0.3 Sr0.6 La0.1 Ti1 O3 | 400 | 0.160340956
2770 | https://doi.org/10.1016/j.jallcom.2003.07.016 | Extended MRL | Ba0.3 Sr0.6 La0.1 Ti1 O3 | 700 | 0.356678749
2787 | https://doi.org/10.1039/c0ee00517g | Extended MRL | Ca3 Al1 Sb3 | 300 | 0.000469788
2788 | https://doi.org/10.1039/c0ee00517g | Extended MRL | Ca3 Al1 Sb3 | 400 | 0.006750055
2789 | https://doi.org/10.1039/c0ee00517g | Extended MRL | Ca3 Al1 Sb3 | 700 | 0.064093403
2790 | https://doi.org/10.1039/c0ee00517g | Extended MRL | Ca3 Al1 Sb3 | 1000 | 0.090317483
2791 | https://doi.org/10.1039/c0ee00517g | Extended MRL | Na0.03 Ca2.97 Al1 Sb3 | 300 | 0.001483272
2792 | https://doi.org/10.1039/c0ee00517g | Extended MRL | Na0.03 Ca2.97 Al1 Sb3 | 400 | 0.019004296
2793 | https://doi.org/10.1039/c0ee00517g | Extended MRL | Na0.03 Ca2.97 Al1 Sb3 | 700 | 0.297984496
2794 | https://doi.org/10.1039/c0ee00517g | Extended MRL | Na0.03 Ca2.97 Al1 Sb3 | 1000 | 0.717253124
2795 | https://doi.org/10.1039/c0ee00517g | Extended MRL | Na0.06 Ca2.94 Al1 Sb3 | 300 | 0.002050394
2796 | https://doi.org/10.1039/c0ee00517g | Extended MRL | Na0.06 Ca2.94 Al1 Sb3 | 400 | 0.021028529
2797 | https://doi.org/10.1039/c0ee00517g | Extended MRL | Na0.06 Ca2.94 Al1 Sb3 | 700 | 0.320208123
2798 | https://doi.org/10.1039/c0ee00517g | Extended MRL | Na0.06 Ca2.94 Al1 Sb3 | 1000 | 0.73390925
2799 | https://doi.org/10.1039/c0ee00517g | Extended MRL | Na0.15 Ca2.85 Al1 Sb3 | 300 | 0.008698978
2800 | https://doi.org/10.1039/c0ee00517g | Extended MRL | Na0.15 Ca2.85 Al1 Sb3 | 400 | 0.039855097
2801 | https://doi.org/10.1039/c0ee00517g | Extended MRL | Na0.15 Ca2.85 Al1 Sb3 | 700 | 0.315744536
2802 | https://doi.org/10.1039/c0ee00517g | Extended MRL | Na0.15 Ca2.85 Al1 Sb3 | 1000 | 0.694694118
2803 | https://doi.org/10.1016/j.jallcom.2005.04.060 | Extended MRL | Fe0.998 Co0.002 Si2 | 300 | 0.00404932
2804 | https://doi.org/10.1016/j.jallcom.2005.04.060 | Extended MRL | Fe0.998 Co0.002 Si2 | 400 | 0.009648228
2805 | https://doi.org/10.1016/j.jallcom.2005.04.060 | Extended MRL | Fe0.998 Co0.002 Si2 | 700 | 0.037881951
2806 | https://doi.org/10.1016/j.jallcom.2005.04.060 | Extended MRL | Fe0.998 Co0.002 Si2 | 1000 | 0.025093971
2807 | https://doi.org/10.1016/j.jallcom.2005.04.060 | Extended MRL | Y0.04 Fe0.978 Co0.00196 Si1.96 O0.06 | 300 | 0.005183852
2808 | https://doi.org/10.1016/j.jallcom.2005.04.060 | Extended MRL | Y0.04 Fe0.978 Co0.00196 Si1.96 O0.06 | 400 | 0.018574785
2809 | https://doi.org/10.1016/j.jallcom.2005.04.060 | Extended MRL | Y0.04 Fe0.978 Co0.00196 Si1.96 O0.06 | 700 | 0.060820992
2810 | https://doi.org/10.1016/j.jallcom.2005.04.060 | Extended MRL | Y0.04 Fe0.978 Co0.00196 Si1.96 O0.06 | 1000 | 0.019782407
2811 | https://doi.org/10.1016/j.jallcom.2005.04.060 | Extended MRL | Y0.12 Fe0.978 Co0.00196 Si1.96 O0.18 | 300 | 0.001984305
2812 | https://doi.org/10.1016/j.jallcom.2005.04.060 | Extended MRL | Y0.12 Fe0.978 Co0.00196 Si1.96 O0.18 | 400 | 0.005222357
2813 | https://doi.org/10.1016/j.jallcom.2005.04.060 | Extended MRL | Y0.12 Fe0.978 Co0.00196 Si1.96 O0.18 | 700 | 0.0225
2814 | https://doi.org/10.1016/j.jallcom.2005.04.060 | Extended MRL | Y0.12 Fe0.978 Co0.00196 Si1.96 O0.18 | 1000 | 0.006710396
2815 | https://doi.org/10.1002/adfm.201000970 | Extended MRL | Ca5 Al2 Sb6 | 300 | 0.009414235
2816 | https://doi.org/10.1002/adfm.201000970 | Extended MRL | Ca5 Al2 Sb6 | 400 | 0.017044865
2817 | https://doi.org/10.1002/adfm.201000970 | Extended MRL | Ca5 Al2 Sb6 | 700 | 0.059326794
2818 | https://doi.org/10.1002/adfm.201000970 | Extended MRL | Na0.05 Ca4.95 Al2 Sb6 | 300 | 0.022589755
2819 | https://doi.org/10.1002/adfm.201000970 | Extended MRL | Na0.05 Ca4.95 Al2 Sb6 | 400 | 0.071958348
2820 | https://doi.org/10.1002/adfm.201000970 | Extended MRL | Na0.05 Ca4.95 Al2 Sb6 | 700 | 0.317966897
2821 | https://doi.org/10.1002/adfm.201000970 | Extended MRL | Na0.25 Ca4.75 Al2 Sb6 | 300 | 0.083262737
2822 | https://doi.org/10.1002/adfm.201000970 | Extended MRL | Na0.25 Ca4.75 Al2 Sb6 | 400 | 0.164306542
2823 | https://doi.org/10.1002/adfm.201000970 | Extended MRL | Na0.25 Ca4.75 Al2 Sb6 | 700 | 0.469577879
2824 | https://doi.org/10.1002/adfm.201000970 | Extended MRL | Na0.25 Ca4.75 Al2 Sb6 | 1000 | 0.649112203
2829 | https://doi.org/10.1016/S0925-8388(01)01804-7 | Extended MRL | Ti0.04 Fe1.96 O3 | 300 | 0.001368757
2830 | https://doi.org/10.1016/S0925-8388(01)01804-7 | Extended MRL | Ti0.04 Fe1.96 O3 | 400 | 0.003218108
2831 | https://doi.org/10.1016/S0925-8388(01)01804-7 | Extended MRL | Ti0.04 Fe1.96 O3 | 700 | 0.016487796
2832 | https://doi.org/10.1016/S0925-8388(01)01804-7 | Extended MRL | Ti0.04 Fe1.96 O3 | 1000 | 0.04224856
2833 | https://doi.org/10.1016/S0925-8388(01)01804-7 | Extended MRL | Ti0.06 Fe1.94 O3 | 300 | 0.00128041
2834 | https://doi.org/10.1016/S0925-8388(01)01804-7 | Extended MRL | Ti0.06 Fe1.94 O3 | 400 | 0.00312239
2835 | https://doi.org/10.1016/S0925-8388(01)01804-7 | Extended MRL | Ti0.06 Fe1.94 O3 | 700 | 0.018127751
2836 | https://doi.org/10.1016/S0925-8388(01)01804-7 | Extended MRL | Ti0.06 Fe1.94 O3 | 1000 | 0.045042023
2841 | https://doi.org/10.1016/S0925-8388(01)01804-7 | Extended MRL | Fe1.96 Sn0.04 O3 | 300 | 0.001246546
2842 | https://doi.org/10.1016/S0925-8388(01)01804-7 | Extended MRL | Fe1.96 Sn0.04 O3 | 400 | 0.002770165
2843 | https://doi.org/10.1016/S0925-8388(01)01804-7 | Extended MRL | Fe1.96 Sn0.04 O3 | 700 | 0.015587038
2844 | https://doi.org/10.1016/S0925-8388(01)01804-7 | Extended MRL | Fe1.96 Sn0.04 O3 | 1000 | 0.038917217
2845 | https://doi.org/10.1016/j.jssc.2011.02.027 | Extended MRL | Ba7 Sr1 Al16 Si30 | 300 | 0.015529759
2846 | https://doi.org/10.1016/j.jssc.2011.02.027 | Extended MRL | Ba7 Sr1 Al16 Si30 | 400 | 0.029608249
2847 | https://doi.org/10.1016/j.jssc.2011.02.027 | Extended MRL | Ba7 Sr1 Al16 Si30 | 700 | 0.091565242
2848 | https://doi.org/10.1016/j.jssc.2011.02.027 | Extended MRL | Ba7 Sr1 Al16 Si30 | 1000 | 0.217595686
2849 | https://doi.org/10.1002/chin.200318015 | Extended MRL | Nd2 Cu1 O4 | 300 | 0.00019646
2850 | https://doi.org/10.1002/chin.200318015 | Extended MRL | Nd2 Cu1 O4 | 400 | 0.000516571
2851 | https://doi.org/10.1002/chin.200318015 | Extended MRL | Nd2 Cu1 O4 | 700 | 0.006813229
2852 | https://doi.org/10.1002/chin.200318015 | Extended MRL | Nd2 Cu1 O4 | 1000 | 0.011049908
2853 | https://doi.org/10.1002/chin.200318015 | Extended MRL | Nd2 Cu0.98 Ni0.02 O4 | 300 | 0.003200812
2854 | https://doi.org/10.1002/chin.200318015 | Extended MRL | Nd2 Cu0.98 Ni0.02 O4 | 400 | 0.00434609
2855 | https://doi.org/10.1002/chin.200318015 | Extended MRL | Nd2 Cu0.98 Ni0.02 O4 | 700 | 0.005984998
2856 | https://doi.org/10.1002/chin.200318015 | Extended MRL | Nd2 Cu0.98 Ni0.02 O4 | 1000 | 0.007630344
2857 | https://doi.org/10.1002/chin.200318015 | Extended MRL | Nd2 Zn0.02 Cu0.98 O4 | 300 | 0.001088945
2858 | https://doi.org/10.1002/chin.200318015 | Extended MRL | Nd2 Zn0.02 Cu0.98 O4 | 400 | 0.002221923
2859 | https://doi.org/10.1002/chin.200318015 | Extended MRL | Nd2 Zn0.02 Cu0.98 O4 | 700 | 0.005420334
2860 | https://doi.org/10.1002/chin.200318015 | Extended MRL | Nd2 Zn0.02 Cu0.98 O4 | 1000 | 0.003009932
2861 | https://doi.org/10.1103/PhysRevB.81.125205 | Extended MRL | La3 Sb0.2 Te3.8 | 300 | 0.047719668
2862 | https://doi.org/10.1103/PhysRevB.81.125205 | Extended MRL | La3 Sb0.2 Te3.8 | 400 | 0.057160606
2863 | https://doi.org/10.1103/PhysRevB.81.125205 | Extended MRL | La3 Sb0.2 Te3.8 | 700 | 0.146638551
2864 | https://doi.org/10.1103/PhysRevB.81.125205 | Extended MRL | La3 Sb0.2 Te3.8 | 1000 | 0.281365063
2865 | https://doi.org/10.1103/PhysRevB.81.125205 | Extended MRL | La3 Sb0.35 Te3.65 | 300 | 0.037370288
2866 | https://doi.org/10.1103/PhysRevB.81.125205 | Extended MRL | La3 Sb0.35 Te3.65 | 400 | 0.047679116
2867 | https://doi.org/10.1103/PhysRevB.81.125205 | Extended MRL | La3 Sb0.35 Te3.65 | 700 | 0.143755415
2868 | https://doi.org/10.1103/PhysRevB.81.125205 | Extended MRL | La3 Sb0.35 Te3.65 | 1000 | 0.330553514
2869 | https://doi.org/10.1103/PhysRevB.81.125205 | Extended MRL | La3 Sb0.65 Te3.35 | 300 | 0.009388889
2870 | https://doi.org/10.1103/PhysRevB.81.125205 | Extended MRL | La3 Sb0.65 Te3.35 | 400 | 0.176078649
2871 | https://doi.org/10.1103/PhysRevB.81.125205 | Extended MRL | La3 Sb0.65 Te3.35 | 700 | 0.210575803
2872 | https://doi.org/10.1103/PhysRevB.81.125205 | Extended MRL | La3 Sb0.65 Te3.35 | 1000 | 0.721599719
2873 | https://doi.org/10.1103/PhysRevB.81.125205 | Extended MRL | La3 Bi0.65 Te3.35 | 300 | 0.010828673
2874 | https://doi.org/10.1103/PhysRevB.81.125205 | Extended MRL | La3 Bi0.65 Te3.35 | 400 | 0.019734436
2875 | https://doi.org/10.1103/PhysRevB.81.125205 | Extended MRL | La3 Bi0.65 Te3.35 | 700 | 0.175137182
2876 | https://doi.org/10.1103/PhysRevB.81.125205 | Extended MRL | La3 Bi0.65 Te3.35 | 1000 | 0.475062535
2877 | https://doi.org/10.1103/PhysRevB.81.125205 | Extended MRL | La2.99 Te4 | 300 | 0.03339378
2878 | https://doi.org/10.1103/PhysRevB.81.125205 | Extended MRL | La2.99 Te4 | 400 | 0.043562128
2879 | https://doi.org/10.1103/PhysRevB.81.125205 | Extended MRL | La2.99 Te4 | 700 | 0.101964806
2880 | https://doi.org/10.1103/PhysRevB.81.125205 | Extended MRL | La2.99 Te4 | 1000 | 0.199618299
2881 | https://doi.org/10.1103/PhysRevB.81.125205 | Extended MRL | La2.74 Te4 | 300 | 0.015062724
2882 | https://doi.org/10.1103/PhysRevB.81.125205 | Extended MRL | La2.74 Te4 | 400 | 0.101046052
2883 | https://doi.org/10.1103/PhysRevB.81.125205 | Extended MRL | La2.74 Te4 | 700 | 0.416392941
2884 | https://doi.org/10.1103/PhysRevB.81.125205 | Extended MRL | La2.74 Te4 | 1000 | 0.810073831
2885 | https://doi.org/10.1021/nl202439h | Extended MRL | Al0.0025 Zn0.9975 O1 | 300 | 0.001603781
2886 | https://doi.org/10.1021/nl202439h | Extended MRL | Al0.0025 Zn0.9975 O1 | 400 | 0.003703402
2887 | https://doi.org/10.1021/nl202439h | Extended MRL | Al0.0025 Zn0.9975 O1 | 700 | 0.033716067
2888 | https://doi.org/10.1021/nl202439h | Extended MRL | Al0.0025 Zn0.9975 O1 | 1000 | 0.426280342
2896 | https://doi.org/10.1111/j.1551-2916.2012.05169.x | Extended MRL | Sr4.5 Nb4.5 O15.5 | 300 | 0.003877551
2897 | https://doi.org/10.1111/j.1551-2916.2012.05169.x | Extended MRL | Sr1.6 La0.4 Nb2 O7 | 300 | 0.038163333
2898 | https://doi.org/10.1021/nl8026795 | Extended MRL | Si0.8 Ge0.2 | 300 | 0.151567098
2899 | https://doi.org/10.1021/nl8026795 | Extended MRL | Si0.8 Ge0.2 | 400 | 0.235493287
2900 | https://doi.org/10.1021/nl8026795 | Extended MRL | Si0.8 Ge0.2 | 700 | 0.55966257
2901 | https://doi.org/10.1021/nl8026795 | Extended MRL | Si0.8 Ge0.2 | 1000 | 0.845526008
2902 | https://doi.org/10.1038/nature11439 | Extended MRL | Na0.02 Sr0.04 Te1 Pb0.96 | 300 | 0.10173
2903 | https://doi.org/10.1038/nature11439 | Extended MRL | Na0.02 Sr0.04 Te1 Pb0.96 | 400 | 0.364979
2904 | https://doi.org/10.1038/nature11439 | Extended MRL | Na0.02 Sr0.04 Te1 Pb0.96 | 700 | 1.596
2906 | https://doi.org/10.1038/nature11439 | Extended MRL | Na0.01 Sr0.02 Te1 Pb0.98 | 300 | 0.110523
2907 | https://doi.org/10.1038/nature11439 | Extended MRL | Na0.01 Sr0.02 Te1 Pb0.98 | 400 | 0.347443
2908 | https://doi.org/10.1038/nature11439 | Extended MRL | Na0.01 Sr0.02 Te1 Pb0.98 | 700 | 1.56067
2909 | https://doi.org/10.1038/nature11439 | Extended MRL | Na0.02 Te1 Pb0.98 | 300 | 0.0687154
2910 | https://doi.org/10.1038/nature11439 | Extended MRL | Na0.02 Te1 Pb0.98 | 400 | 0.240747
2911 | https://doi.org/10.1038/nature11439 | Extended MRL | Na0.02 Te1 Pb0.98 | 700 | 1.20211
2916 | https://doi.org/10.1039/C8EE03374A | Extended MRL | Mg0.305 Bi0.013993 Sb0.005997 Te0.001 | 300 | 0.543877
2917 | https://doi.org/10.1039/C8EE03374A | Extended MRL | Mg0.305 Bi0.013993 Sb0.005997 Te0.001 | 400 | 1.03751
2919 | https://doi.org/10.1039/C8EE03374A | Extended MRL | Mg0.305 Bi0.0139825 Sb0.0059925 Te0.00025 | 300 | 0.679007
2920 | https://doi.org/10.1039/C8EE03374A | Extended MRL | Mg0.305 Bi0.0139825 Sb0.0059925 Te0.00025 | 400 | 0.903528
2926 | https://doi.org/10.1002/aenm.201502423 | Extended MRL | Ca0.01 Cu1 Bi0.98 Pb0.01 Se1 O1 | 320 | 0.14015
2927 | https://doi.org/10.1002/aenm.201502423 | Extended MRL | Ca0.01 Cu1 Bi0.98 Pb0.01 Se1 O1 | 400 | 0.19854
2928 | https://doi.org/10.1002/aenm.201502423 | Extended MRL | Ca0.01 Cu1 Bi0.98 Pb0.01 Se1 O1 | 700 | 0.42044
2929 | https://doi.org/10.1002/aenm.201502423 | Extended MRL | Ca0.01 Cu1 Bi0.98 Pb0.01 Se1 O1 | 850 | 0.66569
2930 | https://doi.org/10.1002/aenm.201502423 | Extended MRL | Ca0.02 Cu1 Bi0.94 Pb0.02 Se1 O1 | 320 | 0.19854
2931 | https://doi.org/10.1002/aenm.201502423 | Extended MRL | Ca0.02 Cu1 Bi0.94 Pb0.02 Se1 O1 | 400 | 0.26861
2932 | https://doi.org/10.1002/aenm.201502423 | Extended MRL | Ca0.02 Cu1 Bi0.94 Pb0.02 Se1 O1 | 700 | 0.52555
2933 | https://doi.org/10.1002/aenm.201502423 | Extended MRL | Ca0.02 Cu1 Bi0.94 Pb0.02 Se1 O1 | 850 | 0.75912
2934 | https://doi.org/10.1002/aenm.201502423 | Extended MRL | Ca0.04 Cu1 Bi0.92 Pb0.04 Se1 O1 | 320 | 0.26861
2935 | https://doi.org/10.1002/aenm.201502423 | Extended MRL | Ca0.04 Cu1 Bi0.92 Pb0.04 Se1 O1 | 400 | 0.36204
2936 | https://doi.org/10.1002/aenm.201502423 | Extended MRL | Ca0.04 Cu1 Bi0.92 Pb0.04 Se1 O1 | 700 | 0.66569
2937 | https://doi.org/10.1002/aenm.201502423 | Extended MRL | Ca0.04 Cu1 Bi0.92 Pb0.04 Se1 O1 | 850 | 0.92263
2938 | https://doi.org/10.1002/aenm.201502423 | Extended MRL | Ca0.06 Cu1 Bi0.88 Pb0.06 Se1 O1 | 320 | 0.42044
2939 | https://doi.org/10.1002/aenm.201502423 | Extended MRL | Ca0.06 Cu1 Bi0.88 Pb0.06 Se1 O1 | 400 | 0.57226
2940 | https://doi.org/10.1002/aenm.201502423 | Extended MRL | Ca0.06 Cu1 Bi0.88 Pb0.06 Se1 O1 | 700 | 1.0995
2941 | https://doi.org/10.1002/aenm.201502423 | Extended MRL | Ca0.06 Cu1 Bi0.88 Pb0.06 Se1 O1 | 850 | 1.4048
2942 | https://doi.org/10.1002/aenm.201502423 | Extended MRL | Ca0.08 Cu1 Bi0.84 Pb0.08 Se1 O1 | 320 | 0.28029
2943 | https://doi.org/10.1002/aenm.201502423 | Extended MRL | Ca0.08 Cu1 Bi0.84 Pb0.08 Se1 O1 | 400 | 0.43212
2944 | https://doi.org/10.1002/aenm.201502423 | Extended MRL | Ca0.08 Cu1 Bi0.84 Pb0.08 Se1 O1 | 700 | 0.9927
2945 | https://doi.org/10.1002/aenm.201502423 | Extended MRL | Ca0.08 Cu1 Bi0.84 Pb0.08 Se1 O1 | 850 | 1.273
2946 | https://doi.org/10.1002/aenm.201502423 | Extended MRL | Ca0.1 Cu1 Bi0.8 Pb0.1 Se1 O1 | 320 | 0.2219
2947 | https://doi.org/10.1002/aenm.201502423 | Extended MRL | Ca0.1 Cu1 Bi0.8 Pb0.1 Se1 O1 | 400 | 0.32701
2948 | https://doi.org/10.1002/aenm.201502423 | Extended MRL | Ca0.1 Cu1 Bi0.8 Pb0.1 Se1 O1 | 700 | 0.74745
2949 | https://doi.org/10.1002/aenm.201502423 | Extended MRL | Ca0.1 Cu1 Bi0.8 Pb0.1 Se1 O1 | 850 | 1.0044
2973 | https://doi.org/10.1002/aenm.201900354 | Extended MRL | Bi2 Se1 O2 | 700 | 0.0409145
2974 | https://doi.org/10.1002/aenm.201900354 | Extended MRL | Ta0.06 Bi1.94 O2 | 300 | 0.0235078
2975 | https://doi.org/10.1002/aenm.201900354 | Extended MRL | Ta0.06 Bi1.94 O2 | 400 | 0.0629381
2976 | https://doi.org/10.1002/aenm.201900354 | Extended MRL | Ta0.06 Bi1.94 O2 | 700 | 0.291113
2977 | https://doi.org/10.1002/aenm.201900354 | Extended MRL | Ta0.08 Bi1.92 O2 | 300 | 0.02969
2978 | https://doi.org/10.1002/aenm.201900354 | Extended MRL | Ta0.08 Bi1.92 O2 | 400 | 0.0804008
2979 | https://doi.org/10.1002/aenm.201900354 | Extended MRL | Ta0.08 Bi1.92 O2 | 700 | 0.310477
2980 | https://doi.org/10.1002/aenm.201900354 | Extended MRL | Ta0.1 Bi1.9 O2 | 300 | 0.0384453
2981 | https://doi.org/10.1002/aenm.201900354 | Extended MRL | Ta0.1 Bi1.9 O2 | 400 | 0.0927768
2982 | https://doi.org/10.1002/aenm.201900354 | Extended MRL | Ta0.1 Bi1.9 O2 | 700 | 0.338681
2983 | https://doi.org/10.1002/aenm.201900354 | Extended MRL | Ta0.12 Bi1.88 O2 | 300 | 0.0354271
2984 | https://doi.org/10.1002/aenm.201900354 | Extended MRL | Ta0.12 Bi1.88 O2 | 400 | 0.0919779
2985 | https://doi.org/10.1002/aenm.201900354 | Extended MRL | Ta0.12 Bi1.88 O2 | 700 | 0.317283
2986 | https://doi.org/10.1016/j.jssc.2016.03.032 | Extended MRL | Y1 Cu2 Bi2 Se2 O4 | 300 | 0.00553941
2987 | https://doi.org/10.1016/j.jssc.2016.03.032 | Extended MRL | Y1 Cu2 Bi2 Se2 O4 | 400 | 0.00872387
2988 | https://doi.org/10.1016/j.jssc.2016.03.032 | Extended MRL | Y1 Cu2 Bi2 Se2 O4 | 700 | 0.0301753
2990 | https://doi.org/10.1016/j.jssc.2016.03.032 | Extended MRL | Y1 Cu2 Bi2 Se1.95 I0.05 O4 | 300 | 0.00408185
2991 | https://doi.org/10.1016/j.jssc.2016.03.032 | Extended MRL | Y1 Cu2 Bi2 Se1.95 I0.05 O4 | 400 | 0.00749317
2992 | https://doi.org/10.1016/j.jssc.2016.03.032 | Extended MRL | Y1 Cu2 Bi2 Se1.95 I0.05 O4 | 700 | 0.0287937
2993 | https://doi.org/10.1016/j.jssc.2016.03.032 | Extended MRL | Y1 Cu2 Bi2 Se1.9 I0.1 O4 | 300 | 0.00453502
2994 | https://doi.org/10.1016/j.jssc.2016.03.032 | Extended MRL | Y1 Cu2 Bi2 Se1.9 I0.1 O4 | 400 | 0.00711763
2995 | https://doi.org/10.1016/j.jssc.2016.03.032 | Extended MRL | Y1 Cu2 Bi2 Se1.9 I0.1 O4 | 700 | 0.0219721
2997 | https://doi.org/10.1016/j.jssc.2016.03.032 | Extended MRL | Y1 Cu2 Bi2 Se1.85 I0.15 O4 | 300 | 0.00360351
2998 | https://doi.org/10.1016/j.jssc.2016.03.032 | Extended MRL | Y1 Cu2 Bi2 Se1.85 I0.15 O4 | 400 | 0.00543389
2999 | https://doi.org/10.1016/j.jssc.2016.03.032 | Extended MRL | Y1 Cu2 Bi2 Se1.85 I0.15 O4 | 700 | 0.0144876
3000 | https://doi.org/10.1016/j.jssc.2016.03.032 | Extended MRL | Y1 Cu2 Bi2 Se1.8 I0.2 O4 | 300 | 0.00289001
3001 | https://doi.org/10.1016/j.jssc.2016.03.032 | Extended MRL | Y1 Cu2 Bi2 Se1.8 I0.2 O4 | 400 | 0.00505266
3002 | https://doi.org/10.1016/j.jssc.2016.03.032 | Extended MRL | Y1 Cu2 Bi2 Se1.8 I0.2 O4 | 700 | 0.0126129
3028 | https://doi.org/10.1039/C9TA01962F | Extended MRL | Bi0.38 Sb1.62 Te3 | 300 | 0.885017
3029 | https://doi.org/10.1039/C9TA01962F | Extended MRL | Bi0.38 Sb1.62 Te3 | 400 | 0.925392
3031 | https://doi.org/10.1039/C9TA01962F | Extended MRL | Mn0.0025 Ge0.0025 Bi0.3781 Sb1.6119 Te2.99 | 300 | 0.773934
3032 | https://doi.org/10.1039/C9TA01962F | Extended MRL | Mn0.0025 Ge0.0025 Bi0.3781 Sb1.6119 Te2.99 | 400 | 0.908198
3034 | https://doi.org/10.1039/C9TA01962F | Extended MRL | Mn0.005 Ge0.005 Bi0.3762 Sb1.6038 Te2.98 | 300 | 0.648119
3035 | https://doi.org/10.1039/C9TA01962F | Extended MRL | Mn0.005 Ge0.005 Bi0.3762 Sb1.6038 Te2.98 | 400 | 0.837675
3037 | https://doi.org/10.1039/C9TA01962F | Extended MRL | Mn0.0075 Ge0.0075 Bi0.3743 Sb1.5957 Te2.97 | 300 | 0.522691
3038 | https://doi.org/10.1039/C9TA01962F | Extended MRL | Mn0.0075 Ge0.0075 Bi0.3743 Sb1.5957 Te2.97 | 400 | 0.750494
3041 | https://doi.org/10.1039/c5ra28088e | Extended MRL | Bi1 Sb1 Te1.5 Se1.5 | 400 | 1.61593e-05
3043 | https://doi.org/10.1039/c5ra28088e | Extended MRL | Ag0.003 Bi0.997 Sb0.997 Te1.4955 Se1.4955 | 300 | 2.46038e-05
3044 | https://doi.org/10.1039/c5ra28088e | Extended MRL | Ag0.003 Bi0.997 Sb0.997 Te1.4955 Se1.4955 | 400 | 4.93037e-05
3046 | https://doi.org/10.1039/c5ra28088e | Extended MRL | Ag0.006 Bi0.994 Sb0.994 Te1.491 Se1.491 | 300 | 2.01351e-05
3047 | https://doi.org/10.1039/c5ra28088e | Extended MRL | Ag0.006 Bi0.994 Sb0.994 Te1.491 Se1.491 | 400 | 4.49345e-05
3049 | https://doi.org/10.1039/c5ra28088e | Extended MRL | Ag0.009 Bi0.991 Sb0.991 Te1.4865 Se1.4865 | 300 | 2.28564e-05
3050 | https://doi.org/10.1039/c5ra28088e | Extended MRL | Ag0.009 Bi0.991 Sb0.991 Te1.4865 Se1.4865 | 400 | 5.78471e-05
3052 | https://doi.org/10.1039/c5ra28088e | Extended MRL | Ag0.012 Bi0.988 Sb0.988 Te1.482 Se1.482 | 300 | 1.58214e-05
3053 | https://doi.org/10.1039/c5ra28088e | Extended MRL | Ag0.012 Bi0.988 Sb0.988 Te1.482 Se1.482 | 400 | 3.1848e-05
3055 | https://doi.org/10.1016/j.jallcom.2017.02.182 | Extended MRL | Bi0.5 Sb1.5 Te2.7 Se0.3 | 300 | 0.472641
3056 | https://doi.org/10.1016/j.jallcom.2017.02.182 | Extended MRL | Bi0.5 Sb1.5 Te2.7 Se0.3 | 400 | 0.783545
3057 | https://doi.org/10.1016/j.jallcom.2017.02.182 | Extended MRL | Bi0.5 Sb1.5 Te2.7 Se0.3 | 650 | 0.804944
3058 | https://doi.org/10.1016/j.jallcom.2017.02.182 | Extended MRL | Bi0.5 Sb1.5 Te2.5 Se0.5 | 300 | 0.381694
3059 | https://doi.org/10.1016/j.jallcom.2017.02.182 | Extended MRL | Bi0.5 Sb1.5 Te2.5 Se0.5 | 400 | 0.64719
3060 | https://doi.org/10.1016/j.jallcom.2017.02.182 | Extended MRL | Bi0.5 Sb1.5 Te2.5 Se0.5 | 650 | 0.809121
3061 | https://doi.org/10.1016/j.jallcom.2017.02.182 | Extended MRL | Bi0.5 Sb1.5 Te2.25 Se0.75 | 300 | 0.338777
3062 | https://doi.org/10.1016/j.jallcom.2017.02.182 | Extended MRL | Bi0.5 Sb1.5 Te2.25 Se0.75 | 400 | 0.5052
3063 | https://doi.org/10.1016/j.jallcom.2017.02.182 | Extended MRL | Bi0.5 Sb1.5 Te2.25 Se0.75 | 650 | 0.219427
3076 | https://doi.org/10.1021/acsami.8b06533 | Extended MRL | Bi2 Te2.4 Se0.6 | 300 | 0.612555
3077 | https://doi.org/10.1021/acsami.8b06533 | Extended MRL | Bi2 Te2.4 Se0.6 | 400 | 0.496014
3079 | https://doi.org/10.1021/acsami.8b06533 | Extended MRL | Bi2 Te2.3 Se0.6 I0.1 | 300 | 0.381359
3080 | https://doi.org/10.1021/acsami.8b06533 | Extended MRL | Bi2 Te2.3 Se0.6 I0.1 | 400 | 0.566537
3082 | https://doi.org/10.1021/acsami.8b06533 | Extended MRL | Bi2 Te2.2 Se0.6 I0.2 | 300 | 0.21102
3083 | https://doi.org/10.1021/acsami.8b06533 | Extended MRL | Bi2 Te2.2 Se0.6 I0.2 | 400 | 0.36552
3085 | https://doi.org/10.1021/acsami.8b06533 | Extended MRL | Bi2 Te2.5 Se0.6 | 300 | 0.708893
3097 | https://doi.org/10.1007/s10854-018-8765-1 | Extended MRL | Bi0.07183631 Sb0.22748164 Te0.44927561 Pb0.00029869 | 300 | 0.911322
3100 | https://doi.org/10.1007/s10854-018-8765-1 | Extended MRL | Bi0.09029204 B0.2859248 Te0.56477329 Pb0.00044803 S0.18810842 | 300 | 0.861558
3124 | https://doi.org/10.1088/1674-1056/26/1/017202 | Extended MRL | Bi0.48 B1.52 Te3 S1 | 300 | 1.14064
3125 | https://doi.org/10.1088/1674-1056/26/1/017202 | Extended MRL | Bi0.48 B1.52 Te3 S1 | 400 | 0.849746
3127 | https://doi.org/10.1088/1674-1056/26/1/017202 | Extended MRL | Mn0.01 Bi0.48 B1.52 Sb0.02 Te3 Se0.04 S1 | 300 | 1.03768
3128 | https://doi.org/10.1088/1674-1056/26/1/017202 | Extended MRL | Mn0.01 Bi0.48 B1.52 Sb0.02 Te3 Se0.04 S1 | 400 | 1.17987
3130 | https://doi.org/10.1088/1674-1056/26/1/017202 | Extended MRL | Mn0.02 Bi0.48 B1.52 Sb0.04 Te3 Se0.08 S1 | 300 | 1.0422
3131 | https://doi.org/10.1088/1674-1056/26/1/017202 | Extended MRL | Mn0.02 Bi0.48 B1.52 Sb0.04 Te3 Se0.08 S1 | 400 | 1.18348
3133 | https://doi.org/10.1088/1674-1056/26/1/017202 | Extended MRL | Mn0.03 Bi0.48 B1.52 Sb0.06 Te3 Se0.12 S1 | 300 | 0.989104
3134 | https://doi.org/10.1088/1674-1056/26/1/017202 | Extended MRL | Mn0.03 Bi0.48 B1.52 Sb0.06 Te3 Se0.12 S1 | 400 | 1.00749
3136 | https://doi.org/10.1088/1674-1056/26/1/017202 | Extended MRL | Mn0.04 Bi0.48 B1.52 Sb0.08 Te3 Se0.16 S1 | 300 | 1.00107
3137 | https://doi.org/10.1088/1674-1056/26/1/017202 | Extended MRL | Mn0.04 Bi0.48 B1.52 Sb0.08 Te3 Se0.16 S1 | 400 | 0.967123
3139 | https://doi.org/10.1088/1674-1056/26/1/017202 | Extended MRL | Mn0.016 Cu0.004 Bi0.48 B1.52 Sb0.04 Te3 Se0.08 S1 | 300 | 1.19596
3140 | https://doi.org/10.1088/1674-1056/26/1/017202 | Extended MRL | Mn0.016 Cu0.004 Bi0.48 B1.52 Sb0.04 Te3 Se0.08 S1 | 400 | 1.41415
3146 | https://doi.org/10.1039/c3ta12508d | Extended MRL | Cu1.98 Ag0.02 Se1 | 300 | 0.0404548
3147 | https://doi.org/10.1039/c3ta12508d | Extended MRL | Cu1.98 Ag0.02 Se1 | 400 | 0.0601764
3148 | https://doi.org/10.1039/c3ta12508d | Extended MRL | Cu1.98 Ag0.02 Se1 | 700 | 0.529098
3149 | https://doi.org/10.1039/c3ta12508d | Extended MRL | Cu1.98 Ag0.02 Se1 | 900 | 0.459316
3150 | https://doi.org/10.1039/c3ta12508d | Extended MRL | Cu2 Te1 | 300 | 0.0136689
3151 | https://doi.org/10.1039/c3ta12508d | Extended MRL | Cu2 Te1 | 400 | 0.0353708
3152 | https://doi.org/10.1039/c3ta12508d | Extended MRL | Cu2 Te1 | 700 | 0.0861129
3154 | https://doi.org/10.1039/c3ta12508d | Extended MRL | Cu1.98 Ag0.02 Te1 | 300 | 0.0842997
3155 | https://doi.org/10.1039/c3ta12508d | Extended MRL | Cu1.98 Ag0.02 Te1 | 400 | 0.162372
3156 | https://doi.org/10.1039/c3ta12508d | Extended MRL | Cu1.98 Ag0.02 Te1 | 700 | 0.465184
3257 | https://doi.org/10.1039/c2cc30318c | Extended MRL | In1 Cu1 Te2 | 850 | 1.03717378
3281 | https://doi.org/10.1016/j.nanoen.2016.11.010 | Extended MRL | Mg1 Ag0.97 Sb0.98 Pb0.01 | 550 | 1.23441
3282 | https://doi.org/10.1016/j.intermet.2016.11.002 | Extended MRL | Bi1 Sb1 Te1 | 300 | 1.05538
3294 | https://doi.org/10.1002/ejic.201100284 | Extended MRL | Ba1 Cu5.7 Te6.4 Se0.6 | 350 | 0.0212796
3295 | https://doi.org/10.1002/ejic.201100284 | Extended MRL | Ba1 Cu5.7 Te6.4 Se0.6 | 400 | 0.0488357
3313 | https://doi.org/10.1021/ic502055z | Extended MRL | Ba1 Cu5.9 Te6 Se1 | 300 | 0.21924003
3314 | https://doi.org/10.1021/ic502055z | Extended MRL | Ba1 Cu5.9 Te6 Se1 | 400 | 0.37
3315 | https://doi.org/10.1021/ic502055z | Extended MRL | Ba1 Cu5.9 Te6 Se1 | 600 | 0.81
3316 | https://doi.org/10.1021/ic502055z | Extended MRL | Ba1 Cu5.9 Te6 S1 | 300 | 0.15728985
3317 | https://doi.org/10.1021/ic502055z | Extended MRL | Ba1 Cu5.9 Te6 S1 | 400 | 0.27173804
3339 | https://doi.org/10.1021/ja111199y | Extended MRL | Ba0.06 La0.05 Yb0.02 Co4 Sb12 | 300 | 0.36024637
3340 | https://doi.org/10.1021/ja111199y | Extended MRL | Ba0.06 La0.05 Yb0.02 Co4 Sb12 | 400 | 0.59650019
3341 | https://doi.org/10.1021/ja111199y | Extended MRL | Ba0.06 La0.05 Yb0.02 Co4 Sb12 | 700 | 1.29768011
3342 | https://doi.org/10.1021/ja111199y | Extended MRL | Ba0.06 La0.05 Yb0.02 Co4 Sb12 | 850 | 1.42820409
3343 | https://doi.org/10.1021/ja111199y | Extended MRL | Ba0.08 La0.05 Yb0.04 Co4 Sb12 | 300 | 0.43499923
3344 | https://doi.org/10.1021/ja111199y | Extended MRL | Ba0.08 La0.05 Yb0.04 Co4 Sb12 | 400 | 0.63248303
3345 | https://doi.org/10.1021/ja111199y | Extended MRL | Ba0.08 La0.05 Yb0.04 Co4 Sb12 | 700 | 1.41213079
3346 | https://doi.org/10.1021/ja111199y | Extended MRL | Ba0.08 La0.05 Yb0.04 Co4 Sb12 | 850 | 1.7515284
3347 | https://doi.org/10.1021/ja111199y | Extended MRL | Ba0.1 La0.05 Yb0.07 Co4 Sb12 | 300 | 0.33945435
3348 | https://doi.org/10.1021/ja111199y | Extended MRL | Ba0.1 La0.05 Yb0.07 Co4 Sb12 | 400 | 0.58487122
3349 | https://doi.org/10.1021/ja111199y | Extended MRL | Ba0.1 La0.05 Yb0.07 Co4 Sb12 | 700 | 1.3780968
3350 | https://doi.org/10.1021/ja111199y | Extended MRL | Ba0.1 La0.05 Yb0.07 Co4 Sb12 | 850 | 1.70740398
3351 | https://doi.org/10.1021/ja111199y | Extended MRL | Ba0.09 La0.04 Yb0.13 Co4 Sb12 | 300 | 0.33412021
3352 | https://doi.org/10.1021/ja111199y | Extended MRL | Ba0.09 La0.04 Yb0.13 Co4 Sb12 | 400 | 0.50888306
3353 | https://doi.org/10.1021/ja111199y | Extended MRL | Ba0.09 La0.04 Yb0.13 Co4 Sb12 | 700 | 1.18232014
3354 | https://doi.org/10.1021/ja111199y | Extended MRL | Ba0.09 La0.04 Yb0.13 Co4 Sb12 | 850 | 1.51123678
3355 | https://doi.org/10.1021/ja111199y | Extended MRL | Ba0.09 La0.04 Yb0.14 Co4 Sb12 | 300 | 0.30304166
3356 | https://doi.org/10.1021/ja111199y | Extended MRL | Ba0.09 La0.04 Yb0.14 Co4 Sb12 | 400 | 0.46097315
3357 | https://doi.org/10.1021/ja111199y | Extended MRL | Ba0.09 La0.04 Yb0.14 Co4 Sb12 | 700 | 1.12037687
3360 | https://doi.org/10.1007/s11664-014-3075-8 | Extended MRL | Cu2 Sn1 Hg1 Te4 | 400 | 0.0610166
3363 | https://doi.org/10.1007/s11664-014-3075-8 | Extended MRL | Cu2 Sn1 Hg1 Te3.2 Se0.8 | 400 | 0.0925936
3366 | https://doi.org/10.1007/s11664-014-3075-8 | Extended MRL | Cu2 Sn1 Hg1 Te2 Se2 | 400 | 0.19571304
3367 | https://doi.org/10.1007/s11664-014-3075-8 | Extended MRL | Cu2 Sn1 Hg1 Te2 Se2 | 700 | 0.696017
3368 | https://doi.org/10.1007/s11664-014-3075-8 | Extended MRL | Cu2 Sn1 Hg1 Te0.8 Se3.2 | 300 | 0.0690431
3369 | https://doi.org/10.1007/s11664-014-3075-8 | Extended MRL | Cu2 Sn1 Hg1 Te0.8 Se3.2 | 400 | 0.17526
3370 | https://doi.org/10.1007/s11664-014-3075-8 | Extended MRL | Cu2 Sn1 Hg1 Te0.8 Se3.2 | 700 | 0.601472
3371 | https://doi.org/10.1007/s11664-014-3075-8 | Extended MRL | Cu2 Sn1 Hg1 Se4 | 300 | 0.101268
3372 | https://doi.org/10.1007/s11664-014-3075-8 | Extended MRL | Cu2 Sn1 Hg1 Se4 | 400 | 0.251843
3373 | https://doi.org/10.1007/s11664-014-3075-8 | Extended MRL | Cu2 Sn1 Hg1 Se4 | 700 | 0.673033
4185 | https://doi.org/10.1002/adfm.201806558 | ESTM | Bi1 Sb1 Se2.76 Br0.24 | 300 | 0.159985
4186 | https://doi.org/10.1002/adfm.201806558 | ESTM | Bi1 Sb1 Se2.76 Br0.24 | 400 | 0.31917744
4187 | https://doi.org/10.1002/adfm.201806558 | ESTM | Bi1 Sb1 Se2.76 Br0.24 | 500 | 0.5226072
4188 | https://doi.org/10.1002/adfm.201806558 | ESTM | Bi1 Sb1 Se2.76 Br0.24 | 600 | 0.7323047
4189 | https://doi.org/10.1002/adfm.201806558 | ESTM | Bi1 Sb1 Se2.76 Br0.24 | 700 | 0.94
4190 | https://doi.org/10.1002/adfm.201806558 | ESTM | Bi1 Sb1 Se2.76 Br0.24 | 800 | 1.299207
4191 | https://doi.org/10.1002/adfm.201806558 | ESTM | Bi1 Sb1 Se2.82 Br0.18 | 300 | 0.15356796
4192 | https://doi.org/10.1002/adfm.201806558 | ESTM | Bi1 Sb1 Se2.82 Br0.18 | 400 | 0.3139105
4193 | https://doi.org/10.1002/adfm.201806558 | ESTM | Bi1 Sb1 Se2.82 Br0.18 | 500 | 0.5216963
4194 | https://doi.org/10.1002/adfm.201806558 | ESTM | Bi1 Sb1 Se2.82 Br0.18 | 600 | 0.7122706
4195 | https://doi.org/10.1002/adfm.201806558 | ESTM | Bi1 Sb1 Se2.82 Br0.18 | 700 | 0.9390624502
4196 | https://doi.org/10.1002/adfm.201806558 | ESTM | Bi1 Sb1 Se2.82 Br0.18 | 800 | 1.349797
4198 | https://doi.org/10.1002/adfm.201806558 | ESTM | Bi1 Sb1 Se2.88 Br0.12 | 400 | 0.28
4199 | https://doi.org/10.1002/adfm.201806558 | ESTM | Bi1 Sb1 Se2.88 Br0.12 | 500 | 0.4267533
4200 | https://doi.org/10.1002/adfm.201806558 | ESTM | Bi1 Sb1 Se2.88 Br0.12 | 600 | 0.63
4201 | https://doi.org/10.1002/adfm.201806558 | ESTM | Bi1 Sb1 Se2.88 Br0.12 | 700 | 0.8446437468
4202 | https://doi.org/10.1002/adfm.201806558 | ESTM | Bi1 Sb1 Se2.88 Br0.12 | 800 | 1.1552
4203 | https://doi.org/10.1002/adfm.201806558 | ESTM | Bi1 Sb1 Se2.94 Br0.06 | 300 | 0.12
4204 | https://doi.org/10.1002/adfm.201806558 | ESTM | Bi1 Sb1 Se2.94 Br0.06 | 400 | 0.2743564
4205 | https://doi.org/10.1002/adfm.201806558 | ESTM | Bi1 Sb1 Se2.94 Br0.06 | 500 | 0.42
4206 | https://doi.org/10.1002/adfm.201806558 | ESTM | Bi1 Sb1 Se2.94 Br0.06 | 600 | 0.5801786
4207 | https://doi.org/10.1002/adfm.201806558 | ESTM | Bi1 Sb1 Se2.94 Br0.06 | 700 | 0.7871762
4208 | https://doi.org/10.1002/adfm.201806558 | ESTM | Bi1 Sb1 Se2.94 Br0.06 | 800 | 1.060007
4209 | https://doi.org/10.1002/adma.200900409 | ESTM | Cd0.975 Cu2.025 Sn1 Se4 | 300 | 0.01801114
4210 | https://doi.org/10.1002/adma.200900409 | ESTM | Cd0.975 Cu2.025 Sn1 Se4 | 350 | 0.02851981
4211 | https://doi.org/10.1002/adma.200900409 | ESTM | Cd0.975 Cu2.025 Sn1 Se4 | 400 | 0.04235028
4212 | https://doi.org/10.1002/adma.200900409 | ESTM | Cd0.975 Cu2.025 Sn1 Se4 | 450 | 0.06377562
4213 | https://doi.org/10.1002/adma.200900409 | ESTM | Cd0.975 Cu2.025 Sn1 Se4 | 500 | 0.08974923
4214 | https://doi.org/10.1002/adma.200900409 | ESTM | Cd0.975 Cu2.025 Sn1 Se4 | 550 | 0.1257819
4215 | https://doi.org/10.1002/adma.200900409 | ESTM | Cd0.975 Cu2.025 Sn1 Se4 | 600 | 0.1577267
4216 | https://doi.org/10.1002/adma.200900409 | ESTM | Cd0.975 Cu2.025 Sn1 Se4 | 650 | 0.1963091
4217 | https://doi.org/10.1002/adma.200900409 | ESTM | Cd0.975 Cu2.025 Sn1 Se4 | 700 | 0.2435865
4218 | https://doi.org/10.1002/adma.200900409 | ESTM | Cd0.95 Cu2.05 Sn1 Se4 | 300 | 0.0278923
4219 | https://doi.org/10.1002/adma.200900409 | ESTM | Cd0.95 Cu2.05 Sn1 Se4 | 350 | 0.04459556
4220 | https://doi.org/10.1002/adma.200900409 | ESTM | Cd0.95 Cu2.05 Sn1 Se4 | 400 | 0.06798972
4221 | https://doi.org/10.1002/adma.200900409 | ESTM | Cd0.95 Cu2.05 Sn1 Se4 | 450 | 0.1138738
4222 | https://doi.org/10.1002/adma.200900409 | ESTM | Cd0.95 Cu2.05 Sn1 Se4 | 500 | 0.1851032
4223 | https://doi.org/10.1002/adma.200900409 | ESTM | Cd0.95 Cu2.05 Sn1 Se4 | 550 | 0.2533482
4224 | https://doi.org/10.1002/adma.200900409 | ESTM | Cd0.95 Cu2.05 Sn1 Se4 | 600 | 0.3139411
4225 | https://doi.org/10.1002/adma.200900409 | ESTM | Cd0.95 Cu2.05 Sn1 Se4 | 650 | 0.3935254
4226 | https://doi.org/10.1002/adma.200900409 | ESTM | Cd0.95 Cu2.05 Sn1 Se4 | 700 | 0.4832232
4227 | https://doi.org/10.1002/adma.200900409 | ESTM | Cd0.9 Cu2.1 Sn1 Se4 | 300 | 0.05035247
4228 | https://doi.org/10.1002/adma.200900409 | ESTM | Cd0.9 Cu2.1 Sn1 Se4 | 350 | 0.07488251
4229 | https://doi.org/10.1002/adma.200900409 | ESTM | Cd0.9 Cu2.1 Sn1 Se4 | 400 | 0.1110368
4230 | https://doi.org/10.1002/adma.200900409 | ESTM | Cd0.9 Cu2.1 Sn1 Se4 | 450 | 0.1688499
4231 | https://doi.org/10.1002/adma.200900409 | ESTM | Cd0.9 Cu2.1 Sn1 Se4 | 500 | 0.2516386
4232 | https://doi.org/10.1002/adma.200900409 | ESTM | Cd0.9 Cu2.1 Sn1 Se4 | 550 | 0.3281395
4233 | https://doi.org/10.1002/adma.200900409 | ESTM | Cd0.9 Cu2.1 Sn1 Se4 | 600 | 0.399748
4234 | https://doi.org/10.1002/adma.200900409 | ESTM | Cd0.9 Cu2.1 Sn1 Se4 | 650 | 0.5001337
4235 | https://doi.org/10.1002/adma.200900409 | ESTM | Cd0.9 Cu2.1 Sn1 Se4 | 700 | 0.651785
4236 | https://doi.org/10.1002/adma.200900409 | ESTM | Cd1 Cu2 Sn1 Se4 | 300 | 0.01459506
4237 | https://doi.org/10.1002/adma.200900409 | ESTM | Cd1 Cu2 Sn1 Se4 | 350 | 0.02312401
4238 | https://doi.org/10.1002/adma.200900409 | ESTM | Cd1 Cu2 Sn1 Se4 | 400 | 0.03619898
4239 | https://doi.org/10.1002/adma.200900409 | ESTM | Cd1 Cu2 Sn1 Se4 | 450 | 0.05157858
4240 | https://doi.org/10.1002/adma.200900409 | ESTM | Cd1 Cu2 Sn1 Se4 | 500 | 0.07200124
4241 | https://doi.org/10.1002/adma.200900409 | ESTM | Cd1 Cu2 Sn1 Se4 | 550 | 0.09526926
4242 | https://doi.org/10.1002/adma.200900409 | ESTM | Cd1 Cu2 Sn1 Se4 | 600 | 0.125235
4243 | https://doi.org/10.1002/adma.200900409 | ESTM | Cd1 Cu2 Sn1 Se4 | 650 | 0.1573709
4244 | https://doi.org/10.1002/adma.200900409 | ESTM | Cd1 Cu2 Sn1 Se4 | 700 | 0.1898372
4245 | https://doi.org/10.1002/adma.201004739 | ESTM | In4 Se2.32 Cl0.03 | 323 | 0.3676
4246 | https://doi.org/10.1002/adma.201004739 | ESTM | In4 Se2.32 Cl0.03 | 698 | 1.039961
4247 | https://doi.org/10.1002/adma.201004739 | ESTM | In4 Se2.32 Cl0.03 | 373 | 0.493
4248 | https://doi.org/10.1002/adma.201004739 | ESTM | In4 Se2.32 Cl0.03 | 423 | 0.6
4249 | https://doi.org/10.1002/adma.201004739 | ESTM | In4 Se2.32 Cl0.03 | 473 | 0.6685831
4250 | https://doi.org/10.1002/adma.201004739 | ESTM | In4 Se2.32 Cl0.03 | 523 | 0.7637635
4251 | https://doi.org/10.1002/adma.201004739 | ESTM | In4 Se2.32 Cl0.03 | 598 | 0.8597507
4252 | https://doi.org/10.1002/adma.201004739 | ESTM | In4 Se2.32 Cl0.03 | 623 | 0.8917601
4253 | https://doi.org/10.1002/adma.201004739 | ESTM | In4 Se2.32 Cl0.03 | 648 | 0.9270456
4254 | https://doi.org/10.1002/adma.201004739 | ESTM | In4 Se2.32 Cl0.03 | 673 | 0.9728038
4255 | https://doi.org/10.1002/adma.201004739 | ESTM | In4 Se2.67 Cl0.03 | 323 | 0.4122838
4256 | https://doi.org/10.1002/adma.201004739 | ESTM | In4 Se2.67 Cl0.03 | 423 | 0.7611123
4258 | https://doi.org/10.1002/adma.201004739 | ESTM | In4 Se2.67 Cl0.03 | 523 | 0.8791118
4259 | https://doi.org/10.1002/adma.201004739 | ESTM | In4 Se2.67 Cl0.03 | 573 | 0.996
4260 | https://doi.org/10.1002/adma.201004739 | ESTM | In4 Se2.67 Cl0.03 | 598 | 1.149063
4261 | https://doi.org/10.1002/adma.201004739 | ESTM | In4 Se2.67 Cl0.03 | 623 | 1.274265
4262 | https://doi.org/10.1002/adma.201004739 | ESTM | In4 Se2.67 Cl0.03 | 648 | 1.364573
4263 | https://doi.org/10.1002/adma.201004739 | ESTM | In4 Se2.67 Cl0.03 | 698 | 1.533
4264 | https://doi.org/10.1002/adma.201302038 | ESTM | In3.94 Pb0.06 Se3 | 330 | 0.06339474
4265 | https://doi.org/10.1002/adma.201302038 | ESTM | In3.94 Pb0.06 Se3 | 405 | 0.113677
4266 | https://doi.org/10.1002/adma.201302038 | ESTM | In3.94 Pb0.06 Se3 | 480 | 0.2243265
4267 | https://doi.org/10.1002/adma.201302038 | ESTM | In3.94 Pb0.06 Se3 | 518 | 0.2342214
4268 | https://doi.org/10.1002/adma.201302038 | ESTM | In3.95 Pb0.05 Se3 | 330 | 0.06902547
4269 | https://doi.org/10.1002/adma.201302038 | ESTM | In3.95 Pb0.05 Se3 | 405 | 0.1727782
4270 | https://doi.org/10.1002/adma.201302038 | ESTM | In3.95 Pb0.05 Se3 | 480 | 0.3660931
4271 | https://doi.org/10.1002/adma.201302038 | ESTM | In3.95 Pb0.05 Se3 | 518 | 0.467596
4272 | https://doi.org/10.1002/adma.201302038 | ESTM | In3.96 Pb0.04 Se3 | 330 | 0.06850832
4273 | https://doi.org/10.1002/adma.201302038 | ESTM | In3.96 Pb0.04 Se3 | 405 | 0.1654724
4274 | https://doi.org/10.1002/adma.201302038 | ESTM | In3.96 Pb0.04 Se3 | 480 | 0.3166154
4275 | https://doi.org/10.1002/adma.201302038 | ESTM | In3.96 Pb0.04 Se3 | 518 | 0.4233433
4276 | https://doi.org/10.1002/adma.201302038 | ESTM | In3.99 Pb0.01 Se3 | 330 | 0.1250346
4277 | https://doi.org/10.1002/adma.201302038 | ESTM | In3.99 Pb0.01 Se3 | 405 | 0.2181984
4278 | https://doi.org/10.1002/adma.201302038 | ESTM | In3.99 Pb0.01 Se3 | 480 | 0.3783209
4279 | https://doi.org/10.1002/adma.201302038 | ESTM | In3.99 Pb0.01 Se3 | 518 | 0.4153377
4280 | https://doi.org/10.1002/adma.201302660 | ESTM | Cu2 Se1 | 410 | 0.1897682
4282 | https://doi.org/10.1002/adma.201302660 | ESTM | Cu2 Se1 | 425 | 0.352988
4285 | https://doi.org/10.1002/adma.201302660 | ESTM | Cu2 Se1 | 359 | 0.4423902
4286 | https://doi.org/10.1002/adma.201302660 | ESTM | Cu2 Se1 | 365 | 0.4822864
4287 | https://doi.org/10.1002/adma.201302660 | ESTM | Cu2 Se1 | 375 | 0.5905461
4288 | https://doi.org/10.1002/adma.201302660 | ESTM | Cu2 Se1 | 385 | 0.8611508
4290 | https://doi.org/10.1002/adma.201302660 | ESTM | Cu2 Se0.92 I0.08 | 300 | 0.2083647
4291 | https://doi.org/10.1002/adma.201302660 | ESTM | Cu2 Se0.92 I0.08 | 385 | 0.2655198
4292 | https://doi.org/10.1002/adma.201302660 | ESTM | Cu2 Se0.92 I0.08 | 400 | 0.2797601
4293 | https://doi.org/10.1002/adma.201302660 | ESTM | Cu2 Se0.92 I0.08 | 410 | 0.2931111
4294 | https://doi.org/10.1002/adma.201302660 | ESTM | Cu2 Se0.92 I0.08 | 425 | 0.3156741
4295 | https://doi.org/10.1002/adma.201302660 | ESTM | Cu2 Se0.92 I0.08 | 375 | 0.325
4296 | https://doi.org/10.1002/adma.201302660 | ESTM | Cu2 Se0.92 I0.08 | 450 | 0.3549166
4297 | https://doi.org/10.1002/adma.201302660 | ESTM | Cu2 Se0.92 I0.08 | 365 | 0.375853
4298 | https://doi.org/10.1002/adma.201302660 | ESTM | Cu2 Se0.92 I0.08 | 350 | 0.4792454
4299 | https://doi.org/10.1002/adma.201302660 | ESTM | Cu2 Se0.92 I0.08 | 359 | 0.8406197
4300 | https://doi.org/10.1002/adma.201302660 | ESTM | Cu2 Se0.96 I0.04 | 300 | 0.1874124
4301 | https://doi.org/10.1002/adma.201302660 | ESTM | Cu2 Se0.96 I0.04 | 385 | 0.216
4302 | https://doi.org/10.1002/adma.201302660 | ESTM | Cu2 Se0.96 I0.04 | 400 | 0.2637892
4303 | https://doi.org/10.1002/adma.201302660 | ESTM | Cu2 Se0.96 I0.04 | 410 | 0.2840505
4304 | https://doi.org/10.1002/adma.201302660 | ESTM | Cu2 Se0.96 I0.04 | 425 | 0.3101761
4305 | https://doi.org/10.1002/adma.201302660 | ESTM | Cu2 Se0.96 I0.04 | 450 | 0.3503741
4306 | https://doi.org/10.1002/adma.201302660 | ESTM | Cu2 Se0.96 I0.04 | 350 | 0.3774363
4307 | https://doi.org/10.1002/adma.201302660 | ESTM | Cu2 Se0.96 I0.04 | 359 | 0.4635797
4308 | https://doi.org/10.1002/adma.201302660 | ESTM | Cu2 Se0.96 I0.04 | 365 | 0.5245037
4309 | https://doi.org/10.1002/adma.201302660 | ESTM | Cu2 Se0.96 I0.04 | 375 | 0.7414604
4310 | https://doi.org/10.1002/chem.201404453 | ESTM | Tm1 Cu1 Te2 | 320 | 0.1057176
4311 | https://doi.org/10.1002/chem.201404453 | ESTM | Tm1 Cu1 Te2 | 363 | 0.144748
4312 | https://doi.org/10.1002/chem.201404453 | ESTM | Tm1 Cu1 Te2 | 410 | 0.186
4313 | https://doi.org/10.1002/chem.201404453 | ESTM | Tm1 Cu1 Te2 | 457 | 0.243
4314 | https://doi.org/10.1002/chem.201404453 | ESTM | Tm1 Cu1 Te2 | 503 | 0.295
4315 | https://doi.org/10.1002/chem.201404453 | ESTM | Tm1 Cu1 Te2 | 600 | 0.373
4316 | https://doi.org/10.1002/chem.201404453 | ESTM | Tm1 Cu1 Te2 | 550 | 0.3826
4317 | https://doi.org/10.1002/chem.201404453 | ESTM | Tm1 Cu1 Te2 | 818 | 0.73
4318 | https://doi.org/10.1002/chem.201404453 | ESTM | Tm1 Cu1 Te2 | 720 | 0.736
4319 | https://doi.org/10.1002/pssr.200701302 | ESTM | Ag8 Ge1 Te6 | 329 | 0.0332762
4320 | https://doi.org/10.1002/pssr.200701302 | ESTM | Ag8 Ge1 Te6 | 413 | 0.091
4321 | https://doi.org/10.1002/pssr.200701302 | ESTM | Ag8 Ge1 Te6 | 509 | 0.189
4322 | https://doi.org/10.1002/pssr.200701302 | ESTM | Ag8 Ge1 Te6 | 607 | 0.368
4323 | https://doi.org/10.1002/pssr.200701302 | ESTM | Ag8 Ge1 Te6 | 703 | 0.481
4324 | https://doi.org/10.1002/pssr.201700372 | ESTM | Yb1 Si2 | 522 | 0.04194798
4325 | https://doi.org/10.1002/pssr.201700372 | ESTM | Yb1 Si2 | 475 | 0.04806861
4326 | https://doi.org/10.1002/pssr.201700372 | ESTM | Yb1 Si2 | 426 | 0.05721513
4327 | https://doi.org/10.1002/pssr.201700372 | ESTM | Yb1 Si2 | 377 | 0.06156052
4328 | https://doi.org/10.1002/pssr.201700372 | ESTM | Yb1 Si2 | 330 | 0.0715373
4329 | https://doi.org/10.1002/pssr.201700372 | ESTM | Yb1 Si2 | 300 | 0.07209662
4330 | https://doi.org/10.1007/s00339-010-5711-3 | ESTM | Ba0.18 Sr0.11 Co4 Sb12.09 | 300 | 0.2394484
4331 | https://doi.org/10.1007/s00339-010-5711-3 | ESTM | Ba0.18 Sr0.11 Co4 Sb12.09 | 350 | 0.3187527
4332 | https://doi.org/10.1007/s00339-010-5711-3 | ESTM | Ba0.18 Sr0.11 Co4 Sb12.09 | 400 | 0.4166304
4333 | https://doi.org/10.1007/s00339-010-5711-3 | ESTM | Ba0.18 Sr0.11 Co4 Sb12.09 | 450 | 0.5068757
4334 | https://doi.org/10.1007/s00339-010-5711-3 | ESTM | Ba0.18 Sr0.11 Co4 Sb12.09 | 500 | 0.6007326
4335 | https://doi.org/10.1007/s00339-010-5711-3 | ESTM | Ba0.18 Sr0.11 Co4 Sb12.09 | 550 | 0.7003193
4336 | https://doi.org/10.1007/s00339-010-5711-3 | ESTM | Ba0.18 Sr0.11 Co4 Sb12.09 | 600 | 0.8105022
4337 | https://doi.org/10.1007/s00339-010-5711-3 | ESTM | Ba0.18 Sr0.11 Co4 Sb12.09 | 650 | 0.8976345
4338 | https://doi.org/10.1007/s00339-010-5711-3 | ESTM | Ba0.18 Sr0.11 Co4 Sb12.09 | 700 | 0.9944333
4339 | https://doi.org/10.1007/s00339-010-5711-3 | ESTM | Ba0.18 Sr0.11 Co4 Sb12.09 | 750 | 1.067081
4340 | https://doi.org/10.1007/s00339-010-5711-3 | ESTM | Ba0.18 Sr0.11 Co4 Sb12.09 | 800 | 1.127259
4341 | https://doi.org/10.1007/s00339-010-5711-3 | ESTM | Ba0.18 Sr0.11 Co4 Sb12.09 | 850 | 1.220205
4342 | https://doi.org/10.1007/s00339-010-5711-3 | ESTM | Sr0.16 Yb0.03 Co4 Sb11.82 | 300 | 0.2958506
4343 | https://doi.org/10.1007/s00339-010-5711-3 | ESTM | Sr0.16 Yb0.03 Co4 Sb11.82 | 350 | 0.389221308
4344 | https://doi.org/10.1007/s00339-010-5711-3 | ESTM | Sr0.16 Yb0.03 Co4 Sb11.82 | 400 | 0.4927473
4345 | https://doi.org/10.1007/s00339-010-5711-3 | ESTM | Sr0.16 Yb0.03 Co4 Sb11.82 | 450 | 0.587627
4346 | https://doi.org/10.1007/s00339-010-5711-3 | ESTM | Sr0.16 Yb0.03 Co4 Sb11.82 | 500 | 0.71302154
4347 | https://doi.org/10.1007/s00339-010-5711-3 | ESTM | Sr0.16 Yb0.03 Co4 Sb11.82 | 550 | 0.8114415
4348 | https://doi.org/10.1007/s00339-010-5711-3 | ESTM | Sr0.16 Yb0.03 Co4 Sb11.82 | 600 | 0.9236968
4349 | https://doi.org/10.1007/s00339-010-5711-3 | ESTM | Sr0.16 Yb0.03 Co4 Sb11.82 | 650 | 1.029908
4350 | https://doi.org/10.1007/s00339-010-5711-3 | ESTM | Sr0.16 Yb0.03 Co4 Sb11.82 | 700 | 1.118583
4351 | https://doi.org/10.1007/s00339-010-5711-3 | ESTM | Sr0.16 Yb0.03 Co4 Sb11.82 | 750 | 1.174197
4352 | https://doi.org/10.1007/s00339-010-5711-3 | ESTM | Sr0.16 Yb0.03 Co4 Sb11.82 | 800 | 1.259531
4353 | https://doi.org/10.1007/s00339-010-5711-3 | ESTM | Sr0.16 Yb0.03 Co4 Sb11.82 | 850 | 1.277194
4354 | https://doi.org/10.1007/s00339-010-5711-3 | ESTM | Sr0.21 Co4 Sb12.25 | 300 | 0.234717
4355 | https://doi.org/10.1007/s00339-010-5711-3 | ESTM | Sr0.21 Co4 Sb12.25 | 350 | 0.3077462
4356 | https://doi.org/10.1007/s00339-010-5711-3 | ESTM | Sr0.21 Co4 Sb12.25 | 400 | 0.3938056
4357 | https://doi.org/10.1007/s00339-010-5711-3 | ESTM | Sr0.21 Co4 Sb12.25 | 450 | 0.4759802
4358 | https://doi.org/10.1007/s00339-010-5711-3 | ESTM | Sr0.21 Co4 Sb12.25 | 500 | 0.5538522
4359 | https://doi.org/10.1007/s00339-010-5711-3 | ESTM | Sr0.21 Co4 Sb12.25 | 550 | 0.6483487
4360 | https://doi.org/10.1007/s00339-010-5711-3 | ESTM | Sr0.21 Co4 Sb12.25 | 600 | 0.7392018
4361 | https://doi.org/10.1007/s00339-010-5711-3 | ESTM | Sr0.21 Co4 Sb12.25 | 650 | 0.8276396
4362 | https://doi.org/10.1007/s00339-010-5711-3 | ESTM | Sr0.21 Co4 Sb12.25 | 700 | 0.9009068
4363 | https://doi.org/10.1007/s00339-010-5711-3 | ESTM | Sr0.21 Co4 Sb12.25 | 750 | 0.9709523
4364 | https://doi.org/10.1007/s00339-010-5711-3 | ESTM | Sr0.21 Co4 Sb12.25 | 800 | 1.012201
4365 | https://doi.org/10.1007/s00339-010-5711-3 | ESTM | Sr0.21 Co4 Sb12.25 | 850 | 1.01878
4366 | https://doi.org/10.1007/s00339-010-5711-3 | ESTM | Sr0.21 Yb0.03 Co4 Sb12.12 | 300 | 0.2884075
4367 | https://doi.org/10.1007/s00339-010-5711-3 | ESTM | Sr0.21 Yb0.03 Co4 Sb12.12 | 350 | 0.382659375
4368 | https://doi.org/10.1007/s00339-010-5711-3 | ESTM | Sr0.21 Yb0.03 Co4 Sb12.12 | 400 | 0.4703986
4369 | https://doi.org/10.1007/s00339-010-5711-3 | ESTM | Sr0.21 Yb0.03 Co4 Sb12.12 | 450 | 0.5620862
4370 | https://doi.org/10.1007/s00339-010-5711-3 | ESTM | Sr0.21 Yb0.03 Co4 Sb12.12 | 500 | 0.6874891
4371 | https://doi.org/10.1007/s00339-010-5711-3 | ESTM | Sr0.21 Yb0.03 Co4 Sb12.12 | 550 | 0.7865937
4372 | https://doi.org/10.1007/s00339-010-5711-3 | ESTM | Sr0.21 Yb0.03 Co4 Sb12.12 | 600 | 0.8732448
4373 | https://doi.org/10.1007/s00339-010-5711-3 | ESTM | Sr0.21 Yb0.03 Co4 Sb12.12 | 650 | 0.9683025
4374 | https://doi.org/10.1007/s00339-010-5711-3 | ESTM | Sr0.21 Yb0.03 Co4 Sb12.12 | 700 | 1.090684
4375 | https://doi.org/10.1007/s00339-010-5711-3 | ESTM | Sr0.21 Yb0.03 Co4 Sb12.12 | 750 | 1.17884
4376 | https://doi.org/10.1007/s00339-010-5711-3 | ESTM | Sr0.21 Yb0.03 Co4 Sb12.12 | 800 | 1.229258
4377 | https://doi.org/10.1007/s00339-010-5711-3 | ESTM | Sr0.21 Yb0.03 Co4 Sb12.12 | 850 | 1.335854
4379 | https://doi.org/10.1007/s11664-010-1149-9 | ESTM | Ca1 Yb13 Mn1 Sb11 | 573 | 0.242
4381 | https://doi.org/10.1007/s11664-010-1149-9 | ESTM | Ca1 Yb13 Mn1 Sb11 | 973 | 0.712
4382 | https://doi.org/10.1007/s11664-010-1149-9 | ESTM | Ca1 Yb13 Mn1 Sb11 | 1163 | 0.8974
4383 | https://doi.org/10.1007/s11664-010-1149-9 | ESTM | Yb14 Mn1 Sb11 | 325 | 0.04378936055
4384 | https://doi.org/10.1007/s11664-010-1149-9 | ESTM | Yb14 Mn1 Sb11 | 525 | 0.1240625
4385 | https://doi.org/10.1007/s11664-010-1149-9 | ESTM | Yb14 Mn1 Sb11 | 725 | 0.269
4386 | https://doi.org/10.1007/s11664-010-1149-9 | ESTM | Yb14 Mn1 Sb11 | 925 | 0.5121543
4387 | https://doi.org/10.1007/s11664-010-1149-9 | ESTM | Yb14 Mn1 Sb11 | 1125 | 0.7444392
4392 | https://doi.org/10.1016/j.jallcom.2010.04.055 | ESTM | Ca3 Ti0.3 Co3.7 O9 | 300 | 0.01781055
4393 | https://doi.org/10.1016/j.jallcom.2010.04.055 | ESTM | Ca3 Ti0.3 Co3.7 O9 | 500 | 0.04964724
4394 | https://doi.org/10.1016/j.jallcom.2010.04.055 | ESTM | Ca3 Ti0.3 Co3.7 O9 | 700 | 0.111826
4395 | https://doi.org/10.1016/j.jallcom.2010.04.055 | ESTM | Ca3 Ti0.3 Co3.7 O9 | 900 | 0.2152109
4396 | https://doi.org/10.1016/j.jallcom.2010.04.055 | ESTM | Ca3 Ti0.3 Co3.7 O9 | 1000 | 0.28
4397 | https://doi.org/10.1016/j.jallcom.2010.04.055 | ESTM | Ca3 Ti0.2 Co3.8 O9 | 300 | 0.01328583
4398 | https://doi.org/10.1016/j.jallcom.2010.04.055 | ESTM | Ca3 Ti0.2 Co3.8 O9 | 500 | 0.03285258
4399 | https://doi.org/10.1016/j.jallcom.2010.04.055 | ESTM | Ca3 Ti0.2 Co3.8 O9 | 700 | 0.08314116
4400 | https://doi.org/10.1016/j.jallcom.2010.04.055 | ESTM | Ca3 Ti0.2 Co3.8 O9 | 900 | 0.1470147
4401 | https://doi.org/10.1016/j.jallcom.2010.04.055 | ESTM | Ca3 Ti0.2 Co3.8 O9 | 1000 | 0.1944676
4402 | https://doi.org/10.1016/j.jallcom.2010.04.055 | ESTM | Ca3 Ti0.1 Co3.9 O9 | 300 | 0.01117718
4403 | https://doi.org/10.1016/j.jallcom.2010.04.055 | ESTM | Ca3 Ti0.1 Co3.9 O9 | 500 | 0.02736762
4404 | https://doi.org/10.1016/j.jallcom.2010.04.055 | ESTM | Ca3 Ti0.1 Co3.9 O9 | 700 | 0.06563275
4405 | https://doi.org/10.1016/j.jallcom.2010.04.055 | ESTM | Ca3 Ti0.1 Co3.9 O9 | 900 | 0.1271699
4406 | https://doi.org/10.1016/j.jallcom.2010.04.055 | ESTM | Ca3 Ti0.1 Co3.9 O9 | 1000 | 0.1592612
4408 | https://doi.org/10.1016/j.jallcom.2010.04.055 | ESTM | Ca3 Co4 O9 | 500 | 0.02442259
4410 | https://doi.org/10.1016/j.jallcom.2010.04.055 | ESTM | Ca3 Co4 O9 | 900 | 0.1095235
4412 | https://doi.org/10.1021/acs.jpcc.6b09379 | ESTM | Cu3 Ge0.15 Sb0.85 S4 | 300 | 0.09207434
4413 | https://doi.org/10.1021/acs.jpcc.6b09379 | ESTM | Cu3 Ge0.15 Sb0.85 S4 | 373 | 0.1802826
4414 | https://doi.org/10.1021/acs.jpcc.6b09379 | ESTM | Cu3 Ge0.15 Sb0.85 S4 | 473 | 0.3388591
4415 | https://doi.org/10.1021/acs.jpcc.6b09379 | ESTM | Cu3 Ge0.15 Sb0.85 S4 | 573 | 0.5179616
4416 | https://doi.org/10.1021/acs.jpcc.6b09379 | ESTM | Cu3 Ge0.075 Sb0.925 S4 | 300 | 0.09103228
4417 | https://doi.org/10.1021/acs.jpcc.6b09379 | ESTM | Cu3 Ge0.075 Sb0.925 S4 | 373 | 0.1747589
4418 | https://doi.org/10.1021/acs.jpcc.6b09379 | ESTM | Cu3 Ge0.075 Sb0.925 S4 | 473 | 0.3262063
4419 | https://doi.org/10.1021/acs.jpcc.6b09379 | ESTM | Cu3 Ge0.075 Sb0.925 S4 | 573 | 0.4997658
4420 | https://doi.org/10.1021/acs.jpcc.6b09379 | ESTM | Cu3 Ge0.05 Sb0.95 S4 | 300 | 0.06066604
4421 | https://doi.org/10.1021/acs.jpcc.6b09379 | ESTM | Cu3 Ge0.05 Sb0.95 S4 | 373 | 0.1221721
4422 | https://doi.org/10.1021/acs.jpcc.6b09379 | ESTM | Cu3 Ge0.05 Sb0.95 S4 | 473 | 0.2508626
4423 | https://doi.org/10.1021/acs.jpcc.6b09379 | ESTM | Cu3 Ge0.05 Sb0.95 S4 | 573 | 0.415
4424 | https://doi.org/10.1021/acs.jpcc.6b09379 | ESTM | Cu3 Ge0.025 Sb0.975 S4 | 300 | 0.06441788
4425 | https://doi.org/10.1021/acs.jpcc.6b09379 | ESTM | Cu3 Ge0.025 Sb0.975 S4 | 373 | 0.1224361
4426 | https://doi.org/10.1021/acs.jpcc.6b09379 | ESTM | Cu3 Ge0.025 Sb0.975 S4 | 473 | 0.2410496
4427 | https://doi.org/10.1021/acs.jpcc.6b09379 | ESTM | Cu3 Ge0.025 Sb0.975 S4 | 573 | 0.3822092
4428 | https://doi.org/10.1021/acs.jpcc.6b09379 | ESTM | Cu3 Ge0.0125 Sb0.9875 S4 | 300 | 0.03079748
4429 | https://doi.org/10.1021/acs.jpcc.6b09379 | ESTM | Cu3 Ge0.0125 Sb0.9875 S4 | 373 | 0.07038924
4430 | https://doi.org/10.1021/acs.jpcc.6b09379 | ESTM | Cu3 Ge0.0125 Sb0.9875 S4 | 473 | 0.147
4431 | https://doi.org/10.1021/acs.jpcc.6b09379 | ESTM | Cu3 Ge0.0125 Sb0.9875 S4 | 573 | 0.2411258
4432 | https://doi.org/10.1021/acs.jpcc.6b09379 | ESTM | Cu3 Ge0.1 Sb0.9 S4 | 300 | 0.09128571
4433 | https://doi.org/10.1021/acs.jpcc.6b09379 | ESTM | Cu3 Ge0.1 Sb0.9 S4 | 373 | 0.1675638
4434 | https://doi.org/10.1021/acs.jpcc.6b09379 | ESTM | Cu3 Ge0.1 Sb0.9 S4 | 473 | 0.3241371
4435 | https://doi.org/10.1021/acs.jpcc.6b09379 | ESTM | Cu3 Ge0.1 Sb0.9 S4 | 573 | 0.5112142
4436 | https://doi.org/10.1021/acs.jpcc.6b09379 | ESTM | Cu3 Sb1 S4 | 300 | 0.006454628
4437 | https://doi.org/10.1021/acs.jpcc.6b09379 | ESTM | Cu3 Sb1 S4 | 373 | 0.02181566
4438 | https://doi.org/10.1021/acs.jpcc.6b09379 | ESTM | Cu3 Sb1 S4 | 473 | 0.05313982
4439 | https://doi.org/10.1021/acs.jpcc.6b09379 | ESTM | Cu3 Sb1 S4 | 573 | 0.09502253
4440 | https://doi.org/10.1021/acs.jpcc.6b10308 | ESTM | In0.08 Fe0.92 Cu1 S2 | 300 | 0.02270259
4441 | https://doi.org/10.1021/acs.jpcc.6b10308 | ESTM | In0.08 Fe0.92 Cu1 S2 | 390 | 0.0424
4442 | https://doi.org/10.1021/acs.jpcc.6b10308 | ESTM | In0.08 Fe0.92 Cu1 S2 | 510 | 0.0913666
4443 | https://doi.org/10.1021/acs.jpcc.6b10308 | ESTM | In0.08 Fe0.92 Cu1 S2 | 600 | 0.134
4444 | https://doi.org/10.1021/acs.jpcc.6b10308 | ESTM | In0.04 Fe0.96 Cu1 S2 | 300 | 0.0325
4445 | https://doi.org/10.1021/acs.jpcc.6b10308 | ESTM | In0.04 Fe0.96 Cu1 S2 | 390 | 0.059
4446 | https://doi.org/10.1021/acs.jpcc.6b10308 | ESTM | In0.04 Fe0.96 Cu1 S2 | 510 | 0.1147399
4447 | https://doi.org/10.1021/acs.jpcc.6b10308 | ESTM | In0.04 Fe0.96 Cu1 S2 | 600 | 0.1628
4448 | https://doi.org/10.1021/acs.jpcc.6b10308 | ESTM | In0.02 Fe0.98 Cu1 S2 | 300 | 0.03329773
4449 | https://doi.org/10.1021/acs.jpcc.6b10308 | ESTM | In0.02 Fe0.98 Cu1 S2 | 390 | 0.05592928
4450 | https://doi.org/10.1021/acs.jpcc.6b10308 | ESTM | In0.02 Fe0.98 Cu1 S2 | 510 | 0.1112077
4451 | https://doi.org/10.1021/acs.jpcc.6b10308 | ESTM | In0.02 Fe0.98 Cu1 S2 | 600 | 0.1504209
4452 | https://doi.org/10.1021/acs.jpcc.6b10308 | ESTM | Fe1 Cu1 S2 | 300 | 0.02453685
4453 | https://doi.org/10.1021/acs.jpcc.6b10308 | ESTM | Fe1 Cu1 S2 | 390 | 0.04467006
4454 | https://doi.org/10.1021/acs.jpcc.6b10308 | ESTM | Fe1 Cu1 S2 | 510 | 0.09266001
4455 | https://doi.org/10.1021/acs.jpcc.6b10308 | ESTM | Fe1 Cu1 S2 | 600 | 0.1296784
4456 | https://doi.org/10.1021/acsaem.9b02004 | ESTM | Mg2 In3 Cu3 Te8 | 335 | 0.01345939
4457 | https://doi.org/10.1021/acsaem.9b02004 | ESTM | Mg2 In3 Cu3 Te8 | 377 | 0.02360255
4458 | https://doi.org/10.1021/acsaem.9b02004 | ESTM | Mg2 In3 Cu3 Te8 | 427 | 0.03793151
4459 | https://doi.org/10.1021/acsaem.9b02004 | ESTM | Mg2 In3 Cu3 Te8 | 473 | 0.05792117
4460 | https://doi.org/10.1021/acsaem.9b02004 | ESTM | Mg2 In3 Cu3 Te8 | 523 | 0.09111073
4461 | https://doi.org/10.1021/acsaem.9b02004 | ESTM | Mg2 In3 Cu3 Te8 | 572 | 0.1358485
4462 | https://doi.org/10.1021/acsaem.9b02004 | ESTM | Mg2 In3 Cu3 Te8 | 620 | 0.1908581
4463 | https://doi.org/10.1021/acsaem.9b02004 | ESTM | Mg2 In3 Cu3 Te8 | 668 | 0.2540916189
4464 | https://doi.org/10.1021/acsaem.9b02004 | ESTM | Mg2 In3 Cu3 Te8 | 720 | 0.3191373
4465 | https://doi.org/10.1021/acsaem.9b02004 | ESTM | Mg2 In3 Cu3 Te8 | 770 | 0.426
4467 | https://doi.org/10.1021/cm502570b | ESTM | Zn1 Cu10.5 Ni0.5 Sb4 S13 | 323 | 0.1575054
4468 | https://doi.org/10.1021/cm502570b | ESTM | Zn1 Cu10.5 Ni0.5 Sb4 S13 | 420 | 0.2917306
4469 | https://doi.org/10.1021/cm502570b | ESTM | Zn1 Cu10.5 Ni0.5 Sb4 S13 | 517 | 0.473
4470 | https://doi.org/10.1021/cm502570b | ESTM | Zn1 Cu10.5 Ni0.5 Sb4 S13 | 617 | 0.6369832
4471 | https://doi.org/10.1021/cm502570b | ESTM | Zn1 Cu10.5 Ni0.5 Sb4 S13 | 715 | 0.81
4472 | https://doi.org/10.1021/cm502570b | ESTM | Zn0.2 Cu10.5 Ni1.3 Sb4 S13 | 517 | 0.562
4473 | https://doi.org/10.1021/cm502570b | ESTM | Zn0.2 Cu10.5 Ni1.3 Sb4 S13 | 617 | 0.7459516
4474 | https://doi.org/10.1021/cm502570b | ESTM | Zn0.2 Cu10.5 Ni1.3 Sb4 S13 | 715 | 0.8914643
4475 | https://doi.org/10.1021/cm502570b | ESTM | Cu10.5 Ni1.5 Sb4 S13 | 323 | 0.1558733
4476 | https://doi.org/10.1021/cm502570b | ESTM | Cu10.5 Ni1.5 Sb4 S13 | 420 | 0.3237
4477 | https://doi.org/10.1021/cm502570b | ESTM | Cu10.5 Ni1.5 Sb4 S13 | 517 | 0.5065823
4478 | https://doi.org/10.1021/cm502570b | ESTM | Cu10.5 Ni1.5 Sb4 S13 | 617 | 0.651
4479 | https://doi.org/10.1021/cm502570b | ESTM | Cu10.5 Ni1.5 Sb4 S13 | 715 | 0.8114386
4480 | https://doi.org/10.1021/cm502570b | ESTM | Zn0.5 Cu10.5 Ni1 Sb4 S13 | 323 | 0.240291328
4481 | https://doi.org/10.1021/cm502570b | ESTM | Zn0.5 Cu10.5 Ni1 Sb4 S13 | 420 | 0.442
4482 | https://doi.org/10.1021/cm502570b | ESTM | Zn0.5 Cu10.5 Ni1 Sb4 S13 | 517 | 0.6767587
4483 | https://doi.org/10.1021/cm502570b | ESTM | Zn0.5 Cu10.5 Ni1 Sb4 S13 | 715 | 1.025
4484 | https://doi.org/10.1021/cm504059t | ESTM | Ca14 Mg1 Sb11 | 400 | 0.026
4485 | https://doi.org/10.1021/cm504059t | ESTM | Ca14 Mg1 Sb11 | 600 | 0.08233985
4486 | https://doi.org/10.1021/cm504059t | ESTM | Ca14 Mg1 Sb11 | 700 | 0.125024375
4487 | https://doi.org/10.1021/cm504059t | ESTM | Ca14 Mg1 Sb11 | 800 | 0.1770909
4488 | https://doi.org/10.1021/cm504059t | ESTM | Ca14 Mg1 Sb11 | 900 | 0.2250509
4489 | https://doi.org/10.1021/cm504059t | ESTM | Ca14 Mg1 Sb11 | 1000 | 0.2741638
4490 | https://doi.org/10.1021/cm504059t | ESTM | Ca14 Mg1 Sb11 | 1083 | 0.322
4492 | https://doi.org/10.1021/cm504059t | ESTM | Yb14 Mg1 Sb11 | 400 | 0.0902034
4493 | https://doi.org/10.1021/cm504059t | ESTM | Yb14 Mg1 Sb11 | 500 | 0.1622671
4494 | https://doi.org/10.1021/cm504059t | ESTM | Yb14 Mg1 Sb11 | 600 | 0.2633854
4495 | https://doi.org/10.1021/cm504059t | ESTM | Yb14 Mg1 Sb11 | 700 | 0.4003807
4496 | https://doi.org/10.1021/cm504059t | ESTM | Yb14 Mg1 Sb11 | 800 | 0.5571542
4497 | https://doi.org/10.1021/cm504059t | ESTM | Yb14 Mg1 Sb11 | 900 | 0.7358747
4498 | https://doi.org/10.1021/cm504059t | ESTM | Yb14 Mg1 Sb11 | 1000 | 0.912
4499 | https://doi.org/10.1021/cm504059t | ESTM | Yb14 Mg1 Sb11 | 1083 | 1.03
4500 | https://doi.org/10.1021/ja312474n | ESTM | Nb0.04 Ag0.96 Bi1 Se2 | 296 | 0.06564314
4501 | https://doi.org/10.1021/ja312474n | ESTM | Nb0.04 Ag0.96 Bi1 Se2 | 375 | 0.124022
4502 | https://doi.org/10.1021/ja312474n | ESTM | Nb0.02 Ag0.98 Bi1 Se2 | 296 | 0.08600231
4503 | https://doi.org/10.1021/ja312474n | ESTM | Nb0.02 Ag0.98 Bi1 Se2 | 375 | 0.1656
4504 | https://doi.org/10.1021/ja312474n | ESTM | Nb0.02 Ag0.98 Bi1 Se2 | 425 | 0.2069015625
4505 | https://doi.org/10.1021/ja312474n | ESTM | Nb0.02 Ag0.98 Bi1 Se2 | 478 | 0.2307451
4506 | https://doi.org/10.1021/ja312474n | ESTM | Nb0.02 Ag0.98 Bi1 Se2 | 528 | 0.2433223
4507 | https://doi.org/10.1021/ja312474n | ESTM | Nb0.02 Ag0.98 Bi1 Se2 | 577 | 0.3738212
4508 | https://doi.org/10.1021/ja312474n | ESTM | Nb0.02 Ag0.98 Bi1 Se2 | 625 | 0.4293513
4509 | https://doi.org/10.1021/ja312474n | ESTM | Nb0.02 Ag0.98 Bi1 Se2 | 675 | 0.531298683
4510 | https://doi.org/10.1021/ja312474n | ESTM | Ag1 Bi1 Se2 | 296 | 0.07871035
4511 | https://doi.org/10.1021/ja312474n | ESTM | Ag1 Bi1 Se2 | 375 | 0.1281662
4512 | https://doi.org/10.1021/ja312474n | ESTM | Ag1 Bi1 Se2 | 478 | 0.150693
4513 | https://doi.org/10.1021/ja312474n | ESTM | Ag1 Bi1 Se2 | 425 | 0.1510433
4514 | https://doi.org/10.1021/ja312474n | ESTM | Ag1 Bi1 Se2 | 528 | 0.1545051
4515 | https://doi.org/10.1021/ja312474n | ESTM | Ag1 Bi1 Se2 | 577 | 0.2665832
4516 | https://doi.org/10.1021/ja312474n | ESTM | Ag1 Bi1 Se2 | 625 | 0.3143115
4517 | https://doi.org/10.1021/ja312474n | ESTM | Ag1 Bi1 Se2 | 675 | 0.3734864
4518 | https://doi.org/10.1038/ncomms9144 | ESTM | Hf0.14 Nb0.86 Fe1 Sb1 | 300 | 0.1951238
4519 | https://doi.org/10.1038/ncomms9144 | ESTM | Hf0.14 Nb0.86 Fe1 Sb1 | 400 | 0.3245559
4520 | https://doi.org/10.1038/ncomms9144 | ESTM | Hf0.14 Nb0.86 Fe1 Sb1 | 500 | 0.4931222
4521 | https://doi.org/10.1038/ncomms9144 | ESTM | Hf0.14 Nb0.86 Fe1 Sb1 | 600 | 0.6712513
4522 | https://doi.org/10.1038/ncomms9144 | ESTM | Hf0.14 Nb0.86 Fe1 Sb1 | 700 | 0.8359396
4523 | https://doi.org/10.1038/ncomms9144 | ESTM | Hf0.14 Nb0.86 Fe1 Sb1 | 800 | 1.001166
4524 | https://doi.org/10.1038/ncomms9144 | ESTM | Hf0.14 Nb0.86 Fe1 Sb1 | 900 | 1.142462
4525 | https://doi.org/10.1038/ncomms9144 | ESTM | Hf0.14 Nb0.86 Fe1 Sb1 | 1000 | 1.264749
4526 | https://doi.org/10.1038/ncomms9144 | ESTM | Hf0.14 Nb0.86 Fe1 Sb1 | 1100 | 1.356061
4527 | https://doi.org/10.1038/ncomms9144 | ESTM | Hf0.14 Nb0.86 Fe1 Sb1 | 1200 | 1.430101
4528 | https://doi.org/10.1038/ncomms9144 | ESTM | Zr0.14 Nb0.86 Fe1 Sb1 | 400 | 0.2044558
4529 | https://doi.org/10.1038/ncomms9144 | ESTM | Zr0.14 Nb0.86 Fe1 Sb1 | 500 | 0.3068434
4530 | https://doi.org/10.1038/ncomms9144 | ESTM | Hf0.12 Nb0.88 Fe1 Sb1 | 300 | 0.1879
4531 | https://doi.org/10.1038/ncomms9144 | ESTM | Hf0.12 Nb0.88 Fe1 Sb1 | 400 | 0.3345
4532 | https://doi.org/10.1038/ncomms9144 | ESTM | Hf0.12 Nb0.88 Fe1 Sb1 | 500 | 0.5
4533 | https://doi.org/10.1038/ncomms9144 | ESTM | Hf0.12 Nb0.88 Fe1 Sb1 | 600 | 0.6727057
4534 | https://doi.org/10.1038/ncomms9144 | ESTM | Hf0.12 Nb0.88 Fe1 Sb1 | 700 | 0.845
4535 | https://doi.org/10.1038/ncomms9144 | ESTM | Hf0.12 Nb0.88 Fe1 Sb1 | 800 | 0.988
4536 | https://doi.org/10.1038/ncomms9144 | ESTM | Hf0.12 Nb0.88 Fe1 Sb1 | 900 | 1.128
4537 | https://doi.org/10.1038/ncomms9144 | ESTM | Hf0.12 Nb0.88 Fe1 Sb1 | 1000 | 1.253
4538 | https://doi.org/10.1038/ncomms9144 | ESTM | Hf0.12 Nb0.88 Fe1 Sb1 | 1100 | 1.36
4539 | https://doi.org/10.1038/ncomms9144 | ESTM | Hf0.12 Nb0.88 Fe1 Sb1 | 1200 | 1.457
4540 | https://doi.org/10.1038/ncomms9144 | ESTM | Hf0.08 Nb0.92 Fe1 Sb1 | 300 | 0.148227
4541 | https://doi.org/10.1038/ncomms9144 | ESTM | Hf0.08 Nb0.92 Fe1 Sb1 | 400 | 0.2973749
4542 | https://doi.org/10.1038/ncomms9144 | ESTM | Hf0.08 Nb0.92 Fe1 Sb1 | 500 | 0.4377594
4543 | https://doi.org/10.1038/ncomms9144 | ESTM | Hf0.08 Nb0.92 Fe1 Sb1 | 600 | 0.5790313
4544 | https://doi.org/10.1038/ncomms9144 | ESTM | Hf0.08 Nb0.92 Fe1 Sb1 | 700 | 0.6960536
4545 | https://doi.org/10.1038/ncomms9144 | ESTM | Zr0.08 Nb0.92 Fe1 Sb1 | 300 | 0.112611
4546 | https://doi.org/10.1038/ncomms9144 | ESTM | Zr0.08 Nb0.92 Fe1 Sb1 | 500 | 0.313479
4547 | https://doi.org/10.1038/ncomms9144 | ESTM | Zr0.08 Nb0.92 Fe1 Sb1 | 900 | 0.7087258
4548 | https://doi.org/10.1038/ncomms9144 | ESTM | Zr0.08 Nb0.92 Fe1 Sb1 | 1100 | 0.7683838
4549 | https://doi.org/10.1038/ncomms9144 | ESTM | Zr0.08 Nb0.92 Fe1 Sb1 | 1000 | 0.7738281
4550 | https://doi.org/10.1038/ncomms9144 | ESTM | Hf0.1 Nb0.9 Fe1 Sb1 | 400 | 0.38
4551 | https://doi.org/10.1038/ncomms9144 | ESTM | Hf0.1 Nb0.9 Fe1 Sb1 | 500 | 0.5556254
4552 | https://doi.org/10.1038/ncomms9144 | ESTM | Zr0.1 Nb0.9 Fe1 Sb1 | 300 | 0.1092343
4553 | https://doi.org/10.1038/ncomms9144 | ESTM | Zr0.1 Nb0.9 Fe1 Sb1 | 400 | 0.2085077
4554 | https://doi.org/10.1038/ncomms9144 | ESTM | Zr0.1 Nb0.9 Fe1 Sb1 | 500 | 0.3168296
4555 | https://doi.org/10.1038/ncomms9144 | ESTM | Zr0.1 Nb0.9 Fe1 Sb1 | 600 | 0.41264
4556 | https://doi.org/10.1038/ncomms9144 | ESTM | Zr0.1 Nb0.9 Fe1 Sb1 | 700 | 0.5010609
4557 | https://doi.org/10.1038/ncomms9144 | ESTM | Zr0.1 Nb0.9 Fe1 Sb1 | 800 | 0.5886661
4558 | https://doi.org/10.1038/ncomms9144 | ESTM | Zr0.1 Nb0.9 Fe1 Sb1 | 900 | 0.6772054
4559 | https://doi.org/10.1038/ncomms9144 | ESTM | Zr0.1 Nb0.9 Fe1 Sb1 | 1000 | 0.7559766
4560 | https://doi.org/10.1038/srep32501 | ESTM | Zn0.2 Cu2 Sn0.8 S3 | 323 | 0.03339956
4561 | https://doi.org/10.1038/srep32501 | ESTM | Zn0.2 Cu2 Sn0.8 S3 | 423 | 0.08135638
4562 | https://doi.org/10.1038/srep32501 | ESTM | Zn0.2 Cu2 Sn0.8 S3 | 523 | 0.1683345
4563 | https://doi.org/10.1038/srep32501 | ESTM | Zn0.2 Cu2 Sn0.8 S3 | 623 | 0.2962715
4564 | https://doi.org/10.1038/srep32501 | ESTM | Zn0.2 Cu2 Sn0.8 S3 | 723 | 0.4761984
4565 | https://doi.org/10.1038/srep32501 | ESTM | Zn0.05 Cu2 Sn0.95 S3 | 323 | 0.03650869
4566 | https://doi.org/10.1038/srep32501 | ESTM | Zn0.05 Cu2 Sn0.95 S3 | 423 | 0.08978918
4567 | https://doi.org/10.1038/srep32501 | ESTM | Zn0.05 Cu2 Sn0.95 S3 | 523 | 0.1731835
4568 | https://doi.org/10.1038/srep32501 | ESTM | Zn0.05 Cu2 Sn0.95 S3 | 623 | 0.2887402
4569 | https://doi.org/10.1038/srep32501 | ESTM | Zn0.05 Cu2 Sn0.95 S3 | 723 | 0.5645278
4570 | https://doi.org/10.1038/srep32501 | ESTM | Zn0.1 Cu2 Sn0.9 S3 | 323 | 0.04781295
4571 | https://doi.org/10.1038/srep32501 | ESTM | Zn0.1 Cu2 Sn0.9 S3 | 423 | 0.1072405
4572 | https://doi.org/10.1038/srep32501 | ESTM | Zn0.1 Cu2 Sn0.9 S3 | 523 | 0.1832977
4573 | https://doi.org/10.1038/srep32501 | ESTM | Zn0.1 Cu2 Sn0.9 S3 | 623 | 0.3029405
4574 | https://doi.org/10.1038/srep32501 | ESTM | Zn0.1 Cu2 Sn0.9 S3 | 723 | 0.576
4575 | https://doi.org/10.1038/srep32501 | ESTM | Cu2 Sn1 S3 | 323 | 0.001434737
4576 | https://doi.org/10.1038/srep32501 | ESTM | Cu2 Sn1 S3 | 423 | 0.005099875
4577 | https://doi.org/10.1038/srep32501 | ESTM | Cu2 Sn1 S3 | 523 | 0.01228795
4578 | https://doi.org/10.1038/srep32501 | ESTM | Cu2 Sn1 S3 | 623 | 0.02345006
4579 | https://doi.org/10.1038/srep32501 | ESTM | Cu2 Sn1 S3 | 723 | 0.04256041
4580 | https://doi.org/10.1039/B916346H | ESTM | Eu1 Zn1 Cd1 Sb2 | 300 | 0.1761868
4581 | https://doi.org/10.1039/B916346H | ESTM | Eu1 Zn1 Cd1 Sb2 | 350 | 0.25319
4582 | https://doi.org/10.1039/B916346H | ESTM | Eu1 Zn1 Cd1 Sb2 | 400 | 0.3359372
4583 | https://doi.org/10.1039/B916346H | ESTM | Eu1 Zn1 Cd1 Sb2 | 450 | 0.4337956
4584 | https://doi.org/10.1039/B916346H | ESTM | Eu1 Zn1 Cd1 Sb2 | 500 | 0.5241992
4585 | https://doi.org/10.1039/B916346H | ESTM | Eu1 Zn1 Cd1 Sb2 | 550 | 0.6275263
4586 | https://doi.org/10.1039/B916346H | ESTM | Eu1 Zn1 Cd1 Sb2 | 600 | 0.7028582016
4587 | https://doi.org/10.1039/B916346H | ESTM | Eu1 Zn1 Cd1 Sb2 | 650 | 0.7742843
4588 | https://doi.org/10.1039/B916346H | ESTM | Eu1 Zn1.4 Cd0.6 Sb2 | 300 | 0.2037859
4589 | https://doi.org/10.1039/B916346H | ESTM | Eu1 Zn1.4 Cd0.6 Sb2 | 350 | 0.2956796
4590 | https://doi.org/10.1039/B916346H | ESTM | Eu1 Zn1.4 Cd0.6 Sb2 | 400 | 0.3890731
4591 | https://doi.org/10.1039/B916346H | ESTM | Eu1 Zn1.4 Cd0.6 Sb2 | 450 | 0.4975958
4592 | https://doi.org/10.1039/B916346H | ESTM | Eu1 Zn1.4 Cd0.6 Sb2 | 500 | 0.6046683
4593 | https://doi.org/10.1039/B916346H | ESTM | Eu1 Zn1.4 Cd0.6 Sb2 | 550 | 0.7061025
4594 | https://doi.org/10.1039/B916346H | ESTM | Eu1 Zn1.4 Cd0.6 Sb2 | 600 | 0.7954927
4595 | https://doi.org/10.1039/B916346H | ESTM | Eu1 Zn1.4 Cd0.6 Sb2 | 650 | 0.8668512
4596 | https://doi.org/10.1039/B916346H | ESTM | Eu1 Zn1.8 Cd0.2 Sb2 | 300 | 0.2057178
4597 | https://doi.org/10.1039/B916346H | ESTM | Eu1 Zn1.8 Cd0.2 Sb2 | 350 | 0.3050702
4598 | https://doi.org/10.1039/B916346H | ESTM | Eu1 Zn1.8 Cd0.2 Sb2 | 400 | 0.4126852
4599 | https://doi.org/10.1039/B916346H | ESTM | Eu1 Zn1.8 Cd0.2 Sb2 | 450 | 0.5459388
4600 | https://doi.org/10.1039/B916346H | ESTM | Eu1 Zn1.8 Cd0.2 Sb2 | 500 | 0.6870087
4601 | https://doi.org/10.1039/B916346H | ESTM | Eu1 Zn1.8 Cd0.2 Sb2 | 550 | 0.82337476
4602 | https://doi.org/10.1039/B916346H | ESTM | Eu1 Zn1.8 Cd0.2 Sb2 | 600 | 0.9551458
4603 | https://doi.org/10.1039/B916346H | ESTM | Eu1 Zn1.8 Cd0.2 Sb2 | 650 | 1.065436
4604 | https://doi.org/10.1039/B916346H | ESTM | Eu1 Cd2 Sb2 | 300 | 0.1218586
4605 | https://doi.org/10.1039/B916346H | ESTM | Eu1 Cd2 Sb2 | 350 | 0.1802601
4606 | https://doi.org/10.1039/B916346H | ESTM | Eu1 Cd2 Sb2 | 400 | 0.2444949
4607 | https://doi.org/10.1039/B916346H | ESTM | Eu1 Cd2 Sb2 | 450 | 0.318551622
4608 | https://doi.org/10.1039/B916346H | ESTM | Eu1 Cd2 Sb2 | 500 | 0.3969236
4609 | https://doi.org/10.1039/B916346H | ESTM | Eu1 Cd2 Sb2 | 550 | 0.4799718
4610 | https://doi.org/10.1039/B916346H | ESTM | Eu1 Cd2 Sb2 | 600 | 0.5681228
4611 | https://doi.org/10.1039/B916346H | ESTM | Eu1 Cd2 Sb2 | 650 | 0.6756639
4612 | https://doi.org/10.1039/B916346H | ESTM | Eu1 Zn2 Sb2 | 300 | 0.1924532
4613 | https://doi.org/10.1039/B916346H | ESTM | Eu1 Zn2 Sb2 | 350 | 0.2714095
4614 | https://doi.org/10.1039/B916346H | ESTM | Eu1 Zn2 Sb2 | 400 | 0.3642413
4615 | https://doi.org/10.1039/B916346H | ESTM | Eu1 Zn2 Sb2 | 450 | 0.4877353125
4616 | https://doi.org/10.1039/B916346H | ESTM | Eu1 Zn2 Sb2 | 500 | 0.6146237
4617 | https://doi.org/10.1039/B916346H | ESTM | Eu1 Zn2 Sb2 | 550 | 0.7270902
4618 | https://doi.org/10.1039/B916346H | ESTM | Eu1 Zn2 Sb2 | 600 | 0.8248779
4619 | https://doi.org/10.1039/B916346H | ESTM | Eu1 Zn2 Sb2 | 650 | 0.8886114
4620 | https://doi.org/10.1039/c1jm13888j | ESTM | Ag1.9 Te1 Pb0.05 | 350 | 0.5309096
4621 | https://doi.org/10.1039/c1jm13888j | ESTM | Ag1.9 Te1 Pb0.05 | 450 | 0.6193284
4622 | https://doi.org/10.1039/c1jm13888j | ESTM | Ag1.9 Te1 Pb0.05 | 550 | 0.8215
4623 | https://doi.org/10.1039/c1jm13888j | ESTM | Ag1.9 Te1 Pb0.05 | 650 | 0.83411
4624 | https://doi.org/10.1039/c1jm13888j | ESTM | Ag1.9 Te1 Pb0.05 | 600 | 0.867
4625 | https://doi.org/10.1039/c1jm13888j | ESTM | Ag1.8 Te1 Pb0.1 | 300 | 0.4127
4626 | https://doi.org/10.1039/c1jm13888j | ESTM | Ag1.8 Te1 Pb0.1 | 350 | 0.515
4627 | https://doi.org/10.1039/c1jm13888j | ESTM | Ag1.8 Te1 Pb0.1 | 450 | 0.5171738
4628 | https://doi.org/10.1039/c1jm13888j | ESTM | Ag1.8 Te1 Pb0.1 | 550 | 0.7131773
4629 | https://doi.org/10.1039/c1jm13888j | ESTM | Ag1.8 Te1 Pb0.1 | 600 | 0.7557775
4632 | https://doi.org/10.1039/c1jm13888j | ESTM | Ag1.7 Te1 Pb0.15 | 450 | 0.6019
4633 | https://doi.org/10.1039/c1jm13888j | ESTM | Ag1.7 Te1 Pb0.15 | 500 | 0.726
4634 | https://doi.org/10.1039/c1jm13888j | ESTM | Ag1.7 Te1 Pb0.15 | 650 | 0.763
4635 | https://doi.org/10.1039/c1jm13888j | ESTM | Ag1.7 Te1 Pb0.15 | 550 | 0.772
4636 | https://doi.org/10.1039/c1jm13888j | ESTM | Ag1.7 Te1 Pb0.15 | 600 | 0.7919543
4637 | https://doi.org/10.1039/c1jm13888j | ESTM | Ag2 Te1 | 500 | 0.6141879
4638 | https://doi.org/10.1039/c1jm13888j | ESTM | Ag2 Te1 | 550 | 0.61456
4639 | https://doi.org/10.1039/c1jm13888j | ESTM | Ag2 Te1 | 600 | 0.6230306
4640 | https://doi.org/10.1039/c1jm13888j | ESTM | Ag2 Te1 | 650 | 0.63354
4641 | https://doi.org/10.1039/c2ee21274a | ESTM | Cu1 Bi1 Se1 O1 | 773 | 0.7
4642 | https://doi.org/10.1039/c2ee21554c | ESTM | Hf0.5 Ti0.5 Co1 Sn0.2 Sb0.8 | 305 | 0.16
4643 | https://doi.org/10.1039/c2ee21554c | ESTM | Hf0.5 Ti0.5 Co1 Sn0.2 Sb0.8 | 377 | 0.2390627
4644 | https://doi.org/10.1039/c2ee21554c | ESTM | Hf0.5 Ti0.5 Co1 Sn0.2 Sb0.8 | 473 | 0.3396795
4645 | https://doi.org/10.1039/c2ee21554c | ESTM | Hf0.5 Ti0.5 Co1 Sn0.2 Sb0.8 | 574.6 | 0.4515
4646 | https://doi.org/10.1039/c2ee21554c | ESTM | Hf0.5 Ti0.5 Co1 Sn0.2 Sb0.8 | 676 | 0.592
4647 | https://doi.org/10.1039/c2ee21554c | ESTM | Hf0.5 Ti0.5 Co1 Sn0.2 Sb0.8 | 779 | 0.685
4648 | https://doi.org/10.1039/c2ee21554c | ESTM | Hf0.5 Ti0.5 Co1 Sn0.2 Sb0.8 | 885 | 0.806
4649 | https://doi.org/10.1039/c2ee21554c | ESTM | Hf0.5 Ti0.5 Co1 Sn0.2 Sb0.8 | 989 | 0.867
4650 | https://doi.org/10.1039/c2ee21554c | ESTM | Hf0.7 Ti0.3 Co1 Sn0.2 Sb0.8 | 305 | 0.1533562
4651 | https://doi.org/10.1039/c2ee21554c | ESTM | Hf0.7 Ti0.3 Co1 Sn0.2 Sb0.8 | 377 | 0.22
4652 | https://doi.org/10.1039/c2ee21554c | ESTM | Hf0.7 Ti0.3 Co1 Sn0.2 Sb0.8 | 473 | 0.310722
4653 | https://doi.org/10.1039/c2ee21554c | ESTM | Hf0.7 Ti0.3 Co1 Sn0.2 Sb0.8 | 574.6 | 0.4225582
4654 | https://doi.org/10.1039/c2ee21554c | ESTM | Hf0.7 Ti0.3 Co1 Sn0.2 Sb0.8 | 676 | 0.531
4655 | https://doi.org/10.1039/c2ee21554c | ESTM | Hf0.7 Ti0.3 Co1 Sn0.2 Sb0.8 | 779 | 0.63
4656 | https://doi.org/10.1039/c2ee21554c | ESTM | Hf0.7 Ti0.3 Co1 Sn0.2 Sb0.8 | 885 | 0.7729923
4657 | https://doi.org/10.1039/c2ee21554c | ESTM | Hf0.7 Ti0.3 Co1 Sn0.2 Sb0.8 | 989 | 0.8728795
4658 | https://doi.org/10.1039/c2ee21554c | ESTM | Hf0.7 Ti0.3 Co1 Sn0.2 Sb0.8 | 1088 | 0.9628602
4659 | https://doi.org/10.1039/c2ee21554c | ESTM | Hf0.8 Ti0.2 Co1 Sn0.2 Sb0.8 | 305 | 0.1696902
4660 | https://doi.org/10.1039/c2ee21554c | ESTM | Hf0.8 Ti0.2 Co1 Sn0.2 Sb0.8 | 377 | 0.2399840625
4661 | https://doi.org/10.1039/c2ee21554c | ESTM | Hf0.8 Ti0.2 Co1 Sn0.2 Sb0.8 | 480 | 0.3511682
4662 | https://doi.org/10.1039/c2ee21554c | ESTM | Hf0.8 Ti0.2 Co1 Sn0.2 Sb0.8 | 580 | 0.4530627
4663 | https://doi.org/10.1039/c2ee21554c | ESTM | Hf0.8 Ti0.2 Co1 Sn0.2 Sb0.8 | 682 | 0.589
4664 | https://doi.org/10.1039/c2ee21554c | ESTM | Hf0.8 Ti0.2 Co1 Sn0.2 Sb0.8 | 784 | 0.720787
4665 | https://doi.org/10.1039/c2ee21554c | ESTM | Hf0.8 Ti0.2 Co1 Sn0.2 Sb0.8 | 885 | 0.8289166
4666 | https://doi.org/10.1039/c2ee21554c | ESTM | Hf0.8 Ti0.2 Co1 Sn0.2 Sb0.8 | 987 | 0.9205925
4667 | https://doi.org/10.1039/c2ee21554c | ESTM | Hf0.8 Ti0.2 Co1 Sn0.2 Sb0.8 | 1088 | 1.012
4668 | https://doi.org/10.1039/c2ee21554c | ESTM | Hf0.9 Ti0.1 Co1 Sn0.2 Sb0.8 | 305 | 0.142
4669 | https://doi.org/10.1039/c2ee21554c | ESTM | Hf0.9 Ti0.1 Co1 Sn0.2 Sb0.8 | 377 | 0.207
4670 | https://doi.org/10.1039/c2ee21554c | ESTM | Hf0.9 Ti0.1 Co1 Sn0.2 Sb0.8 | 473 | 0.2982087
4671 | https://doi.org/10.1039/c2ee21554c | ESTM | Hf0.9 Ti0.1 Co1 Sn0.2 Sb0.8 | 574.6 | 0.396758
4672 | https://doi.org/10.1039/c2ee21554c | ESTM | Hf0.9 Ti0.1 Co1 Sn0.2 Sb0.8 | 676.4 | 0.487
4673 | https://doi.org/10.1039/c2ee21554c | ESTM | Hf0.9 Ti0.1 Co1 Sn0.2 Sb0.8 | 779 | 0.6
4674 | https://doi.org/10.1039/c2ee21554c | ESTM | Hf0.9 Ti0.1 Co1 Sn0.2 Sb0.8 | 885 | 0.709
4675 | https://doi.org/10.1039/c2ee21554c | ESTM | Hf0.9 Ti0.1 Co1 Sn0.2 Sb0.8 | 989 | 0.781
4676 | https://doi.org/10.1039/c2ee21554c | ESTM | Hf0.9 Ti0.1 Co1 Sn0.2 Sb0.8 | 1088 | 0.819
4677 | https://doi.org/10.1039/c2jm31324c | ESTM | Ca3 Al0.95 Zn0.05 Sb3 | 422 | 0.06
4678 | https://doi.org/10.1039/c2jm31324c | ESTM | Ca3 Al0.95 Zn0.05 Sb3 | 522 | 0.129
4679 | https://doi.org/10.1039/c2jm31324c | ESTM | Ca3 Al0.95 Zn0.05 Sb3 | 622 | 0.2108132782
4680 | https://doi.org/10.1039/c2jm31324c | ESTM | Ca3 Al0.95 Zn0.05 Sb3 | 722 | 0.294
4681 | https://doi.org/10.1039/c2jm31324c | ESTM | Ca3 Al0.95 Zn0.05 Sb3 | 822 | 0.3911424
4682 | https://doi.org/10.1039/c2jm31324c | ESTM | Ca3 Al0.98 Zn0.02 Sb3 | 422 | 0.046
4683 | https://doi.org/10.1039/c2jm31324c | ESTM | Ca3 Al0.98 Zn0.02 Sb3 | 522 | 0.1135342
4684 | https://doi.org/10.1039/c2jm31324c | ESTM | Ca3 Al0.98 Zn0.02 Sb3 | 622 | 0.205
4685 | https://doi.org/10.1039/c2jm31324c | ESTM | Ca3 Al0.98 Zn0.02 Sb3 | 722 | 0.287
4686 | https://doi.org/10.1039/c2jm31324c | ESTM | Ca3 Al0.98 Zn0.02 Sb3 | 822 | 0.3602476
4687 | https://doi.org/10.1039/c2jm31324c | ESTM | Ca3 Al0.99 Zn0.01 Sb3 | 422 | 0.101
4688 | https://doi.org/10.1039/c2jm31324c | ESTM | Ca3 Al0.99 Zn0.01 Sb3 | 522 | 0.187
4689 | https://doi.org/10.1039/c2jm31324c | ESTM | Ca3 Al0.99 Zn0.01 Sb3 | 822 | 0.437
4691 | https://doi.org/10.1039/c2jm31324c | ESTM | Ca3 Al1 Sb3 | 522 | 0.045
4692 | https://doi.org/10.1039/c2jm31324c | ESTM | Ca3 Al1 Sb3 | 722 | 0.091
4693 | https://doi.org/10.1039/c2jm31324c | ESTM | Ca3 Al1 Sb3 | 822 | 0.101
4694 | https://doi.org/10.1039/c3dt50428j | ESTM | Ca5 Zn0.05 In1.95 Sb6 | 622 | 0.4284434
4695 | https://doi.org/10.1039/c3dt50428j | ESTM | Ca5 Zn0.05 In1.95 Sb6 | 722 | 0.5123039
4696 | https://doi.org/10.1039/c3dt50428j | ESTM | Ca5 Zn0.05 In1.95 Sb6 | 822 | 0.6076291
4697 | https://doi.org/10.1039/c3dt50428j | ESTM | Ca5 Zn0.05 In1.95 Sb6 | 922 | 0.68
4698 | https://doi.org/10.1039/c3dt50428j | ESTM | Ca5 Zn0.02 In1.98 Sb6 | 422 | 0.164
4699 | https://doi.org/10.1039/c3dt50428j | ESTM | Ca5 Zn0.02 In1.98 Sb6 | 522 | 0.282
4700 | https://doi.org/10.1039/c3dt50428j | ESTM | Ca5 Zn0.02 In1.98 Sb6 | 622 | 0.358
4701 | https://doi.org/10.1039/c3dt50428j | ESTM | Ca5 Zn0.02 In1.98 Sb6 | 922 | 0.4022478
4702 | https://doi.org/10.1039/c3dt50428j | ESTM | Ca5 Zn0.02 In1.98 Sb6 | 722 | 0.405
4703 | https://doi.org/10.1039/c3dt50428j | ESTM | Ca5 Zn0.02 In1.98 Sb6 | 822 | 0.4301705
4704 | https://doi.org/10.1039/c3dt50428j | ESTM | Ca5 Zn0.1 In1.9 Sb6 | 422 | 0.15
4705 | https://doi.org/10.1039/c3dt50428j | ESTM | Ca5 Zn0.1 In1.9 Sb6 | 522 | 0.273
4706 | https://doi.org/10.1039/c3dt50428j | ESTM | Ca5 Zn0.1 In1.9 Sb6 | 622 | 0.379
4707 | https://doi.org/10.1039/c3dt50428j | ESTM | Ca5 Zn0.1 In1.9 Sb6 | 722 | 0.477
4708 | https://doi.org/10.1039/c3dt50428j | ESTM | Ca5 In2 Sb6 | 422 | 0.1091771
4710 | https://doi.org/10.1039/c3dt50428j | ESTM | Ca5 In2 Sb6 | 520 | 0.1545549
4711 | https://doi.org/10.1039/c3dt50428j | ESTM | Ca5 In2 Sb6 | 620 | 0.156
4712 | https://doi.org/10.1039/c3ra40457a | ESTM | Mg3 Bi0.4 Sb1.6 | 332 | 0.02434665
4713 | https://doi.org/10.1039/c3ra40457a | ESTM | Mg3 Bi0.4 Sb1.6 | 470 | 0.07926087
4714 | https://doi.org/10.1039/c3ra40457a | ESTM | Mg3 Bi0.4 Sb1.6 | 750 | 0.1287
4715 | https://doi.org/10.1039/c3ra40457a | ESTM | Mg3 Bi0.4 Sb1.6 | 565 | 0.1296698
4716 | https://doi.org/10.1039/c3ra40457a | ESTM | Mg3 Bi0.4 Sb1.6 | 660 | 0.2047195
4717 | https://doi.org/10.1039/c3ra40457a | ESTM | Mg3 Bi0.2 Sb1.8 | 332 | 0.008847882
4718 | https://doi.org/10.1039/c3ra40457a | ESTM | Mg3 Bi0.2 Sb1.8 | 470 | 0.036796347
4719 | https://doi.org/10.1039/c3ra40457a | ESTM | Mg3 Bi0.2 Sb1.8 | 565 | 0.0984028
4720 | https://doi.org/10.1039/c3ra40457a | ESTM | Mg3 Bi0.2 Sb1.8 | 660 | 0.29
4721 | https://doi.org/10.1039/c3ra40457a | ESTM | Mg3 Bi0.2 Sb1.8 | 750 | 0.5702761
4722 | https://doi.org/10.1039/c3ra40457a | ESTM | Mg3 Bi0.1 Sb1.9 | 332 | 0.005870305
4723 | https://doi.org/10.1039/c3ra40457a | ESTM | Mg3 Bi0.1 Sb1.9 | 470 | 0.02772041
4724 | https://doi.org/10.1039/c3ra40457a | ESTM | Mg3 Bi0.1 Sb1.9 | 565 | 0.06708255
4725 | https://doi.org/10.1039/c3ra40457a | ESTM | Mg3 Bi0.1 Sb1.9 | 660 | 0.152286714
4726 | https://doi.org/10.1039/c3ra40457a | ESTM | Mg3 Bi0.1 Sb1.9 | 750 | 0.327
4727 | https://doi.org/10.1039/c3ra40457a | ESTM | Mg3 Sb2 | 332 | 0.001910373
4728 | https://doi.org/10.1039/c3ra40457a | ESTM | Mg3 Sb2 | 470 | 0.01110674
4729 | https://doi.org/10.1039/c3ra40457a | ESTM | Mg3 Sb2 | 565 | 0.03810065
4730 | https://doi.org/10.1039/c3ra40457a | ESTM | Mg3 Sb2 | 660 | 0.1398913
4731 | https://doi.org/10.1039/c3ra40457a | ESTM | Mg3 Sb2 | 750 | 0.248832
4732 | https://doi.org/10.1039/c3ta00844d | ESTM | Ca5 Al1.9 Zn0.1 Sb6 | 425 | 0.1111346
4733 | https://doi.org/10.1039/c3ta00844d | ESTM | Ca5 Al1.9 Zn0.1 Sb6 | 525 | 0.174
4734 | https://doi.org/10.1039/c3ta00844d | ESTM | Ca5 Al1.9 Zn0.1 Sb6 | 624 | 0.2452408
4735 | https://doi.org/10.1039/c3ta00844d | ESTM | Ca5 Al1.9 Zn0.1 Sb6 | 724 | 0.3228887
4736 | https://doi.org/10.1039/c3ta00844d | ESTM | Ca5 Al1.9 Zn0.1 Sb6 | 773 | 0.3601464
4737 | https://doi.org/10.1039/c3ta00844d | ESTM | Ca5 Zn0.3 Ga1.7 Sb6 | 425 | 0.07015214
4738 | https://doi.org/10.1039/c3ta00844d | ESTM | Ca5 Zn0.3 Ga1.7 Sb6 | 525 | 0.1226078
4739 | https://doi.org/10.1039/c3ta00844d | ESTM | Ca5 Zn0.3 Ga1.7 Sb6 | 624 | 0.1845
4740 | https://doi.org/10.1039/c3ta00844d | ESTM | Ca5 Zn0.3 Ga1.7 Sb6 | 724 | 0.2459656
4741 | https://doi.org/10.1039/c3ta00844d | ESTM | Ca5 Zn0.3 Ga1.7 Sb6 | 773 | 0.2679833
4742 | https://doi.org/10.1039/c3ta00844d | ESTM | Ca5 Zn0.2 Ga1.8 Sb6 | 425 | 0.064616
4743 | https://doi.org/10.1039/c3ta00844d | ESTM | Ca5 Zn0.2 Ga1.8 Sb6 | 525 | 0.115165
4744 | https://doi.org/10.1039/c3ta00844d | ESTM | Ca5 Zn0.2 Ga1.8 Sb6 | 624 | 0.1662636
4745 | https://doi.org/10.1039/c3ta00844d | ESTM | Ca5 Zn0.2 Ga1.8 Sb6 | 724 | 0.2282745
4746 | https://doi.org/10.1039/c3ta00844d | ESTM | Ca5 Zn0.2 Ga1.8 Sb6 | 773 | 0.2609944
4747 | https://doi.org/10.1039/c3ta00844d | ESTM | Ca5 Zn0.05 Ga1.95 Sb6 | 425 | 0.121
4748 | https://doi.org/10.1039/c3ta00844d | ESTM | Ca5 Zn0.05 Ga1.95 Sb6 | 525 | 0.214
4749 | https://doi.org/10.1039/c3ta00844d | ESTM | Ca5 Zn0.05 Ga1.95 Sb6 | 624 | 0.308
4750 | https://doi.org/10.1039/c3ta00844d | ESTM | Ca5 Zn0.05 Ga1.95 Sb6 | 773 | 0.3726964
4751 | https://doi.org/10.1039/c3ta00844d | ESTM | Ca5 Zn0.05 Ga1.95 Sb6 | 724 | 0.3741969
4752 | https://doi.org/10.1039/c3ta00844d | ESTM | Ca5 Zn0.1 Ga1.9 Sb6 | 425 | 0.1221875
4753 | https://doi.org/10.1039/c3ta00844d | ESTM | Ca5 Zn0.1 Ga1.9 Sb6 | 525 | 0.213
4754 | https://doi.org/10.1039/c3ta00844d | ESTM | Ca5 Zn0.1 Ga1.9 Sb6 | 624 | 0.306
4755 | https://doi.org/10.1039/c3ta00844d | ESTM | Ca5 Zn0.1 Ga1.9 Sb6 | 724 | 0.3679557
4756 | https://doi.org/10.1039/c3ta00844d | ESTM | Ca5 Zn0.1 Ga1.9 Sb6 | 773 | 0.385
4758 | https://doi.org/10.1039/c3ta00844d | ESTM | Ca5 Ga2 Sb6 | 525 | 0.0362
4759 | https://doi.org/10.1039/c3ta00844d | ESTM | Ca5 Ga2 Sb6 | 425 | 0.04325691
4760 | https://doi.org/10.1039/c3ta14532h | ESTM | Na0.015 Cu1 Bi0.985 Se1 O1 | 300 | 0.2975104
4761 | https://doi.org/10.1039/c3ta14532h | ESTM | Na0.015 Cu1 Bi0.985 Se1 O1 | 923 | 0.91
4762 | https://doi.org/10.1039/c4dt03432e | ESTM | In4 Sn0.03 Pb0.01 Se2.9 Cl0.02 | 323 | 0.1069199
4763 | https://doi.org/10.1039/c4dt03432e | ESTM | In4 Sn0.03 Pb0.01 Se2.9 Cl0.02 | 373 | 0.186
4764 | https://doi.org/10.1039/c4dt03432e | ESTM | In4 Sn0.03 Pb0.01 Se2.9 Cl0.02 | 473 | 0.472
4765 | https://doi.org/10.1039/c4dt03432e | ESTM | In4 Sn0.03 Pb0.01 Se2.9 Cl0.02 | 523 | 0.68
4766 | https://doi.org/10.1039/c4dt03432e | ESTM | In4 Sn0.03 Pb0.01 Se2.9 Cl0.02 | 623 | 1.05287
4767 | https://doi.org/10.1039/c4dt03432e | ESTM | In4 Sn0.03 Pb0.01 Se2.9 Cl0.02 | 673 | 1.121976
4768 | https://doi.org/10.1039/c4dt03432e | ESTM | In4 Sn0.03 Pb0.01 Se2.9 Cl0.02 | 723 | 1.203848
4769 | https://doi.org/10.1039/c4dt03432e | ESTM | In4 Sn0.03 Pb0.01 Se2.9 Cl0.04 | 323 | 0.09294189
4770 | https://doi.org/10.1039/c4dt03432e | ESTM | In4 Sn0.03 Pb0.01 Se2.9 Cl0.04 | 623 | 1.022636
4771 | https://doi.org/10.1039/c4dt03432e | ESTM | In4 Sn0.03 Pb0.01 Se2.9 Cl0.04 | 673 | 1.143221
4772 | https://doi.org/10.1039/c4dt03432e | ESTM | In4 Sn0.03 Pb0.01 Se2.9 Cl0.04 | 723 | 1.252527
4773 | https://doi.org/10.1039/c4dt03432e | ESTM | In4 Sn0.03 Pb0.01 Se2.9 Cl0.06 | 323 | 0.038
4774 | https://doi.org/10.1039/c4dt03432e | ESTM | In4 Sn0.03 Pb0.01 Se2.9 Cl0.06 | 373 | 0.08096885
4775 | https://doi.org/10.1039/c4dt03432e | ESTM | In4 Sn0.03 Pb0.01 Se2.9 Cl0.06 | 423 | 0.155
4776 | https://doi.org/10.1039/c4dt03432e | ESTM | In4 Sn0.03 Pb0.01 Se2.9 Cl0.06 | 523 | 0.39
4778 | https://doi.org/10.1039/c4dt03432e | ESTM | In4 Sn0.03 Pb0.01 Se2.9 Cl0.06 | 573 | 0.5736653
4779 | https://doi.org/10.1039/c4dt03432e | ESTM | In4 Sn0.03 Pb0.01 Se2.9 Cl0.06 | 623 | 0.715
4780 | https://doi.org/10.1039/c4dt03432e | ESTM | In4 Sn0.03 Pb0.01 Se2.9 Cl0.06 | 673 | 0.894
4781 | https://doi.org/10.1039/c4dt03432e | ESTM | In4 Sn0.03 Pb0.01 Se2.9 Cl0.06 | 723 | 0.964
4782 | https://doi.org/10.1021/ja2091195 | ESTM | Cu0.9 Bi1 Se1 O1 | 323 | 0.0003216179
4783 | https://doi.org/10.1021/ja2091195 | ESTM | Cu0.9 Bi1 Se1 O1 | 523 | 0.0008993563
4784 | https://doi.org/10.1021/ja2091195 | ESTM | Cu0.9 Bi1 Se1 O1 | 723 | 0.004051162
4785 | https://doi.org/10.1021/ja2091195 | ESTM | Cu0.9 Bi1 Se1 O1 | 923 | 0.01857484
4786 | https://doi.org/10.1021/ja2091195 | ESTM | Cu0.925 Bi1 Se1 O1 | 323 | 0.03781043
4787 | https://doi.org/10.1021/ja2091195 | ESTM | Cu0.925 Bi1 Se1 O1 | 523 | 0.06100272
4788 | https://doi.org/10.1021/ja2091195 | ESTM | Cu0.925 Bi1 Se1 O1 | 723 | 0.1264072
4789 | https://doi.org/10.1021/ja2091195 | ESTM | Cu0.925 Bi1 Se1 O1 | 923 | 0.2570604
4790 | https://doi.org/10.1021/ja2091195 | ESTM | Cu0.975 Bi1 Se1 O1 | 323 | 0.02685839
4792 | https://doi.org/10.1021/ja2091195 | ESTM | Cu0.975 Bi1 Se1 O1 | 723 | 0.3301782
4793 | https://doi.org/10.1021/ja2091195 | ESTM | Cu0.975 Bi1 Se1 O1 | 923 | 0.7863
4798 | https://doi.org/10.1039/c4ee03042g | ESTM | Ti0.2 Nb0.8 Fe1 Sb1 | 300 | 0.0953856
4799 | https://doi.org/10.1039/c4ee03042g | ESTM | Ti0.2 Nb0.8 Fe1 Sb1 | 500 | 0.2819212
4800 | https://doi.org/10.1039/c4ee03042g | ESTM | Ti0.2 Nb0.8 Fe1 Sb1 | 700 | 0.4903302
4801 | https://doi.org/10.1039/c4ee03042g | ESTM | Ti0.2 Nb0.8 Fe1 Sb1 | 900 | 0.7755319
4802 | https://doi.org/10.1039/c4ee03042g | ESTM | Ti0.12 Nb0.88 Fe1 Sb1 | 300 | 0.1211116
4803 | https://doi.org/10.1039/c4ee03042g | ESTM | Ti0.12 Nb0.88 Fe1 Sb1 | 500 | 0.2973301
4804 | https://doi.org/10.1039/c4ee03042g | ESTM | Ti0.12 Nb0.88 Fe1 Sb1 | 700 | 0.463736
4805 | https://doi.org/10.1039/c4ee03042g | ESTM | Ti0.12 Nb0.88 Fe1 Sb1 | 900 | 0.6744502
4806 | https://doi.org/10.1039/c4ee03042g | ESTM | Ti0.08 Nb0.92 Fe1 Sb1 | 300 | 0.1329231
4807 | https://doi.org/10.1039/c4ee03042g | ESTM | Ti0.08 Nb0.92 Fe1 Sb1 | 500 | 0.3002553
4808 | https://doi.org/10.1039/c4ee03042g | ESTM | Ti0.08 Nb0.92 Fe1 Sb1 | 700 | 0.4458612
4809 | https://doi.org/10.1039/c4ee03042g | ESTM | Ti0.08 Nb0.92 Fe1 Sb1 | 900 | 0.6500571
4810 | https://doi.org/10.1039/c4ee03042g | ESTM | Ti0.04 Nb0.96 Fe1 Sb1 | 300 | 0.0749088
4811 | https://doi.org/10.1039/c4ee03042g | ESTM | Ti0.04 Nb0.96 Fe1 Sb1 | 500 | 0.2325542
4812 | https://doi.org/10.1039/c4ee03042g | ESTM | Ti0.04 Nb0.96 Fe1 Sb1 | 700 | 0.375519375
4813 | https://doi.org/10.1039/c4ee03042g | ESTM | Ti0.04 Nb0.96 Fe1 Sb1 | 900 | 0.4741519
4814 | https://doi.org/10.1039/c4ta05530f | ESTM | Ag1 Sn15 Bi1 Te17 | 300 | 0.1025044
4815 | https://doi.org/10.1039/c4ta05530f | ESTM | Ag1 Sn15 Bi1 Te17 | 400 | 0.2312642
4816 | https://doi.org/10.1039/c4ta05530f | ESTM | Ag1 Sn15 Bi1 Te17 | 500 | 0.4384985
4817 | https://doi.org/10.1039/c4ta05530f | ESTM | Ag1 Sn15 Bi1 Te17 | 600 | 0.7329349
4818 | https://doi.org/10.1039/c4ta05530f | ESTM | Ag1 Sn25 Bi1 Te27 | 300 | 0.04743464
4819 | https://doi.org/10.1039/c4ta05530f | ESTM | Ag1 Sn25 Bi1 Te27 | 400 | 0.1092414
4820 | https://doi.org/10.1039/c4ta05530f | ESTM | Ag1 Sn25 Bi1 Te27 | 500 | 0.2260192
4821 | https://doi.org/10.1039/c4ta05530f | ESTM | Ag1 Sn25 Bi1 Te27 | 600 | 0.4072862
4822 | https://doi.org/10.1039/c4ta05530f | ESTM | Ag1 Sn5 Bi1 Te7 | 300 | 0.2337391
4823 | https://doi.org/10.1039/c4ta05530f | ESTM | Ag1 Sn5 Bi1 Te7 | 400 | 0.3538315
4824 | https://doi.org/10.1039/c4ta05530f | ESTM | Ag1 Sn5 Bi1 Te7 | 600 | 0.3610894
4825 | https://doi.org/10.1039/c4ta05530f | ESTM | Ag1 Sn5 Bi1 Te7 | 500 | 0.4008291
4826 | https://doi.org/10.1039/c4ta05530f | ESTM | Sn1 Te1 | 300 | 0.03567174
4827 | https://doi.org/10.1039/c4ta05530f | ESTM | Sn1 Te1 | 400 | 0.05643079
4828 | https://doi.org/10.1039/c4ta05530f | ESTM | Sn1 Te1 | 500 | 0.07577996
4830 | https://doi.org/10.1039/c6ta03126a | ESTM | Sc0.02 Zn0.85 Cd0.15 O1.03 | 300 | 0.00187663
4831 | https://doi.org/10.1039/c6ta03126a | ESTM | Sc0.02 Zn0.85 Cd0.15 O1.03 | 373 | 0.003905298
4832 | https://doi.org/10.1039/c6ta03126a | ESTM | Sc0.02 Zn0.85 Cd0.15 O1.03 | 473 | 0.008061565
4833 | https://doi.org/10.1039/c6ta03126a | ESTM | Sc0.02 Zn0.85 Cd0.15 O1.03 | 573 | 0.01416132828
4834 | https://doi.org/10.1039/c6ta03126a | ESTM | Sc0.02 Zn0.85 Cd0.15 O1.03 | 673 | 0.02162175
4835 | https://doi.org/10.1039/c6ta03126a | ESTM | Sc0.02 Zn0.85 Cd0.15 O1.03 | 773 | 0.03148563
4836 | https://doi.org/10.1039/c6ta03126a | ESTM | Sc0.02 Zn0.85 Cd0.15 O1.03 | 873 | 0.04501813
4837 | https://doi.org/10.1039/c6ta03126a | ESTM | Sc0.02 Zn0.85 Cd0.15 O1.03 | 973 | 0.06588098
4838 | https://doi.org/10.1039/c6ta03126a | ESTM | Sc0.02 Zn0.85 Cd0.15 O1.03 | 1073 | 0.07464752
4839 | https://doi.org/10.1039/c6ta03126a | ESTM | Sc0.02 Zn0.85 Cd0.15 O1.03 | 1173 | 0.08233808
4840 | https://doi.org/10.1039/c6ta03126a | ESTM | Sc0.02 Zn0.875 Cd0.125 O1.03 | 300 | 0.0102899657
4841 | https://doi.org/10.1039/c6ta03126a | ESTM | Sc0.02 Zn0.875 Cd0.125 O1.03 | 373 | 0.01858086
4842 | https://doi.org/10.1039/c6ta03126a | ESTM | Sc0.02 Zn0.875 Cd0.125 O1.03 | 473 | 0.0298
4843 | https://doi.org/10.1039/c6ta03126a | ESTM | Sc0.02 Zn0.875 Cd0.125 O1.03 | 573 | 0.04892066
4844 | https://doi.org/10.1039/c6ta03126a | ESTM | Sc0.02 Zn0.875 Cd0.125 O1.03 | 673 | 0.06986654
4845 | https://doi.org/10.1039/c6ta03126a | ESTM | Sc0.02 Zn0.875 Cd0.125 O1.03 | 773 | 0.0877
4846 | https://doi.org/10.1039/c6ta03126a | ESTM | Sc0.02 Zn0.875 Cd0.125 O1.03 | 873 | 0.1219878
4847 | https://doi.org/10.1039/c6ta03126a | ESTM | Sc0.02 Zn0.875 Cd0.125 O1.03 | 973 | 0.158541
4848 | https://doi.org/10.1039/c6ta03126a | ESTM | Sc0.02 Zn0.875 Cd0.125 O1.03 | 1073 | 0.1871188
4849 | https://doi.org/10.1039/c6ta03126a | ESTM | Sc0.02 Zn0.875 Cd0.125 O1.03 | 1173 | 0.2287669
4850 | https://doi.org/10.1039/c6ta03126a | ESTM | Sc0.02 Zn0.95 Cd0.05 O1.03 | 300 | 0.001690435
4851 | https://doi.org/10.1039/c6ta03126a | ESTM | Sc0.02 Zn0.95 Cd0.05 O1.03 | 373 | 0.00339417
4852 | https://doi.org/10.1039/c6ta03126a | ESTM | Sc0.02 Zn0.95 Cd0.05 O1.03 | 473 | 0.00756509105
4853 | https://doi.org/10.1039/c6ta03126a | ESTM | Sc0.02 Zn0.95 Cd0.05 O1.03 | 573 | 0.01426133
4854 | https://doi.org/10.1039/c6ta03126a | ESTM | Sc0.02 Zn0.95 Cd0.05 O1.03 | 673 | 0.02200892
4855 | https://doi.org/10.1039/c6ta03126a | ESTM | Sc0.02 Zn0.95 Cd0.05 O1.03 | 773 | 0.03373476
4856 | https://doi.org/10.1039/c6ta03126a | ESTM | Sc0.02 Zn0.95 Cd0.05 O1.03 | 873 | 0.04749333
4857 | https://doi.org/10.1039/c6ta03126a | ESTM | Sc0.02 Zn0.95 Cd0.05 O1.03 | 973 | 0.06647786
4858 | https://doi.org/10.1039/c6ta03126a | ESTM | Sc0.02 Zn0.95 Cd0.05 O1.03 | 1073 | 0.07568847576
4859 | https://doi.org/10.1039/c6ta03126a | ESTM | Sc0.02 Zn0.95 Cd0.05 O1.03 | 1173 | 0.088423
4860 | https://doi.org/10.1039/c6ta03126a | ESTM | Sc0.006 Zn0.9 Cd0.1 O1.009 | 300 | 0.01183236
4861 | https://doi.org/10.1039/c6ta03126a | ESTM | Sc0.006 Zn0.9 Cd0.1 O1.009 | 773 | 0.09982167
4862 | https://doi.org/10.1039/c6ta03126a | ESTM | Sc0.006 Zn0.9 Cd0.1 O1.009 | 973 | 0.1681987
4863 | https://doi.org/10.1039/c6ta03126a | ESTM | Sc0.006 Zn0.9 Cd0.1 O1.009 | 1073 | 0.2035212
4864 | https://doi.org/10.1039/c6ta03126a | ESTM | Sc0.006 Zn0.9 Cd0.1 O1.009 | 1173 | 0.2473346
4865 | https://doi.org/10.1039/c6ta03126a | ESTM | Sc0.01 Zn0.9 Cd0.1 O1.015 | 300 | 0.01236957
4866 | https://doi.org/10.1039/c6ta03126a | ESTM | Sc0.01 Zn0.9 Cd0.1 O1.015 | 473 | 0.03760595
4867 | https://doi.org/10.1039/c6ta03126a | ESTM | Sc0.01 Zn0.9 Cd0.1 O1.015 | 573 | 0.05797844
4868 | https://doi.org/10.1039/c6ta03126a | ESTM | Sc0.01 Zn0.9 Cd0.1 O1.015 | 673 | 0.08530491
4869 | https://doi.org/10.1039/c6ta03126a | ESTM | Sc0.01 Zn0.9 Cd0.1 O1.015 | 773 | 0.1133639
4870 | https://doi.org/10.1039/c6ta03126a | ESTM | Sc0.02 Zn0.9 Cd0.1 O1.03 | 300 | 0.01134945
4871 | https://doi.org/10.1039/c6ta03126a | ESTM | Sc0.02 Zn0.9 Cd0.1 O1.03 | 373 | 0.02038302
4872 | https://doi.org/10.1039/c6ta03126a | ESTM | Sc0.02 Zn0.9 Cd0.1 O1.03 | 473 | 0.033460622
4873 | https://doi.org/10.1039/c6ta03126a | ESTM | Sc0.02 Zn0.9 Cd0.1 O1.03 | 573 | 0.05343037
4874 | https://doi.org/10.1039/c6ta03126a | ESTM | Sc0.02 Zn0.9 Cd0.1 O1.03 | 673 | 0.07720018
4875 | https://doi.org/10.1039/c6ta03126a | ESTM | Sc0.02 Zn0.9 Cd0.1 O1.03 | 773 | 0.113453
4876 | https://doi.org/10.1039/c6ta03126a | ESTM | Sc0.02 Zn0.9 Cd0.1 O1.03 | 873 | 0.1470017
4877 | https://doi.org/10.1039/c6ta03126a | ESTM | Sc0.02 Zn0.9 Cd0.1 O1.03 | 973 | 0.1845333
4878 | https://doi.org/10.1039/c6ta03126a | ESTM | Sc0.02 Zn0.9 Cd0.1 O1.03 | 1073 | 0.2258492
4879 | https://doi.org/10.1039/c6ta03126a | ESTM | Sc0.02 Zn0.9 Cd0.1 O1.03 | 1173 | 0.2811884
4880 | https://doi.org/10.1039/c6ta03126a | ESTM | Sc0.03 Zn0.9 Cd0.1 O1.045 | 300 | 0.01216593
4881 | https://doi.org/10.1039/c6ta03126a | ESTM | Sc0.03 Zn0.9 Cd0.1 O1.045 | 373 | 0.02057772
4882 | https://doi.org/10.1039/c6ta03126a | ESTM | Sc0.03 Zn0.9 Cd0.1 O1.045 | 473 | 0.03495651
4883 | https://doi.org/10.1039/c6ta03126a | ESTM | Sc0.03 Zn0.9 Cd0.1 O1.045 | 573 | 0.04394605
4884 | https://doi.org/10.1039/c6ta03126a | ESTM | Sc0.03 Zn0.9 Cd0.1 O1.045 | 673 | 0.07572633
4885 | https://doi.org/10.1039/c6ta03126a | ESTM | Sc0.03 Zn0.9 Cd0.1 O1.045 | 773 | 0.106974
4886 | https://doi.org/10.1039/c6ta03126a | ESTM | Sc0.03 Zn0.9 Cd0.1 O1.045 | 873 | 0.1408090509
4887 | https://doi.org/10.1039/c6ta03126a | ESTM | Sc0.03 Zn0.9 Cd0.1 O1.045 | 973 | 0.1781977
4888 | https://doi.org/10.1039/c6ta03126a | ESTM | Sc0.03 Zn0.9 Cd0.1 O1.045 | 1073 | 0.2186415
4889 | https://doi.org/10.1039/c6ta03126a | ESTM | Sc0.03 Zn0.9 Cd0.1 O1.045 | 1173 | 0.2701671
4890 | https://doi.org/10.1039/c6ta03126a | ESTM | Sc0.04 Zn0.9 Cd0.1 O1.06 | 300 | 0.01243645
4891 | https://doi.org/10.1039/c6ta03126a | ESTM | Sc0.04 Zn0.9 Cd0.1 O1.06 | 373 | 0.02087462
4892 | https://doi.org/10.1039/c6ta03126a | ESTM | Sc0.04 Zn0.9 Cd0.1 O1.06 | 473 | 0.03552338
4893 | https://doi.org/10.1039/c6ta03126a | ESTM | Sc0.04 Zn0.9 Cd0.1 O1.06 | 573 | 0.05281436
4894 | https://doi.org/10.1039/c6ta03126a | ESTM | Sc0.04 Zn0.9 Cd0.1 O1.06 | 673 | 0.07434328
4895 | https://doi.org/10.1039/c6ta03126a | ESTM | Sc0.04 Zn0.9 Cd0.1 O1.06 | 773 | 0.104467
4896 | https://doi.org/10.1039/c6ta03126a | ESTM | Sc0.04 Zn0.9 Cd0.1 O1.06 | 873 | 0.1378972
4897 | https://doi.org/10.1039/c6ta03126a | ESTM | Sc0.04 Zn0.9 Cd0.1 O1.06 | 973 | 0.1742064
4898 | https://doi.org/10.1039/c6ta03126a | ESTM | Sc0.04 Zn0.9 Cd0.1 O1.06 | 1073 | 0.2173277
4899 | https://doi.org/10.1039/c6ta03126a | ESTM | Sc0.04 Zn0.9 Cd0.1 O1.06 | 1173 | 0.2543599
4902 | https://doi.org/10.1039/c6ta03126a | ESTM | Sc0.02 Zn1 O1.03 | 473 | 0.002538818
4903 | https://doi.org/10.1039/c6ta03126a | ESTM | Sc0.02 Zn1 O1.03 | 573 | 0.005972375
4904 | https://doi.org/10.1039/c6ta03126a | ESTM | Sc0.02 Zn1 O1.03 | 673 | 0.01348724
4905 | https://doi.org/10.1039/c6ta03126a | ESTM | Sc0.02 Zn1 O1.03 | 773 | 0.0250236
4906 | https://doi.org/10.1039/c6ta03126a | ESTM | Sc0.02 Zn1 O1.03 | 873 | 0.03691163
4907 | https://doi.org/10.1039/c6ta03126a | ESTM | Sc0.02 Zn1 O1.03 | 973 | 0.05162631
4908 | https://doi.org/10.1039/c6ta03126a | ESTM | Sc0.02 Zn1 O1.03 | 1073 | 0.0662739
4909 | https://doi.org/10.1039/c6ta03126a | ESTM | Sc0.02 Zn1 O1.03 | 1173 | 0.08134241
4910 | https://doi.org/10.1039/c6ta11120c | ESTM | Mn0.03 Ga0.97 Cu1 Te2 | 325 | 0.03944854
4911 | https://doi.org/10.1039/c6ta11120c | ESTM | Mn0.03 Ga0.97 Cu1 Te2 | 375 | 0.05872775
4912 | https://doi.org/10.1039/c6ta11120c | ESTM | Mn0.03 Ga0.97 Cu1 Te2 | 425 | 0.09390204
4913 | https://doi.org/10.1039/c6ta11120c | ESTM | Mn0.03 Ga0.97 Cu1 Te2 | 475 | 0.1319303
4914 | https://doi.org/10.1039/c6ta11120c | ESTM | Mn0.03 Ga0.97 Cu1 Te2 | 525 | 0.1741792
4915 | https://doi.org/10.1039/c6ta11120c | ESTM | Mn0.03 Ga0.97 Cu1 Te2 | 625 | 0.1790775
4916 | https://doi.org/10.1039/c6ta11120c | ESTM | Mn0.03 Ga0.97 Cu1 Te2 | 575 | 0.2282305
4917 | https://doi.org/10.1039/c6ta11120c | ESTM | Mn0.03 Ga0.97 Cu1 Te2 | 670 | 0.34698
4918 | https://doi.org/10.1039/c6ta11120c | ESTM | Mn0.02 Ga0.98 Cu1 Te2 | 425 | 0.07609278
4919 | https://doi.org/10.1039/c6ta11120c | ESTM | Mn0.02 Ga0.98 Cu1 Te2 | 475 | 0.0958787
4920 | https://doi.org/10.1039/c6ta11120c | ESTM | Mn0.02 Ga0.98 Cu1 Te2 | 525 | 0.1284987
4921 | https://doi.org/10.1039/c6ta11120c | ESTM | Mn0.02 Ga0.98 Cu1 Te2 | 575 | 0.1829466
4922 | https://doi.org/10.1039/c6ta11120c | ESTM | Mn0.02 Ga0.98 Cu1 Te2 | 625 | 0.1850548
4923 | https://doi.org/10.1039/c6ta11120c | ESTM | Mn0.02 Ga0.98 Cu1 Te2 | 670 | 0.34064
4924 | https://doi.org/10.1039/c6ta11120c | ESTM | Mn0.01 Ga0.99 Cu1 Te2 | 325 | 0.04028152
4925 | https://doi.org/10.1039/c6ta11120c | ESTM | Mn0.01 Ga0.99 Cu1 Te2 | 375 | 0.05557335
4926 | https://doi.org/10.1039/c6ta11120c | ESTM | Mn0.01 Ga0.99 Cu1 Te2 | 425 | 0.07805521
4927 | https://doi.org/10.1039/c6ta11120c | ESTM | Mn0.01 Ga0.99 Cu1 Te2 | 475 | 0.1043078
4928 | https://doi.org/10.1039/c6ta11120c | ESTM | Mn0.01 Ga0.99 Cu1 Te2 | 525 | 0.1539883
4929 | https://doi.org/10.1039/c6ta11120c | ESTM | Mn0.01 Ga0.99 Cu1 Te2 | 575 | 0.2458685
4930 | https://doi.org/10.1039/c6ta11120c | ESTM | Mn0.01 Ga0.99 Cu1 Te2 | 718 | 0.56972
4931 | https://doi.org/10.1039/c6ta11120c | ESTM | Mn0.01 Ga0.99 Cu1 Te2 | 768 | 0.605258
4932 | https://doi.org/10.1039/c6ta11120c | ESTM | Mn0.01 Ga0.99 Cu1 Te2 | 818 | 0.707
4933 | https://doi.org/10.1039/c6ta11120c | ESTM | Mn0.01 Ga0.99 Cu1 Te2 | 868 | 0.83
4934 | https://doi.org/10.1039/c6ta11120c | ESTM | Ga1 Cu1 Te2 | 325 | 0.0142208
4936 | https://doi.org/10.1039/c6ta11120c | ESTM | Ga1 Cu1 Te2 | 718 | 0.381892
4937 | https://doi.org/10.1039/c6ta11120c | ESTM | Ga1 Cu1 Te2 | 775 | 0.4311729
4938 | https://doi.org/10.1039/c6ta11120c | ESTM | Ga1 Cu1 Te2 | 818 | 0.53402
4939 | https://doi.org/10.1039/c6ta11120c | ESTM | Ga1 Cu1 Te2 | 868 | 0.58214
4940 | https://doi.org/10.1039/c7cp04931e | ESTM | Mn0.18 Sn0.656 Ge0.164 Te1 | 300 | 0.0855
4941 | https://doi.org/10.1039/c7cp04931e | ESTM | Mn0.18 Sn0.656 Ge0.164 Te1 | 673 | 0.75555018
4942 | https://doi.org/10.1039/c7cp04931e | ESTM | Mn0.18 Sn0.656 Ge0.164 Te1 | 773 | 0.914044
4943 | https://doi.org/10.1039/c7cp04931e | ESTM | Mn0.18 Sn0.656 Ge0.164 Te1 | 873 | 1.089382
4944 | https://doi.org/10.1039/c7cp04931e | ESTM | Mn0.15 Sn0.68 Ge0.17 Te1 | 373 | 0.1565
4945 | https://doi.org/10.1039/c7cp04931e | ESTM | Mn0.15 Sn0.68 Ge0.17 Te1 | 473 | 0.3069474
4946 | https://doi.org/10.1039/c7cp04931e | ESTM | Mn0.15 Sn0.68 Ge0.17 Te1 | 573 | 0.4726026
4947 | https://doi.org/10.1039/c7cp04931e | ESTM | Mn0.15 Sn0.68 Ge0.17 Te1 | 673 | 0.7224017
4948 | https://doi.org/10.1039/c7cp04931e | ESTM | Mn0.15 Sn0.68 Ge0.17 Te1 | 773 | 0.987
4949 | https://doi.org/10.1039/c7cp04931e | ESTM | Mn0.15 Sn0.68 Ge0.17 Te1 | 873 | 1.219262
4950 | https://doi.org/10.1039/c7cp04931e | ESTM | Mn0.12 Sn0.704 Ge0.176 Te1 | 298 | 0.06599757
4951 | https://doi.org/10.1039/c7cp04931e | ESTM | Mn0.12 Sn0.704 Ge0.176 Te1 | 373 | 0.1136313
4952 | https://doi.org/10.1039/c7cp04931e | ESTM | Mn0.12 Sn0.704 Ge0.176 Te1 | 473 | 0.245248575
4953 | https://doi.org/10.1039/c7cp04931e | ESTM | Mn0.12 Sn0.704 Ge0.176 Te1 | 573 | 0.4031569
4954 | https://doi.org/10.1039/c7cp04931e | ESTM | Mn0.12 Sn0.704 Ge0.176 Te1 | 673 | 0.6006491
4955 | https://doi.org/10.1039/c7cp04931e | ESTM | Mn0.12 Sn0.704 Ge0.176 Te1 | 773 | 0.8063456
4956 | https://doi.org/10.1039/c7cp04931e | ESTM | Mn0.12 Sn0.704 Ge0.176 Te1 | 873 | 1.013
4957 | https://doi.org/10.1039/c7cp04931e | ESTM | Mn0.2 Sn0.64 Ge0.16 Te1 | 298 | 0.07807552
4958 | https://doi.org/10.1039/c7cp04931e | ESTM | Mn0.2 Sn0.64 Ge0.16 Te1 | 373 | 0.142
4959 | https://doi.org/10.1039/c7cp04931e | ESTM | Mn0.2 Sn0.64 Ge0.16 Te1 | 473 | 0.3035896
4960 | https://doi.org/10.1039/c7cp04931e | ESTM | Mn0.2 Sn0.64 Ge0.16 Te1 | 573 | 0.4574
4961 | https://doi.org/10.1039/c7cp04931e | ESTM | Mn0.2 Sn0.64 Ge0.16 Te1 | 673 | 0.6726
4962 | https://doi.org/10.1039/c7cp04931e | ESTM | Mn0.2 Sn0.64 Ge0.16 Te1 | 773 | 0.8538753
4963 | https://doi.org/10.1039/c7cp04931e | ESTM | Mn0.2 Sn0.64 Ge0.16 Te1 | 873 | 1.06
4964 | https://doi.org/10.1039/c7cp04931e | ESTM | Mn0.09 Sn0.728 Ge0.182 Te1 | 373 | 0.1070477
4965 | https://doi.org/10.1039/c7cp04931e | ESTM | Mn0.09 Sn0.728 Ge0.182 Te1 | 473 | 0.216
4966 | https://doi.org/10.1039/c7cp04931e | ESTM | Mn0.09 Sn0.728 Ge0.182 Te1 | 573 | 0.3742729
4967 | https://doi.org/10.1039/c7cp04931e | ESTM | Mn0.09 Sn0.728 Ge0.182 Te1 | 773 | 0.751672
4968 | https://doi.org/10.1039/c7cp04931e | ESTM | Mn0.06 Sn0.752 Ge0.188 Te1 | 373 | 0.09760529
4969 | https://doi.org/10.1039/c7cp04931e | ESTM | Mn0.06 Sn0.752 Ge0.188 Te1 | 473 | 0.1859596596
4970 | https://doi.org/10.1039/c7cp04931e | ESTM | Mn0.06 Sn0.752 Ge0.188 Te1 | 573 | 0.3016
4971 | https://doi.org/10.1039/c7cp04931e | ESTM | Mn0.06 Sn0.752 Ge0.188 Te1 | 673 | 0.4919459
4972 | https://doi.org/10.1039/c7cp04931e | ESTM | Mn0.06 Sn0.752 Ge0.188 Te1 | 773 | 0.6934601
4973 | https://doi.org/10.1039/c7cp04931e | ESTM | Mn0.06 Sn0.752 Ge0.188 Te1 | 873 | 0.9402504
4974 | https://doi.org/10.1039/c7cp04931e | ESTM | Mn0.03 Sn0.776 Ge0.194 Te1 | 573 | 0.25968
4975 | https://doi.org/10.1039/c7cp04931e | ESTM | Mn0.03 Sn0.776 Ge0.194 Te1 | 673 | 0.4060925
4976 | https://doi.org/10.1039/c7cp04931e | ESTM | Mn0.03 Sn0.776 Ge0.194 Te1 | 773 | 0.5792976
4977 | https://doi.org/10.1039/c7cp04931e | ESTM | Mn0.03 Sn0.776 Ge0.194 Te1 | 873 | 0.8739661
4978 | https://doi.org/10.1039/c7cp04931e | ESTM | Sn0.8 Ge0.2 Te1 | 373 | 0.0645
4979 | https://doi.org/10.1039/c7cp04931e | ESTM | Sn0.8 Ge0.2 Te1 | 473 | 0.09515236
4980 | https://doi.org/10.1039/c7cp04931e | ESTM | Sn0.8 Ge0.2 Te1 | 573 | 0.1534987
4981 | https://doi.org/10.1039/c7cp04931e | ESTM | Sn0.8 Ge0.2 Te1 | 673 | 0.2757169
4982 | https://doi.org/10.1039/c7cp04931e | ESTM | Sn0.8 Ge0.2 Te1 | 773 | 0.4166575
4983 | https://doi.org/10.1039/c7cp04931e | ESTM | Sn0.8 Ge0.2 Te1 | 873 | 0.5855
4990 | https://doi.org/10.1039/c7cp04931e | ESTM | Sn1 Te1 | 873 | 0.318
4991 | https://doi.org/10.1039/c7dt04821a | ESTM | Ag1 Bi1 Se2 | 323 | 0.175184
4992 | https://doi.org/10.1039/c7dt04821a | ESTM | Ag1 Bi1 Se2 | 514 | 0.3039178
4993 | https://doi.org/10.1039/c7dt04821a | ESTM | Ag1 Bi1 Se2 | 418 | 0.3117367
4994 | https://doi.org/10.1039/c7dt04821a | ESTM | Ag1 Bi1 Se2 | 612 | 0.3840307
4995 | https://doi.org/10.1039/c7dt04821a | ESTM | Ag1 Bi1 Se2 | 660 | 0.4442936
4996 | https://doi.org/10.1039/c7dt04821a | ESTM | Ag1 Bi1 Se2 | 710 | 0.4942039
4997 | https://doi.org/10.1039/c7dt04821a | ESTM | Ag1 Bi1 Se2 | 757 | 0.575354822
4998 | https://doi.org/10.1039/C9EE00317G | ESTM | Ge0.99 Te1 | 323 | 0.0651462
4999 | https://doi.org/10.1039/C9EE00317G | ESTM | Ge0.99 Te1 | 423 | 0.1545477
5000 | https://doi.org/10.1039/C9EE00317G | ESTM | Ge0.99 Te1 | 523 | 0.3801903
5001 | https://doi.org/10.1039/C9EE00317G | ESTM | Ge0.99 Te1 | 623 | 0.7958665
5002 | https://doi.org/10.1039/C9EE00317G | ESTM | Ge0.99 Te1 | 673 | 0.963158
5004 | https://doi.org/10.1039/C9EE00317G | ESTM | Ge1.04 Te1 | 423 | 0.3369211
5005 | https://doi.org/10.1039/C9EE00317G | ESTM | Ge1.04 Te1 | 523 | 0.6768678
5006 | https://doi.org/10.1039/C9EE00317G | ESTM | Ge1.04 Te1 | 623 | 1.173694
5007 | https://doi.org/10.1039/C9EE00317G | ESTM | Ge1.04 Te1 | 673 | 1.534791
5013 | https://doi.org/10.1039/c9ta05115e | ESTM | Cu2.82 Ag0.18 Sb1 Se4 | 298 | 0.2088149
5014 | https://doi.org/10.1039/c9ta05115e | ESTM | Cu2.82 Ag0.18 Sb1 Se4 | 323 | 0.25
5015 | https://doi.org/10.1039/c9ta05115e | ESTM | Cu2.82 Ag0.18 Sb1 Se4 | 348 | 0.3116188
5016 | https://doi.org/10.1039/c9ta05115e | ESTM | Cu2.82 Ag0.18 Sb1 Se4 | 373 | 0.36
5017 | https://doi.org/10.1039/c9ta05115e | ESTM | Cu2.82 Ag0.18 Sb1 Se4 | 398 | 0.3772898
5018 | https://doi.org/10.1039/c9ta05115e | ESTM | Cu2.82 Ag0.18 Sb1 Se4 | 423 | 0.4
5019 | https://doi.org/10.1039/c9ta05115e | ESTM | Cu2.82 Ag0.18 Sb1 Se4 | 448 | 0.43
5020 | https://doi.org/10.1039/c9ta05115e | ESTM | Cu2.82 Ag0.18 Sb1 Se4 | 473 | 0.4967523
5021 | https://doi.org/10.1039/c9ta05115e | ESTM | Cu2.82 Ag0.18 Sb1 Se4 | 498 | 0.537169111
5022 | https://doi.org/10.1039/c9ta05115e | ESTM | Cu2.82 Ag0.18 Sb1 Se4 | 523 | 0.64
5023 | https://doi.org/10.1039/c9ta05115e | ESTM | Cu2.82 Ag0.18 Sb1 Se4 | 548 | 0.69
5024 | https://doi.org/10.1039/c9ta05115e | ESTM | Cu2.82 Ag0.18 Sb1 Se4 | 573 | 0.75
5025 | https://doi.org/10.1039/c9ta05115e | ESTM | Cu2.82 Ag0.18 Sb1 Se4 | 598 | 0.841175205
5026 | https://doi.org/10.1039/c9ta05115e | ESTM | Cu2.88 Ag0.12 Sb1 Se4 | 298 | 0.2316913
5027 | https://doi.org/10.1039/c9ta05115e | ESTM | Cu2.88 Ag0.12 Sb1 Se4 | 323 | 0.258462
5028 | https://doi.org/10.1039/c9ta05115e | ESTM | Cu2.88 Ag0.12 Sb1 Se4 | 348 | 0.2974141
5029 | https://doi.org/10.1039/c9ta05115e | ESTM | Cu2.88 Ag0.12 Sb1 Se4 | 373 | 0.3516306
5030 | https://doi.org/10.1039/c9ta05115e | ESTM | Cu2.88 Ag0.12 Sb1 Se4 | 398 | 0.374714
5031 | https://doi.org/10.1039/c9ta05115e | ESTM | Cu2.88 Ag0.12 Sb1 Se4 | 423 | 0.4
5032 | https://doi.org/10.1039/c9ta05115e | ESTM | Cu2.88 Ag0.12 Sb1 Se4 | 448 | 0.4219191
5033 | https://doi.org/10.1039/c9ta05115e | ESTM | Cu2.88 Ag0.12 Sb1 Se4 | 473 | 0.4537879
5034 | https://doi.org/10.1039/c9ta05115e | ESTM | Cu2.88 Ag0.12 Sb1 Se4 | 498 | 0.5
5035 | https://doi.org/10.1039/c9ta05115e | ESTM | Cu2.88 Ag0.12 Sb1 Se4 | 523 | 0.56
5036 | https://doi.org/10.1039/c9ta05115e | ESTM | Cu2.88 Ag0.12 Sb1 Se4 | 573 | 0.61
5037 | https://doi.org/10.1039/c9ta05115e | ESTM | Cu2.88 Ag0.12 Sb1 Se4 | 548 | 0.62
5038 | https://doi.org/10.1039/c9ta05115e | ESTM | Cu2.88 Ag0.12 Sb1 Se4 | 598 | 0.67
5039 | https://doi.org/10.1039/c9ta05115e | ESTM | Cu2.88 Ag0.12 Sb1 Se4 | 623 | 0.75
5040 | https://doi.org/10.1039/c9ta05115e | ESTM | Cu2.94 Ag0.06 Sb1 Se4 | 298 | 0.1428822
5041 | https://doi.org/10.1039/c9ta05115e | ESTM | Cu2.94 Ag0.06 Sb1 Se4 | 323 | 0.1637764
5042 | https://doi.org/10.1039/c9ta05115e | ESTM | Cu2.94 Ag0.06 Sb1 Se4 | 348 | 0.1968953
5043 | https://doi.org/10.1039/c9ta05115e | ESTM | Cu2.94 Ag0.06 Sb1 Se4 | 373 | 0.2179576
5044 | https://doi.org/10.1039/c9ta05115e | ESTM | Cu2.94 Ag0.06 Sb1 Se4 | 398 | 0.2352497
5045 | https://doi.org/10.1039/c9ta05115e | ESTM | Cu2.94 Ag0.06 Sb1 Se4 | 423 | 0.2649432
5046 | https://doi.org/10.1039/c9ta05115e | ESTM | Cu2.94 Ag0.06 Sb1 Se4 | 448 | 0.2836977
5047 | https://doi.org/10.1039/c9ta05115e | ESTM | Cu2.94 Ag0.06 Sb1 Se4 | 473 | 0.3375849
5048 | https://doi.org/10.1039/c9ta05115e | ESTM | Cu2.94 Ag0.06 Sb1 Se4 | 498 | 0.3597783
5049 | https://doi.org/10.1039/c9ta05115e | ESTM | Cu2.94 Ag0.06 Sb1 Se4 | 523 | 0.39
5050 | https://doi.org/10.1039/c9ta05115e | ESTM | Cu2.94 Ag0.06 Sb1 Se4 | 548 | 0.4011204
5051 | https://doi.org/10.1039/c9ta05115e | ESTM | Cu2.94 Ag0.06 Sb1 Se4 | 573 | 0.47
5052 | https://doi.org/10.1039/c9ta05115e | ESTM | Cu2.94 Ag0.06 Sb1 Se4 | 598 | 0.52338
5053 | https://doi.org/10.1039/c9ta05115e | ESTM | Cu2.94 Ag0.06 Sb1 Se4 | 623 | 0.59
5054 | https://doi.org/10.1039/c9ta05115e | ESTM | Cu3 Sb1 Se4 | 298 | 0.06330135
5056 | https://doi.org/10.1039/c9ta05115e | ESTM | Cu3 Sb1 Se4 | 348 | 0.09240698
5057 | https://doi.org/10.1039/c9ta05115e | ESTM | Cu3 Sb1 Se4 | 373 | 0.1084046
5058 | https://doi.org/10.1039/c9ta05115e | ESTM | Cu3 Sb1 Se4 | 398 | 0.1216052
5060 | https://doi.org/10.1039/c9ta05115e | ESTM | Cu3 Sb1 Se4 | 448 | 0.152639
5062 | https://doi.org/10.1039/c9ta05115e | ESTM | Cu3 Sb1 Se4 | 498 | 0.2306377
5064 | https://doi.org/10.1039/c9ta05115e | ESTM | Cu3 Sb1 Se4 | 548 | 0.3202279785
5066 | https://doi.org/10.1039/c9ta05115e | ESTM | Cu3 Sb1 Se4 | 598 | 0.44
5068 | https://doi.org/10.1039/d0ra04065g | ESTM | Bi1.2 Sb0.8 Se2.76 Cl0.24 | 300 | 0.1311058
5069 | https://doi.org/10.1039/d0ra04065g | ESTM | Bi1.2 Sb0.8 Se2.76 Cl0.24 | 400 | 0.242282
5070 | https://doi.org/10.1039/d0ra04065g | ESTM | Bi1.2 Sb0.8 Se2.76 Cl0.24 | 500 | 0.37630879
5071 | https://doi.org/10.1039/d0ra04065g | ESTM | Bi1.2 Sb0.8 Se2.76 Cl0.24 | 600 | 0.5296643
5072 | https://doi.org/10.1039/d0ra04065g | ESTM | Bi1.2 Sb0.8 Se2.76 Cl0.24 | 700 | 0.6901381
5073 | https://doi.org/10.1039/d0ra04065g | ESTM | Bi1.2 Sb0.8 Se2.82 Cl0.18 | 300 | 0.1109386
5074 | https://doi.org/10.1039/d0ra04065g | ESTM | Bi1.2 Sb0.8 Se2.82 Cl0.18 | 400 | 0.1977298
5075 | https://doi.org/10.1039/d0ra04065g | ESTM | Bi1.2 Sb0.8 Se2.82 Cl0.18 | 500 | 0.3219045
5076 | https://doi.org/10.1039/d0ra04065g | ESTM | Bi1.2 Sb0.8 Se2.82 Cl0.18 | 600 | 0.4536367
5077 | https://doi.org/10.1039/d0ra04065g | ESTM | Bi1.2 Sb0.8 Se2.82 Cl0.18 | 700 | 0.6169956
5078 | https://doi.org/10.1039/d0ra04065g | ESTM | Bi1.2 Sb0.8 Se2.88 Cl0.12 | 300 | 0.1021335
5079 | https://doi.org/10.1039/d0ra04065g | ESTM | Bi1.2 Sb0.8 Se2.88 Cl0.12 | 400 | 0.1780271
5080 | https://doi.org/10.1039/d0ra04065g | ESTM | Bi1.2 Sb0.8 Se2.88 Cl0.12 | 500 | 0.2786635
5081 | https://doi.org/10.1039/d0ra04065g | ESTM | Bi1.2 Sb0.8 Se2.88 Cl0.12 | 600 | 0.3843647
5082 | https://doi.org/10.1039/d0ra04065g | ESTM | Bi1.2 Sb0.8 Se2.88 Cl0.12 | 700 | 0.4960041
5083 | https://doi.org/10.1039/d0ra04065g | ESTM | Bi1 Sb1 Se2.76 Cl0.24 | 300 | 0.1195046
5084 | https://doi.org/10.1039/d0ra04065g | ESTM | Bi1 Sb1 Se2.76 Cl0.24 | 400 | 0.2069297
5085 | https://doi.org/10.1039/d0ra04065g | ESTM | Bi1 Sb1 Se2.76 Cl0.24 | 500 | 0.3283905
5086 | https://doi.org/10.1039/d0ra04065g | ESTM | Bi1 Sb1 Se2.76 Cl0.24 | 600 | 0.4829832
5087 | https://doi.org/10.1039/d0ra04065g | ESTM | Bi1 Sb1 Se2.76 Cl0.24 | 700 | 0.6341568
5088 | https://doi.org/10.1039/d0ra04065g | ESTM | Bi1 Sb1 Se2.82 Cl0.18 | 300 | 0.1361643
5089 | https://doi.org/10.1039/d0ra04065g | ESTM | Bi1 Sb1 Se2.82 Cl0.18 | 400 | 0.2358201
5090 | https://doi.org/10.1039/d0ra04065g | ESTM | Bi1 Sb1 Se2.82 Cl0.18 | 500 | 0.3544268
5091 | https://doi.org/10.1039/d0ra04065g | ESTM | Bi1 Sb1 Se2.82 Cl0.18 | 600 | 0.5099761
5092 | https://doi.org/10.1039/d0ra04065g | ESTM | Bi1 Sb1 Se2.82 Cl0.18 | 700 | 0.659344
5093 | https://doi.org/10.1039/d0ra04065g | ESTM | Bi1 Sb1 Se2.88 Cl0.12 | 300 | 0.1128136
5094 | https://doi.org/10.1039/d0ra04065g | ESTM | Bi1 Sb1 Se2.88 Cl0.12 | 400 | 0.197145
5095 | https://doi.org/10.1039/d0ra04065g | ESTM | Bi1 Sb1 Se2.88 Cl0.12 | 500 | 0.3120647
5096 | https://doi.org/10.1039/d0ra04065g | ESTM | Bi1 Sb1 Se2.88 Cl0.12 | 600 | 0.4172256
5097 | https://doi.org/10.1039/d0ra04065g | ESTM | Bi1 Sb1 Se2.88 Cl0.12 | 700 | 0.5080526
5098 | https://doi.org/10.1063/1.2194187 | ESTM | Sr14.1 Ga29.6 Ge56.3 | 367 | 0.24
5099 | https://doi.org/10.1063/1.2194187 | ESTM | Sr14.1 Ga29.6 Ge56.3 | 774 | 0.3267647
5100 | https://doi.org/10.1063/1.2194187 | ESTM | Sr14.1 Ga29.6 Ge56.3 | 463 | 0.3295752
5101 | https://doi.org/10.1063/1.2194187 | ESTM | Sr14.1 Ga29.6 Ge56.3 | 568 | 0.3469536
5102 | https://doi.org/10.1063/1.2194187 | ESTM | Sr14.1 Ga29.6 Ge56.3 | 669 | 0.4122339
5103 | https://doi.org/10.1063/1.2194187 | ESTM | Sr14.5 Ga29.2 Ge56.3 | 367 | 0.2424854
5104 | https://doi.org/10.1063/1.2194187 | ESTM | Sr14.5 Ga29.2 Ge56.3 | 463 | 0.3496078
5105 | https://doi.org/10.1063/1.2194187 | ESTM | Sr14.5 Ga29.2 Ge56.3 | 564 | 0.3869131
5106 | https://doi.org/10.1063/1.2194187 | ESTM | Sr14.5 Ga29.2 Ge56.3 | 669 | 0.4891762
5107 | https://doi.org/10.1063/1.2194187 | ESTM | Sr14.5 Ga29.2 Ge56.3 | 774 | 0.4941458
5108 | https://doi.org/10.1063/1.2194187 | ESTM | Sr14.7 Ga28.7 Ge56.6 | 563 | 0.3878216
5109 | https://doi.org/10.1063/1.2194187 | ESTM | Sr14.7 Ga28.7 Ge56.6 | 666 | 0.5154339
5110 | https://doi.org/10.1063/1.2194187 | ESTM | Sr14.7 Ga28.7 Ge56.6 | 772 | 0.6328156
5111 | https://doi.org/10.1063/1.2194187 | ESTM | Sr14.8 Ga28.6 Ge56.6 | 408 | 0.1566901
5112 | https://doi.org/10.1063/1.2194187 | ESTM | Sr14.8 Ga28.6 Ge56.6 | 510 | 0.2229011
5113 | https://doi.org/10.1063/1.2194187 | ESTM | Sr14.8 Ga28.6 Ge56.6 | 613 | 0.254668
5114 | https://doi.org/10.1063/1.2194187 | ESTM | Sr14.8 Ga28.6 Ge56.6 | 711 | 0.3228339
5115 | https://doi.org/10.1063/1.2194187 | ESTM | Sr15 Ga29.5 Ge55.6 | 375 | 0.363
5116 | https://doi.org/10.1063/1.2194187 | ESTM | Sr15 Ga29.5 Ge55.6 | 774 | 0.4023323
5117 | https://doi.org/10.1063/1.2194187 | ESTM | Sr15 Ga29.5 Ge55.6 | 468 | 0.4633
5118 | https://doi.org/10.1063/1.2194187 | ESTM | Sr15 Ga29.5 Ge55.6 | 568 | 0.4785446
5119 | https://doi.org/10.1063/1.2194187 | ESTM | Sr15 Ga29.5 Ge55.6 | 669 | 0.533
5120 | https://doi.org/10.1063/1.5099291 | ESTM | Ba1 Cu3.96 S3 | 300 | 0.03558969
5121 | https://doi.org/10.1063/1.5099291 | ESTM | Ba1 Cu3.96 S3 | 400 | 0.06072301
5122 | https://doi.org/10.1063/1.5099291 | ESTM | Ba1 Cu3.96 S3 | 500 | 0.09177457
5123 | https://doi.org/10.1063/1.5099291 | ESTM | Ba1 Cu3.96 S3 | 600 | 0.1318052
5124 | https://doi.org/10.1063/1.5099291 | ESTM | Ba1 Cu3.96 S3 | 700 | 0.2069435
5125 | https://doi.org/10.1063/1.5099291 | ESTM | Ba1 Cu4 S3 | 300 | 0.02834657
5126 | https://doi.org/10.1063/1.5099291 | ESTM | Ba1 Cu4 S3 | 400 | 0.044016896
5127 | https://doi.org/10.1063/1.5099291 | ESTM | Ba1 Cu4 S3 | 500 | 0.06382483
5128 | https://doi.org/10.1063/1.5099291 | ESTM | Ba1 Cu4 S3 | 600 | 0.09145702
5129 | https://doi.org/10.1063/1.5099291 | ESTM | Ba1 Cu4 S3 | 700 | 0.1511025
5131 | https://doi.org/10.1103/PhysRevB.87.115206 | ESTM | Ba8.02 Cu4.98 Si35 Ge5.99 | 417 | 0.0827
5132 | https://doi.org/10.1103/PhysRevB.87.115206 | ESTM | Ba8.02 Cu4.98 Si35 Ge5.99 | 466 | 0.1099691
5133 | https://doi.org/10.1103/PhysRevB.87.115206 | ESTM | Ba8.02 Cu4.98 Si35 Ge5.99 | 517 | 0.1378
5134 | https://doi.org/10.1103/PhysRevB.87.115206 | ESTM | Ba8.02 Cu4.98 Si35 Ge5.99 | 566 | 0.1677
5135 | https://doi.org/10.1103/PhysRevB.87.115206 | ESTM | Ba8.02 Cu4.98 Si35 Ge5.99 | 615 | 0.204
5136 | https://doi.org/10.1103/PhysRevB.87.115206 | ESTM | Ba8.02 Cu4.98 Si35 Ge5.99 | 665 | 0.2386
5137 | https://doi.org/10.1103/PhysRevB.87.115206 | ESTM | Ba8.02 Cu4.98 Si35 Ge5.99 | 713 | 0.256
5138 | https://doi.org/10.1103/PhysRevB.87.115206 | ESTM | Ba8.02 Cu4.98 Si35 Ge5.99 | 763 | 0.2741727
5139 | https://doi.org/10.1103/PhysRevB.87.115206 | ESTM | Ba8.02 Cu4.98 Si35 Ge5.99 | 811 | 0.2868388
5140 | https://doi.org/10.1103/PhysRevB.87.115206 | ESTM | Ba8.02 Cu5.04 Si6 Ge34.93 | 566 | 0.282
5141 | https://doi.org/10.1103/PhysRevB.87.115206 | ESTM | Ba8.02 Cu5.04 Si6 Ge34.93 | 615 | 0.3357741
5142 | https://doi.org/10.1103/PhysRevB.87.115206 | ESTM | Ba8.02 Cu5.04 Si6 Ge34.93 | 665 | 0.384087223
5143 | https://doi.org/10.1103/PhysRevB.87.115206 | ESTM | Ba8.02 Cu5.04 Si6 Ge34.93 | 716 | 0.434
5144 | https://doi.org/10.1103/PhysRevB.87.115206 | ESTM | Ba8.02 Cu5.04 Si6 Ge34.93 | 766 | 0.4502524
5145 | https://doi.org/10.1103/PhysRevB.87.115206 | ESTM | Ba8.02 Cu5.04 Si6 Ge34.93 | 814 | 0.472
5146 | https://doi.org/10.1103/PhysRevB.87.115206 | ESTM | Ba8.03 Cu5 Ge40.97 | 415 | 0.1858405
5147 | https://doi.org/10.1103/PhysRevB.87.115206 | ESTM | Ba8.03 Cu5 Ge40.97 | 465 | 0.240967
5148 | https://doi.org/10.1103/PhysRevB.87.115206 | ESTM | Ba8.03 Cu5 Ge40.97 | 514 | 0.2970716
5149 | https://doi.org/10.1103/PhysRevB.87.115206 | ESTM | Ba8.03 Cu5 Ge40.97 | 564 | 0.3483651
5150 | https://doi.org/10.1103/PhysRevB.87.115206 | ESTM | Ba8.03 Cu5 Ge40.97 | 613 | 0.3950348
5151 | https://doi.org/10.1103/PhysRevB.87.115206 | ESTM | Ba8.03 Cu5 Ge40.97 | 809 | 0.399
5152 | https://doi.org/10.1103/PhysRevB.87.115206 | ESTM | Ba8.03 Cu5 Ge40.97 | 760 | 0.418
5153 | https://doi.org/10.1103/PhysRevB.87.115206 | ESTM | Ba8.03 Cu5 Ge40.97 | 711 | 0.4300807
5154 | https://doi.org/10.1103/PhysRevB.87.115206 | ESTM | Ba8.03 Cu5 Ge40.97 | 661 | 0.4367
5155 | https://doi.org/10.1103/PhysRevB.87.115206 | ESTM | Ba8.04 Cu4.99 Si18 Ge22.98 | 760 | 0.152
5156 | https://doi.org/10.1103/PhysRevB.87.115206 | ESTM | Ba8.04 Cu4.99 Si18 Ge22.98 | 712 | 0.1830407
5157 | https://doi.org/10.1103/PhysRevB.87.115206 | ESTM | Ba8.04 Cu4.99 Si18 Ge22.98 | 417 | 0.217951
5158 | https://doi.org/10.1103/PhysRevB.87.115206 | ESTM | Ba8.04 Cu4.99 Si18 Ge22.98 | 663 | 0.2180727
5159 | https://doi.org/10.1103/PhysRevB.87.115206 | ESTM | Ba8.04 Cu4.99 Si18 Ge22.98 | 615 | 0.2567
5160 | https://doi.org/10.1103/PhysRevB.87.115206 | ESTM | Ba8.04 Cu4.99 Si18 Ge22.98 | 466 | 0.2584455
5161 | https://doi.org/10.1103/PhysRevB.87.115206 | ESTM | Ba8.04 Cu4.99 Si18 Ge22.98 | 514 | 0.281
5162 | https://doi.org/10.1103/PhysRevB.87.115206 | ESTM | Ba8.04 Cu4.99 Si18 Ge22.98 | 566 | 0.2938791
5163 | https://doi.org/10.1103/PhysRevB.87.115206 | ESTM | Ba8.04 Cu4.9 Si3.23 Ge37.83 | 417 | 0.1489244
5164 | https://doi.org/10.1103/PhysRevB.87.115206 | ESTM | Ba8.04 Cu4.9 Si3.23 Ge37.83 | 466 | 0.1881346
5165 | https://doi.org/10.1103/PhysRevB.87.115206 | ESTM | Ba8.04 Cu4.9 Si3.23 Ge37.83 | 517 | 0.237
5166 | https://doi.org/10.1103/PhysRevB.87.115206 | ESTM | Ba8.04 Cu4.9 Si3.23 Ge37.83 | 663 | 0.4079441
5167 | https://doi.org/10.1103/PhysRevB.87.115206 | ESTM | Ba8.04 Cu4.9 Si3.23 Ge37.83 | 712 | 0.4486138
5168 | https://doi.org/10.1103/PhysRevB.87.115206 | ESTM | Ba8.04 Cu4.9 Si3.23 Ge37.83 | 763 | 0.483
5169 | https://doi.org/10.1103/PhysRevB.87.115206 | ESTM | Ba8.04 Cu4.9 Si3.23 Ge37.83 | 810 | 0.4946273
5170 | https://doi.org/10.1103/PhysRevB.87.115206 | ESTM | Ba8.07 Cu4.89 Si41.03 | 417 | 0.0638
5171 | https://doi.org/10.1103/PhysRevB.87.115206 | ESTM | Ba8.07 Cu4.89 Si41.03 | 466 | 0.089
5172 | https://doi.org/10.1103/PhysRevB.87.115206 | ESTM | Ba8.07 Cu4.89 Si41.03 | 517 | 0.1135952
5173 | https://doi.org/10.1103/PhysRevB.87.115206 | ESTM | Ba8.07 Cu4.89 Si41.03 | 566 | 0.1431393
5174 | https://doi.org/10.1103/PhysRevB.87.115206 | ESTM | Ba8.07 Cu4.89 Si41.03 | 615 | 0.17086914
5175 | https://doi.org/10.1103/PhysRevB.87.115206 | ESTM | Ba8.07 Cu4.89 Si41.03 | 665 | 0.1921493
5176 | https://doi.org/10.1103/PhysRevB.87.115206 | ESTM | Ba8.07 Cu4.89 Si41.03 | 713 | 0.21
5177 | https://doi.org/10.1103/PhysRevB.87.115206 | ESTM | Ba8.07 Cu4.89 Si41.03 | 763 | 0.2275064
5178 | https://doi.org/10.1103/PhysRevB.87.115206 | ESTM | Ba8.07 Cu4.89 Si41.03 | 811 | 0.2378039
5179 | https://doi.org/10.1103/PhysRevB.87.115206 | ESTM | Ba8 Cu5.04 Si13.01 Ge27.96 | 417 | 0.122
5180 | https://doi.org/10.1103/PhysRevB.87.115206 | ESTM | Ba8 Cu5.04 Si13.01 Ge27.96 | 466 | 0.1560337
5181 | https://doi.org/10.1103/PhysRevB.87.115206 | ESTM | Ba8 Cu5.04 Si13.01 Ge27.96 | 517 | 0.1906
5182 | https://doi.org/10.1103/PhysRevB.87.115206 | ESTM | Ba8 Cu5.04 Si13.01 Ge27.96 | 566 | 0.2246383
5183 | https://doi.org/10.1103/PhysRevB.87.115206 | ESTM | Ba8 Cu5.04 Si13.01 Ge27.96 | 615 | 0.2590348
5184 | https://doi.org/10.1103/PhysRevB.87.115206 | ESTM | Ba8 Cu5.04 Si13.01 Ge27.96 | 665 | 0.2843719
5185 | https://doi.org/10.1103/PhysRevB.87.115206 | ESTM | Ba8 Cu5.04 Si13.01 Ge27.96 | 713 | 0.30866
5186 | https://doi.org/10.1103/PhysRevB.87.115206 | ESTM | Ba8 Cu5.04 Si13.01 Ge27.96 | 763 | 0.3328354
5187 | https://doi.org/10.1103/PhysRevB.87.115206 | ESTM | Ba8 Cu5.04 Si13.01 Ge27.96 | 811 | 0.3400561
5188 | https://doi.org/10.1103/PhysRevB.87.115206 | ESTM | Ba8 Cu5.18 Si9.98 Ge30.85 | 415 | 0.1419534
5189 | https://doi.org/10.1103/PhysRevB.87.115206 | ESTM | Ba8 Cu5.18 Si9.98 Ge30.85 | 466 | 0.1859023
5190 | https://doi.org/10.1103/PhysRevB.87.115206 | ESTM | Ba8 Cu5.18 Si9.98 Ge30.85 | 514 | 0.2347799
5191 | https://doi.org/10.1103/PhysRevB.87.115206 | ESTM | Ba8 Cu5.18 Si9.98 Ge30.85 | 566 | 0.271
5192 | https://doi.org/10.1103/PhysRevB.87.115206 | ESTM | Ba8 Cu5.18 Si9.98 Ge30.85 | 613 | 0.3021496
5193 | https://doi.org/10.1103/PhysRevB.87.115206 | ESTM | Ba8 Cu5.18 Si9.98 Ge30.85 | 663 | 0.3499461
5194 | https://doi.org/10.1103/PhysRevB.87.115206 | ESTM | Ba8 Cu5.18 Si9.98 Ge30.85 | 809 | 0.3767702
5195 | https://doi.org/10.1103/PhysRevB.87.115206 | ESTM | Ba8 Cu5.18 Si9.98 Ge30.85 | 711 | 0.378
5196 | https://doi.org/10.1103/PhysRevB.87.115206 | ESTM | Ba8 Cu5.18 Si9.98 Ge30.85 | 760 | 0.390347
5197 | https://doi.org/10.1103/PhysRevB.87.115206 | ESTM | Ba8 Cu5 Si25 Ge16 | 415 | 0.1035118
5198 | https://doi.org/10.1103/PhysRevB.87.115206 | ESTM | Ba8 Cu5 Si25 Ge16 | 465 | 0.1417442
5199 | https://doi.org/10.1103/PhysRevB.87.115206 | ESTM | Ba8 Cu5 Si25 Ge16 | 514 | 0.1781332
5200 | https://doi.org/10.1103/PhysRevB.87.115206 | ESTM | Ba8 Cu5 Si25 Ge16 | 564 | 0.2186132
5201 | https://doi.org/10.1103/PhysRevB.87.115206 | ESTM | Ba8 Cu5 Si25 Ge16 | 613 | 0.255
5202 | https://doi.org/10.1103/PhysRevB.87.115206 | ESTM | Ba8 Cu5 Si25 Ge16 | 661 | 0.2843
5203 | https://doi.org/10.1103/PhysRevB.87.115206 | ESTM | Ba8 Cu5 Si25 Ge16 | 711 | 0.313
5204 | https://doi.org/10.1103/PhysRevB.87.115206 | ESTM | Ba8 Cu5 Si25 Ge16 | 809 | 0.3244
5205 | https://doi.org/10.1103/PhysRevB.87.115206 | ESTM | Ba8 Cu5 Si25 Ge16 | 760 | 0.332
5206 | https://doi.org/10.1126/science.aax5123 | ESTM | Sn1 S1 | 300 | 0.303
5207 | https://doi.org/10.1126/science.aax5123 | ESTM | Sn1 S1 | 423 | 0.4922801
5208 | https://doi.org/10.1126/science.aax5123 | ESTM | Sn1 S1 | 573 | 0.6935
5209 | https://doi.org/10.1126/science.aax5123 | ESTM | Sn1 S1 | 723 | 0.788
5210 | https://doi.org/10.1126/science.aax5123 | ESTM | Sn1 S1 | 873 | 0.9113
5211 | https://doi.org/10.1126/science.aax5123 | ESTM | Sn1 Se0.12 S0.88 | 300 | 0.4402309
5212 | https://doi.org/10.1126/science.aax5123 | ESTM | Sn1 Se0.12 S0.88 | 423 | 0.5745411
5213 | https://doi.org/10.1126/science.aax5123 | ESTM | Sn1 Se0.12 S0.88 | 573 | 0.7038425
5215 | https://doi.org/10.1126/science.aax5123 | ESTM | Sn1 Se0.12 S0.88 | 723 | 0.83
5216 | https://doi.org/10.1126/science.aax5123 | ESTM | Sn1 Se0.09 S0.91 | 300 | 0.6855
5217 | https://doi.org/10.1126/science.aax5123 | ESTM | Sn1 Se0.09 S0.91 | 423 | 1.0538
5218 | https://doi.org/10.1126/science.aax5123 | ESTM | Sn1 Se0.09 S0.91 | 573 | 1.2849
5219 | https://doi.org/10.1126/science.aax5123 | ESTM | Sn1 Se0.09 S0.91 | 723 | 1.423877
5220 | https://doi.org/10.1126/science.aax5123 | ESTM | Sn1 Se0.09 S0.91 | 873 | 1.6425
5221 | https://doi.org/10.1126/science.aax5123 | ESTM | Sn1 Se0.06 S0.94 | 300 | 0.4953678
5222 | https://doi.org/10.1126/science.aax5123 | ESTM | Sn1 Se0.06 S0.94 | 423 | 0.7383839
5223 | https://doi.org/10.1126/science.aax5123 | ESTM | Sn1 Se0.06 S0.94 | 573 | 0.8256004
5224 | https://doi.org/10.1126/science.aax5123 | ESTM | Sn1 Se0.06 S0.94 | 723 | 0.9033008
5225 | https://doi.org/10.1126/science.aax5123 | ESTM | Sn1 Se0.06 S0.94 | 873 | 1.25
5226 | https://doi.org/10.1126/science.aax5123 | ESTM | Sn1 Se0.03 S0.97 | 300 | 0.3485872
5227 | https://doi.org/10.1126/science.aax5123 | ESTM | Sn1 Se0.03 S0.97 | 423 | 0.508
5228 | https://doi.org/10.1126/science.aax5123 | ESTM | Sn1 Se0.03 S0.97 | 573 | 0.6865
5229 | https://doi.org/10.1021/cm400365q | ESTM | Tl1 Cr5 Se8 | 323 | 0.1558621
5230 | https://doi.org/10.1021/cm400365q | ESTM | Tl1 Cr5 Se8 | 423 | 0.2155582
5231 | https://doi.org/10.1021/cm400365q | ESTM | Tl1 Cr5 Se8 | 523 | 0.2855807
5232 | https://doi.org/10.1021/cm400365q | ESTM | Tl1 Cr5 Se8 | 623 | 0.38
5233 | https://doi.org/10.1021/cm400365q | ESTM | Tl1 Cr5 Se8 | 723 | 0.4546033
5234 | https://doi.org/10.1021/cm400365q | ESTM | Tl1 Cr5 Se8 | 823 | 0.5081707
5235 | https://doi.org/10.1021/jp3021408 | ESTM | La1 Fe0.25 Co0.5 Ni0.25 O3 | 300 | 0.052
5238 | https://doi.org/10.1021/jp3021408 | ESTM | La1 Co0.75 Ni0.25 O3 | 300 | 0.049
5239 | https://doi.org/10.1021/jp3021408 | ESTM | La1 Fe0.1 Co0.8 Ni0.1 O3 | 300 | 0.1577
5240 | https://doi.org/10.1021/jp3021408 | ESTM | La1 Fe0.05 Co0.9 Ni0.05 O3 | 300 | 0.05554533
5242 | https://doi.org/10.1021/jp3021408 | ESTM | La1 Co0.95 Ni0.05 O3 | 300 | 0.072
5244 | https://doi.org/10.1021/jp3021408 | ESTM | La1 Co0.9 Ni0.1 O3 | 300 | 0.072
5246 | https://doi.org/10.1016/j.jeurceramsoc.2014.09.015 | ESTM | Cu1 Ag0.08 Bi0.92 Se1 O1 | 323 | 0.0506662
5247 | https://doi.org/10.1016/j.jeurceramsoc.2014.09.015 | ESTM | Cu1 Ag0.08 Bi0.92 Se1 O1 | 373 | 0.05855947
5248 | https://doi.org/10.1016/j.jeurceramsoc.2014.09.015 | ESTM | Cu1 Ag0.08 Bi0.92 Se1 O1 | 423 | 0.0689927
5249 | https://doi.org/10.1016/j.jeurceramsoc.2014.09.015 | ESTM | Cu1 Ag0.08 Bi0.92 Se1 O1 | 473 | 0.08734221
5250 | https://doi.org/10.1016/j.jeurceramsoc.2014.09.015 | ESTM | Cu1 Ag0.08 Bi0.92 Se1 O1 | 523 | 0.1453072
5251 | https://doi.org/10.1016/j.jeurceramsoc.2014.09.015 | ESTM | Cu1 Ag0.08 Bi0.92 Se1 O1 | 573 | 0.234443
5252 | https://doi.org/10.1016/j.jeurceramsoc.2014.09.015 | ESTM | Cu1 Ag0.08 Bi0.92 Se1 O1 | 673 | 0.3807322
5253 | https://doi.org/10.1016/j.jeurceramsoc.2014.09.015 | ESTM | Cu1 Ag0.08 Bi0.92 Se1 O1 | 723 | 0.450606
5254 | https://doi.org/10.1016/j.jeurceramsoc.2014.09.015 | ESTM | Cu1 Ag0.08 Bi0.92 Se1 O1 | 773 | 0.5007329
5255 | https://doi.org/10.1016/j.jeurceramsoc.2014.09.015 | ESTM | Cu1 Ag0.06 Bi0.94 Se1 O1 | 323 | 0.04836199
5256 | https://doi.org/10.1016/j.jeurceramsoc.2014.09.015 | ESTM | Cu1 Ag0.06 Bi0.94 Se1 O1 | 373 | 0.05927672
5257 | https://doi.org/10.1016/j.jeurceramsoc.2014.09.015 | ESTM | Cu1 Ag0.06 Bi0.94 Se1 O1 | 423 | 0.07298383
5258 | https://doi.org/10.1016/j.jeurceramsoc.2014.09.015 | ESTM | Cu1 Ag0.06 Bi0.94 Se1 O1 | 473 | 0.09479172
5259 | https://doi.org/10.1016/j.jeurceramsoc.2014.09.015 | ESTM | Cu1 Ag0.06 Bi0.94 Se1 O1 | 523 | 0.1260941
5260 | https://doi.org/10.1016/j.jeurceramsoc.2014.09.015 | ESTM | Cu1 Ag0.06 Bi0.94 Se1 O1 | 573 | 0.1732883
5261 | https://doi.org/10.1016/j.jeurceramsoc.2014.09.015 | ESTM | Cu1 Ag0.06 Bi0.94 Se1 O1 | 673 | 0.2776279
5262 | https://doi.org/10.1016/j.jeurceramsoc.2014.09.015 | ESTM | Cu1 Ag0.04 Bi0.96 Se1 O1 | 323 | 0.0478106
5263 | https://doi.org/10.1016/j.jeurceramsoc.2014.09.015 | ESTM | Cu1 Ag0.04 Bi0.96 Se1 O1 | 373 | 0.06349609
5264 | https://doi.org/10.1016/j.jeurceramsoc.2014.09.015 | ESTM | Cu1 Ag0.04 Bi0.96 Se1 O1 | 423 | 0.08328365
5265 | https://doi.org/10.1016/j.jeurceramsoc.2014.09.015 | ESTM | Cu1 Ag0.04 Bi0.96 Se1 O1 | 473 | 0.1009981
5266 | https://doi.org/10.1016/j.jeurceramsoc.2014.09.015 | ESTM | Cu1 Ag0.04 Bi0.96 Se1 O1 | 523 | 0.1260281
5267 | https://doi.org/10.1016/j.jeurceramsoc.2014.09.015 | ESTM | Cu1 Ag0.04 Bi0.96 Se1 O1 | 573 | 0.159851
5268 | https://doi.org/10.1016/j.jeurceramsoc.2014.09.015 | ESTM | Cu1 Ag0.04 Bi0.96 Se1 O1 | 623 | 0.1940176
5269 | https://doi.org/10.1016/j.jeurceramsoc.2014.09.015 | ESTM | Cu1 Ag0.04 Bi0.96 Se1 O1 | 723 | 0.3418023
5270 | https://doi.org/10.1016/j.jeurceramsoc.2014.09.015 | ESTM | Cu1 Ag0.04 Bi0.96 Se1 O1 | 823 | 0.5437955
5271 | https://doi.org/10.1016/j.jeurceramsoc.2014.09.015 | ESTM | Cu1 Ag0.04 Bi0.96 Se1 O1 | 873 | 0.6028009
5272 | https://doi.org/10.1016/j.jeurceramsoc.2014.09.015 | ESTM | Cu1 Ag0.1 Bi0.9 Se1 O1 | 323 | 0.03829494
5273 | https://doi.org/10.1016/j.jeurceramsoc.2014.09.015 | ESTM | Cu1 Ag0.1 Bi0.9 Se1 O1 | 373 | 0.05034368
5274 | https://doi.org/10.1016/j.jeurceramsoc.2014.09.015 | ESTM | Cu1 Ag0.1 Bi0.9 Se1 O1 | 423 | 0.0639576
5275 | https://doi.org/10.1016/j.jeurceramsoc.2014.09.015 | ESTM | Cu1 Ag0.1 Bi0.9 Se1 O1 | 473 | 0.09216427
5276 | https://doi.org/10.1016/j.jeurceramsoc.2014.09.015 | ESTM | Cu1 Ag0.1 Bi0.9 Se1 O1 | 523 | 0.135212
5277 | https://doi.org/10.1016/j.jeurceramsoc.2014.09.015 | ESTM | Cu1 Ag0.1 Bi0.9 Se1 O1 | 573 | 0.182882
5278 | https://doi.org/10.1016/j.jeurceramsoc.2014.09.015 | ESTM | Cu1 Ag0.1 Bi0.9 Se1 O1 | 623 | 0.2546408
5279 | https://doi.org/10.1016/j.jeurceramsoc.2014.09.015 | ESTM | Cu1 Ag0.1 Bi0.9 Se1 O1 | 673 | 0.2950135
5280 | https://doi.org/10.1016/j.jeurceramsoc.2014.09.015 | ESTM | Cu1 Ag0.1 Bi0.9 Se1 O1 | 723 | 0.3505635
5281 | https://doi.org/10.1016/j.jeurceramsoc.2014.09.015 | ESTM | Cu1 Ag0.1 Bi0.9 Se1 O1 | 773 | 0.40089
5282 | https://doi.org/10.1016/j.jeurceramsoc.2014.09.015 | ESTM | Cu1 Ag0.1 Bi0.9 Se1 O1 | 823 | 0.5298611
5283 | https://doi.org/10.1016/j.jeurceramsoc.2014.09.015 | ESTM | Cu1 Ag0.1 Bi0.9 Se1 O1 | 873 | 0.6029443
5285 | https://doi.org/10.1016/j.jeurceramsoc.2014.09.015 | ESTM | Cu1 Bi1 Se1 O1 | 373 | 0.05518421608
5286 | https://doi.org/10.1016/j.jeurceramsoc.2014.09.015 | ESTM | Cu1 Bi1 Se1 O1 | 423 | 0.06308004
5287 | https://doi.org/10.1016/j.jeurceramsoc.2014.09.015 | ESTM | Cu1 Bi1 Se1 O1 | 473 | 0.08229552
5289 | https://doi.org/10.1016/j.jeurceramsoc.2014.09.015 | ESTM | Cu1 Bi1 Se1 O1 | 573 | 0.1962157
5291 | https://doi.org/10.1016/j.jeurceramsoc.2014.09.015 | ESTM | Cu1 Bi1 Se1 O1 | 673 | 0.3237829
5293 | https://doi.org/10.1016/j.jeurceramsoc.2014.09.015 | ESTM | Cu1 Bi1 Se1 O1 | 873 | 0.5214338
5294 | https://doi.org/10.1016/j.pnsc.2013.06.007 | ESTM | Bi2 Te3 | 373 | 0.916163719
5295 | https://doi.org/10.1016/j.pnsc.2013.06.007 | ESTM | Bi2 Te3 | 473 | 0.93767
5296 | https://doi.org/10.1016/j.pnsc.2013.06.007 | ESTM | Bi2 Te3 | 498 | 0.9590076
5297 | https://doi.org/10.1016/j.pnsc.2013.06.007 | ESTM | Bi2 Te3 | 398 | 1.011923
5298 | https://doi.org/10.1016/j.pnsc.2013.06.007 | ESTM | Bi2 Te3 | 458 | 1.038
5299 | https://doi.org/10.1016/j.pnsc.2013.06.007 | ESTM | Bi2 Te3 | 423 | 1.168384
5300 | https://doi.org/10.1016/j.pnsc.2013.06.007 | ESTM | Ce0.2 Bi1.8 Te3 | 498 | 1.049059
5301 | https://doi.org/10.1016/j.pnsc.2013.06.007 | ESTM | Ce0.2 Bi1.8 Te3 | 373 | 1.083704
5302 | https://doi.org/10.1016/j.pnsc.2013.06.007 | ESTM | Ce0.2 Bi1.8 Te3 | 458 | 1.242
5303 | https://doi.org/10.1016/j.pnsc.2013.06.007 | ESTM | Ce0.2 Bi1.8 Te3 | 473 | 1.25983
5304 | https://doi.org/10.1016/j.pnsc.2013.06.007 | ESTM | Ce0.2 Bi1.8 Te3 | 423 | 1.279906
5305 | https://doi.org/10.1016/j.pnsc.2013.06.007 | ESTM | Ce0.2 Bi1.8 Te3 | 398 | 1.293
5306 | https://doi.org/10.1016/j.pnsc.2013.06.007 | ESTM | Sm0.2 Bi1.8 Te3 | 373 | 0.766
5307 | https://doi.org/10.1016/j.pnsc.2013.06.007 | ESTM | Sm0.2 Bi1.8 Te3 | 498 | 0.7805144
5308 | https://doi.org/10.1016/j.pnsc.2013.06.007 | ESTM | Sm0.2 Bi1.8 Te3 | 473 | 0.8668762
5309 | https://doi.org/10.1016/j.pnsc.2013.06.007 | ESTM | Sm0.2 Bi1.8 Te3 | 458 | 0.92
5310 | https://doi.org/10.1016/j.pnsc.2013.06.007 | ESTM | Sm0.2 Bi1.8 Te3 | 398 | 0.993
5311 | https://doi.org/10.1016/j.pnsc.2013.06.007 | ESTM | Sm0.2 Bi1.8 Te3 | 423 | 1.010782
5312 | https://doi.org/10.1016/j.pnsc.2013.06.007 | ESTM | Y0.2 Bi1.8 Te3 | 498 | 0.827
5313 | https://doi.org/10.1016/j.pnsc.2013.06.007 | ESTM | Y0.2 Bi1.8 Te3 | 473 | 0.9061934
5314 | https://doi.org/10.1016/j.pnsc.2013.06.007 | ESTM | Y0.2 Bi1.8 Te3 | 458 | 0.925
5315 | https://doi.org/10.1016/j.pnsc.2013.06.007 | ESTM | Y0.2 Bi1.8 Te3 | 373 | 0.963
5316 | https://doi.org/10.1016/j.pnsc.2013.06.007 | ESTM | Y0.2 Bi1.8 Te3 | 398 | 1.070977
5317 | https://doi.org/10.1016/j.pnsc.2013.06.007 | ESTM | Y0.2 Bi1.8 Te3 | 423 | 1.142242
5318 | https://doi.org/10.1002/adfm.202000973 | ESTM | Cu3 Ge0.4 P0.6 S4 | 350 | 0.06794994
5319 | https://doi.org/10.1002/adfm.202000973 | ESTM | Cu3 Ge0.4 P0.6 S4 | 400 | 0.09593047
5320 | https://doi.org/10.1002/adfm.202000973 | ESTM | Cu3 Ge0.4 P0.6 S4 | 500 | 0.1619068
5321 | https://doi.org/10.1002/adfm.202000973 | ESTM | Cu3 Ge0.3 P0.7 S4 | 350 | 0.07242268
5322 | https://doi.org/10.1002/adfm.202000973 | ESTM | Cu3 Ge0.3 P0.7 S4 | 400 | 0.1048766
5323 | https://doi.org/10.1002/adfm.202000973 | ESTM | Cu3 Ge0.3 P0.7 S4 | 500 | 0.1842596
5324 | https://doi.org/10.1002/adfm.202000973 | ESTM | Cu3 Ge0.2 P0.8 S4 | 350 | 0.07879438
5325 | https://doi.org/10.1002/adfm.202000973 | ESTM | Cu3 Ge0.2 P0.8 S4 | 400 | 0.1153971
5326 | https://doi.org/10.1002/adfm.202000973 | ESTM | Cu3 Ge0.2 P0.8 S4 | 500 | 0.2206472
5327 | https://doi.org/10.1002/adfm.202000973 | ESTM | Cu3 Ge0.1 P0.9 S4 | 350 | 0.0525669
5328 | https://doi.org/10.1002/adfm.202000973 | ESTM | Cu3 Ge0.1 P0.9 S4 | 400 | 0.08546638
5329 | https://doi.org/10.1002/adfm.202000973 | ESTM | Cu3 Ge0.1 P0.9 S4 | 500 | 0.1843155
5330 | https://doi.org/10.1002/asia.201200827 | ESTM | La1 Yb10 Cd1 Sb9 | 323 | 0.01045731
5331 | https://doi.org/10.1002/asia.201200827 | ESTM | La1 Yb10 Cd1 Sb9 | 473 | 0.02667451
5332 | https://doi.org/10.1002/asia.201200827 | ESTM | La1 Yb10 Cd1 Sb9 | 573 | 0.04372073
5333 | https://doi.org/10.1002/asia.201200827 | ESTM | La1 Yb10 Cd1 Sb9 | 673 | 0.06159874
5334 | https://doi.org/10.1002/asia.201200827 | ESTM | La1 Yb10 Cd1 Sb9 | 1023 | 0.08338015
5335 | https://doi.org/10.1002/asia.201200827 | ESTM | La1 Yb10 Cd1 Sb9 | 773 | 0.08568603
5336 | https://doi.org/10.1002/asia.201200827 | ESTM | La1 Yb10 Cd1 Sb9 | 973 | 0.1001747
5337 | https://doi.org/10.1002/asia.201200827 | ESTM | La1 Yb10 Cd1 Sb9 | 873 | 0.1064154
5338 | https://doi.org/10.1007/s11467-018-0845-4 | ESTM | Bi2 Se0.21 S2.79 | 323 | 0.05168921
5339 | https://doi.org/10.1007/s11467-018-0845-4 | ESTM | Bi2 Se0.21 S2.79 | 423 | 0.07398368
5340 | https://doi.org/10.1007/s11467-018-0845-4 | ESTM | Bi2 Se0.21 S2.79 | 523 | 0.08491259
5341 | https://doi.org/10.1007/s11467-018-0845-4 | ESTM | Bi2 Se0.21 S2.79 | 623 | 0.1030334844
5342 | https://doi.org/10.1007/s11467-018-0845-4 | ESTM | Bi2 Se0.21 S2.79 | 723 | 0.1813178924
5343 | https://doi.org/10.1007/s11467-018-0845-4 | ESTM | Bi2 Se0.15 S2.85 | 323 | 0.07583046
5344 | https://doi.org/10.1007/s11467-018-0845-4 | ESTM | Bi2 Se0.15 S2.85 | 423 | 0.1048288
5345 | https://doi.org/10.1007/s11467-018-0845-4 | ESTM | Bi2 Se0.15 S2.85 | 523 | 0.1254961
5346 | https://doi.org/10.1007/s11467-018-0845-4 | ESTM | Bi2 Se0.15 S2.85 | 623 | 0.1261295
5347 | https://doi.org/10.1007/s11467-018-0845-4 | ESTM | Bi2 Se0.15 S2.85 | 723 | 0.1900054
5348 | https://doi.org/10.1007/s11467-018-0845-4 | ESTM | Bi2 Se0.09 S2.91 | 323 | 0.05249219
5349 | https://doi.org/10.1007/s11467-018-0845-4 | ESTM | Bi2 Se0.09 S2.91 | 423 | 0.08161062
5350 | https://doi.org/10.1007/s11467-018-0845-4 | ESTM | Bi2 Se0.09 S2.91 | 523 | 0.09677386
5351 | https://doi.org/10.1007/s11467-018-0845-4 | ESTM | Bi2 Se0.09 S2.91 | 623 | 0.1133688
5352 | https://doi.org/10.1007/s11467-018-0845-4 | ESTM | Bi2 Se0.09 S2.91 | 723 | 0.1483827
5357 | https://doi.org/10.1007/s11467-018-0845-4 | ESTM | Bi2 S3 | 723 | 0.1427043
5358 | https://doi.org/10.1007/s11664-014-3064-y | ESTM | Cu3 Ge0.1 Sb0.9 S4 | 323 | 0.08275
5359 | https://doi.org/10.1007/s11664-014-3064-y | ESTM | Cu3 Ge0.08 Sb0.92 S4 | 323 | 0.093
5360 | https://doi.org/10.1007/s11664-014-3064-y | ESTM | Cu3 Ge0.06 Sb0.94 S4 | 323 | 0.0957
5361 | https://doi.org/10.1007/s11664-014-3064-y | ESTM | Cu3 Ge0.02 Sb0.98 S4 | 323 | 0.0794
5362 | https://doi.org/10.1007/s11664-014-3064-y | ESTM | Cu3 Sb1 S4 | 323 | 0.0313
5363 | https://doi.org/10.1007/s11664-020-08258-9 | ESTM | Bi2 Te1.95 Se1.05 | 323 | 0.503
5364 | https://doi.org/10.1007/s11664-020-08258-9 | ESTM | Bi2 Te1.95 Se1.05 | 373 | 0.573
5365 | https://doi.org/10.1007/s11664-020-08258-9 | ESTM | Bi2 Te1.95 Se1.05 | 423 | 0.673
5366 | https://doi.org/10.1007/s11664-020-08258-9 | ESTM | Bi2 Te1.95 Se1.05 | 573 | 0.706
5367 | https://doi.org/10.1007/s11664-020-08258-9 | ESTM | Bi2 Te1.95 Se1.05 | 473 | 0.751
5368 | https://doi.org/10.1007/s11664-020-08258-9 | ESTM | Bi2 Te1.95 Se1.05 | 523 | 0.76
5369 | https://doi.org/10.1007/s11664-020-08258-9 | ESTM | Bi2 Te2.01 Se0.99 | 323 | 0.42
5370 | https://doi.org/10.1007/s11664-020-08258-9 | ESTM | Bi2 Te2.01 Se0.99 | 373 | 0.4904
5371 | https://doi.org/10.1007/s11664-020-08258-9 | ESTM | Bi2 Te2.01 Se0.99 | 423 | 0.581
5372 | https://doi.org/10.1007/s11664-020-08258-9 | ESTM | Bi2 Te2.01 Se0.99 | 473 | 0.651
5373 | https://doi.org/10.1007/s11664-020-08258-9 | ESTM | Bi2 Te2.01 Se0.99 | 523 | 0.67
5374 | https://doi.org/10.1007/s11664-020-08258-9 | ESTM | Bi2 Te2.1 Se0.9 | 323 | 0.452
5375 | https://doi.org/10.1007/s11664-020-08258-9 | ESTM | Bi2 Te2.1 Se0.9 | 373 | 0.535
5376 | https://doi.org/10.1007/s11664-020-08258-9 | ESTM | Bi2 Te2.1 Se0.9 | 423 | 0.6366
5377 | https://doi.org/10.1007/s11664-020-08258-9 | ESTM | Bi2 Te2.1 Se0.9 | 573 | 0.649
5378 | https://doi.org/10.1007/s11664-020-08258-9 | ESTM | Bi2 Te2.1 Se0.9 | 473 | 0.688
5379 | https://doi.org/10.1007/s11664-020-08258-9 | ESTM | Bi2 Te2.1 Se0.9 | 523 | 0.7
5380 | https://doi.org/10.1007/s11664-020-08258-9 | ESTM | Bi2 Te2.55 Se0.45 | 323 | 0.446
5381 | https://doi.org/10.1007/s11664-020-08258-9 | ESTM | Bi2 Te2.55 Se0.45 | 373 | 0.53
5382 | https://doi.org/10.1007/s11664-020-08258-9 | ESTM | Bi2 Te2.55 Se0.45 | 573 | 0.56
5383 | https://doi.org/10.1007/s11664-020-08258-9 | ESTM | Bi2 Te2.55 Se0.45 | 423 | 0.599
5384 | https://doi.org/10.1007/s11664-020-08258-9 | ESTM | Bi2 Te2.55 Se0.45 | 523 | 0.6282
5385 | https://doi.org/10.1007/s11664-020-08258-9 | ESTM | Bi2 Te2.55 Se0.45 | 473 | 0.6409046
5386 | https://doi.org/10.1007/s11664-020-08258-9 | ESTM | Bi2 Te2.7 Se0.3 | 323 | 0.46
5387 | https://doi.org/10.1007/s11664-020-08258-9 | ESTM | Bi2 Te2.7 Se0.3 | 573 | 0.506
5388 | https://doi.org/10.1007/s11664-020-08258-9 | ESTM | Bi2 Te2.7 Se0.3 | 373 | 0.54
5389 | https://doi.org/10.1007/s11664-020-08258-9 | ESTM | Bi2 Te2.7 Se0.3 | 423 | 0.6076284
5390 | https://doi.org/10.1007/s11664-020-08258-9 | ESTM | Bi2 Te2.7 Se0.3 | 523 | 0.61
5391 | https://doi.org/10.1007/s11664-020-08258-9 | ESTM | Bi2 Te2.7 Se0.3 | 473 | 0.65
5392 | https://doi.org/10.1016/j.actamat.2010.10.046 | ESTM | Cr1 N0.9 O0.09 | 50 | 0.000262013
5393 | https://doi.org/10.1016/j.actamat.2010.10.046 | ESTM | Cr1 N0.9 O0.09 | 100 | 0.0007743986
5394 | https://doi.org/10.1016/j.actamat.2010.10.046 | ESTM | Cr1 N0.9 O0.09 | 150 | 0.001764424
5395 | https://doi.org/10.1016/j.actamat.2010.10.046 | ESTM | Cr1 N0.9 O0.09 | 200 | 0.003545398
5396 | https://doi.org/10.1016/j.actamat.2010.10.046 | ESTM | Cr1 N0.9 O0.09 | 250 | 0.006333555
5397 | https://doi.org/10.1016/j.actamat.2010.10.046 | ESTM | Cr1 N0.9 O0.09 | 275 | 0.007445078
5398 | https://doi.org/10.1016/j.actamat.2010.10.046 | ESTM | Cr1 N0.9 O0.09 | 300 | 0.00920737
5399 | https://doi.org/10.1016/j.actamat.2015.04.023 | ESTM | Na0.025 Mg2.975 Sb2 | 323 | 0.0330834
5400 | https://doi.org/10.1016/j.actamat.2015.04.023 | ESTM | Na0.025 Mg2.975 Sb2 | 373 | 0.06262325
5401 | https://doi.org/10.1016/j.actamat.2015.04.023 | ESTM | Na0.025 Mg2.975 Sb2 | 473 | 0.1480773
5402 | https://doi.org/10.1016/j.actamat.2015.04.023 | ESTM | Na0.025 Mg2.975 Sb2 | 573 | 0.2516033
5403 | https://doi.org/10.1016/j.actamat.2015.04.023 | ESTM | Na0.025 Mg2.975 Sb2 | 673 | 0.3757086
5404 | https://doi.org/10.1016/j.actamat.2015.04.023 | ESTM | Na0.0125 Mg2.9875 Sb2 | 323 | 0.04480925
5405 | https://doi.org/10.1016/j.actamat.2015.04.023 | ESTM | Na0.0125 Mg2.9875 Sb2 | 373 | 0.07355463
5406 | https://doi.org/10.1016/j.actamat.2015.04.023 | ESTM | Na0.0125 Mg2.9875 Sb2 | 473 | 0.1903389
5407 | https://doi.org/10.1016/j.actamat.2015.04.023 | ESTM | Na0.0125 Mg2.9875 Sb2 | 573 | 0.3375245
5408 | https://doi.org/10.1016/j.actamat.2015.04.023 | ESTM | Na0.0125 Mg2.9875 Sb2 | 673 | 0.472300632
5409 | https://doi.org/10.1016/j.actamat.2015.04.023 | ESTM | Na0.006 Mg2.994 Sb2 | 323 | 0.04260315
5410 | https://doi.org/10.1016/j.actamat.2015.04.023 | ESTM | Na0.006 Mg2.994 Sb2 | 370 | 0.0852461
5411 | https://doi.org/10.1016/j.actamat.2015.04.023 | ESTM | Na0.006 Mg2.994 Sb2 | 468 | 0.1922943
5412 | https://doi.org/10.1016/j.actamat.2015.04.023 | ESTM | Na0.006 Mg2.994 Sb2 | 565 | 0.3225977
5413 | https://doi.org/10.1016/j.actamat.2015.04.023 | ESTM | Na0.006 Mg2.994 Sb2 | 663 | 0.4303302
5414 | https://doi.org/10.1016/j.cej.2021.131121 | ESTM | Ca1 Ti1 O3 | 321 | 0.02351664
5415 | https://doi.org/10.1016/j.cej.2021.131121 | ESTM | Ca1 Ti1 O3 | 538 | 0.02517421
5416 | https://doi.org/10.1016/j.cej.2021.131121 | ESTM | Ca1 Ti1 O3 | 432 | 0.02588694
5417 | https://doi.org/10.1016/j.cej.2021.131121 | ESTM | Ca1 Ti1 O3 | 640 | 0.03158478
5418 | https://doi.org/10.1016/j.cej.2021.131121 | ESTM | Ca1 Ti1 O3 | 740 | 0.04242961
5419 | https://doi.org/10.1016/j.cej.2021.131121 | ESTM | Ca1 Ti1 O3 | 840 | 0.05015509
5420 | https://doi.org/10.1016/j.cej.2021.131121 | ESTM | Ca1 Ti1 O3 | 1016 | 0.07042742
5421 | https://doi.org/10.1016/j.cej.2021.131121 | ESTM | Ca0.85 La0.15 Ti1 O3 | 432 | 0.105
5422 | https://doi.org/10.1016/j.cej.2021.131121 | ESTM | Ca0.85 La0.15 Ti1 O3 | 538 | 0.135
5423 | https://doi.org/10.1016/j.cej.2021.131121 | ESTM | Ca0.85 La0.15 Ti1 O3 | 640 | 0.1548627
5424 | https://doi.org/10.1016/j.cej.2021.131121 | ESTM | Ca0.85 La0.15 Ti1 O3 | 740 | 0.1777427
5425 | https://doi.org/10.1016/j.cej.2021.131121 | ESTM | Ca0.9 La0.1 Ti1 O3 | 538 | 0.06779514
5426 | https://doi.org/10.1016/j.cej.2021.131121 | ESTM | Ca0.9 La0.1 Ti1 O3 | 640 | 0.08361251
5427 | https://doi.org/10.1016/j.cej.2021.131121 | ESTM | Ca0.9 La0.1 Ti1 O3 | 740 | 0.09427959
5428 | https://doi.org/10.1016/j.cej.2021.131121 | ESTM | Ca0.9 La0.1 Ti1 O3 | 840 | 0.1160777
5429 | https://doi.org/10.1016/j.cej.2021.131121 | ESTM | Ca0.75 La0.25 Ti1 O3 | 321 | 0.04463352
5430 | https://doi.org/10.1016/j.cej.2021.131121 | ESTM | Ca0.75 La0.25 Ti1 O3 | 432 | 0.07763677
5431 | https://doi.org/10.1016/j.cej.2021.131121 | ESTM | Ca0.75 La0.25 Ti1 O3 | 538 | 0.1173216
5432 | https://doi.org/10.1016/j.cej.2021.131121 | ESTM | Ca0.75 La0.25 Ti1 O3 | 640 | 0.1543008
5433 | https://doi.org/10.1016/j.cej.2021.131121 | ESTM | Ca0.75 La0.25 Ti1 O3 | 740 | 0.1892503
5434 | https://doi.org/10.1016/j.cej.2021.131121 | ESTM | Ca0.75 La0.25 Ti1 O3 | 840 | 0.2266606
5435 | https://doi.org/10.1016/j.cej.2021.131121 | ESTM | Ca0.75 La0.25 Ti1 O3 | 1016 | 0.3411651
5436 | https://doi.org/10.1016/j.cej.2021.131121 | ESTM | Ca0.8 La0.2 Ti1 O3 | 321 | 0.068912
5437 | https://doi.org/10.1016/j.cej.2021.131121 | ESTM | Ca0.8 La0.2 Ti1 O3 | 432 | 0.1141528
5438 | https://doi.org/10.1016/j.cej.2021.131121 | ESTM | Ca0.8 La0.2 Ti1 O3 | 538 | 0.1586427
5439 | https://doi.org/10.1016/j.cej.2021.131121 | ESTM | Ca0.8 La0.2 Ti1 O3 | 740 | 0.2415866
5440 | https://doi.org/10.1016/j.cej.2021.131121 | ESTM | Ca0.8 La0.2 Ti1 O3 | 840 | 0.2785924
5441 | https://doi.org/10.1016/j.cej.2021.131121 | ESTM | Ca0.8 La0.2 Ti1 O3 | 1016 | 0.4048429
5442 | https://doi.org/10.1016/j.intermet.2004.02.030 | ESTM | Zn3.8 In0.2 Sb3 | 323 | 0.2131763
5443 | https://doi.org/10.1016/j.intermet.2004.02.030 | ESTM | Zn3.8 In0.2 Sb3 | 348 | 0.2459839
5444 | https://doi.org/10.1016/j.intermet.2004.02.030 | ESTM | Zn3.8 In0.2 Sb3 | 373 | 0.2634379
5445 | https://doi.org/10.1016/j.intermet.2004.02.030 | ESTM | Zn3.8 In0.2 Sb3 | 398 | 0.3069526
5446 | https://doi.org/10.1016/j.intermet.2004.02.030 | ESTM | Zn3.8 In0.2 Sb3 | 448 | 0.4016265792
5447 | https://doi.org/10.1016/j.intermet.2004.02.030 | ESTM | Zn3.8 In0.2 Sb3 | 473 | 0.443266
5448 | https://doi.org/10.1016/j.intermet.2004.02.030 | ESTM | Zn3.92 In0.08 Sb3 | 323 | 0.2694447
5449 | https://doi.org/10.1016/j.intermet.2004.02.030 | ESTM | Zn3.92 In0.08 Sb3 | 373 | 0.2900402
5450 | https://doi.org/10.1016/j.intermet.2004.02.030 | ESTM | Zn3.92 In0.08 Sb3 | 423 | 0.3815892
5451 | https://doi.org/10.1016/j.intermet.2004.02.030 | ESTM | Zn3.6 In0.4 Sb3 | 323 | 0.1175701
5452 | https://doi.org/10.1016/j.intermet.2004.02.030 | ESTM | Zn3.6 In0.4 Sb3 | 373 | 0.1791447
5453 | https://doi.org/10.1016/j.intermet.2004.02.030 | ESTM | Zn3.6 In0.4 Sb3 | 423 | 0.2383546
5454 | https://doi.org/10.1016/j.intermet.2004.02.030 | ESTM | Zn3.6 In0.4 Sb3 | 473 | 0.3110809
5456 | https://doi.org/10.1016/j.jallcom.2004.08.049 | ESTM | Ag0.4 Sb1.1 Te18.8 Pb19.6 | 473 | 0.001731632
5457 | https://doi.org/10.1016/j.jallcom.2004.08.049 | ESTM | Ag0.4 Sb1.1 Te18.8 Pb19.6 | 373 | 0.001786087
5458 | https://doi.org/10.1016/j.jallcom.2004.08.049 | ESTM | Ag0.4 Sb1.1 Te18.8 Pb19.6 | 523 | 0.03134908
5459 | https://doi.org/10.1016/j.jallcom.2004.08.049 | ESTM | Ag0.4 Sb1.1 Te18.8 Pb19.6 | 573 | 0.1133001
5460 | https://doi.org/10.1016/j.jallcom.2004.08.049 | ESTM | Ag0.4 Sb1.1 Te18.8 Pb19.6 | 623 | 0.2368623
5461 | https://doi.org/10.1016/j.jallcom.2004.08.049 | ESTM | Ag0.4 Sb1.1 Te18.8 Pb19.6 | 673 | 0.3724949
5462 | https://doi.org/10.1016/j.jallcom.2004.08.049 | ESTM | Ag0.5 Sb1.1 Te18.8 Pb19.6 | 423 | 1.98108e-05
5463 | https://doi.org/10.1016/j.jallcom.2004.08.049 | ESTM | Ag0.5 Sb1.1 Te18.8 Pb19.6 | 373 | 0.0001584021
5464 | https://doi.org/10.1016/j.jallcom.2004.08.049 | ESTM | Ag0.5 Sb1.1 Te18.8 Pb19.6 | 473 | 0.001844937
5465 | https://doi.org/10.1016/j.jallcom.2004.08.049 | ESTM | Ag0.5 Sb1.1 Te18.8 Pb19.6 | 523 | 0.02279158
5466 | https://doi.org/10.1016/j.jallcom.2004.08.049 | ESTM | Ag0.5 Sb1.1 Te18.8 Pb19.6 | 573 | 0.09786937
5467 | https://doi.org/10.1016/j.jallcom.2004.08.049 | ESTM | Ag0.5 Sb1.1 Te18.8 Pb19.6 | 623 | 0.2563046208
5468 | https://doi.org/10.1016/j.jallcom.2004.08.049 | ESTM | Ag0.5 Sb1.1 Te18.8 Pb19.6 | 673 | 0.3464985
5469 | https://doi.org/10.1016/j.jallcom.2004.08.049 | ESTM | Ag0.6 Sb0.9 Te19.1 Pb19.5 | 573 | 0.16
5470 | https://doi.org/10.1016/j.jallcom.2004.08.049 | ESTM | Ag0.6 Sb0.9 Te19.1 Pb19.5 | 623 | 0.3365546
5471 | https://doi.org/10.1016/j.jallcom.2004.08.049 | ESTM | Ag0.6 Sb0.9 Te19.1 Pb19.5 | 673 | 0.42
5472 | https://doi.org/10.1016/j.jallcom.2004.08.049 | ESTM | Ag0.8 Sb0.8 Te20 Pb18.3 | 373 | 0.1873606
5473 | https://doi.org/10.1016/j.jallcom.2004.08.049 | ESTM | Ag0.8 Sb0.8 Te20 Pb18.3 | 423 | 0.2587573
5474 | https://doi.org/10.1016/j.jallcom.2004.08.049 | ESTM | Ag0.8 Sb0.8 Te20 Pb18.3 | 473 | 0.3795679
5475 | https://doi.org/10.1016/j.jallcom.2004.08.049 | ESTM | Ag0.8 Sb0.8 Te20 Pb18.3 | 523 | 0.5234382
5476 | https://doi.org/10.1016/j.jallcom.2004.08.049 | ESTM | Ag0.8 Sb0.8 Te20 Pb18.3 | 573 | 0.7139887
5477 | https://doi.org/10.1016/j.jallcom.2004.08.049 | ESTM | Ag0.8 Sb0.8 Te20 Pb18.3 | 623 | 0.9358844
5478 | https://doi.org/10.1016/j.jallcom.2004.08.049 | ESTM | Ag0.8 Sb0.8 Te20 Pb18.3 | 673 | 1.074793
5479 | https://doi.org/10.1016/j.jallcom.2004.08.049 | ESTM | Ag0.9 Sb0.9 Te19.9 Pb18.3 | 373 | 0.09349085
5480 | https://doi.org/10.1016/j.jallcom.2004.08.049 | ESTM | Ag0.9 Sb0.9 Te19.9 Pb18.3 | 423 | 0.1818558
5481 | https://doi.org/10.1016/j.jallcom.2004.08.049 | ESTM | Ag0.9 Sb0.9 Te19.9 Pb18.3 | 473 | 0.3087079
5482 | https://doi.org/10.1016/j.jallcom.2004.08.049 | ESTM | Ag0.9 Sb0.9 Te19.9 Pb18.3 | 523 | 0.460635
5483 | https://doi.org/10.1016/j.jallcom.2004.08.049 | ESTM | Ag1.1 Sb0.8 Te22.6 Pb15.5 | 573 | 0.1969748
5484 | https://doi.org/10.1016/j.jallcom.2004.08.049 | ESTM | Ag1.1 Sb0.8 Te22.6 Pb15.5 | 623 | 0.2880041
5485 | https://doi.org/10.1016/j.jallcom.2004.08.049 | ESTM | Ag1.1 Sb0.8 Te22.6 Pb15.5 | 673 | 0.3064515
5486 | https://doi.org/10.1016/j.jallcom.2004.08.049 | ESTM | Ag1.1 Sb0.8 Te22.6 Pb15.5 | 373 | 0.187
5487 | https://doi.org/10.1016/j.jallcom.2004.08.049 | ESTM | Ag1.1 Sb0.8 Te22.6 Pb15.5 | 423 | 0.2275482
5488 | https://doi.org/10.1016/j.jallcom.2004.08.049 | ESTM | Ag1.1 Sb0.8 Te22.6 Pb15.5 | 473 | 0.1113896
5489 | https://doi.org/10.1016/j.jallcom.2004.08.049 | ESTM | Ag1.1 Sb0.8 Te22.6 Pb15.5 | 523 | 0.1485493
5490 | https://doi.org/10.1016/j.jallcom.2004.08.049 | ESTM | Ag1.2 Sb0.8 Te22.7 Pb14.9 | 523 | 0.06426541
5491 | https://doi.org/10.1016/j.jallcom.2004.08.049 | ESTM | Ag1.2 Sb0.8 Te22.7 Pb14.9 | 473 | 0.08246678
5492 | https://doi.org/10.1016/j.jallcom.2004.08.049 | ESTM | Ag1.2 Sb0.8 Te22.7 Pb14.9 | 573 | 0.1063111
5493 | https://doi.org/10.1016/j.jallcom.2004.08.049 | ESTM | Ag1.2 Sb0.8 Te22.7 Pb14.9 | 373 | 0.1298118
5494 | https://doi.org/10.1016/j.jallcom.2004.08.049 | ESTM | Ag1.2 Sb0.8 Te22.7 Pb14.9 | 423 | 0.1381167
5495 | https://doi.org/10.1016/j.jallcom.2004.08.049 | ESTM | Ag1.2 Sb0.8 Te22.7 Pb14.9 | 623 | 0.2138786
5496 | https://doi.org/10.1016/j.jallcom.2004.08.049 | ESTM | Ag1.2 Sb0.8 Te22.7 Pb14.9 | 673 | 0.28
5497 | https://doi.org/10.1016/j.jallcom.2004.08.049 | ESTM | Ag1.3 Sb0.9 Te22 Pb15.7 | 623 | 0.001585387
5498 | https://doi.org/10.1016/j.jallcom.2004.08.049 | ESTM | Ag1.3 Sb0.9 Te22 Pb15.7 | 473 | 0.00343589
5499 | https://doi.org/10.1016/j.jallcom.2004.08.049 | ESTM | Ag1.3 Sb0.9 Te22 Pb15.7 | 573 | 0.005792849
5500 | https://doi.org/10.1016/j.jallcom.2004.08.049 | ESTM | Ag1.3 Sb0.9 Te22 Pb15.7 | 423 | 0.008313192
5501 | https://doi.org/10.1016/j.jallcom.2004.08.049 | ESTM | Ag1.3 Sb0.9 Te22 Pb15.7 | 523 | 0.01385666
5502 | https://doi.org/10.1016/j.jallcom.2004.08.049 | ESTM | Ag1.3 Sb0.9 Te22 Pb15.7 | 673 | 0.02916356
5504 | https://doi.org/10.1016/j.jallcom.2004.09.036 | ESTM | Co1 Si1 | 320 | 0.08179039
5505 | https://doi.org/10.1016/j.jallcom.2004.09.036 | ESTM | Co1 Si0.98 Ge0.02 | 320 | 0.1027035
5506 | https://doi.org/10.1016/j.jallcom.2004.09.036 | ESTM | Co1 Si0.995 B0.005 | 320 | 0.1078
5508 | https://doi.org/10.1016/j.jallcom.2016.01.190 | ESTM | In0.02 Sn0.98 Se1 | 373 | 0.002494827
5509 | https://doi.org/10.1016/j.jallcom.2016.01.190 | ESTM | In0.02 Sn0.98 Se1 | 423 | 0.005261269
5511 | https://doi.org/10.1016/j.jallcom.2016.01.190 | ESTM | In0.02 Sn0.98 Se1 | 523 | 0.01404432
5513 | https://doi.org/10.1016/j.jallcom.2016.01.190 | ESTM | In0.02 Sn0.98 Se1 | 623 | 0.029
5514 | https://doi.org/10.1016/j.jallcom.2016.01.190 | ESTM | In0.02 Sn0.98 Se1 | 673 | 0.046
5515 | https://doi.org/10.1016/j.jallcom.2016.01.190 | ESTM | In0.02 Sn0.98 Se1 | 723 | 0.0662156
5516 | https://doi.org/10.1016/j.jallcom.2016.01.190 | ESTM | In0.02 Sn0.98 Se1 | 773 | 0.098
5517 | https://doi.org/10.1016/j.jallcom.2016.01.190 | ESTM | Sn1 Se1 | 323 | 0.006
5520 | https://doi.org/10.1016/j.jallcom.2016.01.190 | ESTM | Sn1 Se1 | 523 | 0.04031229608
5523 | https://doi.org/10.1016/j.jallcom.2016.01.190 | ESTM | Sn1 Se1 | 623 | 0.07302496
5528 | https://doi.org/10.1016/j.jmat.2019.12.003 | ESTM | Sn1 S1 | 400 | 6.151211e-05
5529 | https://doi.org/10.1016/j.jmat.2019.12.003 | ESTM | Sn1 S1 | 500 | 0.0005562514
5530 | https://doi.org/10.1016/j.jmat.2019.12.003 | ESTM | Sn1 S1 | 600 | 0.005505534
5531 | https://doi.org/10.1016/j.jmat.2019.12.003 | ESTM | Sn1 S1 | 700 | 0.0285496
5532 | https://doi.org/10.1016/j.jmat.2019.12.003 | ESTM | Sn1 S1 | 800 | 0.1029614
5533 | https://doi.org/10.1016/j.jmst.2020.12.063 | ESTM | Mn0.1 Sn0.87 Bi0.03 Te1 | 323 | 0.07286368
5534 | https://doi.org/10.1016/j.jmst.2020.12.063 | ESTM | Mn0.1 Sn0.87 Bi0.03 Te1 | 373 | 0.08998133
5535 | https://doi.org/10.1016/j.jmst.2020.12.063 | ESTM | Mn0.1 Sn0.87 Bi0.03 Te1 | 423 | 0.119509344
5536 | https://doi.org/10.1016/j.jmst.2020.12.063 | ESTM | Mn0.1 Sn0.87 Bi0.03 Te1 | 473 | 0.1858183
5537 | https://doi.org/10.1016/j.jmst.2020.12.063 | ESTM | Mn0.1 Sn0.87 Bi0.03 Te1 | 523 | 0.226511
5538 | https://doi.org/10.1016/j.jmst.2020.12.063 | ESTM | Mn0.1 Sn0.87 Bi0.03 Te1 | 623 | 0.3218432
5539 | https://doi.org/10.1016/j.jmst.2020.12.063 | ESTM | Mn0.1 Sn0.87 Bi0.03 Te1 | 773 | 0.5925465
5540 | https://doi.org/10.1016/j.jmst.2020.12.063 | ESTM | Mn0.08 Sn0.91 Bi0.01 Te1 | 323 | 0.06276557
5541 | https://doi.org/10.1016/j.jmst.2020.12.063 | ESTM | Mn0.08 Sn0.91 Bi0.01 Te1 | 373 | 0.09280465
5542 | https://doi.org/10.1016/j.jmst.2020.12.063 | ESTM | Mn0.08 Sn0.91 Bi0.01 Te1 | 423 | 0.1124627
5543 | https://doi.org/10.1016/j.jmst.2020.12.063 | ESTM | Mn0.08 Sn0.91 Bi0.01 Te1 | 473 | 0.1628618
5544 | https://doi.org/10.1016/j.jmst.2020.12.063 | ESTM | Mn0.08 Sn0.91 Bi0.01 Te1 | 523 | 0.2311354
5545 | https://doi.org/10.1016/j.jmst.2020.12.063 | ESTM | Mn0.08 Sn0.91 Bi0.01 Te1 | 773 | 0.7497402
5556 | https://doi.org/10.1016/j.jpcs.2010.06.006 | ESTM | Al0.04 Zn0.96 O1 | 373 | 0.01723516
5557 | https://doi.org/10.1016/j.jpcs.2010.06.006 | ESTM | Al0.04 Zn0.96 O1 | 473 | 0.03184509
5558 | https://doi.org/10.1016/j.jpcs.2010.06.006 | ESTM | Al0.04 Zn0.96 O1 | 573 | 0.05131145
5559 | https://doi.org/10.1016/j.jpcs.2010.06.006 | ESTM | Al0.04 Zn0.96 O1 | 673 | 0.08266517
5560 | https://doi.org/10.1016/j.jpcs.2010.06.006 | ESTM | Al0.03 Zn0.97 O1 | 373 | 0.01142066
5561 | https://doi.org/10.1016/j.jpcs.2010.06.006 | ESTM | Al0.03 Zn0.97 O1 | 473 | 0.01932805
5562 | https://doi.org/10.1016/j.jpcs.2010.06.006 | ESTM | Al0.03 Zn0.97 O1 | 573 | 0.02834043
5564 | https://doi.org/10.1016/j.jssc.2013.04.041 | ESTM | Mg2.16 Si0.388 Sn0.582 Bi0.03 | 300 | 0.320394
5565 | https://doi.org/10.1016/j.jssc.2013.04.041 | ESTM | Mg2.16 Si0.388 Sn0.582 Bi0.03 | 400 | 0.5541709
5566 | https://doi.org/10.1016/j.jssc.2013.04.041 | ESTM | Mg2.16 Si0.388 Sn0.582 Bi0.03 | 500 | 0.8104251
5567 | https://doi.org/10.1016/j.jssc.2013.04.041 | ESTM | Mg2.16 Si0.388 Sn0.582 Bi0.03 | 600 | 1.058773
5568 | https://doi.org/10.1016/j.jssc.2013.04.041 | ESTM | Mg2.16 Si0.388 Sn0.582 Bi0.03 | 700 | 1.278766
5569 | https://doi.org/10.1016/j.jssc.2013.04.041 | ESTM | Mg2.16 Si0.388 Sn0.582 Bi0.03 | 800 | 1.438712
5570 | https://doi.org/10.1016/j.jssc.2013.04.041 | ESTM | Mg2.16 Si0.394 Sn0.591 Bi0.015 | 300 | 0.366196
5571 | https://doi.org/10.1016/j.jssc.2013.04.041 | ESTM | Mg2.16 Si0.394 Sn0.591 Bi0.015 | 400 | 0.6088
5572 | https://doi.org/10.1016/j.jssc.2013.04.041 | ESTM | Mg2.16 Si0.394 Sn0.591 Bi0.015 | 500 | 0.877
5573 | https://doi.org/10.1016/j.jssc.2013.04.041 | ESTM | Mg2.16 Si0.394 Sn0.591 Bi0.015 | 600 | 1.12
5574 | https://doi.org/10.1016/j.jssc.2013.04.041 | ESTM | Mg2.16 Si0.394 Sn0.591 Bi0.015 | 700 | 1.287454
5575 | https://doi.org/10.1016/j.jssc.2013.04.041 | ESTM | Mg2.16 Si0.394 Sn0.591 Bi0.015 | 800 | 1.327341
5576 | https://doi.org/10.1016/j.jssc.2013.04.041 | ESTM | Mg2.16 Si0.392 Sn0.588 Bi0.02 | 300 | 0.2982173
5577 | https://doi.org/10.1016/j.jssc.2013.04.041 | ESTM | Mg2.16 Si0.392 Sn0.588 Bi0.02 | 400 | 0.5128605
5578 | https://doi.org/10.1016/j.jssc.2013.04.041 | ESTM | Mg2.16 Si0.392 Sn0.588 Bi0.02 | 500 | 0.7736492
5579 | https://doi.org/10.1016/j.jssc.2013.04.041 | ESTM | Mg2.16 Si0.392 Sn0.588 Bi0.02 | 600 | 1.028008
5580 | https://doi.org/10.1016/j.jssc.2013.04.041 | ESTM | Mg2.16 Si0.392 Sn0.588 Bi0.02 | 700 | 1.212318
5581 | https://doi.org/10.1016/j.jssc.2013.04.041 | ESTM | Mg2.16 Si0.392 Sn0.588 Bi0.02 | 800 | 1.238874
5582 | https://doi.org/10.1016/j.jssc.2013.04.041 | ESTM | Mg2.16 Si0.398 Sn0.597 Bi0.005 | 300 | 0.3108724
5583 | https://doi.org/10.1016/j.jssc.2013.04.041 | ESTM | Mg2.16 Si0.398 Sn0.597 Bi0.005 | 520 | 0.8748002
5584 | https://doi.org/10.1016/j.jssc.2013.04.041 | ESTM | Mg2.16 Si0.398 Sn0.597 Bi0.005 | 760 | 0.974
5585 | https://doi.org/10.1016/j.jssc.2013.04.041 | ESTM | Mg2.16 Si0.398 Sn0.597 Bi0.005 | 620 | 1.077847
5586 | https://doi.org/10.1016/j.jssc.2013.04.041 | ESTM | Mg2.16 Si0.396 Sn0.594 Bi0.01 | 300 | 0.3630474
5587 | https://doi.org/10.1016/j.jssc.2013.04.041 | ESTM | Mg2.16 Si0.396 Sn0.594 Bi0.01 | 400 | 0.5877188
5588 | https://doi.org/10.1016/j.jssc.2013.04.041 | ESTM | Mg2.16 Si0.396 Sn0.594 Bi0.01 | 500 | 0.87
5589 | https://doi.org/10.1016/j.jssc.2013.04.041 | ESTM | Mg2.16 Si0.396 Sn0.594 Bi0.01 | 600 | 1.131464
5590 | https://doi.org/10.1016/j.jssc.2013.04.041 | ESTM | Mg2.16 Si0.396 Sn0.594 Bi0.01 | 800 | 1.147777
5591 | https://doi.org/10.1016/j.jssc.2013.04.041 | ESTM | Mg2.16 Si0.396 Sn0.594 Bi0.01 | 700 | 1.254499
5592 | https://doi.org/10.1016/j.jssc.2013.04.041 | ESTM | Mg2.16 Si0.4 Sn0.6 | 620 | 0.084
5593 | https://doi.org/10.1016/j.jssc.2013.04.041 | ESTM | Mg2.16 Si0.4 Sn0.6 | 760 | 0.085
5594 | https://doi.org/10.1016/j.matchemphys.2005.07.068 | ESTM | La0.1 Co4 Sb12 | 373 | 0.0130081
5595 | https://doi.org/10.1016/j.matchemphys.2005.07.068 | ESTM | La0.1 Co4 Sb12 | 473 | 0.02480034
5596 | https://doi.org/10.1016/j.matchemphys.2005.07.068 | ESTM | La0.1 Co4 Sb12 | 573 | 0.04324528
5597 | https://doi.org/10.1016/j.matchemphys.2005.07.068 | ESTM | La0.1 Co4 Sb12 | 773 | 0.04409383
5598 | https://doi.org/10.1016/j.matchemphys.2005.07.068 | ESTM | La0.1 Co4 Sb12 | 673 | 0.05968869
5599 | https://doi.org/10.1016/j.matchemphys.2005.07.068 | ESTM | La0.3 Co4 Sb12 | 373 | 0.01119237
5600 | https://doi.org/10.1016/j.matchemphys.2005.07.068 | ESTM | La0.3 Co4 Sb12 | 473 | 0.02295236
5601 | https://doi.org/10.1016/j.matchemphys.2005.07.068 | ESTM | La0.3 Co4 Sb12 | 573 | 0.03898237
5602 | https://doi.org/10.1016/j.matchemphys.2005.07.068 | ESTM | La0.3 Co4 Sb12 | 673 | 0.04672894
5603 | https://doi.org/10.1016/j.matchemphys.2005.07.068 | ESTM | La0.5 Co4 Sb12 | 373 | 0.0206453
5604 | https://doi.org/10.1016/j.matchemphys.2005.07.068 | ESTM | La0.5 Co4 Sb12 | 473 | 0.03647968
5605 | https://doi.org/10.1016/j.matchemphys.2005.07.068 | ESTM | La0.5 Co4 Sb12 | 773 | 0.05130832
5606 | https://doi.org/10.1016/j.matchemphys.2005.07.068 | ESTM | La0.5 Co4 Sb12 | 573 | 0.05724258
5607 | https://doi.org/10.1016/j.matchemphys.2005.07.068 | ESTM | La0.5 Co4 Sb12 | 673 | 0.07034168
5608 | https://doi.org/10.1016/j.matchemphys.2005.07.068 | ESTM | La0.7 Co4 Sb12 | 373 | 0.1241818
5609 | https://doi.org/10.1016/j.matchemphys.2005.07.068 | ESTM | La0.7 Co4 Sb12 | 473 | 0.1384204
5610 | https://doi.org/10.1016/j.matchemphys.2005.07.068 | ESTM | La0.7 Co4 Sb12 | 573 | 0.1821254
5611 | https://doi.org/10.1016/j.matchemphys.2005.07.068 | ESTM | La0.7 Co4 Sb12 | 773 | 0.1854958
5612 | https://doi.org/10.1016/j.matchemphys.2005.07.068 | ESTM | La1.25 Co4 Sb12 | 373 | 0.07109863
5613 | https://doi.org/10.1016/j.matchemphys.2005.07.068 | ESTM | La1 Co2 Sb6 | 373 | 0.01260122
5614 | https://doi.org/10.1016/j.matchemphys.2005.07.068 | ESTM | La1 Co4 Sb12 | 373 | 0.1623309
5615 | https://doi.org/10.1016/j.matdes.2016.03.001 | ESTM | In0.004 Cu3 Sb0.996 Se4 | 323 | 0.03929534
5616 | https://doi.org/10.1016/j.matdes.2016.03.001 | ESTM | In0.004 Cu3 Sb0.996 Se4 | 373 | 0.07223198
5617 | https://doi.org/10.1016/j.matdes.2016.03.001 | ESTM | In0.004 Cu3 Sb0.996 Se4 | 423 | 0.1249862
5618 | https://doi.org/10.1016/j.matdes.2016.03.001 | ESTM | In0.004 Cu3 Sb0.996 Se4 | 473 | 0.1960951
5619 | https://doi.org/10.1016/j.matdes.2016.03.001 | ESTM | In0.004 Cu3 Sb0.996 Se4 | 523 | 0.2670881
5620 | https://doi.org/10.1016/j.matdes.2016.03.001 | ESTM | In0.004 Cu3 Sb0.996 Se4 | 573 | 0.3533943
5621 | https://doi.org/10.1016/j.matdes.2016.03.001 | ESTM | In0.004 Cu3 Sb0.996 Se4 | 623 | 0.4311946
5622 | https://doi.org/10.1016/j.matdes.2016.03.001 | ESTM | In0.003 Cu3 Sb0.997 Se4 | 323 | 0.05
5623 | https://doi.org/10.1016/j.matdes.2016.03.001 | ESTM | In0.003 Cu3 Sb0.997 Se4 | 373 | 0.08288288
5624 | https://doi.org/10.1016/j.matdes.2016.03.001 | ESTM | In0.003 Cu3 Sb0.997 Se4 | 423 | 0.138
5625 | https://doi.org/10.1016/j.matdes.2016.03.001 | ESTM | In0.003 Cu3 Sb0.997 Se4 | 473 | 0.21
5626 | https://doi.org/10.1016/j.matdes.2016.03.001 | ESTM | In0.003 Cu3 Sb0.997 Se4 | 573 | 0.364
5627 | https://doi.org/10.1016/j.matdes.2016.03.001 | ESTM | In0.003 Cu3 Sb0.997 Se4 | 623 | 0.4515666
5628 | https://doi.org/10.1016/j.matdes.2016.03.001 | ESTM | In0.002 Cu3 Sb0.998 Se4 | 323 | 0.04169422
5629 | https://doi.org/10.1016/j.matdes.2016.03.001 | ESTM | In0.002 Cu3 Sb0.998 Se4 | 373 | 0.06987892
5630 | https://doi.org/10.1016/j.matdes.2016.03.001 | ESTM | In0.002 Cu3 Sb0.998 Se4 | 423 | 0.1132105
5631 | https://doi.org/10.1016/j.matdes.2016.03.001 | ESTM | In0.002 Cu3 Sb0.998 Se4 | 473 | 0.1882242
5632 | https://doi.org/10.1016/j.matdes.2016.03.001 | ESTM | In0.002 Cu3 Sb0.998 Se4 | 523 | 0.2510079
5633 | https://doi.org/10.1016/j.matdes.2016.03.001 | ESTM | In0.002 Cu3 Sb0.998 Se4 | 573 | 0.3605305
5640 | https://doi.org/10.1016/j.mtphys.2019.100156 | ESTM | Ce0.03 Sn0.97 Te1 | 323 | 0.06036184
5641 | https://doi.org/10.1016/j.mtphys.2019.100156 | ESTM | Ce0.03 Sn0.97 Te1 | 423 | 0.1427222
5642 | https://doi.org/10.1016/j.mtphys.2019.100156 | ESTM | Ce0.03 Sn0.97 Te1 | 523 | 0.3
5643 | https://doi.org/10.1016/j.mtphys.2019.100156 | ESTM | Ce0.03 Sn0.97 Te1 | 623 | 0.48
5644 | https://doi.org/10.1016/j.mtphys.2019.100156 | ESTM | Ce0.03 Sn0.97 Te1 | 723 | 0.618616875
5645 | https://doi.org/10.1016/j.mtphys.2019.100156 | ESTM | Ce0.02 Sn0.98 Te1 | 323 | 0.01844592
5646 | https://doi.org/10.1016/j.mtphys.2019.100156 | ESTM | Ce0.02 Sn0.98 Te1 | 423 | 0.05465323
5647 | https://doi.org/10.1016/j.mtphys.2019.100156 | ESTM | Ce0.02 Sn0.98 Te1 | 523 | 0.1463541
5648 | https://doi.org/10.1016/j.mtphys.2019.100156 | ESTM | Ce0.02 Sn0.98 Te1 | 623 | 0.3280606
5649 | https://doi.org/10.1016/j.mtphys.2019.100156 | ESTM | Ce0.02 Sn0.98 Te1 | 723 | 0.55
5650 | https://doi.org/10.1016/j.mtphys.2019.100156 | ESTM | Ce0.01 Sn0.99 Te1 | 323 | 0.01213134
5651 | https://doi.org/10.1016/j.mtphys.2019.100156 | ESTM | Ce0.01 Sn0.99 Te1 | 423 | 0.03254335
5652 | https://doi.org/10.1016/j.mtphys.2019.100156 | ESTM | Ce0.01 Sn0.99 Te1 | 523 | 0.09427334
5653 | https://doi.org/10.1016/j.mtphys.2019.100156 | ESTM | Ce0.01 Sn0.99 Te1 | 623 | 0.2422715
5654 | https://doi.org/10.1016/j.mtphys.2019.100156 | ESTM | Ce0.01 Sn0.99 Te1 | 723 | 0.452676
5655 | https://doi.org/10.1016/j.mtphys.2020.100180 | ESTM | Er1 Cu2.7 Ag0.3 Te3 | 300 | 0.05929572
5656 | https://doi.org/10.1016/j.mtphys.2020.100180 | ESTM | Er1 Cu2.7 Ag0.3 Te3 | 400 | 0.1019843
5657 | https://doi.org/10.1016/j.mtphys.2020.100180 | ESTM | Er1 Cu2.7 Ag0.3 Te3 | 500 | 0.1730102
5658 | https://doi.org/10.1016/j.mtphys.2020.100180 | ESTM | Er1 Cu2.7 Ag0.3 Te3 | 600 | 0.3105672
5659 | https://doi.org/10.1016/j.mtphys.2020.100180 | ESTM | Er1 Cu2.7 Ag0.3 Te3 | 700 | 0.634289
5660 | https://doi.org/10.1016/j.mtphys.2020.100180 | ESTM | Er1 Cu2.7 Ag0.3 Te3 | 800 | 0.7227792
5661 | https://doi.org/10.1016/j.mtphys.2020.100180 | ESTM | Er1 Cu2.7 Ag0.3 Te3 | 900 | 0.9616352
5662 | https://doi.org/10.1016/j.mtphys.2020.100180 | ESTM | Er1 Cu2.9 Ag0.1 Te3 | 300 | 0.05378248
5663 | https://doi.org/10.1016/j.mtphys.2020.100180 | ESTM | Er1 Cu2.9 Ag0.1 Te3 | 400 | 0.09900804
5664 | https://doi.org/10.1016/j.mtphys.2020.100180 | ESTM | Er1 Cu2.9 Ag0.1 Te3 | 500 | 0.1605227
5665 | https://doi.org/10.1016/j.mtphys.2020.100180 | ESTM | Er1 Cu2.9 Ag0.1 Te3 | 600 | 0.2596829
5666 | https://doi.org/10.1016/j.mtphys.2020.100180 | ESTM | Er1 Cu2.9 Ag0.1 Te3 | 700 | 0.5355
5667 | https://doi.org/10.1016/j.mtphys.2020.100180 | ESTM | Er1 Cu2.9 Ag0.1 Te3 | 800 | 0.5768533
5668 | https://doi.org/10.1016/j.mtphys.2020.100180 | ESTM | Er1 Cu2.9 Ag0.1 Te3 | 900 | 0.8442477
5669 | https://doi.org/10.1016/j.mtphys.2020.100180 | ESTM | Er1 Cu3 Te3 | 300 | 0.05303151
5670 | https://doi.org/10.1016/j.mtphys.2020.100180 | ESTM | Er1 Cu3 Te3 | 400 | 0.09721351
5671 | https://doi.org/10.1016/j.mtphys.2020.100180 | ESTM | Er1 Cu3 Te3 | 500 | 0.1564732
5672 | https://doi.org/10.1016/j.mtphys.2020.100180 | ESTM | Er1 Cu3 Te3 | 600 | 0.2391975
5673 | https://doi.org/10.1016/j.mtphys.2020.100180 | ESTM | Er1 Cu3 Te3 | 800 | 0.5440572
5674 | https://doi.org/10.1016/j.mtphys.2020.100180 | ESTM | Er1 Cu3 Te3 | 700 | 0.591286
5675 | https://doi.org/10.1016/j.mtphys.2020.100180 | ESTM | Er1 Cu3 Te3 | 900 | 0.7463945
5676 | https://doi.org/10.1016/S0925-8388(00)01275-5 | ESTM | Co1 Sb3 | 523 | 0.0003148464
5677 | https://doi.org/10.1016/S0925-8388(00)01275-5 | ESTM | Co1 Sb3 | 473 | 0.003195358
5678 | https://doi.org/10.1016/S0925-8388(00)01275-5 | ESTM | Co1 Sb3 | 323 | 0.008387631
5679 | https://doi.org/10.1016/S0925-8388(00)01275-5 | ESTM | Co1 Sb3 | 373 | 0.009081174
5680 | https://doi.org/10.1016/S0925-8388(00)01275-5 | ESTM | Co1 Sb3 | 423 | 0.009215133
5681 | https://doi.org/10.1016/S0925-8388(00)01275-5 | ESTM | Co1 Sb3 | 573 | 0.0108941625
5682 | https://doi.org/10.1016/S0925-8388(00)01275-5 | ESTM | Co1 Sb3 | 623 | 0.03431354
5683 | https://doi.org/10.1016/S0925-8388(00)01275-5 | ESTM | Co1 Sb3 | 673 | 0.04546629
5684 | https://doi.org/10.1016/S0925-8388(00)01275-5 | ESTM | Co1 Sb3 | 723 | 0.04974325
5685 | https://doi.org/10.1016/S1003-6326(08)60326-X | ESTM | Ag1 Te4 Mo3 | 500 | 0.004442025
5686 | https://doi.org/10.1016/S1003-6326(08)60326-X | ESTM | Ag1 Te4 Mo3 | 600 | 0.009143575
5687 | https://doi.org/10.1016/S1003-6326(08)60326-X | ESTM | Ag1 Te4 Mo3 | 700 | 0.01483805
5688 | https://doi.org/10.1016/S1003-6326(08)60326-X | ESTM | Ag1 Te4 Mo3 | 800 | 0.02095311
5690 | https://doi.org/10.1016/S1003-6326(08)60326-X | ESTM | Ag1 Te8 Mo6 | 500 | 0.003951368
5691 | https://doi.org/10.1016/S1003-6326(08)60326-X | ESTM | Ag1 Te8 Mo6 | 600 | 0.00937609
5692 | https://doi.org/10.1016/S1003-6326(08)60326-X | ESTM | Ag1 Te8 Mo6 | 700 | 0.0176
5693 | https://doi.org/10.1016/S1003-6326(08)60326-X | ESTM | Ag1 Te8 Mo6 | 800 | 0.03446969
5694 | https://doi.org/10.1016/S1003-6326(08)60326-X | ESTM | Cu1 Te4 Mo3 | 500 | 0.0003396655
5695 | https://doi.org/10.1016/S1003-6326(08)60326-X | ESTM | Cu1 Te8 Mo6 | 400 | 0.0001188373
5696 | https://doi.org/10.1016/S1003-6326(08)60326-X | ESTM | Cu1 Te8 Mo6 | 500 | 0.00046
5697 | https://doi.org/10.1016/S1003-6326(08)60326-X | ESTM | Cu1 Te8 Mo6 | 600 | 0.003893811
5698 | https://doi.org/10.1016/S1003-6326(08)60326-X | ESTM | Cu1 Te8 Mo6 | 700 | 0.01054715
5699 | https://doi.org/10.1016/S1003-6326(08)60326-X | ESTM | Cu1 Te8 Mo6 | 800 | 0.01894674
5700 | https://doi.org/10.1021/acs.chemmater.0c00481 | ESTM | Ag1 Bi0.94 Pb0.06 Se2.12 | 300 | 0.18605616
5701 | https://doi.org/10.1021/acs.chemmater.0c00481 | ESTM | Ag1 Bi0.94 Pb0.06 Se2.12 | 350 | 0.3331896
5702 | https://doi.org/10.1021/acs.chemmater.0c00481 | ESTM | Ag1 Bi0.94 Pb0.06 Se2.12 | 400 | 0.4010011
5703 | https://doi.org/10.1021/acs.chemmater.0c00481 | ESTM | Ag1 Bi0.95 Pb0.05 Se2.12 | 300 | 0.1558101
5704 | https://doi.org/10.1021/acs.chemmater.0c00481 | ESTM | Ag1 Bi0.95 Pb0.05 Se2.12 | 350 | 0.2832062
5705 | https://doi.org/10.1021/acs.chemmater.0c00481 | ESTM | Ag1 Bi0.95 Pb0.05 Se2.12 | 400 | 0.3862937
5706 | https://doi.org/10.1021/acs.chemmater.0c00481 | ESTM | Ag1 Bi0.96 Pb0.04 Se2.12 | 300 | 0.1216401
5707 | https://doi.org/10.1021/acs.chemmater.0c00481 | ESTM | Ag1 Bi0.96 Pb0.04 Se2.12 | 350 | 0.1994724
5708 | https://doi.org/10.1021/acs.chemmater.0c00481 | ESTM | Ag1 Bi0.96 Pb0.04 Se2.12 | 400 | 0.4013447
5709 | https://doi.org/10.1021/acs.chemmater.0c00481 | ESTM | Ag1 Bi0.97 Pb0.03 Se2.12 | 300 | 0.09603505
5710 | https://doi.org/10.1021/acs.chemmater.0c00481 | ESTM | Ag1 Bi0.97 Pb0.03 Se2.12 | 350 | 0.1527054
5711 | https://doi.org/10.1021/acs.chemmater.0c00481 | ESTM | Ag1 Bi0.97 Pb0.03 Se2.12 | 400 | 0.3526664
5712 | https://doi.org/10.1021/acs.chemmater.0c00481 | ESTM | Ag1 Bi0.97 Pb0.03 Se2.12 | 450 | 0.4894123
5713 | https://doi.org/10.1021/acs.chemmater.0c00481 | ESTM | Ag1 Bi0.98 Pb0.02 Se2.12 | 300 | 0.06575754
5714 | https://doi.org/10.1021/acs.chemmater.0c00481 | ESTM | Ag1 Bi0.98 Pb0.02 Se2.12 | 350 | 0.1125291
5715 | https://doi.org/10.1021/acs.chemmater.0c00481 | ESTM | Ag1 Bi0.98 Pb0.02 Se2.12 | 400 | 0.2135904
5716 | https://doi.org/10.1021/acs.chemmater.0c00481 | ESTM | Ag1 Bi0.98 Pb0.02 Se2.12 | 450 | 0.482604
5717 | https://doi.org/10.1021/acs.chemmater.0c00481 | ESTM | Ag1 Bi0.99 Pb0.01 Se2.12 | 300 | 0.02453879
5718 | https://doi.org/10.1021/acs.chemmater.0c00481 | ESTM | Ag1 Bi0.99 Pb0.01 Se2.12 | 350 | 0.03787819
5719 | https://doi.org/10.1021/acs.chemmater.0c00481 | ESTM | Ag1 Bi0.99 Pb0.01 Se2.12 | 400 | 0.08591706
5720 | https://doi.org/10.1021/acs.chemmater.0c00481 | ESTM | Ag1 Bi0.99 Pb0.01 Se2.12 | 450 | 0.2084004
5721 | https://doi.org/10.1021/acs.chemmater.0c00481 | ESTM | Ag1 Bi1 Se2.12 | 300 | 0.008541987
5722 | https://doi.org/10.1021/acs.chemmater.0c00481 | ESTM | Ag1 Bi1 Se2.12 | 350 | 0.0169106616
5723 | https://doi.org/10.1021/acs.chemmater.0c00481 | ESTM | Ag1 Bi1 Se2.12 | 400 | 0.03148831
5724 | https://doi.org/10.1021/acs.chemmater.0c00481 | ESTM | Ag1 Bi1 Se2.12 | 450 | 0.05209646
5725 | https://doi.org/10.1021/acs.chemmater.0c00703 | ESTM | Rb2 Bi8 Se12.909 | 330 | 0.1248947
5726 | https://doi.org/10.1021/acs.chemmater.0c00703 | ESTM | Rb2 Bi8 Se12.909 | 428 | 0.1783885
5727 | https://doi.org/10.1021/acs.chemmater.0c00703 | ESTM | Rb2 Bi8 Se12.909 | 526 | 0.2066933
5728 | https://doi.org/10.1021/acs.chemmater.0c00703 | ESTM | Rb2 Bi8 Se12.909 | 625 | 0.2948545
5729 | https://doi.org/10.1021/acs.chemmater.0c00703 | ESTM | Rb2 Bi8 Se12.909 | 724 | 0.3984298
5730 | https://doi.org/10.1021/acs.chemmater.0c00703 | ESTM | Rb2 Bi8 Se12.909 | 823 | 0.5088264
5731 | https://doi.org/10.1021/acs.chemmater.0c00703 | ESTM | Rb2 Bi8 Se12.9415 | 330 | 0.1380627
5732 | https://doi.org/10.1021/acs.chemmater.0c00703 | ESTM | Rb2 Bi8 Se12.9415 | 428 | 0.1956067
5733 | https://doi.org/10.1021/acs.chemmater.0c00703 | ESTM | Rb2 Bi8 Se12.9415 | 526 | 0.2550126
5734 | https://doi.org/10.1021/acs.chemmater.0c00703 | ESTM | Rb2 Bi8 Se12.9415 | 625 | 0.3250313
5735 | https://doi.org/10.1021/acs.chemmater.0c00703 | ESTM | Rb2 Bi8 Se12.9415 | 724 | 0.4389959
5736 | https://doi.org/10.1021/acs.chemmater.0c00703 | ESTM | Rb2 Bi8 Se12.9415 | 823 | 0.5458736
5737 | https://doi.org/10.1021/acs.chemmater.0c00703 | ESTM | Rb2 Bi8 Se12.961 | 330 | 0.187433
5738 | https://doi.org/10.1021/acs.chemmater.0c00703 | ESTM | Rb2 Bi8 Se12.961 | 428 | 0.2951919
5739 | https://doi.org/10.1021/acs.chemmater.0c00703 | ESTM | Rb2 Bi8 Se12.961 | 526 | 0.3460499
5740 | https://doi.org/10.1021/acs.chemmater.0c00703 | ESTM | Rb2 Bi8 Se12.961 | 625 | 0.4555382
5741 | https://doi.org/10.1021/acs.chemmater.0c00703 | ESTM | Rb2 Bi8 Se12.961 | 724 | 0.5978109
5742 | https://doi.org/10.1021/acs.chemmater.0c00703 | ESTM | Rb2 Bi8 Se12.961 | 823 | 0.7308811
5743 | https://doi.org/10.1021/acs.chemmater.0c00703 | ESTM | Rb2 Bi8 Se12.974 Cl0.026 | 330 | 0.09377304255
5744 | https://doi.org/10.1021/acs.chemmater.0c00703 | ESTM | Rb2 Bi8 Se12.974 Cl0.026 | 428 | 0.1379446
5745 | https://doi.org/10.1021/acs.chemmater.0c00703 | ESTM | Rb2 Bi8 Se12.974 Cl0.026 | 526 | 0.1457178
5746 | https://doi.org/10.1021/acs.chemmater.0c00703 | ESTM | Rb2 Bi8 Se12.974 Cl0.026 | 625 | 0.1954876
5747 | https://doi.org/10.1021/acs.chemmater.0c00703 | ESTM | Rb2 Bi8 Se12.974 Cl0.026 | 724 | 0.3121768
5748 | https://doi.org/10.1021/acs.chemmater.0c00703 | ESTM | Rb2 Bi8 Se12.974 Cl0.026 | 823 | 0.4327933
5749 | https://doi.org/10.1021/acs.chemmater.0c00703 | ESTM | Rb2 Bi8 Se12.9805 | 330 | 0.1800849
5750 | https://doi.org/10.1021/acs.chemmater.0c00703 | ESTM | Rb2 Bi8 Se12.9805 | 428 | 0.2495111
5751 | https://doi.org/10.1021/acs.chemmater.0c00703 | ESTM | Rb2 Bi8 Se12.9805 | 526 | 0.2941975
5752 | https://doi.org/10.1021/acs.chemmater.0c00703 | ESTM | Rb2 Bi8 Se12.9805 | 625 | 0.2879702
5753 | https://doi.org/10.1021/acs.chemmater.0c00703 | ESTM | Rb2 Bi8 Se12.9805 | 724 | 0.3189663
5754 | https://doi.org/10.1021/acs.chemmater.0c00703 | ESTM | Rb2 Bi8 Se12.9805 | 823 | 0.4679391
5755 | https://doi.org/10.1021/acs.chemmater.0c00703 | ESTM | Rb2 Bi8 Se12.9805 Cl0.0195 | 330 | 0.1101769
5756 | https://doi.org/10.1021/acs.chemmater.0c00703 | ESTM | Rb2 Bi8 Se12.9805 Cl0.0195 | 428 | 0.1528911
5757 | https://doi.org/10.1021/acs.chemmater.0c00703 | ESTM | Rb2 Bi8 Se12.9805 Cl0.0195 | 526 | 0.1661141
5758 | https://doi.org/10.1021/acs.chemmater.0c00703 | ESTM | Rb2 Bi8 Se12.9805 Cl0.0195 | 625 | 0.2377594
5759 | https://doi.org/10.1021/acs.chemmater.0c00703 | ESTM | Rb2 Bi8 Se12.9805 Cl0.0195 | 724 | 0.3443715
5760 | https://doi.org/10.1021/acs.chemmater.0c00703 | ESTM | Rb2 Bi8 Se12.9805 Cl0.0195 | 823 | 0.4639939
5761 | https://doi.org/10.1021/acs.chemmater.0c00703 | ESTM | Rb2 Bi8 Se12.9909 Cl0.0091 | 330 | 0.1600242
5762 | https://doi.org/10.1021/acs.chemmater.0c00703 | ESTM | Rb2 Bi8 Se12.9909 Cl0.0091 | 428 | 0.199114
5763 | https://doi.org/10.1021/acs.chemmater.0c00703 | ESTM | Rb2 Bi8 Se12.9909 Cl0.0091 | 526 | 0.2450381
5764 | https://doi.org/10.1021/acs.chemmater.0c00703 | ESTM | Rb2 Bi8 Se12.9909 Cl0.0091 | 625 | 0.312962
5765 | https://doi.org/10.1021/acs.chemmater.0c00703 | ESTM | Rb2 Bi8 Se12.9909 Cl0.0091 | 724 | 0.397679625
5766 | https://doi.org/10.1021/acs.chemmater.0c00703 | ESTM | Rb2 Bi8 Se12.9909 Cl0.0091 | 823 | 0.4967156
5767 | https://doi.org/10.1021/acs.chemmater.0c00703 | ESTM | Rb2 Bi8 Se12.9935 | 330 | 0.1904207
5768 | https://doi.org/10.1021/acs.chemmater.0c00703 | ESTM | Rb2 Bi8 Se12.9935 | 428 | 0.2668245
5769 | https://doi.org/10.1021/acs.chemmater.0c00703 | ESTM | Rb2 Bi8 Se12.9935 | 526 | 0.3361597
5770 | https://doi.org/10.1021/acs.chemmater.0c00703 | ESTM | Rb2 Bi8 Se12.9935 | 625 | 0.4361482
5771 | https://doi.org/10.1021/acs.chemmater.0c00703 | ESTM | Rb2 Bi8 Se12.9935 | 724 | 0.509788
5772 | https://doi.org/10.1021/acs.chemmater.0c00703 | ESTM | Rb2 Bi8 Se12.9935 | 823 | 0.5240242
5773 | https://doi.org/10.1021/acs.chemmater.0c00703 | ESTM | Rb2 Bi8 Se12.9935 Cl0.0065 | 330 | 0.2012441
5774 | https://doi.org/10.1021/acs.chemmater.0c00703 | ESTM | Rb2 Bi8 Se12.9935 Cl0.0065 | 428 | 0.27515
5775 | https://doi.org/10.1021/acs.chemmater.0c00703 | ESTM | Rb2 Bi8 Se12.9935 Cl0.0065 | 526 | 0.2948306
5776 | https://doi.org/10.1021/acs.chemmater.0c00703 | ESTM | Rb2 Bi8 Se12.9935 Cl0.0065 | 625 | 0.3425061
5777 | https://doi.org/10.1021/acs.chemmater.0c00703 | ESTM | Rb2 Bi8 Se12.9935 Cl0.0065 | 724 | 0.3662965
5778 | https://doi.org/10.1021/acs.chemmater.0c00703 | ESTM | Rb2 Bi8 Se12.9935 Cl0.0065 | 823 | 0.4281802
5779 | https://doi.org/10.1021/acs.chemmater.0c00703 | ESTM | Rb2 Bi8 Se13 | 330 | 0.07399873
5780 | https://doi.org/10.1021/acs.chemmater.0c00703 | ESTM | Rb2 Bi8 Se13 | 428 | 0.09161902
5781 | https://doi.org/10.1021/acs.chemmater.0c00703 | ESTM | Rb2 Bi8 Se13 | 526 | 0.1064555
5782 | https://doi.org/10.1021/acs.chemmater.0c00703 | ESTM | Rb2 Bi8 Se13 | 625 | 0.113451
5783 | https://doi.org/10.1021/acs.chemmater.0c00703 | ESTM | Rb2 Bi8 Se13 | 724 | 0.1188644
5784 | https://doi.org/10.1021/acs.chemmater.0c00703 | ESTM | Rb2 Bi8 Se13 | 823 | 0.3222077
5785 | https://doi.org/10.1021/acs.chemmater.0c01189 | ESTM | V1 Fe1 Sb1 | 350 | 0.2172242
5788 | https://doi.org/10.1021/acs.chemmater.0c01189 | ESTM | V1 Fe1 Sb1 | 550 | 0.3429
5791 | https://doi.org/10.1021/acs.chemmater.0c01189 | ESTM | V1 Fe1 Sb1 | 800 | 0.203
5792 | https://doi.org/10.1021/acs.chemmater.0c03043 | ESTM | Yb13.43 Ce0.44 Mn1.07 Sb11.07 | 300 | 0.0144965625
5793 | https://doi.org/10.1021/acs.chemmater.0c03043 | ESTM | Yb13.43 Ce0.44 Mn1.07 Sb11.07 | 373 | 0.08764642
5794 | https://doi.org/10.1021/acs.chemmater.0c03043 | ESTM | Yb13.43 Ce0.44 Mn1.07 Sb11.07 | 473 | 0.2140076
5795 | https://doi.org/10.1021/acs.chemmater.0c03043 | ESTM | Yb13.43 Ce0.44 Mn1.07 Sb11.07 | 573 | 0.3410437
5796 | https://doi.org/10.1021/acs.chemmater.0c03043 | ESTM | Yb13.43 Ce0.44 Mn1.07 Sb11.07 | 673 | 0.5033766
5797 | https://doi.org/10.1021/acs.chemmater.0c03043 | ESTM | Yb13.43 Ce0.44 Mn1.07 Sb11.07 | 773 | 0.679064
5798 | https://doi.org/10.1021/acs.chemmater.0c03043 | ESTM | Yb13.43 Ce0.44 Mn1.07 Sb11.07 | 873 | 0.8629422
5799 | https://doi.org/10.1021/acs.chemmater.0c03043 | ESTM | Yb13.43 Ce0.44 Mn1.07 Sb11.07 | 973 | 1.02061
5800 | https://doi.org/10.1021/acs.chemmater.0c03043 | ESTM | Yb13.43 Ce0.44 Mn1.07 Sb11.07 | 1073 | 1.148707
5801 | https://doi.org/10.1021/acs.chemmater.0c03043 | ESTM | Yb13.43 Ce0.44 Mn1.07 Sb11.07 | 1173 | 1.212654
5802 | https://doi.org/10.1021/acs.chemmater.0c03043 | ESTM | Yb13.44 Ce0.4 Mn1.09 Sb11.07 | 300 | 0.0286097
5803 | https://doi.org/10.1021/acs.chemmater.0c03043 | ESTM | Yb13.44 Ce0.4 Mn1.09 Sb11.07 | 373 | 0.08790334
5804 | https://doi.org/10.1021/acs.chemmater.0c03043 | ESTM | Yb13.44 Ce0.4 Mn1.09 Sb11.07 | 473 | 0.1888993
5805 | https://doi.org/10.1021/acs.chemmater.0c03043 | ESTM | Yb13.44 Ce0.4 Mn1.09 Sb11.07 | 573 | 0.3103388
5806 | https://doi.org/10.1021/acs.chemmater.0c03043 | ESTM | Yb13.44 Ce0.4 Mn1.09 Sb11.07 | 673 | 0.4555242
5807 | https://doi.org/10.1021/acs.chemmater.0c03043 | ESTM | Yb13.44 Ce0.4 Mn1.09 Sb11.07 | 773 | 0.6074478
5808 | https://doi.org/10.1021/acs.chemmater.0c03043 | ESTM | Yb13.44 Ce0.4 Mn1.09 Sb11.07 | 873 | 0.721387
5809 | https://doi.org/10.1021/acs.chemmater.0c03043 | ESTM | Yb13.44 Ce0.4 Mn1.09 Sb11.07 | 973 | 0.8228337
5810 | https://doi.org/10.1021/acs.chemmater.0c03043 | ESTM | Yb13.44 Ce0.4 Mn1.09 Sb11.07 | 1073 | 0.933018
5811 | https://doi.org/10.1021/acs.chemmater.0c03043 | ESTM | Yb13.44 Ce0.4 Mn1.09 Sb11.07 | 1173 | 1.007776
5812 | https://doi.org/10.1021/acs.chemmater.0c03043 | ESTM | Yb13.49 Ce0.39 Mn1.05 Sb11.08 | 300 | 0.02729844
5813 | https://doi.org/10.1021/acs.chemmater.0c03043 | ESTM | Yb13.49 Ce0.39 Mn1.05 Sb11.08 | 473 | 0.1953064
5814 | https://doi.org/10.1021/acs.chemmater.0c03043 | ESTM | Yb13.49 Ce0.39 Mn1.05 Sb11.08 | 573 | 0.3225798
5815 | https://doi.org/10.1021/acs.chemmater.0c03043 | ESTM | Yb13.49 Ce0.39 Mn1.05 Sb11.08 | 673 | 0.4628167
5816 | https://doi.org/10.1021/acs.chemmater.0c03043 | ESTM | Yb13.49 Ce0.39 Mn1.05 Sb11.08 | 873 | 0.7456269
5817 | https://doi.org/10.1021/acs.chemmater.0c03043 | ESTM | Yb13.49 Ce0.39 Mn1.05 Sb11.08 | 973 | 0.8873369
5818 | https://doi.org/10.1021/acs.chemmater.0c03043 | ESTM | Yb13.49 Ce0.39 Mn1.05 Sb11.08 | 1073 | 0.9972121
5819 | https://doi.org/10.1021/acs.chemmater.0c03043 | ESTM | Yb13.49 Ce0.39 Mn1.05 Sb11.08 | 1173 | 1.06027
5820 | https://doi.org/10.1021/acs.chemmater.0c03043 | ESTM | Yb13.6 Ce0.363 Mn0.99 Sb11.05 | 300 | 0.0167588
5821 | https://doi.org/10.1021/acs.chemmater.0c03043 | ESTM | Yb13.6 Ce0.363 Mn0.99 Sb11.05 | 373 | 0.06948703
5822 | https://doi.org/10.1021/acs.chemmater.0c03043 | ESTM | Yb13.6 Ce0.363 Mn0.99 Sb11.05 | 473 | 0.1583201
5823 | https://doi.org/10.1021/acs.chemmater.0c03043 | ESTM | Yb13.6 Ce0.363 Mn0.99 Sb11.05 | 573 | 0.2682356
5824 | https://doi.org/10.1021/acs.chemmater.0c03043 | ESTM | Yb13.6 Ce0.363 Mn0.99 Sb11.05 | 673 | 0.4029366
5825 | https://doi.org/10.1021/acs.chemmater.0c03043 | ESTM | Yb13.6 Ce0.363 Mn0.99 Sb11.05 | 773 | 0.5565025
5826 | https://doi.org/10.1021/acs.chemmater.0c03043 | ESTM | Yb13.6 Ce0.363 Mn0.99 Sb11.05 | 873 | 0.6621113
5827 | https://doi.org/10.1021/acs.chemmater.0c03043 | ESTM | Yb13.6 Ce0.363 Mn0.99 Sb11.05 | 973 | 0.7793917
5828 | https://doi.org/10.1021/acs.chemmater.0c03043 | ESTM | Yb13.6 Ce0.363 Mn0.99 Sb11.05 | 1073 | 0.8769789
5829 | https://doi.org/10.1021/acs.chemmater.0c03043 | ESTM | Yb13.6 Ce0.363 Mn0.99 Sb11.05 | 1173 | 0.9691935
5830 | https://doi.org/10.1021/acs.chemmater.0c03581 | ESTM | Gd2.75 Se4 | 350 | 0.02453311
5831 | https://doi.org/10.1021/acs.chemmater.0c03581 | ESTM | Gd2.75 Se4 | 450 | 0.06094527
5832 | https://doi.org/10.1021/acs.chemmater.0c03581 | ESTM | Gd2.75 Se4 | 550 | 0.1059142
5833 | https://doi.org/10.1021/acs.chemmater.0c03581 | ESTM | Gd2.75 Se4 | 650 | 0.1342695
5834 | https://doi.org/10.1021/acs.chemmater.0c03581 | ESTM | Gd2.75 Se4 | 750 | 0.1644357
5835 | https://doi.org/10.1021/acs.chemmater.0c03581 | ESTM | Gd2.75 Se4 | 850 | 0.2042915
5836 | https://doi.org/10.1021/acs.chemmater.0c03581 | ESTM | Gd2.79 Se4 | 350 | 0.02247103
5837 | https://doi.org/10.1021/acs.chemmater.0c03581 | ESTM | Gd2.79 Se4 | 450 | 0.05045518
5838 | https://doi.org/10.1021/acs.chemmater.0c03581 | ESTM | Gd2.79 Se4 | 550 | 0.09479744
5839 | https://doi.org/10.1021/acs.chemmater.0c03581 | ESTM | Gd2.79 Se4 | 650 | 0.139072375
5840 | https://doi.org/10.1021/acs.chemmater.0c03581 | ESTM | Gd2.79 Se4 | 750 | 0.17
5841 | https://doi.org/10.1021/acs.chemmater.0c03581 | ESTM | Gd2.79 Se4 | 850 | 0.2308782
5842 | https://doi.org/10.1021/acs.chemmater.0c03581 | ESTM | Gd2.84 Se4 | 350 | 0.03276878
5843 | https://doi.org/10.1021/acs.chemmater.0c03581 | ESTM | Gd2.84 Se4 | 450 | 0.06704957
5844 | https://doi.org/10.1021/acs.chemmater.0c03581 | ESTM | Gd2.84 Se4 | 550 | 0.1138146
5845 | https://doi.org/10.1021/acs.chemmater.0c03581 | ESTM | Gd2.84 Se4 | 650 | 0.1655061
5846 | https://doi.org/10.1021/acs.chemmater.0c03581 | ESTM | Gd2.84 Se4 | 750 | 0.2200532
5847 | https://doi.org/10.1021/acs.chemmater.0c03581 | ESTM | Gd2.84 Se4 | 850 | 0.2747581
5848 | https://doi.org/10.1021/acs.chemmater.0c03581 | ESTM | Gd2 Se2.92 | 350 | 0.04263782
5849 | https://doi.org/10.1021/acs.chemmater.0c03581 | ESTM | Gd2 Se2.92 | 450 | 0.08414554
5850 | https://doi.org/10.1021/acs.chemmater.0c03581 | ESTM | Gd2 Se2.92 | 550 | 0.1331961
5851 | https://doi.org/10.1021/acs.chemmater.0c03581 | ESTM | Gd2 Se2.92 | 650 | 0.1915194
5852 | https://doi.org/10.1021/acs.chemmater.0c03581 | ESTM | Gd2 Se2.92 | 750 | 0.2504816
5853 | https://doi.org/10.1021/acs.chemmater.0c03581 | ESTM | Gd2 Se2.92 | 850 | 0.3119645
5854 | https://doi.org/10.1021/acs.chemmater.0c03581 | ESTM | Gd2 Se2.94 | 350 | 0.04196674
5855 | https://doi.org/10.1021/acs.chemmater.0c03581 | ESTM | Gd2 Se2.94 | 450 | 0.09305164
5856 | https://doi.org/10.1021/acs.chemmater.0c03581 | ESTM | Gd2 Se2.94 | 550 | 0.1517
5857 | https://doi.org/10.1021/acs.chemmater.0c03581 | ESTM | Gd2 Se2.94 | 650 | 0.2097836
5858 | https://doi.org/10.1021/acs.chemmater.0c03581 | ESTM | Gd2 Se2.94 | 750 | 0.2885349
5859 | https://doi.org/10.1021/acs.chemmater.0c03581 | ESTM | Gd2 Se2.94 | 850 | 0.3332122
5860 | https://doi.org/10.1021/acs.chemmater.0c03581 | ESTM | Gd2 Se2.98 | 350 | 0.1101025
5861 | https://doi.org/10.1021/acs.chemmater.0c03581 | ESTM | Gd2 Se2.98 | 450 | 0.1970162
5862 | https://doi.org/10.1021/acs.chemmater.0c03581 | ESTM | Gd2 Se2.98 | 550 | 0.2920538
5863 | https://doi.org/10.1021/acs.chemmater.0c03581 | ESTM | Gd2 Se2.98 | 650 | 0.3890453
5864 | https://doi.org/10.1021/acs.chemmater.0c03581 | ESTM | Gd2 Se2.98 | 750 | 0.4706143
5865 | https://doi.org/10.1021/acs.chemmater.0c03581 | ESTM | Gd2 Se2.98 | 850 | 0.5452624
5866 | https://doi.org/10.1021/acs.chemmater.0c03657 | ESTM | Cd0.025 Sn0.965 Pb0.01 Se1 | 300 | 0.06679414
5867 | https://doi.org/10.1021/acs.chemmater.0c03657 | ESTM | Cd0.025 Sn0.965 Pb0.01 Se1 | 373 | 0.1784814
5868 | https://doi.org/10.1021/acs.chemmater.0c03657 | ESTM | Cd0.025 Sn0.965 Pb0.01 Se1 | 423 | 0.263669
5869 | https://doi.org/10.1021/acs.chemmater.0c03657 | ESTM | Cd0.025 Sn0.965 Pb0.01 Se1 | 473 | 0.3292116
5870 | https://doi.org/10.1021/acs.chemmater.0c03657 | ESTM | Cd0.025 Sn0.965 Pb0.01 Se1 | 573 | 0.4374642
5871 | https://doi.org/10.1021/acs.chemmater.0c03657 | ESTM | Cd0.025 Sn0.965 Pb0.01 Se1 | 673 | 0.4920229
5872 | https://doi.org/10.1021/acs.chemmater.0c03657 | ESTM | Cd0.025 Sn0.965 Pb0.01 Se1 | 723 | 0.6890998
5873 | https://doi.org/10.1021/acs.chemmater.0c03657 | ESTM | Cd0.025 Sn0.965 Pb0.01 Se1 | 823 | 1.311062
5874 | https://doi.org/10.1021/acs.chemmater.0c03657 | ESTM | Cd0.025 Sn0.965 Pb0.01 Se1 | 873 | 1.504762
5875 | https://doi.org/10.1021/acs.chemmater.0c03657 | ESTM | Cd0.035 Sn0.96 Pb0.01 Se1 | 300 | 0.08364648
5876 | https://doi.org/10.1021/acs.chemmater.0c03657 | ESTM | Cd0.035 Sn0.96 Pb0.01 Se1 | 373 | 0.222425
5877 | https://doi.org/10.1021/acs.chemmater.0c03657 | ESTM | Cd0.035 Sn0.96 Pb0.01 Se1 | 423 | 0.3353677
5878 | https://doi.org/10.1021/acs.chemmater.0c03657 | ESTM | Cd0.035 Sn0.96 Pb0.01 Se1 | 473 | 0.434283
5879 | https://doi.org/10.1021/acs.chemmater.0c03657 | ESTM | Cd0.035 Sn0.96 Pb0.01 Se1 | 573 | 0.5686869
5880 | https://doi.org/10.1021/acs.chemmater.0c03657 | ESTM | Cd0.035 Sn0.96 Pb0.01 Se1 | 673 | 0.6790316
5881 | https://doi.org/10.1021/acs.chemmater.0c03657 | ESTM | Cd0.035 Sn0.96 Pb0.01 Se1 | 723 | 0.9864376
5882 | https://doi.org/10.1021/acs.chemmater.0c03657 | ESTM | Cd0.035 Sn0.96 Pb0.01 Se1 | 823 | 1.65336
5883 | https://doi.org/10.1021/acs.chemmater.0c03657 | ESTM | Cd0.035 Sn0.96 Pb0.01 Se1 | 873 | 1.916585
5884 | https://doi.org/10.1021/acs.chemmater.0c03657 | ESTM | Cd0.015 Sn0.975 Pb0.01 Se1 | 300 | 0.03767335
5885 | https://doi.org/10.1021/acs.chemmater.0c03657 | ESTM | Cd0.015 Sn0.975 Pb0.01 Se1 | 373 | 0.1108611
5886 | https://doi.org/10.1021/acs.chemmater.0c03657 | ESTM | Cd0.015 Sn0.975 Pb0.01 Se1 | 423 | 0.1714646
5887 | https://doi.org/10.1021/acs.chemmater.0c03657 | ESTM | Cd0.015 Sn0.975 Pb0.01 Se1 | 473 | 0.2136509
5888 | https://doi.org/10.1021/acs.chemmater.0c03657 | ESTM | Cd0.015 Sn0.975 Pb0.01 Se1 | 573 | 0.2566922
5889 | https://doi.org/10.1021/acs.chemmater.0c03657 | ESTM | Cd0.015 Sn0.975 Pb0.01 Se1 | 673 | 0.3302653
5890 | https://doi.org/10.1021/acs.chemmater.0c03657 | ESTM | Cd0.015 Sn0.975 Pb0.01 Se1 | 723 | 0.4742875
5891 | https://doi.org/10.1021/acs.chemmater.0c03657 | ESTM | Cd0.015 Sn0.975 Pb0.01 Se1 | 823 | 0.9499771
5892 | https://doi.org/10.1021/acs.chemmater.0c03657 | ESTM | Cd0.015 Sn0.975 Pb0.01 Se1 | 873 | 1.044941
5893 | https://doi.org/10.1021/acs.chemmater.0c03657 | ESTM | Cd0.025 Sn0.97 Pb0.01 Se1 | 300 | 0.054903
5894 | https://doi.org/10.1021/acs.chemmater.0c03657 | ESTM | Cd0.025 Sn0.97 Pb0.01 Se1 | 373 | 0.1395457
5895 | https://doi.org/10.1021/acs.chemmater.0c03657 | ESTM | Cd0.025 Sn0.97 Pb0.01 Se1 | 423 | 0.2046778
5896 | https://doi.org/10.1021/acs.chemmater.0c03657 | ESTM | Cd0.025 Sn0.97 Pb0.01 Se1 | 473 | 0.2579588
5897 | https://doi.org/10.1021/acs.chemmater.0c03657 | ESTM | Cd0.025 Sn0.97 Pb0.01 Se1 | 573 | 0.3306711
5898 | https://doi.org/10.1021/acs.chemmater.0c03657 | ESTM | Cd0.025 Sn0.97 Pb0.01 Se1 | 673 | 0.4024771
5899 | https://doi.org/10.1021/acs.chemmater.0c03657 | ESTM | Cd0.025 Sn0.97 Pb0.01 Se1 | 723 | 0.554334798
5900 | https://doi.org/10.1021/acs.chemmater.0c03657 | ESTM | Cd0.025 Sn0.97 Pb0.01 Se1 | 823 | 1.085522
5901 | https://doi.org/10.1021/acs.chemmater.0c03657 | ESTM | Cd0.025 Sn0.97 Pb0.01 Se1 | 873 | 1.245234
5909 | https://doi.org/10.1021/acs.chemmater.0c03657 | ESTM | Sn1 Se1 | 823 | 0.723314
5911 | https://doi.org/10.1021/acs.chemmater.0c04940 | ESTM | Ca10 Ga1 Sb9 | 398 | 0.0001257998
5912 | https://doi.org/10.1021/acs.chemmater.0c04940 | ESTM | Ca10 Ga1 Sb9 | 473 | 0.0004830312
5913 | https://doi.org/10.1021/acs.chemmater.0c04940 | ESTM | Ca10 Ga1 Sb9 | 573 | 0.002002747
5914 | https://doi.org/10.1021/acs.chemmater.0c04940 | ESTM | Ca10 Ga1 Sb9 | 673 | 0.005876576
5915 | https://doi.org/10.1021/acs.chemmater.0c04940 | ESTM | Ca10 In1 Sb9 | 398 | 0.01770091
5916 | https://doi.org/10.1021/acs.chemmater.0c04940 | ESTM | Ca10 In1 Sb9 | 573 | 0.09077329
5917 | https://doi.org/10.1021/acs.chemmater.0c04940 | ESTM | Ca10 In1 Sb9 | 673 | 0.1445066
5918 | https://doi.org/10.1021/acs.chemmater.0c04940 | ESTM | Ca10 In1 Sb9 | 772 | 0.1990519
5921 | https://doi.org/10.1021/acs.chemmater.0c04940 | ESTM | Ca10 Mn1 Sb9 | 573 | 9.021628e-05
5923 | https://doi.org/10.1021/acs.chemmater.0c04940 | ESTM | Ca10 Zn1 Sb9 | 473 | 2.993108e-05
5924 | https://doi.org/10.1021/acs.chemmater.0c04940 | ESTM | Ca10 Zn1 Sb9 | 573 | 0.0001549208
5925 | https://doi.org/10.1021/acs.chemmater.1c00331 | ESTM | Mn0.05 Ge0.87 Sb0.08 Te1 | 298 | 0.1454139
5926 | https://doi.org/10.1021/acs.chemmater.1c00331 | ESTM | Mn0.05 Ge0.87 Sb0.08 Te1 | 398 | 0.3155975
5927 | https://doi.org/10.1021/acs.chemmater.1c00331 | ESTM | Mn0.05 Ge0.87 Sb0.08 Te1 | 498 | 0.7
5928 | https://doi.org/10.1021/acs.chemmater.1c00331 | ESTM | Mn0.05 Ge0.87 Sb0.08 Te1 | 598 | 1.134939
5929 | https://doi.org/10.1021/acs.chemmater.1c00331 | ESTM | Mn0.05 Ge0.87 Sb0.08 Te1 | 648 | 1.369174
5930 | https://doi.org/10.1021/acs.chemmater.1c00331 | ESTM | Mn0.05 Ge0.87 Sb0.08 Te1 | 698 | 1.577107
5931 | https://doi.org/10.1021/acs.chemmater.1c00331 | ESTM | Mn0.05 Ge0.87 Sb0.08 Te1 | 773 | 1.663993
5932 | https://doi.org/10.1021/acs.chemmater.1c00331 | ESTM | Mn0.05 Ge0.95 Te1 | 298 | 0.04812129
5933 | https://doi.org/10.1021/acs.chemmater.1c00331 | ESTM | Mn0.05 Ge0.95 Te1 | 398 | 0.09157362
5934 | https://doi.org/10.1021/acs.chemmater.1c00331 | ESTM | Mn0.05 Ge0.95 Te1 | 498 | 0.2538384
5935 | https://doi.org/10.1021/acs.chemmater.1c00331 | ESTM | Mn0.05 Ge0.95 Te1 | 598 | 0.6232428
5936 | https://doi.org/10.1021/acs.chemmater.1c00331 | ESTM | Mn0.05 Ge0.95 Te1 | 648 | 0.8061106
5937 | https://doi.org/10.1021/acs.chemmater.1c00331 | ESTM | Mn0.05 Ge0.95 Te1 | 698 | 0.9711435
5938 | https://doi.org/10.1021/acs.chemmater.1c00331 | ESTM | Mn0.05 Ge0.95 Te1 | 773 | 1.038818
5939 | https://doi.org/10.1021/acs.chemmater.1c00331 | ESTM | Mn0.02 Ge0.96 Sb0.02 Te1 | 298 | 0.06272429
5940 | https://doi.org/10.1021/acs.chemmater.1c00331 | ESTM | Mn0.02 Ge0.96 Sb0.02 Te1 | 398 | 0.1518186
5941 | https://doi.org/10.1021/acs.chemmater.1c00331 | ESTM | Mn0.02 Ge0.96 Sb0.02 Te1 | 498 | 0.3712465
5942 | https://doi.org/10.1021/acs.chemmater.1c00331 | ESTM | Mn0.02 Ge0.96 Sb0.02 Te1 | 598 | 0.9031368
5943 | https://doi.org/10.1021/acs.chemmater.1c00331 | ESTM | Mn0.02 Ge0.96 Sb0.02 Te1 | 648 | 1.240822
5944 | https://doi.org/10.1021/acs.chemmater.1c00331 | ESTM | Mn0.02 Ge0.96 Sb0.02 Te1 | 698 | 1.36665
5945 | https://doi.org/10.1021/acs.chemmater.1c00331 | ESTM | Mn0.02 Ge0.96 Sb0.02 Te1 | 773 | 1.24524
5946 | https://doi.org/10.1021/acs.chemmater.1c00331 | ESTM | Mn0.01 Ge0.98 Sb0.01 Te1 | 298 | 0.03075869
5947 | https://doi.org/10.1021/acs.chemmater.1c00331 | ESTM | Mn0.01 Ge0.98 Sb0.01 Te1 | 398 | 0.07837703
5948 | https://doi.org/10.1021/acs.chemmater.1c00331 | ESTM | Mn0.01 Ge0.98 Sb0.01 Te1 | 498 | 0.1849651
5949 | https://doi.org/10.1021/acs.chemmater.1c00331 | ESTM | Mn0.01 Ge0.98 Sb0.01 Te1 | 598 | 0.4443738
5950 | https://doi.org/10.1021/acs.chemmater.1c00331 | ESTM | Mn0.01 Ge0.98 Sb0.01 Te1 | 648 | 0.6868984
5951 | https://doi.org/10.1021/acs.chemmater.1c00331 | ESTM | Mn0.01 Ge0.98 Sb0.01 Te1 | 698 | 1.011192
5952 | https://doi.org/10.1021/acs.chemmater.1c00331 | ESTM | Mn0.01 Ge0.98 Sb0.01 Te1 | 773 | 0.9042592
5953 | https://doi.org/10.1021/acs.chemmater.1c00331 | ESTM | Mn0.02 Ge0.98 Te1 | 298 | 0.04189423
5954 | https://doi.org/10.1021/acs.chemmater.1c00331 | ESTM | Mn0.02 Ge0.98 Te1 | 398 | 0.07788643
5955 | https://doi.org/10.1021/acs.chemmater.1c00331 | ESTM | Mn0.02 Ge0.98 Te1 | 498 | 0.1807585
5956 | https://doi.org/10.1021/acs.chemmater.1c00331 | ESTM | Mn0.02 Ge0.98 Te1 | 598 | 0.4533018
5957 | https://doi.org/10.1021/acs.chemmater.1c00331 | ESTM | Mn0.02 Ge0.98 Te1 | 648 | 0.6068173
5958 | https://doi.org/10.1021/acs.chemmater.1c00331 | ESTM | Mn0.02 Ge0.98 Te1 | 698 | 0.8455506
5959 | https://doi.org/10.1021/acs.chemmater.1c00331 | ESTM | Mn0.01 Ge0.99 Te1 | 298 | 0.02750738
5960 | https://doi.org/10.1021/acs.chemmater.1c00331 | ESTM | Mn0.01 Ge0.99 Te1 | 398 | 0.0560771
5961 | https://doi.org/10.1021/acs.chemmater.1c00331 | ESTM | Mn0.01 Ge0.99 Te1 | 498 | 0.1355542
5962 | https://doi.org/10.1021/acs.chemmater.1c00331 | ESTM | Mn0.01 Ge0.99 Te1 | 648 | 0.7487732
5963 | https://doi.org/10.1021/acs.chemmater.1c00331 | ESTM | Mn0.05 Ge0.9 Sb0.05 Te1 | 298 | 0.09408843
5964 | https://doi.org/10.1021/acs.chemmater.1c00331 | ESTM | Mn0.05 Ge0.9 Sb0.05 Te1 | 398 | 0.1767855
5965 | https://doi.org/10.1021/acs.chemmater.1c00331 | ESTM | Mn0.05 Ge0.9 Sb0.05 Te1 | 498 | 0.4238404
5966 | https://doi.org/10.1021/acs.chemmater.1c00331 | ESTM | Mn0.05 Ge0.9 Sb0.05 Te1 | 598 | 0.9677178
5967 | https://doi.org/10.1021/acs.chemmater.1c00331 | ESTM | Mn0.05 Ge0.9 Sb0.05 Te1 | 648 | 1.172781
5968 | https://doi.org/10.1021/acs.chemmater.1c00331 | ESTM | Mn0.05 Ge0.9 Sb0.05 Te1 | 698 | 1.290532
5969 | https://doi.org/10.1021/acs.chemmater.1c00331 | ESTM | Mn0.05 Ge0.9 Sb0.05 Te1 | 773 | 1.339974
5970 | https://doi.org/10.1021/acs.chemmater.1c00331 | ESTM | Ge1 Te1 | 298 | 0.02016944
5971 | https://doi.org/10.1021/acs.chemmater.1c00331 | ESTM | Ge1 Te1 | 398 | 0.04230145
5972 | https://doi.org/10.1021/acs.chemmater.1c00331 | ESTM | Ge1 Te1 | 498 | 0.1176912
5973 | https://doi.org/10.1021/acs.chemmater.1c00331 | ESTM | Ge1 Te1 | 598 | 0.3436481
5974 | https://doi.org/10.1021/acs.chemmater.1c00331 | ESTM | Ge1 Te1 | 648 | 0.6089618
5975 | https://doi.org/10.1021/acs.chemmater.1c00331 | ESTM | Ge1 Te1 | 698 | 0.9193773
5976 | https://doi.org/10.1021/acs.chemmater.1c00872 | ESTM | Ti2 Cu26 Ge3 Sb3 S32 | 308 | 0.1097746
5977 | https://doi.org/10.1021/acs.chemmater.1c00872 | ESTM | Ti2 Cu26 Ge3 Sb3 S32 | 400 | 0.2161484
5978 | https://doi.org/10.1021/acs.chemmater.1c00872 | ESTM | Ti2 Cu26 Ge3 Sb3 S32 | 498 | 0.3420154
5979 | https://doi.org/10.1021/acs.chemmater.1c00872 | ESTM | Ti2 Cu26 Ge3 Sb3 S32 | 596 | 0.493
5980 | https://doi.org/10.1021/acs.chemmater.1c00872 | ESTM | Ti2 Cu26 Ge3 Sb3 S32 | 677 | 0.6373431
5981 | https://doi.org/10.1021/acs.chemmater.1c00872 | ESTM | Ti1 Cu13 Ge1 Sb2 S16 | 308 | 0.1893701
5982 | https://doi.org/10.1021/acs.chemmater.1c00872 | ESTM | Ti1 Cu13 Ge1 Sb2 S16 | 400 | 0.3554491
5983 | https://doi.org/10.1021/acs.chemmater.1c00872 | ESTM | Ti1 Cu13 Ge1 Sb2 S16 | 498 | 0.5563371
5984 | https://doi.org/10.1021/acs.chemmater.1c00872 | ESTM | Ti1 Cu13 Ge1 Sb2 S16 | 596 | 0.750924
5985 | https://doi.org/10.1021/acs.chemmater.1c00872 | ESTM | Ti1 Cu13 Ge1 Sb2 S16 | 677 | 0.9054387
5986 | https://doi.org/10.1021/acs.chemmater.1c01318 | ESTM | Ca3.2 Yb1.65 Pr0.15 Al2 Sb6 | 323 | 0.001215778
5987 | https://doi.org/10.1021/acs.chemmater.1c01318 | ESTM | Ca3.2 Yb1.65 Pr0.15 Al2 Sb6 | 423 | 0.002027697
5988 | https://doi.org/10.1021/acs.chemmater.1c01318 | ESTM | Ca3.2 Yb1.65 Pr0.15 Al2 Sb6 | 523 | 0.003210034
5989 | https://doi.org/10.1021/acs.chemmater.1c01318 | ESTM | Ca3.2 Yb1.65 Pr0.15 Al2 Sb6 | 623 | 0.004491744
5990 | https://doi.org/10.1021/acs.chemmater.1c01318 | ESTM | Ca3.2 Yb1.65 Pr0.15 Al2 Sb6 | 723 | 0.00616
5991 | https://doi.org/10.1021/acs.chemmater.1c01318 | ESTM | Ca3.2 Yb1.65 Pr0.15 Al2 Sb6 | 823 | 0.0076
5996 | https://doi.org/10.1021/acs.chemmater.1c01318 | ESTM | Ca3.3 Yb1.5 Sm0.2 Al2 Sb6 | 723 | 0.042
5997 | https://doi.org/10.1021/acs.chemmater.1c01318 | ESTM | Ca3.3 Yb1.5 Sm0.2 Al2 Sb6 | 823 | 0.049
6004 | https://doi.org/10.1021/acs.chemmater.1c01318 | ESTM | Ca3.46 Yb1.35 Pr0.19 Al2 Sb6 | 323 | 0.0007605923
6005 | https://doi.org/10.1021/acs.chemmater.1c01318 | ESTM | Ca3.46 Yb1.35 Pr0.19 Al2 Sb6 | 423 | 0.003881925
6006 | https://doi.org/10.1021/acs.chemmater.1c01318 | ESTM | Ca3.46 Yb1.35 Pr0.19 Al2 Sb6 | 523 | 0.00980477
6007 | https://doi.org/10.1021/acs.chemmater.1c01318 | ESTM | Ca3.46 Yb1.35 Pr0.19 Al2 Sb6 | 623 | 0.01384317
6008 | https://doi.org/10.1021/acs.chemmater.1c01318 | ESTM | Ca3.46 Yb1.35 Pr0.19 Al2 Sb6 | 723 | 0.01119391
6009 | https://doi.org/10.1021/acs.chemmater.1c01318 | ESTM | Ca3.46 Yb1.35 Pr0.19 Al2 Sb6 | 823 | 0.0036054
6010 | https://doi.org/10.1021/acs.chemmater.1c01856 | ESTM | Cu1.55 S1 | 300 | 0.002901303
6011 | https://doi.org/10.1021/acs.chemmater.1c01856 | ESTM | Cu1.55 S1 | 350 | 0.008888886
6012 | https://doi.org/10.1021/acs.chemmater.1c01856 | ESTM | Cu1.55 S1 | 400 | 0.01213907
6013 | https://doi.org/10.1021/acs.chemmater.1c01856 | ESTM | Cu1.55 S1 | 450 | 0.01689596
6014 | https://doi.org/10.1021/acs.chemmater.1c01856 | ESTM | Cu1.55 S1 | 500 | 0.02331231
6015 | https://doi.org/10.1021/acs.chemmater.1c01856 | ESTM | Cu1.55 S1 | 550 | 0.0323099
6016 | https://doi.org/10.1021/acs.chemmater.1c01856 | ESTM | Cu1.55 S1 | 600 | 0.04780531
6017 | https://doi.org/10.1021/acs.chemmater.1c01856 | ESTM | Cu1.5 S1 | 300 | 0.004246493
6018 | https://doi.org/10.1021/acs.chemmater.1c01856 | ESTM | Cu1.5 S1 | 350 | 0.008817269
6019 | https://doi.org/10.1021/acs.chemmater.1c01856 | ESTM | Cu1.5 S1 | 400 | 0.01074861
6020 | https://doi.org/10.1021/acs.chemmater.1c01856 | ESTM | Cu1.5 S1 | 450 | 0.01511308
6021 | https://doi.org/10.1021/acs.chemmater.1c01856 | ESTM | Cu1.5 S1 | 500 | 0.02076486
6022 | https://doi.org/10.1021/acs.chemmater.1c01856 | ESTM | Cu1.5 S1 | 550 | 0.02838798
6023 | https://doi.org/10.1021/acs.chemmater.1c01856 | ESTM | Cu1.5 S1 | 600 | 0.0395498
6024 | https://doi.org/10.1021/acs.chemmater.1c01856 | ESTM | Cu1.6 S1 | 300 | 0.002435242
6025 | https://doi.org/10.1021/acs.chemmater.1c01856 | ESTM | Cu1.6 S1 | 350 | 0.01122589
6026 | https://doi.org/10.1021/acs.chemmater.1c01856 | ESTM | Cu1.6 S1 | 400 | 0.01581509
6027 | https://doi.org/10.1021/acs.chemmater.1c01856 | ESTM | Cu1.6 S1 | 450 | 0.02314266
6028 | https://doi.org/10.1021/acs.chemmater.1c01856 | ESTM | Cu1.6 S1 | 500 | 0.0328278
6029 | https://doi.org/10.1021/acs.chemmater.1c01856 | ESTM | Cu1.6 S1 | 550 | 0.04610351
6030 | https://doi.org/10.1021/acs.chemmater.1c01856 | ESTM | Cu1.6 S1 | 600 | 0.06063529
6031 | https://doi.org/10.1021/acs.chemmater.1c02584 | ESTM | Ba1 Ca3 Yb10 Mg1 Sb11 | 300 | 0.02807685
6032 | https://doi.org/10.1021/acs.chemmater.1c02584 | ESTM | Ba1 Ca3 Yb10 Mg1 Sb11 | 500 | 0.2052409
6033 | https://doi.org/10.1021/acs.chemmater.1c02584 | ESTM | Ba1 Ca3 Yb10 Mg1 Sb11 | 700 | 0.4148897
6034 | https://doi.org/10.1021/acs.chemmater.1c02584 | ESTM | Ba1 Ca3 Yb10 Mg1 Sb11 | 800 | 0.5473963
6035 | https://doi.org/10.1021/acs.chemmater.1c02584 | ESTM | Ba1 Ca2 Yb11 Mg1 Sb11 | 400 | 0.09583068
6036 | https://doi.org/10.1021/acs.chemmater.1c02584 | ESTM | Ba1 Ca2 Yb11 Mg1 Sb11 | 600 | 0.2880901
6037 | https://doi.org/10.1021/acs.chemmater.1c02584 | ESTM | Ba1 Ca2 Yb11 Mg1 Sb11 | 800 | 0.5218091
6038 | https://doi.org/10.1021/acs.chemmater.1c02584 | ESTM | Ba1 Ca2 Yb11 Mg1 Sb11 | 900 | 0.6699089
6039 | https://doi.org/10.1021/acs.chemmater.1c02584 | ESTM | Ba1 Ca1 Yb12 Mg1 Sb11 | 400 | 0.1213373
6040 | https://doi.org/10.1021/acs.chemmater.1c02584 | ESTM | Ba1 Ca1 Yb12 Mg1 Sb11 | 600 | 0.2887679
6041 | https://doi.org/10.1021/acs.chemmater.1c02584 | ESTM | Ba1 Ca1 Yb12 Mg1 Sb11 | 800 | 0.5236039
6042 | https://doi.org/10.1021/acs.chemmater.1c02584 | ESTM | Ba1 Ca1 Yb12 Mg1 Sb11 | 1000 | 0.8550781
6043 | https://doi.org/10.1021/acs.chemmater.1c02584 | ESTM | Ba1 Ca6 Yb7 Mg1 Sb11 | 300 | 0.02233662
6044 | https://doi.org/10.1021/acs.chemmater.1c02584 | ESTM | Ba1 Ca6 Yb7 Mg1 Sb11 | 500 | 0.193617
6045 | https://doi.org/10.1021/acs.chemmater.1c02584 | ESTM | Ba1 Ca6 Yb7 Mg1 Sb11 | 700 | 0.3946344
6046 | https://doi.org/10.1021/acs.chemmater.1c02584 | ESTM | Ba1 Ca6 Yb7 Mg1 Sb11 | 900 | 0.6591457
6047 | https://doi.org/10.1021/acs.chemmater.1c02584 | ESTM | Ba1 Ca6 Yb7 Mg1 Sb11 | 1100 | 0.9141703
6048 | https://doi.org/10.1021/acs.chemmater.1c02584 | ESTM | Ba1 Ca6 Yb7 Mg1 Sb11 | 1200 | 1.019952
6049 | https://doi.org/10.1021/acs.chemmater.1c02584 | ESTM | Ba1 Ca5 Yb8 Mg1 Sb11 | 300 | 0.03
6050 | https://doi.org/10.1021/acs.chemmater.1c02584 | ESTM | Ba1 Ca5 Yb8 Mg1 Sb11 | 500 | 0.2111505
6051 | https://doi.org/10.1021/acs.chemmater.1c02584 | ESTM | Ba1 Ca5 Yb8 Mg1 Sb11 | 700 | 0.4231517
6052 | https://doi.org/10.1021/acs.chemmater.1c02584 | ESTM | Ba1 Ca5 Yb8 Mg1 Sb11 | 900 | 0.6995272
6053 | https://doi.org/10.1021/acs.chemmater.1c02584 | ESTM | Ba1 Ca5 Yb8 Mg1 Sb11 | 1100 | 0.954408
6054 | https://doi.org/10.1021/acs.chemmater.1c02584 | ESTM | Ba1 Ca5 Yb8 Mg1 Sb11 | 1200 | 1.031933
6055 | https://doi.org/10.1021/acs.chemmater.1c02584 | ESTM | Ba1 Ca4 Yb9 Mg1 Sb11 | 300 | 0.03602108
6056 | https://doi.org/10.1021/acs.chemmater.1c02584 | ESTM | Ba1 Ca4 Yb9 Mg1 Sb11 | 500 | 0.2496499
6057 | https://doi.org/10.1021/acs.chemmater.1c02584 | ESTM | Ba1 Ca4 Yb9 Mg1 Sb11 | 700 | 0.4846512
6058 | https://doi.org/10.1021/acs.chemmater.1c02584 | ESTM | Ba1 Ca4 Yb9 Mg1 Sb11 | 900 | 0.8076016
6059 | https://doi.org/10.1021/acs.chemmater.1c02584 | ESTM | Ba1 Ca4 Yb9 Mg1 Sb11 | 1100 | 1.142303
6060 | https://doi.org/10.1021/acs.chemmater.1c02584 | ESTM | Ba1 Ca4 Yb9 Mg1 Sb11 | 1200 | 1.257411
6066 | https://doi.org/10.1021/acs.chemmater.1c03434 | ESTM | Cu5.133 Sn1.866 S6.3 Cl0.7 | 327 | 0.05191183
6067 | https://doi.org/10.1021/acs.chemmater.1c03434 | ESTM | Cu5.133 Sn1.866 S6.3 Cl0.7 | 426 | 0.1236177
6068 | https://doi.org/10.1021/acs.chemmater.1c03434 | ESTM | Cu5.133 Sn1.866 S6.3 Cl0.7 | 529 | 0.2299056
6069 | https://doi.org/10.1021/acs.chemmater.1c03434 | ESTM | Cu5.133 Sn1.866 S6.3 Cl0.7 | 633 | 0.3733345
6070 | https://doi.org/10.1021/acs.chemmater.1c03434 | ESTM | Cu5.133 Sn1.866 S6.3 Cl0.7 | 685 | 0.4331444
6071 | https://doi.org/10.1021/acs.chemmater.1c03434 | ESTM | Cu5.133 Sn1.866 S6.65 Cl0.35 | 300 | 0.04100852
6072 | https://doi.org/10.1021/acs.chemmater.1c03434 | ESTM | Cu5.133 Sn1.866 S6.65 Cl0.35 | 415 | 0.1197921
6073 | https://doi.org/10.1021/acs.chemmater.1c03434 | ESTM | Cu5.133 Sn1.866 S6.65 Cl0.35 | 515 | 0.2246592
6074 | https://doi.org/10.1021/acs.chemmater.1c03434 | ESTM | Cu5.133 Sn1.866 S6.65 Cl0.35 | 617 | 0.3557437
6075 | https://doi.org/10.1021/acs.chemmater.1c03434 | ESTM | Cu5.133 Sn1.866 S6.65 Cl0.35 | 667 | 0.42069
6076 | https://doi.org/10.1021/acs.chemmater.1c03434 | ESTM | Cu5.133 Sn1.866 S7 | 300 | 0.008303837
6077 | https://doi.org/10.1021/acs.chemmater.1c03434 | ESTM | Cu5.133 Sn1.866 S7 | 415 | 0.03039421
6078 | https://doi.org/10.1021/acs.chemmater.1c03434 | ESTM | Cu5.133 Sn1.866 S7 | 515 | 0.0686547
6079 | https://doi.org/10.1021/acs.chemmater.1c03434 | ESTM | Cu5.133 Sn1.866 S7 | 617 | 0.1214138
6080 | https://doi.org/10.1021/acs.chemmater.1c03434 | ESTM | Cu5.133 Sn1.866 S7 | 667 | 0.1525384
6081 | https://doi.org/10.1021/acs.chemmater.1c03434 | ESTM | Cu5 Sn2 S6.65 Cl0.35 | 300 | 0.0306764
6082 | https://doi.org/10.1021/acs.chemmater.1c03434 | ESTM | Cu5 Sn2 S6.65 Cl0.35 | 415 | 0.08442834
6083 | https://doi.org/10.1021/acs.chemmater.1c03434 | ESTM | Cu5 Sn2 S6.65 Cl0.35 | 515 | 0.1621527
6084 | https://doi.org/10.1021/acs.chemmater.1c03434 | ESTM | Cu5 Sn2 S6.65 Cl0.35 | 617 | 0.2733232
6085 | https://doi.org/10.1021/acs.chemmater.1c03434 | ESTM | Cu5 Sn2 S6.65 Cl0.35 | 667 | 0.3269755
6086 | https://doi.org/10.1021/acs.chemmater.1c03434 | ESTM | Cu5 Sn2 S7 | 300 | 0.01696496
6087 | https://doi.org/10.1021/acs.chemmater.1c03434 | ESTM | Cu5 Sn2 S7 | 422 | 0.04278164
6088 | https://doi.org/10.1021/acs.chemmater.1c03434 | ESTM | Cu5 Sn2 S7 | 524 | 0.08661533
6089 | https://doi.org/10.1021/acs.chemmater.1c03434 | ESTM | Cu5 Sn2 S7 | 627 | 0.1509327
6090 | https://doi.org/10.1021/acs.chemmater.1c03434 | ESTM | Cu5 Sn2 S7 | 678 | 0.1842566
6091 | https://doi.org/10.1021/acs.chemmater.5b00025 | ESTM | Ba7.97 Ga15.95 Sn30.05 | 300 | 0.42745
6092 | https://doi.org/10.1021/acs.chemmater.5b00025 | ESTM | Ba7.97 Ga15.95 Sn30.06 | 340 | 0.562
6093 | https://doi.org/10.1021/acs.chemmater.5b00025 | ESTM | Ba7.97 Ga15.95 Sn30.07 | 580 | 0.5882
6094 | https://doi.org/10.1021/acs.chemmater.5b00025 | ESTM | Ba7.97 Ga15.95 Sn30.08 | 540 | 0.7
6095 | https://doi.org/10.1021/acs.chemmater.5b00025 | ESTM | Ba7.97 Ga15.95 Sn30.09 | 500 | 0.762
6096 | https://doi.org/10.1021/acs.chemmater.5b00025 | ESTM | Ba7.97 Ga15.95 Sn30.1 | 460 | 0.779
6097 | https://doi.org/10.1021/acs.chemmater.5b00025 | ESTM | Ba8.01 Zn0.019 Ga15.83 Sn30.15 | 300 | 0.305445
6098 | https://doi.org/10.1021/acs.chemmater.5b00025 | ESTM | Ba8.01 Zn0.019 Ga15.83 Sn30.15 | 340 | 0.3767131
6099 | https://doi.org/10.1021/acs.chemmater.5b00025 | ESTM | Ba8.01 Zn0.019 Ga15.83 Sn30.15 | 380 | 0.4589976
6100 | https://doi.org/10.1021/acs.chemmater.5b00025 | ESTM | Ba8.01 Zn0.019 Ga15.83 Sn30.15 | 580 | 0.4809135
6101 | https://doi.org/10.1021/acs.chemmater.5b00025 | ESTM | Ba8.01 Zn0.019 Ga15.83 Sn30.15 | 540 | 0.5247282
6102 | https://doi.org/10.1021/acs.chemmater.5b00025 | ESTM | Ba8.01 Zn0.019 Ga15.83 Sn30.15 | 420 | 0.5409221
6103 | https://doi.org/10.1021/acs.chemmater.5b00025 | ESTM | Ba8.01 Zn0.019 Ga15.83 Sn30.15 | 500 | 0.5741204
6104 | https://doi.org/10.1021/acs.chemmater.5b00025 | ESTM | Ba8.01 Zn0.019 Ga15.83 Sn30.15 | 460 | 0.5845632
6105 | https://doi.org/10.1021/acs.chemmater.5b00025 | ESTM | Ba8.01 Zn0.009 Ga15.88 Sn30.11 | 300 | 0.3268
6106 | https://doi.org/10.1021/acs.chemmater.5b00025 | ESTM | Ba8.01 Zn0.009 Ga15.88 Sn30.11 | 340 | 0.4196
6107 | https://doi.org/10.1021/acs.chemmater.5b00025 | ESTM | Ba8.01 Zn0.009 Ga15.88 Sn30.11 | 380 | 0.5059
6108 | https://doi.org/10.1021/acs.chemmater.5b00025 | ESTM | Ba8.01 Zn0.009 Ga15.88 Sn30.11 | 420 | 0.5765
6109 | https://doi.org/10.1021/acs.chemmater.5b00025 | ESTM | Ba8.01 Zn0.009 Ga15.88 Sn30.11 | 580 | 0.6379
6110 | https://doi.org/10.1021/acs.chemmater.5b00025 | ESTM | Ba8.01 Zn0.009 Ga15.88 Sn30.11 | 460 | 0.6575
6111 | https://doi.org/10.1021/acs.chemmater.5b00025 | ESTM | Ba8.01 Zn0.009 Ga15.88 Sn30.11 | 540 | 0.6928
6112 | https://doi.org/10.1021/acs.chemmater.5b00025 | ESTM | Ba8.01 Zn0.009 Ga15.88 Sn30.11 | 500 | 0.698
6113 | https://doi.org/10.1021/acs.chemmater.5b00025 | ESTM | Ba8.01 Zn0.006 Ga15.89 Sn30.1 | 300 | 0.4983556
6114 | https://doi.org/10.1021/acs.chemmater.5b00025 | ESTM | Ba8.01 Zn0.006 Ga15.89 Sn30.1 | 340 | 0.6321554
6115 | https://doi.org/10.1021/acs.chemmater.5b00025 | ESTM | Ba8.01 Zn0.006 Ga15.89 Sn30.1 | 380 | 0.7546038
6116 | https://doi.org/10.1021/acs.chemmater.5b00025 | ESTM | Ba8.01 Zn0.006 Ga15.89 Sn30.1 | 580 | 0.8237671
6117 | https://doi.org/10.1021/acs.chemmater.5b00025 | ESTM | Ba8.01 Zn0.006 Ga15.89 Sn30.1 | 420 | 0.8414527
6118 | https://doi.org/10.1021/acs.chemmater.5b00025 | ESTM | Ba8.01 Zn0.006 Ga15.89 Sn30.1 | 460 | 0.9223633
6119 | https://doi.org/10.1021/acs.chemmater.5b00025 | ESTM | Ba8.01 Zn0.006 Ga15.89 Sn30.1 | 540 | 0.9462632
6120 | https://doi.org/10.1021/acs.chemmater.5b00025 | ESTM | Ba8.01 Zn0.006 Ga15.89 Sn30.1 | 500 | 0.9684343
6121 | https://doi.org/10.1021/acs.chemmater.5b00025 | ESTM | Ba8 Zn0.007 Ga15.88 Sn30.12 | 300 | 0.515
6122 | https://doi.org/10.1021/acs.chemmater.5b00025 | ESTM | Ba8 Zn0.007 Ga15.88 Sn30.12 | 340 | 0.6588
6123 | https://doi.org/10.1021/acs.chemmater.5b00025 | ESTM | Ba8 Zn0.007 Ga15.88 Sn30.12 | 380 | 0.7935
6124 | https://doi.org/10.1021/acs.chemmater.5b00025 | ESTM | Ba8 Zn0.007 Ga15.88 Sn30.12 | 580 | 0.8157
6125 | https://doi.org/10.1021/acs.chemmater.5b00025 | ESTM | Ba8 Zn0.007 Ga15.88 Sn30.12 | 420 | 0.9046
6126 | https://doi.org/10.1021/acs.chemmater.5b00025 | ESTM | Ba8 Zn0.007 Ga15.88 Sn30.12 | 540 | 0.9882
6127 | https://doi.org/10.1021/acs.chemmater.5b00025 | ESTM | Ba8 Zn0.007 Ga15.88 Sn30.12 | 460 | 1.0222
6128 | https://doi.org/10.1021/acs.chemmater.5b00025 | ESTM | Ba8 Zn0.007 Ga15.88 Sn30.12 | 500 | 1.0719
6129 | https://doi.org/10.1021/acs.chemmater.5b02933 | ESTM | Ba0.5 Cr5 Se8 | 300 | 0.005298
6130 | https://doi.org/10.1021/acs.chemmater.5b02933 | ESTM | Ba0.5 Cr5 Se8 | 389 | 0.01046
6131 | https://doi.org/10.1021/acs.chemmater.5b02933 | ESTM | Ba0.5 Cr5 Se8 | 507.37 | 0.023
6132 | https://doi.org/10.1021/acs.chemmater.5b02933 | ESTM | Ba0.5 Cr5 Se8 | 625.79 | 0.05145
6133 | https://doi.org/10.1021/acs.chemmater.5b02933 | ESTM | Ba0.5 Cr5 Se8 | 743 | 0.095
6134 | https://doi.org/10.1021/acs.chemmater.5b02933 | ESTM | Ba0.5 Cr5 Se8 | 803 | 0.11197
6135 | https://doi.org/10.1021/acs.chemmater.5b02933 | ESTM | Ba0.5 Cr5 Se8 | 833 | 0.1154
6136 | https://doi.org/10.1021/acs.chemmater.5b02933 | ESTM | Ba0.5 Cr5 Se8 | 862 | 0.114
6137 | https://doi.org/10.1021/acs.chemmater.6b02772 | ESTM | Ge0.55 Te1 Pb0.45 | 300 | 0.02273015
6138 | https://doi.org/10.1021/acs.chemmater.6b02772 | ESTM | Ge0.55 Te1 Pb0.45 | 373 | 0.04477468
6139 | https://doi.org/10.1021/acs.chemmater.6b02772 | ESTM | Ge0.55 Te1 Pb0.45 | 472 | 0.07959363
6140 | https://doi.org/10.1021/acs.chemmater.6b02772 | ESTM | Ge0.55 Te1 Pb0.45 | 571 | 0.1000437
6141 | https://doi.org/10.1021/acs.chemmater.6b02772 | ESTM | Ge0.55 Te1 Pb0.45 | 671 | 0.207
6142 | https://doi.org/10.1021/acs.chemmater.6b02772 | ESTM | Ge0.55 Te1 Pb0.45 | 721 | 0.283
6146 | https://doi.org/10.1021/acs.chemmater.6b02772 | ESTM | Ge0.55 Te0.2 Pb0.45 Se0.8 | 569 | 0.07050219
6155 | https://doi.org/10.1021/acs.chemmater.6b02772 | ESTM | Ge0.55 Te0.4 Pb0.45 Se0.6 | 300 | 0.1507314
6156 | https://doi.org/10.1021/acs.chemmater.6b02772 | ESTM | Ge0.55 Te0.4 Pb0.45 Se0.6 | 370 | 0.2477895
6161 | https://doi.org/10.1021/acs.chemmater.6b02772 | ESTM | Ge0.55 Te0.5 Pb0.45 Se0.5 | 300 | 0.25
6162 | https://doi.org/10.1021/acs.chemmater.6b02772 | ESTM | Ge0.55 Te0.5 Pb0.45 Se0.5 | 370 | 0.4
6163 | https://doi.org/10.1021/acs.chemmater.6b02772 | ESTM | Ge0.55 Te0.5 Pb0.45 Se0.5 | 470 | 0.58
6164 | https://doi.org/10.1021/acs.chemmater.6b02772 | ESTM | Ge0.55 Te0.5 Pb0.45 Se0.5 | 569 | 0.788
6165 | https://doi.org/10.1021/acs.chemmater.6b02772 | ESTM | Ge0.55 Te0.5 Pb0.45 Se0.5 | 668 | 1.464
6166 | https://doi.org/10.1021/acs.chemmater.6b02772 | ESTM | Ge0.55 Te0.5 Pb0.45 Se0.5 | 721 | 1.555
6168 | https://doi.org/10.1021/acs.chemmater.6b02772 | ESTM | Ge0.55 Te0.8 Pb0.45 Se0.2 | 370 | 0.1186193
6169 | https://doi.org/10.1021/acs.chemmater.6b02772 | ESTM | Ge0.55 Te0.8 Pb0.45 Se0.2 | 470 | 0.18
6170 | https://doi.org/10.1021/acs.chemmater.6b02772 | ESTM | Ge0.55 Te0.8 Pb0.45 Se0.2 | 569 | 0.24
6171 | https://doi.org/10.1021/acs.chemmater.6b02772 | ESTM | Ge0.55 Te0.8 Pb0.45 Se0.2 | 668 | 0.3
6172 | https://doi.org/10.1021/acs.chemmater.6b02772 | ESTM | Ge0.55 Te0.8 Pb0.45 Se0.2 | 721 | 0.383
6173 | https://doi.org/10.1021/acs.chemmater.6b04898 | ESTM | Zr1 Ni1 Pb1 | 303 | 0.0300186
6174 | https://doi.org/10.1021/acs.chemmater.6b04898 | ESTM | Zr1 Ni1 Pb1 | 475 | 0.09281241
6175 | https://doi.org/10.1021/acs.chemmater.6b04898 | ESTM | Zr1 Ni1 Pb1 | 673 | 0.145
6176 | https://doi.org/10.1021/acs.chemmater.6b04898 | ESTM | Zr1 Ni1 Pb1 | 871 | 0.1212565
6177 | https://doi.org/10.1021/acs.chemmater.6b04898 | ESTM | Zr1 Ni1 Sn0.6 Bi0.02 Pb0.92 | 303 | 0.1610692
6178 | https://doi.org/10.1021/acs.chemmater.6b04898 | ESTM | Zr1 Ni1 Sn0.6 Bi0.02 Pb0.92 | 475 | 0.3629282
6179 | https://doi.org/10.1021/acs.chemmater.6b04898 | ESTM | Zr1 Ni1 Sn0.6 Bi0.02 Pb0.92 | 673 | 0.582
6180 | https://doi.org/10.1021/acs.chemmater.6b04898 | ESTM | Zr1 Ni1 Sn0.6 Bi0.02 Pb0.92 | 771 | 0.6722974
6181 | https://doi.org/10.1021/acs.chemmater.6b04898 | ESTM | Zr1 Ni1 Sn0.6 Bi0.02 Pb0.92 | 871 | 0.7409738
6182 | https://doi.org/10.1021/acs.chemmater.6b04898 | ESTM | Zr1 Ni1 Sn0.4 Bi0.02 Pb0.94 | 303 | 0.1400266
6183 | https://doi.org/10.1021/acs.chemmater.6b04898 | ESTM | Zr1 Ni1 Sn0.4 Bi0.02 Pb0.94 | 475 | 0.3335427
6184 | https://doi.org/10.1021/acs.chemmater.6b04898 | ESTM | Zr1 Ni1 Sn0.4 Bi0.02 Pb0.94 | 673 | 0.5768333
6185 | https://doi.org/10.1021/acs.chemmater.6b04898 | ESTM | Zr1 Ni1 Sn0.4 Bi0.02 Pb0.94 | 771 | 0.6622524
6186 | https://doi.org/10.1021/acs.chemmater.6b04898 | ESTM | Zr1 Ni1 Sn0.4 Bi0.02 Pb0.94 | 871 | 0.7079544
6187 | https://doi.org/10.1021/acs.chemmater.6b04898 | ESTM | Zr1 Ni1 Sn0.2 Bi0.02 Pb0.96 | 303 | 0.145914
6188 | https://doi.org/10.1021/acs.chemmater.6b04898 | ESTM | Zr1 Ni1 Sn0.2 Bi0.02 Pb0.96 | 475 | 0.3234598
6189 | https://doi.org/10.1021/acs.chemmater.6b04898 | ESTM | Zr1 Ni1 Sn0.2 Bi0.02 Pb0.96 | 673 | 0.5824901
6190 | https://doi.org/10.1021/acs.chemmater.6b04898 | ESTM | Zr1 Ni1 Sn0.2 Bi0.02 Pb0.96 | 771 | 0.6526801
6191 | https://doi.org/10.1021/acs.chemmater.6b04898 | ESTM | Zr1 Ni1 Sn0.2 Bi0.02 Pb0.96 | 871 | 0.67685
6192 | https://doi.org/10.1021/acs.chemmater.6b04898 | ESTM | Zr1 Ni1 Bi0.015 Pb0.985 | 303 | 0.08003276
6193 | https://doi.org/10.1021/acs.chemmater.6b04898 | ESTM | Zr1 Ni1 Bi0.015 Pb0.985 | 475 | 0.2215968
6194 | https://doi.org/10.1021/acs.chemmater.6b04898 | ESTM | Zr1 Ni1 Bi0.015 Pb0.985 | 673 | 0.4057284
6195 | https://doi.org/10.1021/acs.chemmater.6b04898 | ESTM | Zr1 Ni1 Bi0.015 Pb0.985 | 771 | 0.4646
6196 | https://doi.org/10.1021/acs.chemmater.6b04898 | ESTM | Zr1 Ni1 Bi0.015 Pb0.985 | 871 | 0.4278572
6197 | https://doi.org/10.1021/acs.chemmater.6b04898 | ESTM | Zr1 Ni1 Bi0.02 Pb0.98 | 303 | 0.0890007
6198 | https://doi.org/10.1021/acs.chemmater.6b04898 | ESTM | Zr1 Ni1 Bi0.02 Pb0.98 | 475 | 0.2486397
6199 | https://doi.org/10.1021/acs.chemmater.6b04898 | ESTM | Zr1 Ni1 Bi0.02 Pb0.98 | 673 | 0.4569431
6200 | https://doi.org/10.1021/acs.chemmater.6b04898 | ESTM | Zr1 Ni1 Bi0.02 Pb0.98 | 771 | 0.5429323
6201 | https://doi.org/10.1021/acs.chemmater.6b04898 | ESTM | Zr1 Ni1 Bi0.02 Pb0.98 | 871 | 0.5470614
6202 | https://doi.org/10.1021/acs.chemmater.6b04898 | ESTM | Zr1 Ni1 Bi0.007 Pb0.993 | 303 | 0.1246349
6203 | https://doi.org/10.1021/acs.chemmater.6b04898 | ESTM | Zr1 Ni1 Bi0.007 Pb0.993 | 475 | 0.3392238
6204 | https://doi.org/10.1021/acs.chemmater.6b04898 | ESTM | Zr1 Ni1 Bi0.007 Pb0.993 | 673 | 0.505
6205 | https://doi.org/10.1021/acs.chemmater.6b04898 | ESTM | Zr1 Ni1 Bi0.007 Pb0.993 | 771 | 0.5195289
6206 | https://doi.org/10.1021/acs.chemmater.6b04898 | ESTM | Zr1 Ni1 Bi0.007 Pb0.993 | 871 | 0.4190239
6207 | https://doi.org/10.1021/acs.chemmater.6b04898 | ESTM | Zr1 Ni1 Bi0.005 Pb0.995 | 303 | 0.1157544
6208 | https://doi.org/10.1021/acs.chemmater.6b04898 | ESTM | Zr1 Ni1 Bi0.005 Pb0.995 | 475 | 0.2968104
6209 | https://doi.org/10.1021/acs.chemmater.6b04898 | ESTM | Zr1 Ni1 Bi0.005 Pb0.995 | 673 | 0.458
6210 | https://doi.org/10.1021/acs.chemmater.6b04898 | ESTM | Zr1 Ni1 Bi0.005 Pb0.995 | 771 | 0.4406703
6211 | https://doi.org/10.1021/acs.chemmater.6b04898 | ESTM | Zr1 Ni1 Bi0.005 Pb0.995 | 871 | 0.3349905
6212 | https://doi.org/10.1021/acs.chemmater.6b04898 | ESTM | Zr1 Ni1 Bi0.01 Pb0.99 | 475 | 0.2701951
6213 | https://doi.org/10.1021/acs.chemmater.6b04898 | ESTM | Zr1 Ni1 Bi0.01 Pb0.99 | 673 | 0.478466
6214 | https://doi.org/10.1021/acs.chemmater.6b04898 | ESTM | Zr1 Ni1 Bi0.01 Pb0.99 | 771 | 0.498009
6215 | https://doi.org/10.1021/acs.chemmater.6b04898 | ESTM | Zr1 Ni1 Sn0.8 Bi0.02 Pb0.9 | 303 | 0.1363678
6216 | https://doi.org/10.1021/acs.chemmater.6b04898 | ESTM | Zr1 Ni1 Sn0.8 Bi0.02 Pb0.9 | 475 | 0.3118018
6217 | https://doi.org/10.1021/acs.chemmater.6b04898 | ESTM | Zr1 Ni1 Sn0.8 Bi0.02 Pb0.9 | 673 | 0.517719
6218 | https://doi.org/10.1021/acs.chemmater.6b04898 | ESTM | Zr1 Ni1 Sn0.8 Bi0.02 Pb0.9 | 771 | 0.5976613
6219 | https://doi.org/10.1021/acs.chemmater.6b04898 | ESTM | Zr1 Ni1 Sn0.8 Bi0.02 Pb0.9 | 871 | 0.640629
6220 | https://doi.org/10.1021/acs.chemmater.6b04898 | ESTM | Zr1 Ni1 Sn0.98 Bi0.02 | 303 | 0.0246121648
6221 | https://doi.org/10.1021/acs.chemmater.6b04898 | ESTM | Zr1 Ni1 Sn0.98 Bi0.02 | 475 | 0.0882499
6222 | https://doi.org/10.1021/acs.chemmater.6b04898 | ESTM | Zr1 Ni1 Sn0.98 Bi0.02 | 673 | 0.2367947
6223 | https://doi.org/10.1021/acs.chemmater.6b04898 | ESTM | Zr1 Ni1 Sn0.98 Bi0.02 | 771 | 0.3049417
6224 | https://doi.org/10.1021/acs.chemmater.6b04898 | ESTM | Zr1 Ni1 Sn0.98 Bi0.02 | 871 | 0.3371447
6225 | https://doi.org/10.1021/acs.chemmater.6b04950 | ESTM | Cu12 Sb4 S13 | 322 | 0.0825
6226 | https://doi.org/10.1021/acs.chemmater.6b04950 | ESTM | Cu12 Sb4 S13 | 422 | 0.2151174
6227 | https://doi.org/10.1021/acs.chemmater.6b04950 | ESTM | Cu12 Sb4 S13 | 522 | 0.365
6228 | https://doi.org/10.1021/acs.chemmater.6b04950 | ESTM | Cu12 Sb4 S13 | 622 | 0.563
6229 | https://doi.org/10.1021/acs.chemmater.6b04950 | ESTM | Cu12 Sb4 S13 | 720 | 0.6637178
6230 | https://doi.org/10.1021/acs.chemmater.6b04950 | ESTM | Zn1 Cu11 Sb4 S13 | 322 | 0.1228964
6231 | https://doi.org/10.1021/acs.chemmater.6b04950 | ESTM | Zn1 Cu11 Sb4 S13 | 422 | 0.2180391
6232 | https://doi.org/10.1021/acs.chemmater.6b04950 | ESTM | Zn1 Cu11 Sb4 S13 | 522 | 0.3686312
6233 | https://doi.org/10.1021/acs.chemmater.6b04950 | ESTM | Zn1 Cu11 Sb4 S13 | 621 | 0.5836971
6234 | https://doi.org/10.1021/acs.chemmater.6b04950 | ESTM | Zn1 Cu11 Sb4 S13 | 720 | 1.090699776
6235 | https://doi.org/10.1021/acs.chemmater.7b01217 | ESTM | K0.975 Ba0.025 Ga1 Sb4 | 324 | 0.123
6236 | https://doi.org/10.1021/acs.chemmater.7b01217 | ESTM | K0.975 Ba0.025 Ga1 Sb4 | 416 | 0.3243
6237 | https://doi.org/10.1021/acs.chemmater.7b01217 | ESTM | K0.975 Ba0.025 Ga1 Sb4 | 509 | 0.5435
6238 | https://doi.org/10.1021/acs.chemmater.7b01217 | ESTM | K0.985 Ba0.015 Ga1 Sb4 | 324 | 0.1435
6239 | https://doi.org/10.1021/acs.chemmater.7b01217 | ESTM | K0.985 Ba0.015 Ga1 Sb4 | 416 | 0.3582
6240 | https://doi.org/10.1021/acs.chemmater.7b01217 | ESTM | K0.985 Ba0.015 Ga1 Sb4 | 509 | 0.512
6241 | https://doi.org/10.1021/acs.chemmater.7b01217 | ESTM | K0.985 Ba0.015 Ga1 Sb4 | 602 | 0.705
6242 | https://doi.org/10.1021/acs.chemmater.7b01217 | ESTM | K0.985 Ba0.015 Ga1 Sb4 | 649 | 0.8023
6243 | https://doi.org/10.1021/acs.chemmater.7b01217 | ESTM | K0.98 Ba0.02 Ga1 Sb4 | 324 | 0.1073
6244 | https://doi.org/10.1021/acs.chemmater.7b01217 | ESTM | K0.98 Ba0.02 Ga1 Sb4 | 416 | 0.3028
6245 | https://doi.org/10.1021/acs.chemmater.7b01217 | ESTM | K0.98 Ba0.02 Ga1 Sb4 | 509 | 0.51186
6246 | https://doi.org/10.1021/acs.chemmater.7b01217 | ESTM | K0.98 Ba0.02 Ga1 Sb4 | 602 | 0.7051
6247 | https://doi.org/10.1021/acs.chemmater.7b01217 | ESTM | K0.98 Ba0.02 Ga1 Sb4 | 649 | 0.8023
6248 | https://doi.org/10.1021/acs.chemmater.7b01217 | ESTM | K0.995 Ba0.005 Ga1 Sb4 | 324 | 0.0203
6249 | https://doi.org/10.1021/acs.chemmater.7b01217 | ESTM | K0.995 Ba0.005 Ga1 Sb4 | 416 | 0.1096
6250 | https://doi.org/10.1021/acs.chemmater.7b01217 | ESTM | K0.995 Ba0.005 Ga1 Sb4 | 509 | 0.374
6251 | https://doi.org/10.1021/acs.chemmater.7b01217 | ESTM | K0.995 Ba0.005 Ga1 Sb4 | 602 | 0.65537
6252 | https://doi.org/10.1021/acs.chemmater.7b01217 | ESTM | K0.995 Ba0.005 Ga1 Sb4 | 649 | 0.7469
6253 | https://doi.org/10.1021/acs.chemmater.7b01217 | ESTM | K0.99 Ba0.01 Ga1 Sb4 | 324 | 0.0689
6254 | https://doi.org/10.1021/acs.chemmater.7b01217 | ESTM | K0.99 Ba0.01 Ga1 Sb4 | 416 | 0.236
6255 | https://doi.org/10.1021/acs.chemmater.7b01217 | ESTM | K0.99 Ba0.01 Ga1 Sb4 | 509 | 0.4689
6256 | https://doi.org/10.1021/acs.chemmater.7b01217 | ESTM | K0.99 Ba0.01 Ga1 Sb4 | 602 | 0.6633
6257 | https://doi.org/10.1021/acs.chemmater.7b01217 | ESTM | K0.99 Ba0.01 Ga1 Sb4 | 649 | 0.757
6258 | https://doi.org/10.1021/acs.chemmater.7b01612 | ESTM | Ag0.01 Sn0.99 Se1 | 322 | 0.08219897
6259 | https://doi.org/10.1021/acs.chemmater.7b01612 | ESTM | Ag0.01 Sn0.99 Se1 | 418 | 0.1336515
6260 | https://doi.org/10.1021/acs.chemmater.7b01612 | ESTM | Ag0.01 Sn0.99 Se1 | 518 | 0.1831004
6261 | https://doi.org/10.1021/acs.chemmater.7b01612 | ESTM | Ag0.01 Sn0.99 Se1 | 567 | 0.185967
6262 | https://doi.org/10.1021/acs.chemmater.7b01612 | ESTM | Ag0.01 Sn0.99 Se1 | 616 | 0.2397088
6263 | https://doi.org/10.1021/acs.chemmater.7b01612 | ESTM | Ag0.01 Sn0.99 Se1 | 666 | 0.3172166
6264 | https://doi.org/10.1021/acs.chemmater.7b01612 | ESTM | Ag0.01 Sn0.99 Se1 | 763 | 0.6150948
6265 | https://doi.org/10.1021/acs.chemmater.7b01612 | ESTM | Ag0.01 Sn0.99 Se1 | 813 | 0.917107
6266 | https://doi.org/10.1021/acs.chemmater.7b01612 | ESTM | Ag0.01 Sn0.99 Se0.65 S0.35 | 322 | 0.0560789
6267 | https://doi.org/10.1021/acs.chemmater.7b01612 | ESTM | Ag0.01 Sn0.99 Se0.65 S0.35 | 418 | 0.1073356
6268 | https://doi.org/10.1021/acs.chemmater.7b01612 | ESTM | Ag0.01 Sn0.99 Se0.65 S0.35 | 518 | 0.147292
6269 | https://doi.org/10.1021/acs.chemmater.7b01612 | ESTM | Ag0.01 Sn0.99 Se0.65 S0.35 | 567 | 0.1573129
6270 | https://doi.org/10.1021/acs.chemmater.7b01612 | ESTM | Ag0.01 Sn0.99 Se0.65 S0.35 | 616 | 0.1949577
6271 | https://doi.org/10.1021/acs.chemmater.7b01612 | ESTM | Ag0.01 Sn0.99 Se0.65 S0.35 | 666 | 0.2505781
6272 | https://doi.org/10.1021/acs.chemmater.7b01612 | ESTM | Ag0.01 Sn0.99 Se0.65 S0.35 | 763 | 0.5015825
6273 | https://doi.org/10.1021/acs.chemmater.7b01612 | ESTM | Ag0.01 Sn0.99 Se0.65 S0.35 | 813 | 0.6018732
6274 | https://doi.org/10.1021/acs.chemmater.7b01612 | ESTM | Ag0.01 Sn0.99 Se0.85 S0.15 | 322 | 0.1605357
6275 | https://doi.org/10.1021/acs.chemmater.7b01612 | ESTM | Ag0.01 Sn0.99 Se0.85 S0.15 | 418 | 0.2278189
6276 | https://doi.org/10.1021/acs.chemmater.7b01612 | ESTM | Ag0.01 Sn0.99 Se0.85 S0.15 | 518 | 0.286008
6277 | https://doi.org/10.1021/acs.chemmater.7b01612 | ESTM | Ag0.01 Sn0.99 Se0.85 S0.15 | 567 | 0.3343423
6278 | https://doi.org/10.1021/acs.chemmater.7b01612 | ESTM | Ag0.01 Sn0.99 Se0.85 S0.15 | 616 | 0.4282335
6279 | https://doi.org/10.1021/acs.chemmater.7b01612 | ESTM | Ag0.01 Sn0.99 Se0.85 S0.15 | 666 | 0.585707
6280 | https://doi.org/10.1021/acs.chemmater.7b01612 | ESTM | Ag0.01 Sn0.99 Se0.85 S0.15 | 763 | 1.11841
6281 | https://doi.org/10.1021/acs.chemmater.7b01612 | ESTM | Ag0.01 Sn0.99 Se0.85 S0.15 | 813 | 1.556867
6282 | https://doi.org/10.1021/acs.chemmater.7b01612 | ESTM | Ag0.01 Sn0.99 Se0.8 S0.2 | 322 | 0.1644784
6283 | https://doi.org/10.1021/acs.chemmater.7b01612 | ESTM | Ag0.01 Sn0.99 Se0.8 S0.2 | 418 | 0.2811157
6284 | https://doi.org/10.1021/acs.chemmater.7b01612 | ESTM | Ag0.01 Sn0.99 Se0.8 S0.2 | 518 | 0.3024772
6285 | https://doi.org/10.1021/acs.chemmater.7b01612 | ESTM | Ag0.01 Sn0.99 Se0.8 S0.2 | 567 | 0.2894546
6286 | https://doi.org/10.1021/acs.chemmater.7b01612 | ESTM | Ag0.01 Sn0.99 Se0.8 S0.2 | 616 | 0.351106
6287 | https://doi.org/10.1021/acs.chemmater.7b01612 | ESTM | Ag0.01 Sn0.99 Se0.8 S0.2 | 666 | 0.4452236
6288 | https://doi.org/10.1021/acs.chemmater.7b01612 | ESTM | Ag0.01 Sn0.99 Se0.8 S0.2 | 763 | 0.9130215
6289 | https://doi.org/10.1021/acs.chemmater.7b01612 | ESTM | Ag0.01 Sn0.99 Se0.8 S0.2 | 813 | 1.40335
6290 | https://doi.org/10.1021/acs.chemmater.7b01612 | ESTM | Ag0.01 Sn0.99 Se0.9 S0.1 | 322 | 0.1323149
6291 | https://doi.org/10.1021/acs.chemmater.7b01612 | ESTM | Ag0.01 Sn0.99 Se0.9 S0.1 | 418 | 0.2125788
6292 | https://doi.org/10.1021/acs.chemmater.7b01612 | ESTM | Ag0.01 Sn0.99 Se0.9 S0.1 | 518 | 0.2721013
6293 | https://doi.org/10.1021/acs.chemmater.7b01612 | ESTM | Ag0.01 Sn0.99 Se0.9 S0.1 | 567 | 0.2905113
6294 | https://doi.org/10.1021/acs.chemmater.7b01612 | ESTM | Ag0.01 Sn0.99 Se0.9 S0.1 | 616 | 0.3228085
6295 | https://doi.org/10.1021/acs.chemmater.7b01612 | ESTM | Ag0.01 Sn0.99 Se0.9 S0.1 | 666 | 0.3958856
6296 | https://doi.org/10.1021/acs.chemmater.7b01612 | ESTM | Ag0.01 Sn0.99 Se0.9 S0.1 | 763 | 0.7674674
6297 | https://doi.org/10.1021/acs.chemmater.7b01612 | ESTM | Ag0.01 Sn0.99 Se0.9 S0.1 | 813 | 1.167104
6298 | https://doi.org/10.1021/acs.chemmater.7b01687 | ESTM | Cu2 Se1 | 303 | 0.1921278
6299 | https://doi.org/10.1021/acs.chemmater.7b01687 | ESTM | Cu2 Se1 | 333 | 0.2776501
6300 | https://doi.org/10.1021/acs.chemmater.7b01687 | ESTM | Cu2 Se1 | 353 | 0.3586605
6301 | https://doi.org/10.1021/acs.chemmater.7b01687 | ESTM | Cu2 Se1 | 372 | 0.416502
6308 | https://doi.org/10.1021/acs.chemmater.7b01687 | ESTM | Cu2 Se0.88 S0.12 | 303 | 0.3939069
6309 | https://doi.org/10.1021/acs.chemmater.7b01687 | ESTM | Cu2 Se0.88 S0.12 | 333 | 0.501
6310 | https://doi.org/10.1021/acs.chemmater.7b01687 | ESTM | Cu2 Se0.88 S0.12 | 353 | 0.611
6311 | https://doi.org/10.1021/acs.chemmater.7b01687 | ESTM | Cu2 Se0.88 S0.12 | 372 | 0.9376957
6312 | https://doi.org/10.1021/acs.chemmater.7b01687 | ESTM | Cu2 Se0.88 S0.12 | 450 | 0.4655158
6313 | https://doi.org/10.1021/acs.chemmater.7b01687 | ESTM | Cu2 Se0.88 S0.12 | 550 | 0.7101186
6314 | https://doi.org/10.1021/acs.chemmater.7b01687 | ESTM | Cu2 Se0.88 S0.12 | 650 | 0.9354275
6315 | https://doi.org/10.1021/acs.chemmater.7b01687 | ESTM | Cu2 Se0.88 S0.12 | 750 | 1.134763
6316 | https://doi.org/10.1021/acs.chemmater.7b01687 | ESTM | Cu2 Se0.92 S0.08 | 303 | 0.4084215
6317 | https://doi.org/10.1021/acs.chemmater.7b01687 | ESTM | Cu2 Se0.92 S0.08 | 333 | 0.5220598
6318 | https://doi.org/10.1021/acs.chemmater.7b01687 | ESTM | Cu2 Se0.92 S0.08 | 353 | 0.6279931
6319 | https://doi.org/10.1021/acs.chemmater.7b01687 | ESTM | Cu2 Se0.92 S0.08 | 372 | 0.8784363
6320 | https://doi.org/10.1021/acs.chemmater.7b01687 | ESTM | Cu2 Se0.92 S0.08 | 450 | 0.5070629
6321 | https://doi.org/10.1021/acs.chemmater.7b01687 | ESTM | Cu2 Se0.92 S0.08 | 550 | 0.7456086
6322 | https://doi.org/10.1021/acs.chemmater.7b01687 | ESTM | Cu2 Se0.92 S0.08 | 650 | 0.9801679
6323 | https://doi.org/10.1021/acs.chemmater.7b01687 | ESTM | Cu2 Se0.92 S0.08 | 750 | 1.231822
6324 | https://doi.org/10.1021/acs.chemmater.7b01687 | ESTM | Cu2 Se0.92 S0.08 | 850 | 1.513887
6325 | https://doi.org/10.1021/acs.chemmater.7b01687 | ESTM | Cu2 Se0.92 S0.08 | 1000 | 1.916517
6326 | https://doi.org/10.1021/acs.chemmater.7b01687 | ESTM | Cu2 Se0.94 S0.06 | 303 | 0.37
6327 | https://doi.org/10.1021/acs.chemmater.7b01687 | ESTM | Cu2 Se0.94 S0.06 | 333 | 0.49092
6328 | https://doi.org/10.1021/acs.chemmater.7b01687 | ESTM | Cu2 Se0.94 S0.06 | 353 | 0.5934108
6329 | https://doi.org/10.1021/acs.chemmater.7b01687 | ESTM | Cu2 Se0.94 S0.06 | 372 | 0.7916426
6330 | https://doi.org/10.1021/acs.chemmater.7b01687 | ESTM | Cu2 Se0.94 S0.06 | 450 | 0.4750883
6331 | https://doi.org/10.1021/acs.chemmater.7b01687 | ESTM | Cu2 Se0.94 S0.06 | 550 | 0.7235505
6332 | https://doi.org/10.1021/acs.chemmater.7b01687 | ESTM | Cu2 Se0.94 S0.06 | 650 | 0.9315843
6333 | https://doi.org/10.1021/acs.chemmater.7b01687 | ESTM | Cu2 Se0.94 S0.06 | 750 | 1.141321
6334 | https://doi.org/10.1021/acs.chemmater.7b01687 | ESTM | Cu2 Se0.94 S0.06 | 850 | 1.35
6335 | https://doi.org/10.1021/acs.chemmater.7b01687 | ESTM | Cu2 Se0.94 S0.06 | 1000 | 1.679246
6336 | https://doi.org/10.1021/acs.chemmater.7b01687 | ESTM | Cu2 Se0.96 S0.04 | 303 | 0.3317289
6337 | https://doi.org/10.1021/acs.chemmater.7b01687 | ESTM | Cu2 Se0.96 S0.04 | 333 | 0.4336217
6338 | https://doi.org/10.1021/acs.chemmater.7b01687 | ESTM | Cu2 Se0.96 S0.04 | 353 | 0.4946986
6339 | https://doi.org/10.1021/acs.chemmater.7b01687 | ESTM | Cu2 Se0.96 S0.04 | 372 | 0.6477439
6340 | https://doi.org/10.1021/acs.chemmater.7b01687 | ESTM | Cu2 Se0.96 S0.04 | 450 | 0.4003377
6341 | https://doi.org/10.1021/acs.chemmater.7b01687 | ESTM | Cu2 Se0.96 S0.04 | 550 | 0.6387002
6342 | https://doi.org/10.1021/acs.chemmater.7b01687 | ESTM | Cu2 Se0.96 S0.04 | 650 | 0.8526953
6343 | https://doi.org/10.1021/acs.chemmater.7b01687 | ESTM | Cu2 Se0.96 S0.04 | 750 | 1.057807
6344 | https://doi.org/10.1021/acs.chemmater.7b01687 | ESTM | Cu2 Se0.98 S0.02 | 303 | 0.3086242
6345 | https://doi.org/10.1021/acs.chemmater.7b01687 | ESTM | Cu2 Se0.98 S0.02 | 333 | 0.404172
6346 | https://doi.org/10.1021/acs.chemmater.7b01687 | ESTM | Cu2 Se0.98 S0.02 | 353 | 0.49225
6347 | https://doi.org/10.1021/acs.chemmater.7b01687 | ESTM | Cu2 Se0.98 S0.02 | 372 | 0.5958273
6348 | https://doi.org/10.1021/acs.chemmater.7b01687 | ESTM | Cu2 Se0.98 S0.02 | 450 | 0.4247677
6349 | https://doi.org/10.1021/acs.chemmater.7b01687 | ESTM | Cu2 Se0.98 S0.02 | 550 | 0.6508948
6350 | https://doi.org/10.1021/acs.chemmater.7b01687 | ESTM | Cu2 Se0.98 S0.02 | 650 | 0.866175
6351 | https://doi.org/10.1021/acs.chemmater.7b01687 | ESTM | Cu2 Se0.98 S0.02 | 750 | 1.080951
6352 | https://doi.org/10.1021/acs.chemmater.7b01746 | ESTM | Mg3.07 Bi0.44 Sb1.5 Se0.06 | 300 | 0.216319
6353 | https://doi.org/10.1021/acs.chemmater.7b01746 | ESTM | Mg3.07 Bi0.44 Sb1.5 Se0.06 | 400 | 0.349378
6354 | https://doi.org/10.1021/acs.chemmater.7b01746 | ESTM | Mg3.07 Bi0.44 Sb1.5 Se0.06 | 500 | 0.5957898
6355 | https://doi.org/10.1021/acs.chemmater.7b01746 | ESTM | Mg3.07 Bi0.44 Sb1.5 Se0.06 | 600 | 0.8253996
6356 | https://doi.org/10.1021/acs.chemmater.7b01746 | ESTM | Mg3.07 Bi0.44 Sb1.5 Se0.06 | 700 | 1.032891
6357 | https://doi.org/10.1021/acs.chemmater.7b01746 | ESTM | Mg3.07 Bi0.45 Sb1.5 Se0.05 | 300 | 0.2115393
6358 | https://doi.org/10.1021/acs.chemmater.7b01746 | ESTM | Mg3.07 Bi0.45 Sb1.5 Se0.05 | 400 | 0.3693445
6359 | https://doi.org/10.1021/acs.chemmater.7b01746 | ESTM | Mg3.07 Bi0.45 Sb1.5 Se0.05 | 500 | 0.6325456
6360 | https://doi.org/10.1021/acs.chemmater.7b01746 | ESTM | Mg3.07 Bi0.45 Sb1.5 Se0.05 | 600 | 0.8476954
6361 | https://doi.org/10.1021/acs.chemmater.7b01746 | ESTM | Mg3.07 Bi0.45 Sb1.5 Se0.05 | 700 | 1.052553
6362 | https://doi.org/10.1021/acs.chemmater.7b01746 | ESTM | Mg3.07 Bi0.46 Sb1.5 Se0.04 | 300 | 0.2359299
6363 | https://doi.org/10.1021/acs.chemmater.7b01746 | ESTM | Mg3.07 Bi0.46 Sb1.5 Se0.04 | 400 | 0.4092935
6364 | https://doi.org/10.1021/acs.chemmater.7b01746 | ESTM | Mg3.07 Bi0.46 Sb1.5 Se0.04 | 500 | 0.6753884
6365 | https://doi.org/10.1021/acs.chemmater.7b01746 | ESTM | Mg3.07 Bi0.46 Sb1.5 Se0.04 | 600 | 0.9064202
6366 | https://doi.org/10.1021/acs.chemmater.7b01746 | ESTM | Mg3.07 Bi0.46 Sb1.5 Se0.04 | 700 | 1.122473
6367 | https://doi.org/10.1021/acs.chemmater.7b01746 | ESTM | Mg3.07 Bi0.47 Sb1.5 Se0.03 | 300 | 0.2306565
6368 | https://doi.org/10.1021/acs.chemmater.7b01746 | ESTM | Mg3.07 Bi0.47 Sb1.5 Se0.03 | 400 | 0.4033726
6369 | https://doi.org/10.1021/acs.chemmater.7b01746 | ESTM | Mg3.07 Bi0.47 Sb1.5 Se0.03 | 500 | 0.6738044
6370 | https://doi.org/10.1021/acs.chemmater.7b01746 | ESTM | Mg3.07 Bi0.47 Sb1.5 Se0.03 | 600 | 0.9032176
6371 | https://doi.org/10.1021/acs.chemmater.7b01746 | ESTM | Mg3.07 Bi0.47 Sb1.5 Se0.03 | 700 | 1.111274
6372 | https://doi.org/10.1021/acs.chemmater.7b01746 | ESTM | Mg3.07 Bi0.48 Sb1.5 Se0.02 | 300 | 0.3160636
6373 | https://doi.org/10.1021/acs.chemmater.7b01746 | ESTM | Mg3.07 Bi0.48 Sb1.5 Se0.02 | 400 | 0.4658665
6374 | https://doi.org/10.1021/acs.chemmater.7b01746 | ESTM | Mg3.07 Bi0.48 Sb1.5 Se0.02 | 500 | 0.7354945
6375 | https://doi.org/10.1021/acs.chemmater.7b01746 | ESTM | Mg3.07 Bi0.48 Sb1.5 Se0.02 | 600 | 0.9604271
6376 | https://doi.org/10.1021/acs.chemmater.7b01746 | ESTM | Mg3.07 Bi0.48 Sb1.5 Se0.02 | 700 | 1.169892
6377 | https://doi.org/10.1021/acs.chemmater.7b02346 | ESTM | Cr1.99 Fe0.01 Ge2 Te6 | 320 | 0.01048783
6378 | https://doi.org/10.1021/acs.chemmater.7b02346 | ESTM | Cr1.99 Fe0.01 Ge2 Te6 | 416 | 0.03560691
6379 | https://doi.org/10.1021/acs.chemmater.7b02346 | ESTM | Cr1.99 Fe0.01 Ge2 Te6 | 515 | 0.09776485
6380 | https://doi.org/10.1021/acs.chemmater.7b02346 | ESTM | Cr1.99 Fe0.01 Ge2 Te6 | 614 | 0.1898051
6381 | https://doi.org/10.1021/acs.chemmater.7b02346 | ESTM | Cr1.99 Fe0.01 Ge2 Te6 | 713 | 0.2836382
6382 | https://doi.org/10.1021/acs.chemmater.7b02346 | ESTM | Cr1.99 Fe0.01 Ge2 Te6 | 812 | 0.3380742
6383 | https://doi.org/10.1021/acs.chemmater.7b02346 | ESTM | Mn0.01 Cr1.99 Ge2 Te6 | 320 | 0.030072
6384 | https://doi.org/10.1021/acs.chemmater.7b02346 | ESTM | Mn0.01 Cr1.99 Ge2 Te6 | 416 | 0.1055929
6385 | https://doi.org/10.1021/acs.chemmater.7b02346 | ESTM | Mn0.01 Cr1.99 Ge2 Te6 | 515 | 0.2168755
6386 | https://doi.org/10.1021/acs.chemmater.7b02346 | ESTM | Mn0.01 Cr1.99 Ge2 Te6 | 614 | 0.3577531
6387 | https://doi.org/10.1021/acs.chemmater.7b02346 | ESTM | Mn0.01 Cr1.99 Ge2 Te6 | 713 | 0.4588449
6388 | https://doi.org/10.1021/acs.chemmater.7b02346 | ESTM | Mn0.01 Cr1.99 Ge2 Te6 | 812 | 0.5014632
6389 | https://doi.org/10.1021/acs.chemmater.7b02346 | ESTM | Cr1 Ge1 Te3 | 320 | 0.005391665
6390 | https://doi.org/10.1021/acs.chemmater.7b02346 | ESTM | Cr1 Ge1 Te3 | 416 | 0.02904955
6391 | https://doi.org/10.1021/acs.chemmater.7b02346 | ESTM | Cr1 Ge1 Te3 | 515 | 0.08668584
6392 | https://doi.org/10.1021/acs.chemmater.7b02346 | ESTM | Cr1 Ge1 Te3 | 614 | 0.1669828
6393 | https://doi.org/10.1021/acs.chemmater.7b02346 | ESTM | Cr1 Ge1 Te3 | 713 | 0.2636503
6394 | https://doi.org/10.1021/acs.chemmater.7b02346 | ESTM | Cr1 Ge1 Te3 | 812 | 0.2947595
6395 | https://doi.org/10.1021/acs.chemmater.7b02685 | ESTM | Ti0.925 Mn0.075 Ni1 Sn0.925 Sb0.075 | 297 | 0.06519396
6396 | https://doi.org/10.1021/acs.chemmater.7b02685 | ESTM | Ti0.925 Mn0.075 Ni1 Sn0.925 Sb0.075 | 398 | 0.1208992
6397 | https://doi.org/10.1021/acs.chemmater.7b02685 | ESTM | Ti0.925 Mn0.075 Ni1 Sn0.925 Sb0.075 | 498 | 0.1876781
6398 | https://doi.org/10.1021/acs.chemmater.7b02685 | ESTM | Ti0.925 Mn0.075 Ni1 Sn0.925 Sb0.075 | 598 | 0.2554092
6399 | https://doi.org/10.1021/acs.chemmater.7b02685 | ESTM | Ti0.925 Mn0.075 Ni1 Sn0.925 Sb0.075 | 697 | 0.3324455
6400 | https://doi.org/10.1021/acs.chemmater.7b02685 | ESTM | Ti0.925 Mn0.075 Ni1 Sn0.925 Sb0.075 | 797 | 0.3890902
6401 | https://doi.org/10.1021/acs.chemmater.7b02685 | ESTM | Ti0.925 Mn0.075 Ni1 Sn0.925 Sb0.075 | 871 | 0.419956
6402 | https://doi.org/10.1021/acs.chemmater.7b02685 | ESTM | Ti0.95 Mn0.05 Ni1 Sn0.95 Sb0.05 | 297 | 0.09833901
6403 | https://doi.org/10.1021/acs.chemmater.7b02685 | ESTM | Ti0.95 Mn0.05 Ni1 Sn0.95 Sb0.05 | 398 | 0.175449
6404 | https://doi.org/10.1021/acs.chemmater.7b02685 | ESTM | Ti0.95 Mn0.05 Ni1 Sn0.95 Sb0.05 | 498 | 0.285307686
6405 | https://doi.org/10.1021/acs.chemmater.7b02685 | ESTM | Ti0.95 Mn0.05 Ni1 Sn0.95 Sb0.05 | 598 | 0.399963
6406 | https://doi.org/10.1021/acs.chemmater.7b02685 | ESTM | Ti0.95 Mn0.05 Ni1 Sn0.95 Sb0.05 | 697 | 0.527083
6407 | https://doi.org/10.1021/acs.chemmater.7b02685 | ESTM | Ti0.95 Mn0.05 Ni1 Sn0.95 Sb0.05 | 797 | 0.6155772
6408 | https://doi.org/10.1021/acs.chemmater.7b02685 | ESTM | Ti0.95 Mn0.05 Ni1 Sn0.95 Sb0.05 | 871 | 0.5981102
6409 | https://doi.org/10.1021/acs.chemmater.7b02685 | ESTM | Ti0.97 Mn0.03 Ni1 Sn0.97 Sb0.03 | 297 | 0.06562921
6410 | https://doi.org/10.1021/acs.chemmater.7b02685 | ESTM | Ti0.97 Mn0.03 Ni1 Sn0.97 Sb0.03 | 398 | 0.1266906
6411 | https://doi.org/10.1021/acs.chemmater.7b02685 | ESTM | Ti0.97 Mn0.03 Ni1 Sn0.97 Sb0.03 | 498 | 0.2133504
6412 | https://doi.org/10.1021/acs.chemmater.7b02685 | ESTM | Ti0.97 Mn0.03 Ni1 Sn0.97 Sb0.03 | 598 | 0.3068266
6413 | https://doi.org/10.1021/acs.chemmater.7b02685 | ESTM | Ti0.97 Mn0.03 Ni1 Sn0.97 Sb0.03 | 697 | 0.3873508
6414 | https://doi.org/10.1021/acs.chemmater.7b02685 | ESTM | Ti0.97 Mn0.03 Ni1 Sn0.97 Sb0.03 | 797 | 0.4261191
6415 | https://doi.org/10.1021/acs.chemmater.7b02685 | ESTM | Ti0.97 Mn0.03 Ni1 Sn0.97 Sb0.03 | 871 | 0.4492132
6416 | https://doi.org/10.1021/acs.chemmater.7b02685 | ESTM | Ti0.98 Mn0.02 Ni1 Sn0.98 Sb0.02 | 297 | 0.0911803
6417 | https://doi.org/10.1021/acs.chemmater.7b02685 | ESTM | Ti0.98 Mn0.02 Ni1 Sn0.98 Sb0.02 | 398 | 0.1611815
6418 | https://doi.org/10.1021/acs.chemmater.7b02685 | ESTM | Ti0.98 Mn0.02 Ni1 Sn0.98 Sb0.02 | 498 | 0.2899663
6419 | https://doi.org/10.1021/acs.chemmater.7b02685 | ESTM | Ti0.98 Mn0.02 Ni1 Sn0.98 Sb0.02 | 598 | 0.4009317
6420 | https://doi.org/10.1021/acs.chemmater.7b02685 | ESTM | Ti0.98 Mn0.02 Ni1 Sn0.98 Sb0.02 | 697 | 0.4510835
6421 | https://doi.org/10.1021/acs.chemmater.7b02685 | ESTM | Ti0.98 Mn0.02 Ni1 Sn0.98 Sb0.02 | 797 | 0.4739963
6422 | https://doi.org/10.1021/acs.chemmater.7b02685 | ESTM | Ti0.98 Mn0.02 Ni1 Sn0.98 Sb0.02 | 871 | 0.47
6423 | https://doi.org/10.1021/acs.chemmater.7b02685 | ESTM | Ti0.99 Mn0.01 Ni1 Sn0.99 Sb0.01 | 297 | 0.06833144
6424 | https://doi.org/10.1021/acs.chemmater.7b02685 | ESTM | Ti0.99 Mn0.01 Ni1 Sn0.99 Sb0.01 | 398 | 0.131737
6425 | https://doi.org/10.1021/acs.chemmater.7b02685 | ESTM | Ti0.99 Mn0.01 Ni1 Sn0.99 Sb0.01 | 498 | 0.225361
6426 | https://doi.org/10.1021/acs.chemmater.7b02685 | ESTM | Ti0.99 Mn0.01 Ni1 Sn0.99 Sb0.01 | 598 | 0.3231964
6427 | https://doi.org/10.1021/acs.chemmater.7b02685 | ESTM | Ti0.99 Mn0.01 Ni1 Sn0.99 Sb0.01 | 697 | 0.3860084
6428 | https://doi.org/10.1021/acs.chemmater.7b02685 | ESTM | Ti0.99 Mn0.01 Ni1 Sn0.99 Sb0.01 | 797 | 0.4360827
6429 | https://doi.org/10.1021/acs.chemmater.7b02685 | ESTM | Ti0.99 Mn0.01 Ni1 Sn0.99 Sb0.01 | 871 | 0.4175389
6430 | https://doi.org/10.1021/acs.chemmater.7b02685 | ESTM | Ti0.9 Mn0.1 Ni1 Sn0.9 Sb0.1 | 297 | 0.08425529
6431 | https://doi.org/10.1021/acs.chemmater.7b02685 | ESTM | Ti0.9 Mn0.1 Ni1 Sn0.9 Sb0.1 | 398 | 0.1512773
6432 | https://doi.org/10.1021/acs.chemmater.7b02685 | ESTM | Ti0.9 Mn0.1 Ni1 Sn0.9 Sb0.1 | 498 | 0.2435893
6433 | https://doi.org/10.1021/acs.chemmater.7b02685 | ESTM | Ti0.9 Mn0.1 Ni1 Sn0.9 Sb0.1 | 598 | 0.3472
6434 | https://doi.org/10.1021/acs.chemmater.7b02685 | ESTM | Ti0.9 Mn0.1 Ni1 Sn0.9 Sb0.1 | 697 | 0.4695414
6435 | https://doi.org/10.1021/acs.chemmater.7b02685 | ESTM | Ti0.9 Mn0.1 Ni1 Sn0.9 Sb0.1 | 797 | 0.5477876
6436 | https://doi.org/10.1021/acs.chemmater.7b02685 | ESTM | Ti0.9 Mn0.1 Ni1 Sn0.9 Sb0.1 | 871 | 0.5625571
6437 | https://doi.org/10.1021/acs.chemmater.7b02685 | ESTM | Ti1 Ni1 Sn1 | 297 | 0.05604834
6438 | https://doi.org/10.1021/acs.chemmater.7b02685 | ESTM | Ti1 Ni1 Sn1 | 398 | 0.1254987
6439 | https://doi.org/10.1021/acs.chemmater.7b02685 | ESTM | Ti1 Ni1 Sn1 | 498 | 0.2141744
6440 | https://doi.org/10.1021/acs.chemmater.7b02685 | ESTM | Ti1 Ni1 Sn1 | 598 | 0.2929305
6441 | https://doi.org/10.1021/acs.chemmater.7b02685 | ESTM | Ti1 Ni1 Sn1 | 697 | 0.3599439
6442 | https://doi.org/10.1021/acs.chemmater.7b02685 | ESTM | Ti1 Ni1 Sn1 | 797 | 0.3475514
6443 | https://doi.org/10.1021/acs.chemmater.7b02685 | ESTM | Ti1 Ni1 Sn1 | 871 | 0.3226475
6444 | https://doi.org/10.1021/acs.chemmater.7b04123 | ESTM | Ba1 Bi1 Te2.95 Se0.05 | 322 | 0.10571904
6445 | https://doi.org/10.1021/acs.chemmater.7b04123 | ESTM | Ba1 Bi1 Te2.95 Se0.05 | 373 | 0.1737812
6446 | https://doi.org/10.1021/acs.chemmater.7b04123 | ESTM | Ba1 Bi1 Te2.95 Se0.05 | 474 | 0.307667
6447 | https://doi.org/10.1021/acs.chemmater.7b04123 | ESTM | Ba1 Bi1 Te2.95 Se0.05 | 525 | 0.365
6448 | https://doi.org/10.1021/acs.chemmater.7b04123 | ESTM | Ba1 Bi1 Te2.95 Se0.05 | 575 | 0.4100048
6449 | https://doi.org/10.1021/acs.chemmater.7b04123 | ESTM | Ba1 Bi1 Te2.95 Se0.05 | 597 | 0.4209414
6450 | https://doi.org/10.1021/acs.chemmater.7b04123 | ESTM | Ba1 Bi1 Te2.9 Se0.1 | 322 | 0.07901156
6451 | https://doi.org/10.1021/acs.chemmater.7b04123 | ESTM | Ba1 Bi1 Te2.9 Se0.1 | 373 | 0.119975823
6452 | https://doi.org/10.1021/acs.chemmater.7b04123 | ESTM | Ba1 Bi1 Te2.9 Se0.1 | 474 | 0.1853649
6453 | https://doi.org/10.1021/acs.chemmater.7b04123 | ESTM | Ba1 Bi1 Te2.9 Se0.1 | 525 | 0.2157825
6454 | https://doi.org/10.1021/acs.chemmater.7b04123 | ESTM | Ba1 Bi1 Te2.9 Se0.1 | 575 | 0.236
6455 | https://doi.org/10.1021/acs.chemmater.7b04123 | ESTM | Ba1 Bi1 Te2.9 Se0.1 | 597 | 0.240312
6456 | https://doi.org/10.1021/acs.chemmater.7b04123 | ESTM | Ba1 Bi1 Te3 | 323 | 0.1338806
6457 | https://doi.org/10.1021/acs.chemmater.7b04123 | ESTM | Ba1 Bi1 Te3 | 372 | 0.1962856
6458 | https://doi.org/10.1021/acs.chemmater.7b04123 | ESTM | Ba1 Bi1 Te3 | 474 | 0.3032681
6459 | https://doi.org/10.1021/acs.chemmater.7b04123 | ESTM | Ba1 Bi1 Te3 | 524 | 0.3557658
6460 | https://doi.org/10.1021/acs.chemmater.7b04123 | ESTM | Ba1 Bi1 Te3 | 574 | 0.3913479
6461 | https://doi.org/10.1021/acs.chemmater.7b04123 | ESTM | Ba1 Bi1 Te3 | 598 | 0.3991744
6462 | https://doi.org/10.1021/acs.chemmater.7b05170 | ESTM | Co1 Sb1 As1 | 350 | 0.03063379
6463 | https://doi.org/10.1021/acs.chemmater.7b05170 | ESTM | Co1 Sb1 As1 | 400 | 0.0533935
6464 | https://doi.org/10.1021/acs.chemmater.7b05170 | ESTM | Co1 Sb1 As1 | 450 | 0.07733594
6465 | https://doi.org/10.1021/acs.chemmater.7b05170 | ESTM | Co1 Sb1 As1 | 500 | 0.09786988
6466 | https://doi.org/10.1021/acs.chemmater.7b05170 | ESTM | Co1 Sb1 As1 | 600 | 0.1220714
6467 | https://doi.org/10.1021/acs.chemmater.7b05170 | ESTM | Co1 Sb1 As1 | 700 | 0.1299442
6468 | https://doi.org/10.1021/acs.chemmater.7b05170 | ESTM | Co1 Sb1 As1 | 800 | 0.13
6469 | https://doi.org/10.1021/acs.chemmater.7b05170 | ESTM | Co1 Sb1 As1 | 900 | 0.1266183
6470 | https://doi.org/10.1021/acs.chemmater.8b02155 | ESTM | Yb1 Zn0.9 Cd1.1 Sb2 | 350 | 0.192
6471 | https://doi.org/10.1021/acs.chemmater.8b02155 | ESTM | Yb1 Zn0.9 Cd1.1 Sb2 | 450 | 0.31
6472 | https://doi.org/10.1021/acs.chemmater.8b02155 | ESTM | Yb1 Zn0.9 Cd1.1 Sb2 | 550 | 0.502
6473 | https://doi.org/10.1021/acs.chemmater.8b02155 | ESTM | Yb1 Zn0.9 Cd1.1 Sb2 | 650 | 0.67
6474 | https://doi.org/10.1021/acs.chemmater.8b02155 | ESTM | Yb1 Zn0.8 Cd1.2 Sb2 | 350 | 0.22
6475 | https://doi.org/10.1021/acs.chemmater.8b02155 | ESTM | Yb1 Zn0.8 Cd1.2 Sb2 | 450 | 0.378
6476 | https://doi.org/10.1021/acs.chemmater.8b02155 | ESTM | Yb1 Zn0.8 Cd1.2 Sb2 | 550 | 0.62
6477 | https://doi.org/10.1021/acs.chemmater.8b02155 | ESTM | Yb1 Zn0.8 Cd1.2 Sb2 | 650 | 0.77
6478 | https://doi.org/10.1021/acs.chemmater.8b02155 | ESTM | Yb1 Zn0.7 Cd1.3 Sb2 | 350 | 0.2671924
6479 | https://doi.org/10.1021/acs.chemmater.8b02155 | ESTM | Yb1 Zn0.7 Cd1.3 Sb2 | 450 | 0.4743679
6480 | https://doi.org/10.1021/acs.chemmater.8b02155 | ESTM | Yb1 Zn0.7 Cd1.3 Sb2 | 550 | 0.7314503
6481 | https://doi.org/10.1021/acs.chemmater.8b02155 | ESTM | Yb1 Zn0.7 Cd1.3 Sb2 | 650 | 0.9342531
6482 | https://doi.org/10.1021/acs.chemmater.8b02155 | ESTM | Yb1 Zn0.6 Cd1.4 Sb2 | 350 | 0.2504283
6483 | https://doi.org/10.1021/acs.chemmater.8b02155 | ESTM | Yb1 Zn0.6 Cd1.4 Sb2 | 450 | 0.498
6484 | https://doi.org/10.1021/acs.chemmater.8b02155 | ESTM | Yb1 Zn0.6 Cd1.4 Sb2 | 550 | 0.73
6485 | https://doi.org/10.1021/acs.chemmater.8b02155 | ESTM | Yb1 Zn0.6 Cd1.4 Sb2 | 650 | 0.86
6487 | https://doi.org/10.1021/acs.chemmater.8b02155 | ESTM | Yb1 Zn0.5 Cd1.5 Sb2 | 450 | 0.57
6490 | https://doi.org/10.1021/acs.chemmater.8b02155 | ESTM | Yb1 Zn0.4 Cd1.6 Sb2 | 350 | 0.29
6491 | https://doi.org/10.1021/acs.chemmater.8b02155 | ESTM | Yb1 Zn0.4 Cd1.6 Sb2 | 450 | 0.54
6492 | https://doi.org/10.1021/acs.chemmater.8b02155 | ESTM | Yb1 Zn0.4 Cd1.6 Sb2 | 550 | 0.8
6493 | https://doi.org/10.1021/acs.chemmater.8b02155 | ESTM | Yb1 Zn0.4 Cd1.6 Sb2 | 650 | 1
6494 | https://doi.org/10.1021/acs.chemmater.8b02155 | ESTM | Yb1 Zn0.3 Cd1.7 Sb2 | 350 | 0.248
6495 | https://doi.org/10.1021/acs.chemmater.8b02155 | ESTM | Yb1 Zn0.3 Cd1.7 Sb2 | 450 | 0.462
6496 | https://doi.org/10.1021/acs.chemmater.8b02155 | ESTM | Yb1 Zn0.3 Cd1.7 Sb2 | 550 | 0.693
6497 | https://doi.org/10.1021/acs.chemmater.8b02155 | ESTM | Yb1 Zn0.3 Cd1.7 Sb2 | 650 | 0.833
6498 | https://doi.org/10.1021/acs.chemmater.8b02155 | ESTM | Yb1 Zn0.2 Cd1.8 Sb2 | 350 | 0.2202985
6499 | https://doi.org/10.1021/acs.chemmater.8b02155 | ESTM | Yb1 Zn0.2 Cd1.8 Sb3 | 450 | 0.4268838
6500 | https://doi.org/10.1021/acs.chemmater.8b02155 | ESTM | Yb1 Zn0.2 Cd1.8 Sb4 | 550 | 0.6089606
6501 | https://doi.org/10.1021/acs.chemmater.8b02155 | ESTM | Yb1 Zn0.2 Cd1.8 Sb5 | 650 | 0.7225829
6502 | https://doi.org/10.1021/acs.chemmater.8b02155 | ESTM | Yb1 Zn0.1 Cd1.9 Sb2 | 350 | 0.2072023
6503 | https://doi.org/10.1021/acs.chemmater.8b02155 | ESTM | Yb1 Zn0.1 Cd1.9 Sb2 | 450 | 0.3890789
6504 | https://doi.org/10.1021/acs.chemmater.8b02155 | ESTM | Yb1 Zn0.1 Cd1.9 Sb2 | 550 | 0.5758587
6505 | https://doi.org/10.1021/acs.chemmater.8b02155 | ESTM | Yb1 Zn0.1 Cd1.9 Sb2 | 650 | 0.6826776
6506 | https://doi.org/10.1021/acs.chemmater.8b02155 | ESTM | Yb1 Cd2 Sb2 | 350 | 0.2442169
6507 | https://doi.org/10.1021/acs.chemmater.8b02155 | ESTM | Yb1 Cd2 Sb2 | 450 | 0.4360252
6508 | https://doi.org/10.1021/acs.chemmater.8b02155 | ESTM | Yb1 Cd2 Sb2 | 550 | 0.6849513
6509 | https://doi.org/10.1021/acs.chemmater.8b02155 | ESTM | Yb1 Cd2 Sb2 | 650 | 0.8423607
6510 | https://doi.org/10.1021/acs.chemmater.8b03609 | ESTM | Ge12 Sb2 Te15 | 373 | 0.2778982
6511 | https://doi.org/10.1021/acs.chemmater.8b03609 | ESTM | Ge12 Sb2 Te15 | 473 | 0.4453154
6512 | https://doi.org/10.1021/acs.chemmater.8b03609 | ESTM | Ge12 Sb2 Te15 | 523 | 0.5788786
6513 | https://doi.org/10.1021/acs.chemmater.8b03609 | ESTM | Ge12 Sb2 Te15 | 573 | 0.9
6514 | https://doi.org/10.1021/acs.chemmater.8b03609 | ESTM | Ge12 Sb2 Te15 | 623 | 1.195
6515 | https://doi.org/10.1021/acs.chemmater.8b03609 | ESTM | Ge12 Sb2 Te15 | 723 | 1.384
6516 | https://doi.org/10.1021/acs.chemmater.8b03609 | ESTM | Ge4 Sb2 Te7 | 373 | 0.09387418
6517 | https://doi.org/10.1021/acs.chemmater.8b03609 | ESTM | Ge4 Sb2 Te7 | 473 | 0.1747216
6518 | https://doi.org/10.1021/acs.chemmater.8b03609 | ESTM | Ge4 Sb2 Te7 | 523 | 0.226936
6519 | https://doi.org/10.1021/acs.chemmater.8b03609 | ESTM | Ge4 Sb2 Te7 | 573 | 0.2876765
6520 | https://doi.org/10.1021/acs.chemmater.8b03609 | ESTM | Ge4 Sb2 Te7 | 623 | 0.357
6521 | https://doi.org/10.1021/acs.chemmater.8b03609 | ESTM | Ge4 Sb2 Te7 | 673 | 0.4375613
6522 | https://doi.org/10.1021/acs.chemmater.8b03609 | ESTM | Ge4 Sb2 Te7 | 723 | 0.5173204
6523 | https://doi.org/10.1021/acs.chemmater.8b03609 | ESTM | Li2 Ge11 Sb2 Te15 | 373 | 0.3620615
6524 | https://doi.org/10.1021/acs.chemmater.8b03609 | ESTM | Li2 Ge11 Sb2 Te15 | 473 | 0.7220201
6525 | https://doi.org/10.1021/acs.chemmater.8b03609 | ESTM | Li2 Ge11 Sb2 Te15 | 523 | 0.887309
6526 | https://doi.org/10.1021/acs.chemmater.8b03609 | ESTM | Li2 Ge11 Sb2 Te15 | 573 | 1.036
6527 | https://doi.org/10.1021/acs.chemmater.8b03609 | ESTM | Li2 Ge11 Sb2 Te15 | 623 | 1.21655
6528 | https://doi.org/10.1021/acs.chemmater.8b03609 | ESTM | Li2 Ge11 Sb2 Te15 | 723 | 1.44592
6529 | https://doi.org/10.1021/acs.chemmater.8b03609 | ESTM | Li2 Ge3 Sb2 Te7 | 373 | 0.5644902
6530 | https://doi.org/10.1021/acs.chemmater.8b03609 | ESTM | Li2 Ge3 Sb2 Te7 | 473 | 0.9496619
6531 | https://doi.org/10.1021/acs.chemmater.8b03609 | ESTM | Li2 Ge3 Sb2 Te7 | 523 | 1.07
6532 | https://doi.org/10.1021/acs.chemmater.8b03609 | ESTM | Li2 Ge3 Sb2 Te7 | 573 | 1.209169
6533 | https://doi.org/10.1021/acs.chemmater.8b03609 | ESTM | Li2 Ge3 Sb2 Te7 | 623 | 1.32642
6534 | https://doi.org/10.1021/acs.chemmater.8b03609 | ESTM | Li2 Ge3 Sb2 Te7 | 673 | 1.396943
6535 | https://doi.org/10.1021/acs.chemmater.8b03609 | ESTM | Li2 Ge3 Sb2 Te7 | 723 | 1.469
6536 | https://doi.org/10.1021/acs.chemmater.8b03609 | ESTM | Li1 Ge11.5 Sb2 Te15 | 373 | 0.4839689547
6537 | https://doi.org/10.1021/acs.chemmater.8b03609 | ESTM | Li1 Ge11.5 Sb2 Te15 | 473 | 0.838149
6538 | https://doi.org/10.1021/acs.chemmater.8b03609 | ESTM | Li1 Ge11.5 Sb2 Te15 | 523 | 1.06
6539 | https://doi.org/10.1021/acs.chemmater.8b03609 | ESTM | Li1 Ge11.5 Sb2 Te15 | 573 | 1.202993
6540 | https://doi.org/10.1021/acs.chemmater.8b03609 | ESTM | Li1 Ge11.5 Sb2 Te15 | 623 | 1.3
6541 | https://doi.org/10.1021/acs.chemmater.8b03609 | ESTM | Li1 Ge11.5 Sb2 Te15 | 723 | 1.45
6542 | https://doi.org/10.1021/acs.chemmater.8b03609 | ESTM | Li1 Ge3.5 Sb2 Te7 | 373 | 0.4703456
6543 | https://doi.org/10.1021/acs.chemmater.8b03609 | ESTM | Li1 Ge3.5 Sb2 Te7 | 473 | 0.75
6544 | https://doi.org/10.1021/acs.chemmater.8b03609 | ESTM | Li1 Ge3.5 Sb2 Te7 | 523 | 1.04
6545 | https://doi.org/10.1021/acs.chemmater.8b03609 | ESTM | Li1 Ge3.5 Sb2 Te7 | 573 | 1.28
6547 | https://doi.org/10.1021/acs.chemmater.8b03609 | ESTM | Li1 Ge3.5 Sb2 Te7 | 673 | 1.6473
6548 | https://doi.org/10.1021/acs.chemmater.8b03609 | ESTM | Li1 Ge3.5 Sb2 Te7 | 723 | 1.900298
6549 | https://doi.org/10.1021/acs.chemmater.9b00964 | ESTM | Nd2.78 Te4 | 373 | 0.08546093
6550 | https://doi.org/10.1021/acs.chemmater.9b00964 | ESTM | Nd2.78 Te4 | 573 | 0.31
6551 | https://doi.org/10.1021/acs.chemmater.9b00964 | ESTM | Nd2.78 Te4 | 773 | 0.6045826
6552 | https://doi.org/10.1021/acs.chemmater.9b00964 | ESTM | Nd2.78 Te4 | 973 | 1.015
6553 | https://doi.org/10.1021/acs.chemmater.9b00964 | ESTM | Nd2.78 Te4 | 1073 | 1.2
6554 | https://doi.org/10.1021/acs.chemmater.9b00964 | ESTM | Nd2.78 Te4 | 1173 | 1.264907
6555 | https://doi.org/10.1021/acs.chemmater.9b00964 | ESTM | Nd2.84 Te4 | 373 | 0.04417364
6556 | https://doi.org/10.1021/acs.chemmater.9b00964 | ESTM | Nd2.84 Te4 | 573 | 0.1594535
6557 | https://doi.org/10.1021/acs.chemmater.9b00964 | ESTM | Nd2.84 Te4 | 773 | 0.3295807
6558 | https://doi.org/10.1021/acs.chemmater.9b00964 | ESTM | Nd2.84 Te4 | 973 | 0.5641212
6559 | https://doi.org/10.1021/acs.chemmater.9b00964 | ESTM | Nd2.84 Te4 | 1073 | 0.7016687
6560 | https://doi.org/10.1021/acs.chemmater.9b00964 | ESTM | Nd2.84 Te4 | 1173 | 0.7876319
6561 | https://doi.org/10.1021/acs.chemmater.9b00964 | ESTM | Nd2.86 Te4 | 373 | 0.04821731
6562 | https://doi.org/10.1021/acs.chemmater.9b00964 | ESTM | Nd2.86 Te4 | 573 | 0.151
6563 | https://doi.org/10.1021/acs.chemmater.9b00964 | ESTM | Nd2.86 Te4 | 773 | 0.311
6564 | https://doi.org/10.1021/acs.chemmater.9b00964 | ESTM | Nd2.86 Te4 | 973 | 0.5847892
6565 | https://doi.org/10.1021/acs.chemmater.9b00964 | ESTM | Nd2.86 Te4 | 1073 | 0.7459586
6566 | https://doi.org/10.1021/acs.chemmater.9b00964 | ESTM | Nd2.86 Te4 | 1173 | 0.85
6567 | https://doi.org/10.1021/acs.chemmater.9b00964 | ESTM | Nd2.92 Te4 | 373 | 0.02855264
6568 | https://doi.org/10.1021/acs.chemmater.9b00964 | ESTM | Nd2.92 Te4 | 573 | 0.08342038
6569 | https://doi.org/10.1021/acs.chemmater.9b00964 | ESTM | Nd2.92 Te4 | 773 | 0.1675356
6570 | https://doi.org/10.1021/acs.chemmater.9b00964 | ESTM | Nd2.92 Te4 | 973 | 0.3085972
6571 | https://doi.org/10.1021/acs.chemmater.9b00964 | ESTM | Nd2.92 Te4 | 1073 | 0.3873017
6572 | https://doi.org/10.1021/acs.chemmater.9b00964 | ESTM | Nd2.92 Te4 | 1173 | 0.4390186
6573 | https://doi.org/10.1021/acs.chemmater.9b00964 | ESTM | Nd2.9 Te4 | 373 | 0.03494762
6574 | https://doi.org/10.1021/acs.chemmater.9b00964 | ESTM | Nd2.9 Te4 | 573 | 0.094
6575 | https://doi.org/10.1021/acs.chemmater.9b00964 | ESTM | Nd2.9 Te4 | 773 | 0.19
6576 | https://doi.org/10.1021/acs.chemmater.9b00964 | ESTM | Nd2.9 Te4 | 973 | 0.35
6577 | https://doi.org/10.1021/acs.chemmater.9b00964 | ESTM | Nd2.9 Te4 | 1073 | 0.45
6578 | https://doi.org/10.1021/acs.chemmater.9b00964 | ESTM | Nd2.9 Te4 | 1173 | 0.52
6579 | https://doi.org/10.1021/acs.chemmater.9b00964 | ESTM | Nd3 Te4 | 373 | 0.03186098
6580 | https://doi.org/10.1021/acs.chemmater.9b00964 | ESTM | Nd3 Te4 | 573 | 0.075
6581 | https://doi.org/10.1021/acs.chemmater.9b00964 | ESTM | Nd3 Te4 | 773 | 0.14
6582 | https://doi.org/10.1021/acs.chemmater.9b00964 | ESTM | Nd3 Te4 | 973 | 0.2480551
6583 | https://doi.org/10.1021/acs.chemmater.9b00964 | ESTM | Nd3 Te4 | 1073 | 0.3131667
6584 | https://doi.org/10.1021/acs.chemmater.9b00964 | ESTM | Nd3 Te4 | 1173 | 0.3606923
6585 | https://doi.org/10.1021/acs.inorgchem.0c01944 | ESTM | Ca1.14 Yb3.86 Al1.68 In0.32 Sb6 | 330 | 0.06470368
6586 | https://doi.org/10.1021/acs.inorgchem.0c01944 | ESTM | Ca1.14 Yb3.86 Al1.68 In0.32 Sb6 | 428 | 0.0962
6587 | https://doi.org/10.1021/acs.inorgchem.0c01944 | ESTM | Ca1.14 Yb3.86 Al1.68 In0.32 Sb6 | 528 | 0.1140627
6588 | https://doi.org/10.1021/acs.inorgchem.0c01944 | ESTM | Ca1.14 Yb3.86 Al1.68 In0.32 Sb6 | 579 | 0.1154351
6589 | https://doi.org/10.1021/acs.inorgchem.0c01944 | ESTM | Ca1.14 Yb3.86 Al1.68 In0.32 Sb6 | 627 | 0.1122159
6590 | https://doi.org/10.1021/acs.inorgchem.0c01944 | ESTM | Ca1.14 Yb3.86 Al1.68 In0.32 Sb6 | 725 | 0.09307786
6591 | https://doi.org/10.1021/acs.inorgchem.0c01944 | ESTM | Ca1.18 Yb3.82 Al1.84 In0.16 Sb6 | 327 | 0.00242486
6592 | https://doi.org/10.1021/acs.inorgchem.0c01944 | ESTM | Ca1.18 Yb3.82 Al1.84 In0.16 Sb6 | 423 | 0.003994279
6593 | https://doi.org/10.1021/acs.inorgchem.0c01944 | ESTM | Ca1.18 Yb3.82 Al1.84 In0.16 Sb6 | 520 | 0.007200237
6594 | https://doi.org/10.1021/acs.inorgchem.0c01944 | ESTM | Ca1.18 Yb3.82 Al1.84 In0.16 Sb6 | 569.4 | 0.009867397
6597 | https://doi.org/10.1021/acs.inorgchem.0c01944 | ESTM | Ca1.55 Yb3.45 Al2 Sb6 | 327 | 0.001095365
6598 | https://doi.org/10.1021/acs.inorgchem.0c01944 | ESTM | Ca1.55 Yb3.45 Al2 Sb6 | 420 | 0.006074688
6599 | https://doi.org/10.1021/acs.inorgchem.0c01944 | ESTM | Ca1.55 Yb3.45 Al2 Sb6 | 515 | 0.0170151
6600 | https://doi.org/10.1021/acs.inorgchem.0c01944 | ESTM | Ca1.55 Yb3.45 Al2 Sb6 | 563 | 0.02610063
6601 | https://doi.org/10.1021/acs.inorgchem.0c01944 | ESTM | Ca1.55 Yb3.45 Al2 Sb6 | 610 | 0.03533214
6602 | https://doi.org/10.1021/acs.inorgchem.0c01944 | ESTM | Ca1.55 Yb3.45 Al2 Sb6 | 702 | 0.05701868
6603 | https://doi.org/10.1021/acs.inorgchem.0c01944 | ESTM | Ca1.58 Yb3.42 Al2 Sb6 | 327 | 0.001094423
6604 | https://doi.org/10.1021/acs.inorgchem.0c01944 | ESTM | Ca1.58 Yb3.42 Al2 Sb6 | 420 | 0.002154688
6605 | https://doi.org/10.1021/acs.inorgchem.0c01944 | ESTM | Ca1.58 Yb3.42 Al2 Sb6 | 515 | 0.004386993
6606 | https://doi.org/10.1021/acs.inorgchem.0c01944 | ESTM | Ca1.58 Yb3.42 Al2 Sb6 | 563 | 0.006358979
6607 | https://doi.org/10.1021/acs.inorgchem.0c01944 | ESTM | Ca1.58 Yb3.42 Al2 Sb6 | 610 | 0.008485514
6608 | https://doi.org/10.1021/acs.inorgchem.0c01944 | ESTM | Ca1.58 Yb3.42 Al2 Sb6 | 702 | 0.01332007
6609 | https://doi.org/10.1021/acs.inorgchem.1c00079 | ESTM | Zn1 Cu2 Ag0.075 Sn0.925 Se4 | 323 | 0.01325008
6610 | https://doi.org/10.1021/acs.inorgchem.1c00079 | ESTM | Zn1 Cu2 Ag0.075 Sn0.925 Se4 | 373 | 0.02254898
6611 | https://doi.org/10.1021/acs.inorgchem.1c00079 | ESTM | Zn1 Cu2 Ag0.075 Sn0.925 Se4 | 473 | 0.05096571
6612 | https://doi.org/10.1021/acs.inorgchem.1c00079 | ESTM | Zn1 Cu2 Ag0.075 Sn0.925 Se4 | 573 | 0.108878
6613 | https://doi.org/10.1021/acs.inorgchem.1c00079 | ESTM | Zn1 Cu2 Ag0.075 Sn0.925 Se4 | 673 | 0.1765804
6614 | https://doi.org/10.1021/acs.inorgchem.1c00079 | ESTM | Zn1 Cu2 Ag0.05 Sn0.95 Se4 | 323 | 0.02341034
6615 | https://doi.org/10.1021/acs.inorgchem.1c00079 | ESTM | Zn1 Cu2 Ag0.05 Sn0.95 Se4 | 373 | 0.0381099
6616 | https://doi.org/10.1021/acs.inorgchem.1c00079 | ESTM | Zn1 Cu2 Ag0.05 Sn0.95 Se4 | 473 | 0.07751352
6617 | https://doi.org/10.1021/acs.inorgchem.1c00079 | ESTM | Zn1 Cu2 Ag0.05 Sn0.95 Se4 | 573 | 0.1601927
6618 | https://doi.org/10.1021/acs.inorgchem.1c00079 | ESTM | Zn1 Cu2 Ag0.05 Sn0.95 Se4 | 673 | 0.255
6619 | https://doi.org/10.1021/acs.inorgchem.1c00079 | ESTM | Zn1 Cu2 Ag0.02 Sn0.98 Se4 | 323 | 0.01181487
6620 | https://doi.org/10.1021/acs.inorgchem.1c00079 | ESTM | Zn1 Cu2 Ag0.02 Sn0.98 Se4 | 373 | 0.02322184
6621 | https://doi.org/10.1021/acs.inorgchem.1c00079 | ESTM | Zn1 Cu2 Ag0.02 Sn0.98 Se4 | 473 | 0.06031689
6622 | https://doi.org/10.1021/acs.inorgchem.1c00079 | ESTM | Zn1 Cu2 Ag0.02 Sn0.98 Se4 | 573 | 0.1023974
6624 | https://doi.org/10.1021/acs.inorgchem.1c00079 | ESTM | Zn1 Cu2 Sn1 Se4 | 323 | 0.0166691
6625 | https://doi.org/10.1021/acs.inorgchem.1c00079 | ESTM | Zn1 Cu2 Sn1 Se4 | 373 | 0.02484229
6626 | https://doi.org/10.1021/acs.inorgchem.1c00079 | ESTM | Zn1 Cu2 Sn1 Se4 | 473 | 0.04351823
6627 | https://doi.org/10.1021/acs.inorgchem.1c00079 | ESTM | Zn1 Cu2 Sn1 Se4 | 573 | 0.07160733
6628 | https://doi.org/10.1021/acs.inorgchem.1c00079 | ESTM | Zn1 Cu2 Sn1 Se4 | 673 | 0.1011289
6629 | https://doi.org/10.1021/acs.inorgchem.1c01028 | ESTM | Ga0.3 Cu2.55 Sn0.85 Te0.45 S3.4 | 331 | 0.06754579
6630 | https://doi.org/10.1021/acs.inorgchem.1c01028 | ESTM | Ga0.3 Cu2.55 Sn0.85 Te0.45 S3.4 | 429 | 0.1367974
6631 | https://doi.org/10.1021/acs.inorgchem.1c01028 | ESTM | Ga0.3 Cu2.55 Sn0.85 Te0.45 S3.4 | 527 | 0.2340632
6632 | https://doi.org/10.1021/acs.inorgchem.1c01028 | ESTM | Ga0.3 Cu2.55 Sn0.85 Te0.45 S3.4 | 624 | 0.3606203
6633 | https://doi.org/10.1021/acs.inorgchem.1c01028 | ESTM | Ga0.3 Cu2.55 Sn0.85 Te0.45 S3.4 | 674 | 0.4159167
6634 | https://doi.org/10.1021/acs.inorgchem.1c01028 | ESTM | Ga0.3 Cu2.55 Sn0.85 Te0.45 S3.4 | 741 | 0.4668505
6635 | https://doi.org/10.1021/acs.inorgchem.1c01028 | ESTM | Ga0.3 Cu2.55 Sn0.85 Te0.45 S3.4 | 800 | 0.5576464
6636 | https://doi.org/10.1021/acs.inorgchem.1c01028 | ESTM | Ga0.25 Cu2.625 Sn0.875 Te0.375 S3.5 | 331 | 0.0719614
6637 | https://doi.org/10.1021/acs.inorgchem.1c01028 | ESTM | Ga0.25 Cu2.625 Sn0.875 Te0.375 S3.5 | 429 | 0.1451312
6638 | https://doi.org/10.1021/acs.inorgchem.1c01028 | ESTM | Ga0.25 Cu2.625 Sn0.875 Te0.375 S3.5 | 527 | 0.2552483
6639 | https://doi.org/10.1021/acs.inorgchem.1c01028 | ESTM | Ga0.25 Cu2.625 Sn0.875 Te0.375 S3.5 | 624 | 0.3812879
6640 | https://doi.org/10.1021/acs.inorgchem.1c01028 | ESTM | Ga0.25 Cu2.625 Sn0.875 Te0.375 S3.5 | 674 | 0.4605042
6641 | https://doi.org/10.1021/acs.inorgchem.1c01028 | ESTM | Ga0.25 Cu2.625 Sn0.875 Te0.375 S3.5 | 741 | 0.5347416
6642 | https://doi.org/10.1021/acs.inorgchem.1c01028 | ESTM | Ga0.21 Cu2.685 Sn0.895 Te0.315 S3.58 | 331 | 0.05418082
6643 | https://doi.org/10.1021/acs.inorgchem.1c01028 | ESTM | Ga0.21 Cu2.685 Sn0.895 Te0.315 S3.58 | 405 | 0.08877112
6644 | https://doi.org/10.1021/acs.inorgchem.1c01028 | ESTM | Ga0.21 Cu2.685 Sn0.895 Te0.315 S3.58 | 479 | 0.1455848
6645 | https://doi.org/10.1021/acs.inorgchem.1c01028 | ESTM | Ga0.21 Cu2.685 Sn0.895 Te0.315 S3.58 | 554 | 0.227461
6646 | https://doi.org/10.1021/acs.inorgchem.1c01028 | ESTM | Ga0.21 Cu2.685 Sn0.895 Te0.315 S3.58 | 627 | 0.299627
6647 | https://doi.org/10.1021/acs.inorgchem.1c01028 | ESTM | Ga0.21 Cu2.685 Sn0.895 Te0.315 S3.58 | 700 | 0.3755768
6648 | https://doi.org/10.1021/acs.inorgchem.1c01028 | ESTM | Ga0.21 Cu2.685 Sn0.895 Te0.315 S3.58 | 746 | 0.6150949
6649 | https://doi.org/10.1021/acs.inorgchem.1c01028 | ESTM | Ga0.21 Cu2.685 Sn0.895 Te0.315 S3.58 | 798 | 0.9294795
6650 | https://doi.org/10.1021/acs.inorgchem.1c01028 | ESTM | Ga0.17 Cu2.745 Sn0.915 Te0.255 S3.66 | 331 | 0.03619662
6651 | https://doi.org/10.1021/acs.inorgchem.1c01028 | ESTM | Ga0.17 Cu2.745 Sn0.915 Te0.255 S3.66 | 405 | 0.06149275
6652 | https://doi.org/10.1021/acs.inorgchem.1c01028 | ESTM | Ga0.17 Cu2.745 Sn0.915 Te0.255 S3.66 | 479 | 0.1077804
6653 | https://doi.org/10.1021/acs.inorgchem.1c01028 | ESTM | Ga0.17 Cu2.745 Sn0.915 Te0.255 S3.66 | 554 | 0.165096
6654 | https://doi.org/10.1021/acs.inorgchem.1c01028 | ESTM | Ga0.17 Cu2.745 Sn0.915 Te0.255 S3.66 | 627 | 0.2133302
6655 | https://doi.org/10.1021/acs.inorgchem.1c01028 | ESTM | Ga0.17 Cu2.745 Sn0.915 Te0.255 S3.66 | 700 | 0.2972088
6656 | https://doi.org/10.1021/acs.inorgchem.1c01028 | ESTM | Ga0.17 Cu2.745 Sn0.915 Te0.255 S3.66 | 741 | 0.4526836
6657 | https://doi.org/10.1021/acs.inorgchem.1c01028 | ESTM | Ga0.17 Cu2.745 Sn0.915 Te0.255 S3.66 | 798 | 0.8034508
6658 | https://doi.org/10.1021/acs.inorgchem.1c01321 | ESTM | V2 Cu26 Ge3 Sb3 S32 | 309 | 0.141437
6659 | https://doi.org/10.1021/acs.inorgchem.1c01321 | ESTM | V2 Cu26 Ge3 Sb3 S32 | 400 | 0.2638058
6660 | https://doi.org/10.1021/acs.inorgchem.1c01321 | ESTM | V2 Cu26 Ge3 Sb3 S32 | 497 | 0.4075348
6661 | https://doi.org/10.1021/acs.inorgchem.1c01321 | ESTM | V2 Cu26 Ge3 Sb3 S32 | 594 | 0.5834442
6662 | https://doi.org/10.1021/acs.inorgchem.1c01321 | ESTM | V2 Cu26 Ge3 Sb3 S32 | 674 | 0.7370529
6663 | https://doi.org/10.1021/acs.inorgchem.1c01321 | ESTM | V1 Cu13 Ge2 Sb1 S16 | 309 | 0.09324318
6664 | https://doi.org/10.1021/acs.inorgchem.1c01321 | ESTM | V1 Cu13 Ge2 Sb1 S16 | 400 | 0.1756049
6665 | https://doi.org/10.1021/acs.inorgchem.1c01321 | ESTM | V1 Cu13 Ge2 Sb1 S16 | 497 | 0.2946531
6666 | https://doi.org/10.1021/acs.inorgchem.1c01321 | ESTM | V1 Cu13 Ge2 Sb1 S16 | 594 | 0.4272546
6667 | https://doi.org/10.1021/acs.inorgchem.1c01321 | ESTM | V1 Cu13 Ge2 Sb1 S16 | 674 | 0.57
6668 | https://doi.org/10.1021/acs.inorgchem.1c01321 | ESTM | V2 Cu26 Ge5 Sb1 S32 | 309 | 0.04509031
6669 | https://doi.org/10.1021/acs.inorgchem.1c01321 | ESTM | V2 Cu26 Ge5 Sb1 S32 | 400 | 0.1001107
6670 | https://doi.org/10.1021/acs.inorgchem.1c01321 | ESTM | V2 Cu26 Ge5 Sb1 S32 | 497 | 0.1824564
6671 | https://doi.org/10.1021/acs.inorgchem.1c01321 | ESTM | V2 Cu26 Ge5 Sb1 S32 | 594 | 0.2938421
6672 | https://doi.org/10.1021/acs.inorgchem.1c01321 | ESTM | V2 Cu26 Ge5 Sb1 S32 | 674 | 0.4042451
6673 | https://doi.org/10.1021/acs.inorgchem.1c01321 | ESTM | V1 Cu13 Ge3 S16 | 309 | 0.01121146
6674 | https://doi.org/10.1021/acs.inorgchem.1c01321 | ESTM | V1 Cu13 Ge3 S16 | 400 | 0.03731254
6675 | https://doi.org/10.1021/acs.inorgchem.1c01321 | ESTM | V1 Cu13 Ge3 S16 | 497 | 0.0937865
6676 | https://doi.org/10.1021/acs.inorgchem.1c01321 | ESTM | V1 Cu13 Ge3 S16 | 594 | 0.178258
6677 | https://doi.org/10.1021/acs.inorgchem.1c01321 | ESTM | V1 Cu13 Ge3 S16 | 674 | 0.267512
6678 | https://doi.org/10.1021/acs.inorgchem.1c01538 | ESTM | Co0.95 Ni0.05 Ge1 Te1 | 327 | 0.01759718
6679 | https://doi.org/10.1021/acs.inorgchem.1c01538 | ESTM | Co0.95 Ni0.05 Ge1 Te1 | 394 | 0.03341198
6680 | https://doi.org/10.1021/acs.inorgchem.1c01538 | ESTM | Co0.95 Ni0.05 Ge1 Te1 | 478 | 0.05792759
6681 | https://doi.org/10.1021/acs.inorgchem.1c01538 | ESTM | Co0.95 Ni0.05 Ge1 Te1 | 551 | 0.08515115
6682 | https://doi.org/10.1021/acs.inorgchem.1c01538 | ESTM | Co0.95 Ni0.05 Ge1 Te1 | 626 | 0.1234818
6683 | https://doi.org/10.1021/acs.inorgchem.1c01538 | ESTM | Co0.95 Ni0.05 Ge1 Te1 | 701 | 0.153176
6684 | https://doi.org/10.1021/acs.inorgchem.1c01538 | ESTM | Co0.95 Ni0.05 Ge1 Te1 | 776 | 0.1722248
6685 | https://doi.org/10.1021/acs.inorgchem.1c01538 | ESTM | Co0.95 Ni0.05 Ge1 Te1 | 825 | 0.1775743
6686 | https://doi.org/10.1021/acs.inorgchem.1c01538 | ESTM | Co0.97 Ni0.03 Ge1 Te1 | 327 | 0.03102714
6687 | https://doi.org/10.1021/acs.inorgchem.1c01538 | ESTM | Co0.97 Ni0.03 Ge1 Te1 | 394 | 0.0513761
6688 | https://doi.org/10.1021/acs.inorgchem.1c01538 | ESTM | Co0.97 Ni0.03 Ge1 Te1 | 478 | 0.08756847
6689 | https://doi.org/10.1021/acs.inorgchem.1c01538 | ESTM | Co0.97 Ni0.03 Ge1 Te1 | 551 | 0.1211572
6690 | https://doi.org/10.1021/acs.inorgchem.1c01538 | ESTM | Co0.97 Ni0.03 Ge1 Te1 | 626 | 0.1448045
6691 | https://doi.org/10.1021/acs.inorgchem.1c01538 | ESTM | Co0.97 Ni0.03 Ge1 Te1 | 701 | 0.1532923
6692 | https://doi.org/10.1021/acs.inorgchem.1c01538 | ESTM | Co0.97 Ni0.03 Ge1 Te1 | 776 | 0.1519579
6693 | https://doi.org/10.1021/acs.inorgchem.1c01538 | ESTM | Co0.97 Ni0.03 Ge1 Te1 | 825 | 0.1459805
6694 | https://doi.org/10.1021/acs.inorgchem.1c01538 | ESTM | Co0.99 Ni0.01 Ge1 Te1 | 327 | 0.0356254
6695 | https://doi.org/10.1021/acs.inorgchem.1c01538 | ESTM | Co0.99 Ni0.01 Ge1 Te1 | 394 | 0.05808389
6696 | https://doi.org/10.1021/acs.inorgchem.1c01538 | ESTM | Co0.99 Ni0.01 Ge1 Te1 | 478 | 0.09116814
6697 | https://doi.org/10.1021/acs.inorgchem.1c01538 | ESTM | Co0.99 Ni0.01 Ge1 Te1 | 551 | 0.1092016
6698 | https://doi.org/10.1021/acs.inorgchem.1c01538 | ESTM | Co0.99 Ni0.01 Ge1 Te1 | 626 | 0.1132298
6699 | https://doi.org/10.1021/acs.inorgchem.1c01538 | ESTM | Co0.99 Ni0.01 Ge1 Te1 | 701 | 0.1065608
6700 | https://doi.org/10.1021/acs.inorgchem.1c01538 | ESTM | Co0.99 Ni0.01 Ge1 Te1 | 776 | 0.1021187
6701 | https://doi.org/10.1021/acs.inorgchem.1c01538 | ESTM | Co0.99 Ni0.01 Ge1 Te1 | 825 | 0.09992495
6702 | https://doi.org/10.1021/acs.inorgchem.1c01538 | ESTM | Co1 Ge1 Te1 | 327 | 0.007143525
6703 | https://doi.org/10.1021/acs.inorgchem.1c01538 | ESTM | Co1 Ge1 Te1 | 394 | 0.009730071
6704 | https://doi.org/10.1021/acs.inorgchem.1c01538 | ESTM | Co1 Ge1 Te1 | 478 | 0.01326834
6705 | https://doi.org/10.1021/acs.inorgchem.1c01538 | ESTM | Co1 Ge1 Te1 | 551 | 0.01299027
6706 | https://doi.org/10.1021/acs.inorgchem.1c01538 | ESTM | Co1 Ge1 Te1 | 626 | 0.01207781
6707 | https://doi.org/10.1021/acs.inorgchem.1c01538 | ESTM | Co1 Ge1 Te1 | 701 | 0.0117729
6708 | https://doi.org/10.1021/acs.inorgchem.1c01538 | ESTM | Co1 Ge1 Te1 | 776 | 0.01199193
6709 | https://doi.org/10.1021/acs.inorgchem.1c01538 | ESTM | Co1 Ge1 Te1 | 825 | 0.01346646
6710 | https://doi.org/10.1021/acs.inorgchem.1c01563 | ESTM | Ag2 Te0.5 Se0.5 | 300 | 0.2498007
6711 | https://doi.org/10.1021/acs.inorgchem.1c01563 | ESTM | Ag2 Te0.5 Se0.5 | 315 | 0.2718969
6712 | https://doi.org/10.1021/acs.inorgchem.1c01563 | ESTM | Ag2 Te0.5 Se0.5 | 330 | 0.2964232
6713 | https://doi.org/10.1021/acs.inorgchem.1c01563 | ESTM | Ag2 Te0.5 Se0.5 | 345 | 0.3252531
6714 | https://doi.org/10.1021/acs.inorgchem.1c01563 | ESTM | Ag2 Te0.5 Se0.5 | 360 | 0.3556023
6715 | https://doi.org/10.1021/acs.inorgchem.1c01563 | ESTM | Ag2 Te0.5 Se0.5 | 375 | 0.3874388
6716 | https://doi.org/10.1021/acs.inorgchem.1c01563 | ESTM | Ag2 Te0.5 Se0.5 | 390 | 0.4229781
6717 | https://doi.org/10.1021/acs.inorgchem.1c01563 | ESTM | Ag2 Te0.4 Se0.6 | 300 | 0.3870446
6718 | https://doi.org/10.1021/acs.inorgchem.1c01563 | ESTM | Ag2 Te0.4 Se0.6 | 315 | 0.41204
6719 | https://doi.org/10.1021/acs.inorgchem.1c01563 | ESTM | Ag2 Te0.4 Se0.6 | 330 | 0.4351122
6720 | https://doi.org/10.1021/acs.inorgchem.1c01563 | ESTM | Ag2 Te0.4 Se0.6 | 345 | 0.4663421
6721 | https://doi.org/10.1021/acs.inorgchem.1c01563 | ESTM | Ag2 Te0.4 Se0.6 | 360 | 0.4944004
6722 | https://doi.org/10.1021/acs.inorgchem.1c01563 | ESTM | Ag2 Te0.4 Se0.6 | 375 | 0.5209322
6723 | https://doi.org/10.1021/acs.inorgchem.1c01563 | ESTM | Ag2 Te0.4 Se0.6 | 390 | 0.550027
6724 | https://doi.org/10.1021/acs.inorgchem.1c01563 | ESTM | Ag2 Te0.2 Se0.8 | 300 | 0.5806363
6725 | https://doi.org/10.1021/acs.inorgchem.1c01563 | ESTM | Ag2 Te0.2 Se0.8 | 315 | 0.6183928
6726 | https://doi.org/10.1021/acs.inorgchem.1c01563 | ESTM | Ag2 Te0.2 Se0.8 | 330 | 0.6536776
6727 | https://doi.org/10.1021/acs.inorgchem.1c01563 | ESTM | Ag2 Te0.2 Se0.8 | 345 | 0.6852624
6728 | https://doi.org/10.1021/acs.inorgchem.1c01563 | ESTM | Ag2 Te0.2 Se0.8 | 360 | 0.7156899
6729 | https://doi.org/10.1021/acs.inorgchem.1c01563 | ESTM | Ag2 Te0.2 Se0.8 | 375 | 0.7428553
6730 | https://doi.org/10.1021/acs.inorgchem.1c01563 | ESTM | Ag2 Te0.2 Se0.8 | 390 | 0.7613283
6731 | https://doi.org/10.1021/acs.inorgchem.1c01563 | ESTM | Ag2 Te0.1 Se0.9 | 300 | 0.6489857
6732 | https://doi.org/10.1021/acs.inorgchem.1c01563 | ESTM | Ag2 Te0.1 Se0.9 | 315 | 0.6763593
6733 | https://doi.org/10.1021/acs.inorgchem.1c01563 | ESTM | Ag2 Te0.1 Se0.9 | 330 | 0.7035809
6734 | https://doi.org/10.1021/acs.inorgchem.1c01563 | ESTM | Ag2 Te0.1 Se0.9 | 345 | 0.7316133
6735 | https://doi.org/10.1021/acs.inorgchem.1c01563 | ESTM | Ag2 Te0.1 Se0.9 | 360 | 0.7582299
6736 | https://doi.org/10.1021/acs.inorgchem.1c01563 | ESTM | Ag2 Te0.1 Se0.9 | 375 | 0.7831997
6737 | https://doi.org/10.1021/acs.inorgchem.1c01563 | ESTM | Ag2 Te0.1 Se0.9 | 390 | 0.8017373
6738 | https://doi.org/10.1021/acs.inorgchem.1c01631 | ESTM | Cu2 Se0.5 S0.5 | 333 | 0.0780036
6739 | https://doi.org/10.1021/acs.inorgchem.1c01631 | ESTM | Cu2 Se0.5 S0.5 | 426 | 0.1096802
6740 | https://doi.org/10.1021/acs.inorgchem.1c01631 | ESTM | Cu2 Se0.5 S0.5 | 520 | 0.186
6741 | https://doi.org/10.1021/acs.inorgchem.1c01631 | ESTM | Cu2 Se0.5 S0.5 | 613 | 0.4590863
6742 | https://doi.org/10.1021/acs.inorgchem.1c01631 | ESTM | Cu2 Se0.5 S0.5 | 707 | 0.6970232
6743 | https://doi.org/10.1021/acs.inorgchem.1c01631 | ESTM | Cu2 Se0.5 S0.5 | 769 | 0.9147983
6744 | https://doi.org/10.1021/acs.inorgchem.1c01631 | ESTM | Cu2 Se0.7 S0.3 | 333 | 0.1371485
6745 | https://doi.org/10.1021/acs.inorgchem.1c01631 | ESTM | Cu2 Se0.7 S0.3 | 426 | 0.112337
6746 | https://doi.org/10.1021/acs.inorgchem.1c01631 | ESTM | Cu2 Se0.7 S0.3 | 520 | 0.2117489
6747 | https://doi.org/10.1021/acs.inorgchem.1c01631 | ESTM | Cu2 Se0.7 S0.3 | 613 | 0.4682854
6748 | https://doi.org/10.1021/acs.inorgchem.1c01631 | ESTM | Cu2 Se0.7 S0.3 | 707 | 0.7621111
6749 | https://doi.org/10.1021/acs.inorgchem.1c01631 | ESTM | Cu2 Se0.7 S0.3 | 769 | 0.9195332
6750 | https://doi.org/10.1021/acs.inorgchem.1c01631 | ESTM | Cu2 Se0.9 S0.1 | 333 | 0.1026586
6751 | https://doi.org/10.1021/acs.inorgchem.1c01631 | ESTM | Cu2 Se0.9 S0.1 | 426 | 0.148615
6752 | https://doi.org/10.1021/acs.inorgchem.1c01631 | ESTM | Cu2 Se0.9 S0.1 | 520 | 0.3611367
6753 | https://doi.org/10.1021/acs.inorgchem.1c01631 | ESTM | Cu2 Se0.9 S0.1 | 613 | 0.9663421
6754 | https://doi.org/10.1021/acs.inorgchem.1c01631 | ESTM | Cu2 Se0.9 S0.1 | 707 | 1.238018
6755 | https://doi.org/10.1021/acs.inorgchem.1c01631 | ESTM | Cu2 Se0.9 S0.1 | 769 | 1.435215
6756 | https://doi.org/10.1021/acs.inorgchem.1c02105 | ESTM | Cu2.075 Sn0.925 S3 | 300 | 0.03032097
6757 | https://doi.org/10.1021/acs.inorgchem.1c02105 | ESTM | Cu2.075 Sn0.925 S3 | 400 | 0.06628009
6758 | https://doi.org/10.1021/acs.inorgchem.1c02105 | ESTM | Cu2.075 Sn0.925 S3 | 500 | 0.128611
6759 | https://doi.org/10.1021/acs.inorgchem.1c02105 | ESTM | Cu2.075 Sn0.925 S3 | 600 | 0.2125405
6760 | https://doi.org/10.1021/acs.inorgchem.1c02105 | ESTM | Cu2.075 Sn0.925 S3 | 700 | 0.2902984
6761 | https://doi.org/10.1021/acs.inorgchem.1c02105 | ESTM | Cu11 Sn5 S16 | 300 | 0.041926
6762 | https://doi.org/10.1021/acs.inorgchem.1c02105 | ESTM | Cu11 Sn5 S16 | 400 | 0.0839909
6763 | https://doi.org/10.1021/acs.inorgchem.1c02105 | ESTM | Cu11 Sn5 S16 | 500 | 0.1542053
6764 | https://doi.org/10.1021/acs.inorgchem.1c02105 | ESTM | Cu11 Sn5 S16 | 600 | 0.2443905
6765 | https://doi.org/10.1021/acs.inorgchem.1c02105 | ESTM | Cu11 Sn5 S16 | 700 | 0.3266996
6766 | https://doi.org/10.1021/acs.inorgchem.1c02105 | ESTM | Cu22 Sn9.25 Sb0.75 S32 | 300 | 0.0708958
6767 | https://doi.org/10.1021/acs.inorgchem.1c02105 | ESTM | Cu22 Sn9.25 Sb0.75 S32 | 400 | 0.1411415
6768 | https://doi.org/10.1021/acs.inorgchem.1c02105 | ESTM | Cu22 Sn9.25 Sb0.75 S32 | 500 | 0.2414186
6769 | https://doi.org/10.1021/acs.inorgchem.1c02105 | ESTM | Cu22 Sn9.25 Sb0.75 S32 | 600 | 0.3679385
6770 | https://doi.org/10.1021/acs.inorgchem.1c02105 | ESTM | Cu22 Sn9.25 Sb0.75 S32 | 700 | 0.5046855
6771 | https://doi.org/10.1021/acs.inorgchem.1c02105 | ESTM | Cu22 Sn9 Sb1 S32 | 300 | 0.05802799
6772 | https://doi.org/10.1021/acs.inorgchem.1c02105 | ESTM | Cu22 Sn9 Sb1 S32 | 400 | 0.125634
6773 | https://doi.org/10.1021/acs.inorgchem.1c02105 | ESTM | Cu22 Sn9 Sb1 S32 | 500 | 0.2291277
6774 | https://doi.org/10.1021/acs.inorgchem.1c02105 | ESTM | Cu22 Sn9 Sb1 S32 | 600 | 0.3585818
6775 | https://doi.org/10.1021/acs.inorgchem.1c02105 | ESTM | Cu22 Sn9 Sb1 S32 | 700 | 0.5415862
6776 | https://doi.org/10.1021/acs.inorgchem.1c02442 | ESTM | Ba1.4 Co1 Bi0.6 Ru1 O6 | 318 | 0.1755077
6777 | https://doi.org/10.1021/acs.inorgchem.1c02442 | ESTM | Ba1.4 Co1 Bi0.6 Ru1 O6 | 418 | 0.1612776
6778 | https://doi.org/10.1021/acs.inorgchem.1c02442 | ESTM | Ba1.4 Co1 Bi0.6 Ru1 O6 | 518 | 0.196
6779 | https://doi.org/10.1021/acs.inorgchem.1c02442 | ESTM | Ba1.4 Co1 Bi0.6 Ru1 O6 | 618 | 0.2343243
6780 | https://doi.org/10.1021/acs.inorgchem.1c02442 | ESTM | Ba1.6 Co1 Bi0.4 Ru1 O6 | 318 | 0.07419151
6781 | https://doi.org/10.1021/acs.inorgchem.1c02442 | ESTM | Ba1.6 Co1 Bi0.4 Ru1 O6 | 418 | 0.06777421
6782 | https://doi.org/10.1021/acs.inorgchem.1c02442 | ESTM | Ba1.6 Co1 Bi0.4 Ru1 O6 | 518 | 0.08082109
6783 | https://doi.org/10.1021/acs.inorgchem.1c02442 | ESTM | Ba1.6 Co1 Bi0.4 Ru1 O6 | 618 | 0.0986091409
6784 | https://doi.org/10.1021/acs.inorgchem.1c02442 | ESTM | Ba1.7 Co1 Bi0.3 Ru1 O6 | 518 | 0.04236295
6787 | https://doi.org/10.1021/acs.inorgchem.1c02442 | ESTM | Ba1.8 Co1 Bi0.2 Ru1 O6 | 518 | 0.0333687
6790 | https://doi.org/10.1021/acs.inorgchem.1c02442 | ESTM | Ba1.9 Co1 Bi0.1 Ru1 O6 | 318 | 0.02684481
6791 | https://doi.org/10.1021/acs.inorgchem.1c02442 | ESTM | Ba1.9 Co1 Bi0.1 Ru1 O6 | 418 | 0.0239947
6792 | https://doi.org/10.1021/acs.inorgchem.1c02442 | ESTM | Ba1.9 Co1 Bi0.1 Ru1 O6 | 518 | 0.029
6793 | https://doi.org/10.1021/acs.inorgchem.1c02442 | ESTM | Ba1.9 Co1 Bi0.1 Ru1 O6 | 618 | 0.03549225
6794 | https://doi.org/10.1021/acs.inorgchem.1c02442 | ESTM | Ba2 Co1 Ru1 O6 | 318 | 0.0216
6795 | https://doi.org/10.1021/acs.inorgchem.1c02442 | ESTM | Ba2 Co1 Ru1 O6 | 418 | 0.01988391
6796 | https://doi.org/10.1021/acs.inorgchem.1c02442 | ESTM | Ba2 Co1 Ru1 O6 | 518 | 0.02294402
6797 | https://doi.org/10.1021/acs.inorgchem.6b02118 | ESTM | Bi2 Pb6 Se9 | 323 | 0.05354371
6798 | https://doi.org/10.1021/acs.inorgchem.6b02118 | ESTM | Bi2 Pb6 Se9 | 423 | 0.112259
6799 | https://doi.org/10.1021/acs.inorgchem.6b02118 | ESTM | Bi2 Pb6 Se9 | 523 | 0.1794594
6800 | https://doi.org/10.1021/acs.inorgchem.6b02118 | ESTM | Bi2 Pb6 Se9 | 623 | 0.2358316
6801 | https://doi.org/10.1021/acs.inorgchem.6b02118 | ESTM | Bi2 Pb6 Se9 | 673 | 0.2462412
6802 | https://doi.org/10.1021/acs.inorgchem.6b02930 | ESTM | Te1.5 As2 Se1.5 | 298 | 0.001217429
6803 | https://doi.org/10.1021/acs.inorgchem.6b02930 | ESTM | Te1.5 As2 Se1.5 | 323 | 0.002403384
6804 | https://doi.org/10.1021/acs.inorgchem.6b02930 | ESTM | Te1.5 As2 Se1.5 | 373 | 0.005245684
6805 | https://doi.org/10.1021/acs.inorgchem.6b02930 | ESTM | Te1.5 As2 Se1.5 | 423 | 0.009812761
6806 | https://doi.org/10.1021/acs.inorgchem.6b02930 | ESTM | Te1.5 As2 Se1.5 | 473 | 0.01422492
6809 | https://doi.org/10.1021/acs.inorgchem.6b02930 | ESTM | Te2.3 As2 Se0.7 | 323 | 0.006250701
6810 | https://doi.org/10.1021/acs.inorgchem.6b02930 | ESTM | Te2.3 As2 Se0.7 | 373 | 0.01487092
6811 | https://doi.org/10.1021/acs.inorgchem.6b02930 | ESTM | Te2.3 As2 Se0.7 | 423 | 0.028
6812 | https://doi.org/10.1021/acs.inorgchem.6b02930 | ESTM | Te2.3 As2 Se0.7 | 473 | 0.03796839
6813 | https://doi.org/10.1021/acs.inorgchem.6b02930 | ESTM | Te2.3 As2 Se0.7 | 523 | 0.02718677
6814 | https://doi.org/10.1021/acs.inorgchem.6b02930 | ESTM | Te2.6 As2 Se0.4 | 298 | 0.01247517
6816 | https://doi.org/10.1021/acs.inorgchem.6b02930 | ESTM | Te2.6 As2 Se0.4 | 373 | 0.049
6817 | https://doi.org/10.1021/acs.inorgchem.6b02930 | ESTM | Te2.6 As2 Se0.4 | 423 | 0.088
6818 | https://doi.org/10.1021/acs.inorgchem.6b02930 | ESTM | Te2.6 As2 Se0.4 | 473 | 0.1406386982
6819 | https://doi.org/10.1021/acs.inorgchem.6b02930 | ESTM | Te2.6 As2 Se0.4 | 523 | 0.1784702
6820 | https://doi.org/10.1021/acs.inorgchem.6b02930 | ESTM | Te2.8 As2 Se0.2 | 298 | 0.00967748
6821 | https://doi.org/10.1021/acs.inorgchem.6b02930 | ESTM | Te2.8 As2 Se0.2 | 323 | 0.01772367
6822 | https://doi.org/10.1021/acs.inorgchem.6b02930 | ESTM | Te2.8 As2 Se0.2 | 373 | 0.03378644
6823 | https://doi.org/10.1021/acs.inorgchem.6b02930 | ESTM | Te2.8 As2 Se0.2 | 423 | 0.06064967
6824 | https://doi.org/10.1021/acs.inorgchem.6b02930 | ESTM | Te2.8 As2 Se0.2 | 473 | 0.08840734
6825 | https://doi.org/10.1021/acs.inorgchem.6b02930 | ESTM | Te2.8 As2 Se0.2 | 523 | 0.1055173
6829 | https://doi.org/10.1021/acs.inorgchem.6b02930 | ESTM | Te2.9 As2 Se0.1 | 423 | 0.02613
6832 | https://doi.org/10.1021/acs.inorgchem.6b02930 | ESTM | Te2 As2 Se1 | 298 | 0.0001972395
6833 | https://doi.org/10.1021/acs.inorgchem.6b02930 | ESTM | Te2 As2 Se1 | 323 | 0.0003802984
6834 | https://doi.org/10.1021/acs.inorgchem.6b02930 | ESTM | Te2 As2 Se1 | 373 | 0.001053527
6835 | https://doi.org/10.1021/acs.inorgchem.6b02930 | ESTM | Te2 As2 Se1 | 423 | 0.002792971
6836 | https://doi.org/10.1021/acs.inorgchem.6b02930 | ESTM | Te2 As2 Se1 | 473 | 0.005188603
6837 | https://doi.org/10.1021/acs.inorgchem.6b02930 | ESTM | Te2 As2 Se1 | 523 | 0.005710416
6838 | https://doi.org/10.1021/acs.inorgchem.6b02930 | ESTM | Te3 As2 | 298 | 0.0009126754
6839 | https://doi.org/10.1021/acs.inorgchem.6b02930 | ESTM | Te3 As2 | 323 | 0.000788511
6840 | https://doi.org/10.1021/acs.inorgchem.6b02930 | ESTM | Te3 As2 | 373 | 0.0006806508
6841 | https://doi.org/10.1021/acs.inorgchem.6b02930 | ESTM | Te3 As2 | 423 | 0.000882308
6842 | https://doi.org/10.1021/acs.inorgchem.6b02930 | ESTM | Te3 As2 | 473 | 0.001090436
6843 | https://doi.org/10.1021/acs.inorgchem.6b02930 | ESTM | Te3 As2 | 523 | 4.418788e-05
6844 | https://doi.org/10.1021/acs.inorgchem.7b00049 | ESTM | Ba1 Gd2 Ni1 O5 | 426 | 0.0002301688
6845 | https://doi.org/10.1021/acs.inorgchem.7b00049 | ESTM | Ba1 Gd2 Ni1 O5 | 532 | 0.000568104
6846 | https://doi.org/10.1021/acs.inorgchem.7b00049 | ESTM | Ba1 Gd2 Ni1 O5 | 638 | 0.001158777
6848 | https://doi.org/10.1021/acs.inorgchem.7b00049 | ESTM | Ba1 Gd2 Ni1 O5 | 862 | 0.002634171
6849 | https://doi.org/10.1021/acs.inorgchem.7b00049 | ESTM | Ba1 Gd2 Ni1 O5 | 975 | 0.003900651
6850 | https://doi.org/10.1021/acs.inorgchem.7b00049 | ESTM | Ba1 Gd2 Ni1 O5 | 1074 | 0.005638182
6851 | https://doi.org/10.1021/acs.inorgchem.7b00049 | ESTM | Ba1 Gd2 Ni1 O5 | 1179 | 0.007798719
6852 | https://doi.org/10.1021/acs.inorgchem.7b00049 | ESTM | Ba1 Gd2 Ni1 O5 | 1272 | 0.009695761
6853 | https://doi.org/10.1021/acs.inorgchem.7b00049 | ESTM | Ba1 Ca0.05 Gd1.95 Ni1 O5 | 526 | 0.0005722744
6854 | https://doi.org/10.1021/acs.inorgchem.7b00049 | ESTM | Ba1 Ca0.05 Gd1.95 Ni1 O5 | 632 | 0.0009935289
6855 | https://doi.org/10.1021/acs.inorgchem.7b00049 | ESTM | Ba1 Ca0.05 Gd1.95 Ni1 O5 | 736 | 0.001586531
6856 | https://doi.org/10.1021/acs.inorgchem.7b00049 | ESTM | Ba1 Ca0.05 Gd1.95 Ni1 O5 | 839 | 0.002453134
6857 | https://doi.org/10.1021/acs.inorgchem.7b00049 | ESTM | Ba1 Ca0.05 Gd1.95 Ni1 O5 | 939 | 0.00371803
6858 | https://doi.org/10.1021/acs.inorgchem.7b00049 | ESTM | Ba1 Ca0.05 Gd1.95 Ni1 O5 | 1037 | 0.005288385
6859 | https://doi.org/10.1021/acs.inorgchem.7b00049 | ESTM | Ba1 Ca0.05 Gd1.95 Ni1 O5 | 1134 | 0.007014855
6860 | https://doi.org/10.1021/acs.inorgchem.7b00049 | ESTM | Ba1 Ca0.05 Gd1.95 Ni1 O5 | 1230 | 0.0101996
6861 | https://doi.org/10.1021/acs.inorgchem.7b00049 | ESTM | Ba1 Ca0.15 Gd1.85 Ni1 O5 | 392 | 0.0006276098
6862 | https://doi.org/10.1021/acs.inorgchem.7b00049 | ESTM | Ba1 Ca0.15 Gd1.85 Ni1 O5 | 513 | 0.00156208
6863 | https://doi.org/10.1021/acs.inorgchem.7b00049 | ESTM | Ba1 Ca0.15 Gd1.85 Ni1 O5 | 611 | 0.002347352
6864 | https://doi.org/10.1021/acs.inorgchem.7b00049 | ESTM | Ba1 Ca0.15 Gd1.85 Ni1 O5 | 716 | 0.003234544
6865 | https://doi.org/10.1021/acs.inorgchem.7b00049 | ESTM | Ba1 Ca0.15 Gd1.85 Ni1 O5 | 811 | 0.004255995
6866 | https://doi.org/10.1021/acs.inorgchem.7b00049 | ESTM | Ba1 Ca0.15 Gd1.85 Ni1 O5 | 907 | 0.005904032
6867 | https://doi.org/10.1021/acs.inorgchem.7b00049 | ESTM | Ba1 Ca0.15 Gd1.85 Ni1 O5 | 1000 | 0.007694157
6868 | https://doi.org/10.1021/acs.inorgchem.7b00049 | ESTM | Ba1 Ca0.15 Gd1.85 Ni1 O5 | 1084 | 0.01150659
6869 | https://doi.org/10.1021/acs.inorgchem.7b00049 | ESTM | Ba1 Ca0.15 Gd1.85 Ni1 O5 | 1179 | 0.01562059
6870 | https://doi.org/10.1021/acs.inorgchem.7b00049 | ESTM | Ba1 Ca0.15 Gd1.85 Ni1 O5 | 1275 | 0.02173997
6871 | https://doi.org/10.1021/acs.inorgchem.7b00049 | ESTM | Ba1 Ca0.1 Gd1.9 Ni1 O5 | 421 | 0.0002556096
6872 | https://doi.org/10.1021/acs.inorgchem.7b00049 | ESTM | Ba1 Ca0.1 Gd1.9 Ni1 O5 | 532 | 0.0006578677
6873 | https://doi.org/10.1021/acs.inorgchem.7b00049 | ESTM | Ba1 Ca0.1 Gd1.9 Ni1 O5 | 636 | 0.0009873169
6874 | https://doi.org/10.1021/acs.inorgchem.7b00049 | ESTM | Ba1 Ca0.1 Gd1.9 Ni1 O5 | 736 | 0.001476089
6875 | https://doi.org/10.1021/acs.inorgchem.7b00049 | ESTM | Ba1 Ca0.1 Gd1.9 Ni1 O5 | 839 | 0.002073672
6876 | https://doi.org/10.1021/acs.inorgchem.7b00049 | ESTM | Ba1 Ca0.1 Gd1.9 Ni1 O5 | 939 | 0.0025961472
6877 | https://doi.org/10.1021/acs.inorgchem.7b00049 | ESTM | Ba1 Ca0.1 Gd1.9 Ni1 O5 | 1037 | 0.00399007
6878 | https://doi.org/10.1021/acs.inorgchem.7b00049 | ESTM | Ba1 Ca0.1 Gd1.9 Ni1 O5 | 1134 | 0.00529058
6879 | https://doi.org/10.1021/acs.inorgchem.7b00049 | ESTM | Ba1 Ca0.25 Gd1.75 Ni1 O5 | 486 | 0.001248325
6880 | https://doi.org/10.1021/acs.inorgchem.7b00049 | ESTM | Ba1 Ca0.25 Gd1.75 Ni1 O5 | 579 | 0.001572424
6881 | https://doi.org/10.1021/acs.inorgchem.7b00049 | ESTM | Ba1 Ca0.25 Gd1.75 Ni1 O5 | 687 | 0.00264525
6882 | https://doi.org/10.1021/acs.inorgchem.7b00049 | ESTM | Ba1 Ca0.25 Gd1.75 Ni1 O5 | 791 | 0.003702086
6883 | https://doi.org/10.1021/acs.inorgchem.7b00049 | ESTM | Ba1 Ca0.25 Gd1.75 Ni1 O5 | 891 | 0.004710579
6884 | https://doi.org/10.1021/acs.inorgchem.7b00049 | ESTM | Ba1 Ca0.25 Gd1.75 Ni1 O5 | 987 | 0.006947254
6885 | https://doi.org/10.1021/acs.inorgchem.7b00049 | ESTM | Ba1 Ca0.25 Gd1.75 Ni1 O5 | 1087 | 0.01006265
6886 | https://doi.org/10.1021/acs.inorgchem.7b00049 | ESTM | Ba1 Ca0.25 Gd1.75 Ni1 O5 | 1179 | 0.01370671
6887 | https://doi.org/10.1021/acs.inorgchem.7b00049 | ESTM | Ba1 Ca0.25 Gd1.75 Ni1 O5 | 1275 | 0.01727512
6888 | https://doi.org/10.1021/acs.inorgchem.7b00049 | ESTM | Ba1 Ca0.2 Gd1.8 Ni1 O5 | 489 | 0.0009671228
6889 | https://doi.org/10.1021/acs.inorgchem.7b00049 | ESTM | Ba1 Ca0.2 Gd1.8 Ni1 O5 | 587 | 0.001279778
6890 | https://doi.org/10.1021/acs.inorgchem.7b00049 | ESTM | Ba1 Ca0.2 Gd1.8 Ni1 O5 | 693 | 0.002179575
6891 | https://doi.org/10.1021/acs.inorgchem.7b00049 | ESTM | Ba1 Ca0.2 Gd1.8 Ni1 O5 | 796 | 0.003000676
6892 | https://doi.org/10.1021/acs.inorgchem.7b00049 | ESTM | Ba1 Ca0.2 Gd1.8 Ni1 O5 | 897 | 0.004093535
6893 | https://doi.org/10.1021/acs.inorgchem.7b00049 | ESTM | Ba1 Ca0.2 Gd1.8 Ni1 O5 | 999 | 0.005982154
6894 | https://doi.org/10.1021/acs.inorgchem.7b00049 | ESTM | Ba1 Ca0.2 Gd1.8 Ni1 O5 | 1095 | 0.0088187
6895 | https://doi.org/10.1021/acs.inorgchem.7b00049 | ESTM | Ba1 Ca0.2 Gd1.8 Ni1 O5 | 1188 | 0.01251855
6896 | https://doi.org/10.1021/acs.inorgchem.7b00049 | ESTM | Ba1 Ca0.2 Gd1.8 Ni1 O5 | 1275 | 0.0159769
6897 | https://doi.org/10.1021/acs.inorgchem.7b00232 | ESTM | K0.05 Ba0.95 Zn2 As2 | 323 | 0.01773887
6898 | https://doi.org/10.1021/acs.inorgchem.7b00232 | ESTM | K0.05 Ba0.95 Zn2 As2 | 423 | 0.03167287
6899 | https://doi.org/10.1021/acs.inorgchem.7b00232 | ESTM | K0.05 Ba0.95 Zn2 As2 | 523 | 0.05564252
6900 | https://doi.org/10.1021/acs.inorgchem.7b00232 | ESTM | K0.05 Ba0.95 Zn2 As2 | 623 | 0.1034642
6901 | https://doi.org/10.1021/acs.inorgchem.7b00232 | ESTM | K0.05 Ba0.95 Zn2 As2 | 723 | 0.1617363
6902 | https://doi.org/10.1021/acs.inorgchem.7b00232 | ESTM | K0.04 Ba0.96 Zn2 As2 | 323 | 0.03233639
6903 | https://doi.org/10.1021/acs.inorgchem.7b00232 | ESTM | K0.04 Ba0.96 Zn2 As2 | 423 | 0.05424637
6904 | https://doi.org/10.1021/acs.inorgchem.7b00232 | ESTM | K0.04 Ba0.96 Zn2 As2 | 523 | 0.09577416
6905 | https://doi.org/10.1021/acs.inorgchem.7b00232 | ESTM | K0.04 Ba0.96 Zn2 As2 | 623 | 0.154444
6906 | https://doi.org/10.1021/acs.inorgchem.7b00232 | ESTM | K0.04 Ba0.96 Zn2 As2 | 723 | 0.2363285
6907 | https://doi.org/10.1021/acs.inorgchem.7b00232 | ESTM | K0.03 Ba0.97 Zn2 As2 | 323 | 0.03551766
6908 | https://doi.org/10.1021/acs.inorgchem.7b00232 | ESTM | K0.03 Ba0.97 Zn2 As2 | 423 | 0.06181977
6909 | https://doi.org/10.1021/acs.inorgchem.7b00232 | ESTM | K0.03 Ba0.97 Zn2 As2 | 523 | 0.09785115
6910 | https://doi.org/10.1021/acs.inorgchem.7b00232 | ESTM | K0.03 Ba0.97 Zn2 As2 | 623 | 0.1456977
6911 | https://doi.org/10.1021/acs.inorgchem.7b00232 | ESTM | K0.03 Ba0.97 Zn2 As2 | 723 | 0.2084973
6912 | https://doi.org/10.1021/acs.inorgchem.7b00232 | ESTM | K0.02 Ba0.98 Zn2 As2 | 323 | 0.09257008
6913 | https://doi.org/10.1021/acs.inorgchem.7b00232 | ESTM | K0.02 Ba0.98 Zn2 As2 | 423 | 0.1632862
6914 | https://doi.org/10.1021/acs.inorgchem.7b00232 | ESTM | K0.02 Ba0.98 Zn2 As2 | 523 | 0.2597466
6915 | https://doi.org/10.1021/acs.inorgchem.7b00232 | ESTM | K0.02 Ba0.98 Zn2 As2 | 623 | 0.3568815
6916 | https://doi.org/10.1021/acs.inorgchem.7b00232 | ESTM | K0.02 Ba0.98 Zn2 As2 | 723 | 0.4752879
6917 | https://doi.org/10.1021/acs.inorgchem.7b00232 | ESTM | K0.02 Ba0.98 Zn2 As2 | 823 | 0.5908258
6918 | https://doi.org/10.1021/acs.inorgchem.7b00232 | ESTM | K0.01 Ba0.99 Zn2 As2 | 323 | 0.07603801
6919 | https://doi.org/10.1021/acs.inorgchem.7b00232 | ESTM | K0.01 Ba0.99 Zn2 As2 | 423 | 0.1472747
6920 | https://doi.org/10.1021/acs.inorgchem.7b00232 | ESTM | K0.01 Ba0.99 Zn2 As2 | 523 | 0.2298856
6921 | https://doi.org/10.1021/acs.inorgchem.7b00232 | ESTM | K0.01 Ba0.99 Zn2 As2 | 623 | 0.3612228
6922 | https://doi.org/10.1021/acs.inorgchem.7b00232 | ESTM | K0.01 Ba0.99 Zn2 As2 | 723 | 0.4600887
6923 | https://doi.org/10.1021/acs.inorgchem.7b00232 | ESTM | K0.1 Ba0.9 Zn2 As2 | 323 | 0.01295098
6924 | https://doi.org/10.1021/acs.inorgchem.7b00232 | ESTM | K0.1 Ba0.9 Zn2 As2 | 423 | 0.02821797
6925 | https://doi.org/10.1021/acs.inorgchem.7b00232 | ESTM | K0.1 Ba0.9 Zn2 As2 | 523 | 0.05659374
6926 | https://doi.org/10.1021/acs.inorgchem.7b00232 | ESTM | K0.1 Ba0.9 Zn2 As2 | 623 | 0.11549
6927 | https://doi.org/10.1021/acs.inorgchem.7b00232 | ESTM | K0.1 Ba0.9 Zn2 As2 | 723 | 0.1923931
6928 | https://doi.org/10.1021/acs.inorgchem.7b00232 | ESTM | Ba1 Zn2 As2 | 323 | 0.04916545
6929 | https://doi.org/10.1021/acs.inorgchem.7b00232 | ESTM | Ba1 Zn2 As2 | 423 | 0.08569961
6930 | https://doi.org/10.1021/acs.inorgchem.7b00232 | ESTM | Ba1 Zn2 As2 | 523 | 0.1186624
6931 | https://doi.org/10.1021/acs.inorgchem.7b00232 | ESTM | Ba1 Zn2 As2 | 623 | 0.1508129
6932 | https://doi.org/10.1021/acs.inorgchem.7b00232 | ESTM | Ba1 Zn2 As2 | 723 | 0.1897988
6935 | https://doi.org/10.1021/acs.inorgchem.7b00476 | ESTM | Li1.01 Co0.85 Ni0.15 O2 | 523 | 6.169137e-05
6936 | https://doi.org/10.1021/acs.inorgchem.7b00476 | ESTM | Li1.01 Co0.85 Ni0.15 O2 | 623 | 0.00037173
6937 | https://doi.org/10.1021/acs.inorgchem.7b00476 | ESTM | Li1.01 Co0.85 Ni0.15 O2 | 723 | 0.001522697
6938 | https://doi.org/10.1021/acs.inorgchem.7b00476 | ESTM | Li1.01 Co0.85 Ni0.15 O2 | 823 | 0.005611501
6939 | https://doi.org/10.1021/acs.inorgchem.7b00476 | ESTM | Li1.01 Co0.85 Ni0.15 O2 | 923 | 0.01077435
6940 | https://doi.org/10.1021/acs.inorgchem.7b00476 | ESTM | Li1.01 Co0.85 Ni0.15 O2 | 1023 | 0.02869264
6943 | https://doi.org/10.1021/acs.inorgchem.7b00476 | ESTM | Li1.04 Co0.85 Ni0.15 O2 | 523 | 5.851782e-05
6944 | https://doi.org/10.1021/acs.inorgchem.7b00476 | ESTM | Li1.04 Co0.85 Ni0.15 O2 | 623 | 0.0003190603
6945 | https://doi.org/10.1021/acs.inorgchem.7b00476 | ESTM | Li1.04 Co0.85 Ni0.15 O2 | 723 | 0.001604887
6946 | https://doi.org/10.1021/acs.inorgchem.7b00476 | ESTM | Li1.04 Co0.85 Ni0.15 O2 | 823 | 0.004742503
6947 | https://doi.org/10.1021/acs.inorgchem.7b00476 | ESTM | Li1.04 Co0.85 Ni0.15 O2 | 923 | 0.01220228
6948 | https://doi.org/10.1021/acs.inorgchem.7b00476 | ESTM | Li1.04 Co0.85 Ni0.15 O2 | 1023 | 0.03586621
6951 | https://doi.org/10.1021/acs.inorgchem.7b00476 | ESTM | Li1.1 Co0.85 Ni0.15 O2 | 523 | 9.434899e-05
6952 | https://doi.org/10.1021/acs.inorgchem.7b00476 | ESTM | Li1.1 Co0.85 Ni0.15 O2 | 623 | 0.0006347055
6953 | https://doi.org/10.1021/acs.inorgchem.7b00476 | ESTM | Li1.1 Co0.85 Ni0.15 O2 | 723 | 0.002839119
6954 | https://doi.org/10.1021/acs.inorgchem.7b00476 | ESTM | Li1.1 Co0.85 Ni0.15 O2 | 823 | 0.008919129
6955 | https://doi.org/10.1021/acs.inorgchem.7b00476 | ESTM | Li1.1 Co0.85 Ni0.15 O2 | 923 | 0.02466632
6956 | https://doi.org/10.1021/acs.inorgchem.7b00476 | ESTM | Li1.1 Co0.85 Ni0.15 O2 | 1023 | 0.07011792
6959 | https://doi.org/10.1021/acs.inorgchem.7b00476 | ESTM | Li1 Co0.85 Ni0.15 O2 | 523 | 3.160163e-05
6960 | https://doi.org/10.1021/acs.inorgchem.7b00476 | ESTM | Li1 Co0.85 Ni0.15 O2 | 623 | 0.0002753241
6961 | https://doi.org/10.1021/acs.inorgchem.7b00476 | ESTM | Li1 Co0.85 Ni0.15 O2 | 723 | 0.0019813
6962 | https://doi.org/10.1021/acs.inorgchem.7b00476 | ESTM | Li1 Co0.85 Ni0.15 O2 | 823 | 0.008862747
6963 | https://doi.org/10.1021/acs.inorgchem.7b00476 | ESTM | Li1 Co0.85 Ni0.15 O2 | 923 | 0.01812761
6964 | https://doi.org/10.1021/acs.inorgchem.7b00476 | ESTM | Li1 Co0.85 Ni0.15 O2 | 1023 | 0.03469108
6967 | https://doi.org/10.1021/acs.inorgchem.7b00476 | ESTM | Li1 Co0.92 Ni0.08 O2 | 623 | 0.0001797221
6968 | https://doi.org/10.1021/acs.inorgchem.7b00476 | ESTM | Li1 Co0.92 Ni0.08 O2 | 723 | 0.001031691
6969 | https://doi.org/10.1021/acs.inorgchem.7b00476 | ESTM | Li1 Co0.92 Ni0.08 O2 | 823 | 0.003336676
6970 | https://doi.org/10.1021/acs.inorgchem.7b00476 | ESTM | Li1 Co0.92 Ni0.08 O2 | 923 | 0.009487792
6971 | https://doi.org/10.1021/acs.inorgchem.7b00476 | ESTM | Li1 Co0.92 Ni0.08 O2 | 1023 | 0.02266751
6975 | https://doi.org/10.1021/acs.inorgchem.7b00476 | ESTM | Li1 Co0.96 Ni0.04 O2 | 623 | 0.0001951127
6976 | https://doi.org/10.1021/acs.inorgchem.7b00476 | ESTM | Li1 Co0.96 Ni0.04 O2 | 723 | 0.001188983
6977 | https://doi.org/10.1021/acs.inorgchem.7b00476 | ESTM | Li1 Co0.96 Ni0.04 O2 | 823 | 0.004786536
6978 | https://doi.org/10.1021/acs.inorgchem.7b00476 | ESTM | Li1 Co0.96 Ni0.04 O2 | 923 | 0.01259572
6979 | https://doi.org/10.1021/acs.inorgchem.7b00476 | ESTM | Li1 Co0.96 Ni0.04 O2 | 1023 | 0.01808716
6982 | https://doi.org/10.1021/acs.inorgchem.7b00476 | ESTM | Li1 Co0.98 Ni0.02 O2 | 523 | 2.239117e-05
6983 | https://doi.org/10.1021/acs.inorgchem.7b00476 | ESTM | Li1 Co0.98 Ni0.02 O2 | 623 | 0.0002729288
6984 | https://doi.org/10.1021/acs.inorgchem.7b00476 | ESTM | Li1 Co0.98 Ni0.02 O2 | 723 | 0.001504232
6985 | https://doi.org/10.1021/acs.inorgchem.7b00476 | ESTM | Li1 Co0.98 Ni0.02 O2 | 823 | 0.005209552
6986 | https://doi.org/10.1021/acs.inorgchem.7b00476 | ESTM | Li1 Co0.98 Ni0.02 O2 | 923 | 0.01433494
6987 | https://doi.org/10.1021/acs.inorgchem.7b00476 | ESTM | Li1 Co0.98 Ni0.02 O2 | 1023 | 0.03187792
6989 | https://doi.org/10.1021/acs.inorgchem.7b00476 | ESTM | Li1 Co1 O2 | 523 | 3.298559e-05
6990 | https://doi.org/10.1021/acs.inorgchem.7b00476 | ESTM | Li1 Co1 O2 | 623 | 0.0001447284
6991 | https://doi.org/10.1021/acs.inorgchem.7b00476 | ESTM | Li1 Co1 O2 | 723 | 0.0004627951
6992 | https://doi.org/10.1021/acs.inorgchem.7b00476 | ESTM | Li1 Co1 O2 | 823 | 0.002121005
6993 | https://doi.org/10.1021/acs.inorgchem.7b00476 | ESTM | Li1 Co1 O2 | 923 | 0.005237781
6994 | https://doi.org/10.1021/acs.inorgchem.7b00476 | ESTM | Li1 Co1 O2 | 1023 | 0.009235226
6995 | https://doi.org/10.1021/acs.inorgchem.7b00617 | ESTM | Ca11 Sb10 | 327 | 0.0001320577
6996 | https://doi.org/10.1021/acs.inorgchem.7b00617 | ESTM | Ca11 Sb10 | 419 | 0.0002741402
6997 | https://doi.org/10.1021/acs.inorgchem.7b00617 | ESTM | Ca11 Sb10 | 513 | 0.0002934545
6998 | https://doi.org/10.1021/acs.inorgchem.7b00617 | ESTM | Ca11 Sb10 | 608 | 0.0003114851
6999 | https://doi.org/10.1021/acs.inorgchem.7b00617 | ESTM | Ca11 Sb10 | 701 | 0.0003109858
7000 | https://doi.org/10.1021/acs.inorgchem.7b00617 | ESTM | Ca2 Yb9 Sb10 | 327 | 7.333418e-05
7001 | https://doi.org/10.1021/acs.inorgchem.7b00617 | ESTM | Ca2 Yb9 Sb10 | 419 | 0.0006836443
7002 | https://doi.org/10.1021/acs.inorgchem.7b00617 | ESTM | Ca2 Yb9 Sb10 | 513 | 0.001920198
7003 | https://doi.org/10.1021/acs.inorgchem.7b00617 | ESTM | Ca2 Yb9 Sb10 | 608 | 0.003590476
7004 | https://doi.org/10.1021/acs.inorgchem.7b00617 | ESTM | Ca2 Yb9 Sb10 | 701 | 0.005821086
7005 | https://doi.org/10.1021/acs.inorgchem.7b00617 | ESTM | Ca2 Yb9 Ge1 Sb9 | 327 | 5.162223e-05
7006 | https://doi.org/10.1021/acs.inorgchem.7b00617 | ESTM | Ca2 Yb9 Ge1 Sb9 | 419 | 7.590563e-05
7007 | https://doi.org/10.1021/acs.inorgchem.7b00617 | ESTM | Ca2 Yb9 Ge1 Sb9 | 513 | 9.246983e-05
7008 | https://doi.org/10.1021/acs.inorgchem.7b00617 | ESTM | Ca2 Yb9 Ge1 Sb9 | 608 | 0.0001063337
7009 | https://doi.org/10.1021/acs.inorgchem.7b00617 | ESTM | Ca2 Yb9 Ge1 Sb9 | 701 | 0.0001185048
7010 | https://doi.org/10.1021/acs.inorgchem.7b00617 | ESTM | Ca6 Yb5 Sb10 | 327 | 0.0006026332
7011 | https://doi.org/10.1021/acs.inorgchem.7b00617 | ESTM | Ca6 Yb5 Sb10 | 419 | 0.001213735
7012 | https://doi.org/10.1021/acs.inorgchem.7b00617 | ESTM | Ca6 Yb5 Sb10 | 513 | 0.002385077
7013 | https://doi.org/10.1021/acs.inorgchem.7b00617 | ESTM | Ca6 Yb5 Sb10 | 608 | 0.003852549
7014 | https://doi.org/10.1021/acs.inorgchem.7b00617 | ESTM | Ca6 Yb5 Sb10 | 701 | 0.005296601
7015 | https://doi.org/10.1021/acs.inorgchem.7b00617 | ESTM | Ca9 Yb2 Sb10 | 327 | 0.004733623
7016 | https://doi.org/10.1021/acs.inorgchem.7b00617 | ESTM | Ca9 Yb2 Sb10 | 419 | 0.006532218
7017 | https://doi.org/10.1021/acs.inorgchem.7b00617 | ESTM | Ca9 Yb2 Sb10 | 513 | 0.007045558
7018 | https://doi.org/10.1021/acs.inorgchem.7b00617 | ESTM | Ca9 Yb2 Sb10 | 608 | 0.007558699
7019 | https://doi.org/10.1021/acs.inorgchem.7b00617 | ESTM | Ca9 Yb2 Sb10 | 701 | 0.007606025
7020 | https://doi.org/10.1021/acs.inorgchem.7b00617 | ESTM | Ca9 Yb2 Ge3 Sb7 | 327 | 4.266137e-05
7021 | https://doi.org/10.1021/acs.inorgchem.7b00617 | ESTM | Ca9 Yb2 Ge3 Sb7 | 419 | 0.0002341188
7022 | https://doi.org/10.1021/acs.inorgchem.7b00617 | ESTM | Ca9 Yb2 Ge3 Sb7 | 513 | 0.0004382847
7023 | https://doi.org/10.1021/acs.inorgchem.7b00617 | ESTM | Ca9 Yb2 Ge3 Sb7 | 608 | 0.002102663
7025 | https://doi.org/10.1021/acs.inorgchem.7b00617 | ESTM | Ca9 Yb2 Ge1 Sb9 | 327 | 0.000138426
7026 | https://doi.org/10.1021/acs.inorgchem.7b00617 | ESTM | Ca9 Yb2 Ge1 Sb9 | 419 | 8.341963e-05
7028 | https://doi.org/10.1021/acs.inorgchem.7b00617 | ESTM | Ca9 Yb2 Ge1 Sb9 | 608 | 0.0005262259
7029 | https://doi.org/10.1021/acs.inorgchem.7b00617 | ESTM | Ca9 Yb2 Ge1 Sb9 | 701 | 0.002699288
7030 | https://doi.org/10.1021/acs.inorgchem.7b01200 | ESTM | Rb1 Ag3 Mo9 Se11 | 324 | 0.01028465
7031 | https://doi.org/10.1021/acs.inorgchem.7b01200 | ESTM | Rb1 Ag3 Mo9 Se11 | 421 | 0.03224729
7032 | https://doi.org/10.1021/acs.inorgchem.7b01200 | ESTM | Rb1 Ag3 Mo9 Se11 | 520 | 0.09022087
7033 | https://doi.org/10.1021/acs.inorgchem.7b01200 | ESTM | Rb1 Ag3 Mo9 Se11 | 618 | 0.1599226
7034 | https://doi.org/10.1021/acs.inorgchem.7b01200 | ESTM | Rb1 Ag3 Mo9 Se11 | 717 | 0.2858266
7035 | https://doi.org/10.1021/acs.inorgchem.7b01548 | ESTM | Ca14 Mg1 Bi11 | 326 | 0.02734602
7036 | https://doi.org/10.1021/acs.inorgchem.7b01548 | ESTM | Ca14 Mg1 Bi11 | 424 | 0.04226156
7037 | https://doi.org/10.1021/acs.inorgchem.7b01548 | ESTM | Ca14 Mg1 Bi11 | 521 | 0.0607706
7038 | https://doi.org/10.1021/acs.inorgchem.7b01548 | ESTM | Ca14 Mg1 Bi11 | 621 | 0.08009756
7039 | https://doi.org/10.1021/acs.inorgchem.7b01548 | ESTM | Ca14 Mg1 Bi11 | 717 | 0.1076525
7040 | https://doi.org/10.1021/acs.inorgchem.7b01548 | ESTM | Ca14 Mg1 Bi11 | 817 | 0.1240306
7041 | https://doi.org/10.1021/acs.inorgchem.7b01548 | ESTM | Ca14 Mg1 Bi11 | 914 | 0.1608372
7042 | https://doi.org/10.1021/acs.inorgchem.7b01548 | ESTM | Ca14 Mg1 Bi11 | 1013 | 0.1921203
7043 | https://doi.org/10.1021/acs.inorgchem.7b01548 | ESTM | Eu14 Mg1 Bi11 | 326 | 0.009605952
7044 | https://doi.org/10.1021/acs.inorgchem.7b01548 | ESTM | Eu14 Mg1 Bi11 | 424 | 0.01823387
7045 | https://doi.org/10.1021/acs.inorgchem.7b01548 | ESTM | Eu14 Mg1 Bi11 | 521 | 0.03017804
7046 | https://doi.org/10.1021/acs.inorgchem.7b01548 | ESTM | Eu14 Mg1 Bi11 | 621 | 0.06243783
7047 | https://doi.org/10.1021/acs.inorgchem.7b01548 | ESTM | Eu14 Mg1 Bi11 | 717 | 0.1064412
7048 | https://doi.org/10.1021/acs.inorgchem.7b01548 | ESTM | Eu14 Mg1 Bi11 | 817 | 0.174561
7049 | https://doi.org/10.1021/acs.inorgchem.7b01548 | ESTM | Eu14 Mg1 Bi11 | 914 | 0.267
7050 | https://doi.org/10.1021/acs.inorgchem.7b01548 | ESTM | Sr14 Mg1 Bi11 | 326 | 0.017373
7051 | https://doi.org/10.1021/acs.inorgchem.7b01548 | ESTM | Sr14 Mg1 Bi11 | 424 | 0.03452216
7052 | https://doi.org/10.1021/acs.inorgchem.7b01548 | ESTM | Sr14 Mg1 Bi11 | 521 | 0.0706083
7053 | https://doi.org/10.1021/acs.inorgchem.7b01548 | ESTM | Sr14 Mg1 Bi11 | 621 | 0.1319709
7054 | https://doi.org/10.1021/acs.inorgchem.7b01548 | ESTM | Sr14 Mg1 Bi11 | 717 | 0.2159417
7055 | https://doi.org/10.1021/acs.inorgchem.7b01548 | ESTM | Sr14 Mg1 Bi11 | 817 | 0.3608168
7056 | https://doi.org/10.1021/acs.inorgchem.7b01548 | ESTM | Sr14 Mg1 Bi11 | 914 | 0.5611299
7057 | https://doi.org/10.1021/acs.inorgchem.7b01548 | ESTM | Sr14 Mg1 Bi11 | 1013 | 0.6938076
7058 | https://doi.org/10.1021/acs.inorgchem.7b01548 | ESTM | Yb14 Mg1 Bi11 | 326 | 0.00928829
7059 | https://doi.org/10.1021/acs.inorgchem.7b01548 | ESTM | Yb14 Mg1 Bi11 | 424 | 0.0231515
7060 | https://doi.org/10.1021/acs.inorgchem.7b01548 | ESTM | Yb14 Mg1 Bi11 | 521 | 0.04490356
7061 | https://doi.org/10.1021/acs.inorgchem.7b01548 | ESTM | Yb14 Mg1 Bi11 | 621 | 0.08252731
7062 | https://doi.org/10.1021/acs.inorgchem.7b01548 | ESTM | Yb14 Mg1 Bi11 | 717 | 0.1509314
7063 | https://doi.org/10.1021/acs.inorgchem.7b01548 | ESTM | Yb14 Mg1 Bi11 | 817 | 0.2214376
7064 | https://doi.org/10.1021/acs.inorgchem.7b01548 | ESTM | Yb14 Mg1 Bi11 | 914 | 0.3125691
7065 | https://doi.org/10.1021/acs.inorgchem.7b01548 | ESTM | Yb14 Mg1 Bi11 | 1013 | 0.3972697
7066 | https://doi.org/10.1021/acs.inorgchem.8b01704 | ESTM | Cr1.99 Ag0.01 Se3 | 300 | 0.05738364
7067 | https://doi.org/10.1021/acs.inorgchem.8b01704 | ESTM | Cr1.99 Ag0.01 Se3 | 405 | 0.1216724
7068 | https://doi.org/10.1021/acs.inorgchem.8b01704 | ESTM | Cr1.99 Ag0.01 Se3 | 512 | 0.1868905
7069 | https://doi.org/10.1021/acs.inorgchem.8b01704 | ESTM | Cr1.99 Ag0.01 Se3 | 566 | 0.2158117
7070 | https://doi.org/10.1021/acs.inorgchem.8b01704 | ESTM | Cr1.99 Ag0.01 Se3 | 619 | 0.2400111
7071 | https://doi.org/10.1021/acs.inorgchem.8b01704 | ESTM | Cr1.99 Ag0.01 Se3 | 671 | 0.2441253
7072 | https://doi.org/10.1021/acs.inorgchem.8b01704 | ESTM | Cr1.99 Ag0.01 Se3 | 725 | 0.2395218
7073 | https://doi.org/10.1021/acs.inorgchem.8b01704 | ESTM | Cr1.98 Ag0.02 Se3 | 300 | 0.05290039
7074 | https://doi.org/10.1021/acs.inorgchem.8b01704 | ESTM | Cr1.98 Ag0.02 Se3 | 405 | 0.1209874
7075 | https://doi.org/10.1021/acs.inorgchem.8b01704 | ESTM | Cr1.98 Ag0.02 Se3 | 512 | 0.2
7076 | https://doi.org/10.1021/acs.inorgchem.8b01704 | ESTM | Cr1.98 Ag0.02 Se3 | 566 | 0.234
7077 | https://doi.org/10.1021/acs.inorgchem.8b01704 | ESTM | Cr1.98 Ag0.02 Se3 | 619 | 0.2593697
7078 | https://doi.org/10.1021/acs.inorgchem.8b01704 | ESTM | Cr1.98 Ag0.02 Se3 | 671 | 0.2675862
7079 | https://doi.org/10.1021/acs.inorgchem.8b01704 | ESTM | Cr1.98 Ag0.02 Se3 | 725 | 0.2531195
7080 | https://doi.org/10.1021/acs.inorgchem.8b01704 | ESTM | Cr1.97 Ag0.03 Se3 | 300 | 0.05180154
7081 | https://doi.org/10.1021/acs.inorgchem.8b01704 | ESTM | Cr1.97 Ag0.03 Se3 | 405 | 0.124
7082 | https://doi.org/10.1021/acs.inorgchem.8b01704 | ESTM | Cr1.97 Ag0.03 Se3 | 512 | 0.2009909
7083 | https://doi.org/10.1021/acs.inorgchem.8b01704 | ESTM | Cr1.97 Ag0.03 Se3 | 566 | 0.2350594
7084 | https://doi.org/10.1021/acs.inorgchem.8b01704 | ESTM | Cr1.97 Ag0.03 Se3 | 619 | 0.2575197
7085 | https://doi.org/10.1021/acs.inorgchem.8b01704 | ESTM | Cr1.97 Ag0.03 Se3 | 671 | 0.2642297
7086 | https://doi.org/10.1021/acs.inorgchem.8b01704 | ESTM | Cr1.97 Ag0.03 Se3 | 725 | 0.2583418
7087 | https://doi.org/10.1021/acs.inorgchem.8b01704 | ESTM | Cr1.96 Ag0.04 Se3 | 300 | 0.04821446
7088 | https://doi.org/10.1021/acs.inorgchem.8b01704 | ESTM | Cr1.96 Ag0.04 Se3 | 405 | 0.1123038
7089 | https://doi.org/10.1021/acs.inorgchem.8b01704 | ESTM | Cr1.96 Ag0.04 Se3 | 512 | 0.1898297
7090 | https://doi.org/10.1021/acs.inorgchem.8b01704 | ESTM | Cr1.96 Ag0.04 Se3 | 566 | 0.2256537
7091 | https://doi.org/10.1021/acs.inorgchem.8b01704 | ESTM | Cr1.96 Ag0.04 Se3 | 619 | 0.2537396
7092 | https://doi.org/10.1021/acs.inorgchem.8b01704 | ESTM | Cr1.96 Ag0.04 Se3 | 671 | 0.2674678
7093 | https://doi.org/10.1021/acs.inorgchem.8b01704 | ESTM | Cr1.96 Ag0.04 Se3 | 725 | 0.2639421
7094 | https://doi.org/10.1021/acs.inorgchem.8b01704 | ESTM | Cr1 Se3 | 300 | 0.05412401
7095 | https://doi.org/10.1021/acs.inorgchem.8b01704 | ESTM | Cr1 Se3 | 405 | 0.1170077
7096 | https://doi.org/10.1021/acs.inorgchem.8b01704 | ESTM | Cr1 Se3 | 512 | 0.1774762
7097 | https://doi.org/10.1021/acs.inorgchem.8b01704 | ESTM | Cr1 Se3 | 566 | 0.2038964
7098 | https://doi.org/10.1021/acs.inorgchem.8b01704 | ESTM | Cr1 Se3 | 619 | 0.2176
7099 | https://doi.org/10.1021/acs.inorgchem.8b01704 | ESTM | Cr1 Se3 | 671 | 0.2182565
7100 | https://doi.org/10.1021/acs.inorgchem.8b01704 | ESTM | Cr1 Se3 | 725 | 0.2077209
7101 | https://doi.org/10.1021/acs.inorgchem.8b02977 | ESTM | K4 Al4 Ge19 | 50 | 2.721844e-05
7102 | https://doi.org/10.1021/acs.inorgchem.8b02977 | ESTM | K4 Al4 Ge19 | 100 | 0.0002982483
7103 | https://doi.org/10.1021/acs.inorgchem.8b02977 | ESTM | K4 Al4 Ge19 | 150 | 0.001206506
7104 | https://doi.org/10.1021/acs.inorgchem.8b02977 | ESTM | K4 Al4 Ge19 | 200 | 0.003306772
7105 | https://doi.org/10.1021/acs.inorgchem.8b02977 | ESTM | K4 Al4 Ge19 | 250 | 0.006335139
7111 | https://doi.org/10.1021/acs.inorgchem.9b00181 | ESTM | Ca0.99 Yb4.01 Al2 Ge0.16 Sb5.84 | 304 | 0.004798922
7112 | https://doi.org/10.1021/acs.inorgchem.9b00181 | ESTM | Ca0.99 Yb4.01 Al2 Ge0.16 Sb5.84 | 373 | 0.01752586
7113 | https://doi.org/10.1021/acs.inorgchem.9b00181 | ESTM | Ca0.99 Yb4.01 Al2 Ge0.16 Sb5.84 | 421 | 0.03133557
7114 | https://doi.org/10.1021/acs.inorgchem.9b00181 | ESTM | Ca0.99 Yb4.01 Al2 Ge0.16 Sb5.84 | 517 | 0.04957482
7115 | https://doi.org/10.1021/acs.inorgchem.9b00181 | ESTM | Ca0.99 Yb4.01 Al2 Ge0.16 Sb5.84 | 565 | 0.05854822
7116 | https://doi.org/10.1021/acs.inorgchem.9b00181 | ESTM | Ca0.99 Yb4.01 Al2 Ge0.16 Sb5.84 | 613 | 0.06375429
7118 | https://doi.org/10.1021/acs.inorgchem.9b00181 | ESTM | Ca1.11 Yb3.89 Al2 Ge0.23 Sb5.77 | 304 | 0.003017343
7119 | https://doi.org/10.1021/acs.inorgchem.9b00181 | ESTM | Ca1.11 Yb3.89 Al2 Ge0.23 Sb5.77 | 373 | 0.004826572
7120 | https://doi.org/10.1021/acs.inorgchem.9b00181 | ESTM | Ca1.11 Yb3.89 Al2 Ge0.23 Sb5.77 | 422 | 0.006933348
7121 | https://doi.org/10.1021/acs.inorgchem.9b00181 | ESTM | Ca1.11 Yb3.89 Al2 Ge0.23 Sb5.77 | 520 | 0.01241927
7122 | https://doi.org/10.1021/acs.inorgchem.9b00181 | ESTM | Ca1.11 Yb3.89 Al2 Ge0.23 Sb5.77 | 567 | 0.01947633
7123 | https://doi.org/10.1021/acs.inorgchem.9b00181 | ESTM | Ca1.11 Yb3.89 Al2 Ge0.23 Sb5.77 | 614 | 0.02752868
7124 | https://doi.org/10.1021/acs.inorgchem.9b00181 | ESTM | Ca1.11 Yb3.89 Al2 Ge0.23 Sb5.77 | 661 | 0.0326198
7125 | https://doi.org/10.1021/acs.inorgchem.9b00852 | ESTM | Mn0.07 Ag1 Sb0.93 Te2 | 302 | 0.1091521
7126 | https://doi.org/10.1021/acs.inorgchem.9b00852 | ESTM | Mn0.07 Ag1 Sb0.93 Te2 | 344 | 0.1727203
7127 | https://doi.org/10.1021/acs.inorgchem.9b00852 | ESTM | Mn0.07 Ag1 Sb0.93 Te2 | 394 | 0.2658446
7128 | https://doi.org/10.1021/acs.inorgchem.9b00852 | ESTM | Mn0.07 Ag1 Sb0.93 Te2 | 442 | 0.3676458
7129 | https://doi.org/10.1021/acs.inorgchem.9b00852 | ESTM | Mn0.07 Ag1 Sb0.93 Te2 | 491 | 0.4897237
7130 | https://doi.org/10.1021/acs.inorgchem.9b00852 | ESTM | Mn0.07 Ag1 Sb0.93 Te2 | 541 | 0.6283242
7131 | https://doi.org/10.1021/acs.inorgchem.9b00852 | ESTM | Mn0.05 Ag1 Sb0.95 Te2 | 297 | 0.08107972
7132 | https://doi.org/10.1021/acs.inorgchem.9b00852 | ESTM | Mn0.05 Ag1 Sb0.95 Te2 | 342 | 0.141867
7133 | https://doi.org/10.1021/acs.inorgchem.9b00852 | ESTM | Mn0.05 Ag1 Sb0.95 Te2 | 394 | 0.2262687
7134 | https://doi.org/10.1021/acs.inorgchem.9b00852 | ESTM | Mn0.05 Ag1 Sb0.95 Te2 | 444 | 0.3190015
7135 | https://doi.org/10.1021/acs.inorgchem.9b00852 | ESTM | Mn0.05 Ag1 Sb0.95 Te2 | 494 | 0.4353131
7136 | https://doi.org/10.1021/acs.inorgchem.9b00852 | ESTM | Mn0.05 Ag1 Sb0.95 Te2 | 545 | 0.5503413
7137 | https://doi.org/10.1021/acs.inorgchem.9b00852 | ESTM | Mn0.01 Ag1 Sb0.99 Te2 | 301 | 0.09185421
7138 | https://doi.org/10.1021/acs.inorgchem.9b00852 | ESTM | Mn0.01 Ag1 Sb0.99 Te2 | 341 | 0.1271819
7139 | https://doi.org/10.1021/acs.inorgchem.9b00852 | ESTM | Mn0.01 Ag1 Sb0.99 Te2 | 394 | 0.2152139
7140 | https://doi.org/10.1021/acs.inorgchem.9b00852 | ESTM | Mn0.01 Ag1 Sb0.99 Te2 | 444 | 0.2928746
7141 | https://doi.org/10.1021/acs.inorgchem.9b00852 | ESTM | Mn0.01 Ag1 Sb0.99 Te2 | 493 | 0.4061212
7142 | https://doi.org/10.1021/acs.inorgchem.9b00852 | ESTM | Mn0.01 Ag1 Sb0.99 Te2 | 544 | 0.4806642
7143 | https://doi.org/10.1021/acs.inorgchem.9b00852 | ESTM | Ag1 Sb1 Te2 | 303 | 0.0806132
7144 | https://doi.org/10.1021/acs.inorgchem.9b00852 | ESTM | Ag1 Sb1 Te2 | 341 | 0.1206722
7145 | https://doi.org/10.1021/acs.inorgchem.9b00852 | ESTM | Ag1 Sb1 Te2 | 391 | 0.1882657
7146 | https://doi.org/10.1021/acs.inorgchem.9b00852 | ESTM | Ag1 Sb1 Te2 | 439 | 0.2659279
7147 | https://doi.org/10.1021/acs.inorgchem.9b00852 | ESTM | Ag1 Sb1 Te2 | 488 | 0.3802669
7148 | https://doi.org/10.1021/acs.inorgchem.9b00852 | ESTM | Ag1 Sb1 Te2 | 537 | 0.4878894
7149 | https://doi.org/10.1021/acs.inorgchem.9b00874 | ESTM | Ag1 Bi0.85 Sb0.15 Se2 | 300 | 0.0004753373
7150 | https://doi.org/10.1021/acs.inorgchem.9b00874 | ESTM | Ag1 Bi0.85 Sb0.15 Se2 | 400 | 0.008403375
7151 | https://doi.org/10.1021/acs.inorgchem.9b00874 | ESTM | Ag1 Bi0.85 Sb0.15 Se2 | 500 | 0.07860653
7152 | https://doi.org/10.1021/acs.inorgchem.9b00874 | ESTM | Ag1 Bi0.85 Sb0.15 Se2 | 525 | 0.08317237
7153 | https://doi.org/10.1021/acs.inorgchem.9b00874 | ESTM | Ag1 Bi0.85 Sb0.15 Se2 | 550 | 0.02364577
7154 | https://doi.org/10.1021/acs.inorgchem.9b00874 | ESTM | Ag1 Bi0.85 Sb0.15 Se2 | 575 | 0.01099617
7155 | https://doi.org/10.1021/acs.inorgchem.9b00874 | ESTM | Ag1 Bi0.95 Sb0.05 Se2 | 300 | 0.0007872157
7156 | https://doi.org/10.1021/acs.inorgchem.9b00874 | ESTM | Ag1 Bi0.95 Sb0.05 Se2 | 400 | 0.002724777
7157 | https://doi.org/10.1021/acs.inorgchem.9b00874 | ESTM | Ag1 Bi0.95 Sb0.05 Se2 | 500 | 0.00487578
7158 | https://doi.org/10.1021/acs.inorgchem.9b00874 | ESTM | Ag1 Bi0.95 Sb0.05 Se2 | 525 | 0.03213749
7159 | https://doi.org/10.1021/acs.inorgchem.9b00874 | ESTM | Ag1 Bi0.95 Sb0.05 Se2 | 550 | 0.00766520073
7160 | https://doi.org/10.1021/acs.inorgchem.9b00874 | ESTM | Ag1 Bi0.95 Sb0.05 Se2 | 575 | 4.302916e-05
7161 | https://doi.org/10.1021/acs.inorgchem.9b00874 | ESTM | Ag1 Bi0.95 Sb0.05 Se2 | 600 | 0.004718647
7162 | https://doi.org/10.1021/acs.inorgchem.9b00874 | ESTM | Ag1 Bi0.9 Sb0.1 Se2 | 300 | 2.518822e-05
7163 | https://doi.org/10.1021/acs.inorgchem.9b00874 | ESTM | Ag1 Bi0.9 Sb0.1 Se2 | 400 | 0.005667172
7167 | https://doi.org/10.1021/acs.inorgchem.9b00874 | ESTM | Ag1 Bi0.9 Sb0.1 Se2 | 575 | 0.00172880384
7169 | https://doi.org/10.1021/acs.inorgchem.9b00874 | ESTM | Ag1 Bi1 Se2 | 300 | 0.001014372
7170 | https://doi.org/10.1021/acs.inorgchem.9b00874 | ESTM | Ag1 Bi1 Se2 | 400 | 0.0002100672
7171 | https://doi.org/10.1021/acs.inorgchem.9b00874 | ESTM | Ag1 Bi1 Se2 | 500 | 0.04123152
7172 | https://doi.org/10.1021/acs.inorgchem.9b00874 | ESTM | Ag1 Bi1 Se2 | 525 | 0.1024994
7173 | https://doi.org/10.1021/acs.inorgchem.9b00874 | ESTM | Ag1 Bi1 Se2 | 550 | 0.1074
7174 | https://doi.org/10.1021/acs.inorgchem.9b00874 | ESTM | Ag1 Bi1 Se2 | 575 | 0.06
7175 | https://doi.org/10.1021/acs.inorgchem.9b00874 | ESTM | Ag1 Bi1 Se2 | 600 | 0.001079901
7176 | https://doi.org/10.1021/acs.inorgchem.9b01038 | ESTM | Nb0.15 Ag0.85 Bi0.7 Sb0.3 Se2 | 326 | 0.0938
7177 | https://doi.org/10.1021/acs.inorgchem.9b01038 | ESTM | Nb0.15 Ag0.85 Bi0.7 Sb0.3 Se2 | 378 | 0.1296
7178 | https://doi.org/10.1021/acs.inorgchem.9b01038 | ESTM | Nb0.15 Ag0.85 Bi0.7 Sb0.3 Se2 | 478 | 0.129
7179 | https://doi.org/10.1021/acs.inorgchem.9b01038 | ESTM | Nb0.15 Ag0.85 Bi0.7 Sb0.3 Se2 | 526 | 0.1926
7180 | https://doi.org/10.1021/acs.inorgchem.9b01038 | ESTM | Nb0.15 Ag0.85 Bi0.7 Sb0.3 Se2 | 576 | 0.2383
7181 | https://doi.org/10.1021/acs.inorgchem.9b01038 | ESTM | Nb0.15 Ag0.85 Bi0.7 Sb0.3 Se2 | 676 | 0.2654
7182 | https://doi.org/10.1021/acs.inorgchem.9b01038 | ESTM | Nb0.15 Ag0.85 Bi0.9 Sb0.1 Se2 | 326 | 0.1185
7183 | https://doi.org/10.1021/acs.inorgchem.9b01038 | ESTM | Nb0.15 Ag0.85 Bi0.9 Sb0.1 Se2 | 478 | 0.29
7184 | https://doi.org/10.1021/acs.inorgchem.9b01038 | ESTM | Nb0.15 Ag0.85 Bi0.9 Sb0.1 Se2 | 526 | 0.3173
7185 | https://doi.org/10.1021/acs.inorgchem.9b01038 | ESTM | Nb0.15 Ag0.85 Bi0.9 Sb0.1 Se2 | 576 | 0.4395
7186 | https://doi.org/10.1021/acs.inorgchem.9b01038 | ESTM | Nb0.15 Ag0.85 Bi0.9 Sb0.1 Se2 | 676 | 0.511
7187 | https://doi.org/10.1021/acs.inorgchem.9b01038 | ESTM | Ag1 Bi0.595 Sb0.3 Pb0.105 Se2 | 326 | 0.053
7188 | https://doi.org/10.1021/acs.inorgchem.9b01038 | ESTM | Ag1 Bi0.595 Sb0.3 Pb0.105 Se2 | 378 | 0.0765
7189 | https://doi.org/10.1021/acs.inorgchem.9b01038 | ESTM | Ag1 Bi0.595 Sb0.3 Pb0.105 Se2 | 478 | 0.137
7190 | https://doi.org/10.1021/acs.inorgchem.9b01038 | ESTM | Ag1 Bi0.595 Sb0.3 Pb0.105 Se2 | 576 | 0.1519
7191 | https://doi.org/10.1021/acs.inorgchem.9b01038 | ESTM | Ag1 Bi0.765 Sb0.1 Pb0.135 Se2 | 326 | 0.0235
7192 | https://doi.org/10.1021/acs.inorgchem.9b01038 | ESTM | Ag1 Bi0.765 Sb0.1 Pb0.135 Se2 | 378 | 0.0358
7193 | https://doi.org/10.1021/acs.inorgchem.9b01038 | ESTM | Ag1 Bi0.765 Sb0.1 Pb0.135 Se2 | 478 | 0.09012
7194 | https://doi.org/10.1021/acs.inorgchem.9b01038 | ESTM | Ag1 Bi0.765 Sb0.1 Pb0.135 Se2 | 526 | 0.09136
7195 | https://doi.org/10.1021/acs.inorgchem.9b01038 | ESTM | Ag1 Bi0.765 Sb0.1 Pb0.135 Se2 | 576 | 0.0642
7196 | https://doi.org/10.1021/acs.inorgchem.9b01038 | ESTM | Nb0.2 Ag0.8 Bi0.7 Sb0.3 Se2 | 326 | 0.1099
7197 | https://doi.org/10.1021/acs.inorgchem.9b01038 | ESTM | Nb0.2 Ag0.8 Bi0.7 Sb0.3 Se2 | 378 | 0.1444
7198 | https://doi.org/10.1021/acs.inorgchem.9b01038 | ESTM | Nb0.2 Ag0.8 Bi0.7 Sb0.3 Se2 | 478 | 0.1383
7199 | https://doi.org/10.1021/acs.inorgchem.9b01038 | ESTM | Nb0.2 Ag0.8 Bi0.7 Sb0.3 Se2 | 526 | 0.2123
7200 | https://doi.org/10.1021/acs.inorgchem.9b01038 | ESTM | Nb0.2 Ag0.8 Bi0.7 Sb0.3 Se2 | 576 | 0.3
7201 | https://doi.org/10.1021/acs.inorgchem.9b01038 | ESTM | Nb0.2 Ag0.8 Bi0.9 Sb0.1 Se2 | 326 | 0.1037
7202 | https://doi.org/10.1021/acs.inorgchem.9b01038 | ESTM | Nb0.2 Ag0.8 Bi0.9 Sb0.1 Se2 | 378 | 0.1457
7203 | https://doi.org/10.1021/acs.inorgchem.9b01038 | ESTM | Nb0.2 Ag0.8 Bi0.9 Sb0.1 Se2 | 478 | 0.3173
7204 | https://doi.org/10.1021/acs.inorgchem.9b01038 | ESTM | Nb0.2 Ag0.8 Bi0.9 Sb0.1 Se2 | 526 | 0.405
7205 | https://doi.org/10.1021/acs.inorgchem.9b01038 | ESTM | Nb0.2 Ag0.8 Bi0.9 Sb0.1 Se2 | 576 | 0.6173
7206 | https://doi.org/10.1021/acs.inorgchem.9b01038 | ESTM | Nb0.2 Ag0.8 Bi0.9 Sb0.1 Se2 | 676 | 0.6383
7207 | https://doi.org/10.1021/acs.inorgchem.9b01038 | ESTM | Ag1 Bi0.56 Sb0.3 Pb0.14 Se2 | 478 | 0.0309
7208 | https://doi.org/10.1021/acs.inorgchem.9b01038 | ESTM | Ag1 Bi0.56 Sb0.3 Pb0.14 Se2 | 526 | 0.022
7209 | https://doi.org/10.1021/acs.inorgchem.9b01038 | ESTM | Ag1 Bi0.56 Sb0.3 Pb0.14 Se2 | 576 | 0.0148
7210 | https://doi.org/10.1021/acs.inorgchem.9b01038 | ESTM | Ag1 Bi0.72 Sb0.1 Pb0.18 Se2 | 326 | 0.0049
7211 | https://doi.org/10.1021/acs.inorgchem.9b01038 | ESTM | Ag1 Bi0.72 Sb0.1 Pb0.18 Se2 | 378 | 0.0086
7212 | https://doi.org/10.1021/acs.inorgchem.9b01038 | ESTM | Ag1 Bi0.72 Sb0.1 Pb0.18 Se2 | 478 | 0.0309
7213 | https://doi.org/10.1021/acs.inorgchem.9b01038 | ESTM | Ag1 Bi0.72 Sb0.1 Pb0.18 Se2 | 526 | 0.0247
7214 | https://doi.org/10.1021/acs.inorgchem.9b01038 | ESTM | Ag1 Bi0.72 Sb0.1 Pb0.18 Se2 | 576 | 0.0148
7215 | https://doi.org/10.1021/acs.inorgchem.9b01038 | ESTM | Nb0.1 Ag0.9 Bi0.7 Sb0.3 Se2 | 326 | 0.0938
7216 | https://doi.org/10.1021/acs.inorgchem.9b01038 | ESTM | Nb0.1 Ag0.9 Bi0.7 Sb0.3 Se2 | 378 | 0.1284
7217 | https://doi.org/10.1021/acs.inorgchem.9b01038 | ESTM | Nb0.1 Ag0.9 Bi0.7 Sb0.3 Se2 | 478 | 0.128
7218 | https://doi.org/10.1021/acs.inorgchem.9b01038 | ESTM | Nb0.1 Ag0.9 Bi0.7 Sb0.3 Se2 | 526 | 0.1938
7219 | https://doi.org/10.1021/acs.inorgchem.9b01038 | ESTM | Nb0.1 Ag0.9 Bi0.7 Sb0.3 Se2 | 576 | 0.2383
7220 | https://doi.org/10.1021/acs.inorgchem.9b01038 | ESTM | Nb0.1 Ag0.9 Bi0.7 Sb0.3 Se2 | 676 | 0.264
7221 | https://doi.org/10.1021/acs.inorgchem.9b01038 | ESTM | Nb0.1 Ag0.9 Bi0.9 Sb0.1 Se2 | 326 | 0.1198
7222 | https://doi.org/10.1021/acs.inorgchem.9b01038 | ESTM | Nb0.1 Ag0.9 Bi0.9 Sb0.1 Se2 | 526 | 0.3173
7223 | https://doi.org/10.1021/acs.inorgchem.9b01038 | ESTM | Nb0.1 Ag0.9 Bi0.9 Sb0.1 Se2 | 676 | 0.511
7224 | https://doi.org/10.1021/acs.inorgchem.9b01038 | ESTM | Ag1 Bi0.63 Sb0.3 Pb0.07 Se2 | 326 | 0.0617
7225 | https://doi.org/10.1021/acs.inorgchem.9b01038 | ESTM | Ag1 Bi0.63 Sb0.3 Pb0.07 Se2 | 378 | 0.0741
7226 | https://doi.org/10.1021/acs.inorgchem.9b01038 | ESTM | Ag1 Bi0.63 Sb0.3 Pb0.07 Se2 | 478 | 0.1358
7227 | https://doi.org/10.1021/acs.inorgchem.9b01038 | ESTM | Ag1 Bi0.63 Sb0.3 Pb0.07 Se2 | 526 | 0.1296
7228 | https://doi.org/10.1021/acs.inorgchem.9b01038 | ESTM | Ag1 Bi0.63 Sb0.3 Pb0.07 Se2 | 576 | 0.0938
7229 | https://doi.org/10.1021/acs.inorgchem.9b01038 | ESTM | Ag1 Bi0.81 Sb0.1 Pb0.09 Se2 | 326 | 0.0358
7230 | https://doi.org/10.1021/acs.inorgchem.9b01038 | ESTM | Ag1 Bi0.81 Sb0.1 Pb0.09 Se2 | 378 | 0.0568
7231 | https://doi.org/10.1021/acs.inorgchem.9b01038 | ESTM | Ag1 Bi0.81 Sb0.1 Pb0.09 Se2 | 478 | 0.1765
7232 | https://doi.org/10.1021/acs.inorgchem.9b01038 | ESTM | Ag1 Bi0.81 Sb0.1 Pb0.09 Se2 | 526 | 0.0877
7233 | https://doi.org/10.1021/acs.inorgchem.9b01038 | ESTM | Ag1 Bi0.81 Sb0.1 Pb0.09 Se2 | 576 | 0.0642
7234 | https://doi.org/10.1021/acs.inorgchem.9b01038 | ESTM | Ag1 Bi0.7 Sb0.3 Se2 | 326 | 0.0296
7235 | https://doi.org/10.1021/acs.inorgchem.9b01038 | ESTM | Ag1 Bi0.7 Sb0.3 Se2 | 378 | 0.042
7236 | https://doi.org/10.1021/acs.inorgchem.9b01038 | ESTM | Ag1 Bi0.7 Sb0.3 Se2 | 478 | 0.127
7237 | https://doi.org/10.1021/acs.inorgchem.9b01038 | ESTM | Ag1 Bi0.7 Sb0.3 Se2 | 576 | 0.2617
7238 | https://doi.org/10.1021/acs.inorgchem.9b01038 | ESTM | Ag1 Bi0.7 Sb0.3 Se2 | 676 | 0.2358
7239 | https://doi.org/10.1021/acs.inorgchem.9b01038 | ESTM | Ag1 Bi0.9 Sb0.1 Se2 | 326 | 0.1605
7240 | https://doi.org/10.1021/acs.inorgchem.9b01038 | ESTM | Ag1 Bi0.9 Sb0.1 Se2 | 378 | 0.2185
7241 | https://doi.org/10.1021/acs.inorgchem.9b01038 | ESTM | Ag1 Bi0.9 Sb0.1 Se2 | 478 | 0.4827
7242 | https://doi.org/10.1021/acs.inorgchem.9b01038 | ESTM | Ag1 Bi0.9 Sb0.1 Se2 | 526 | 0.379
7243 | https://doi.org/10.1021/acs.inorgchem.9b01038 | ESTM | Ag1 Bi0.9 Sb0.1 Se2 | 576 | 0.5173
7244 | https://doi.org/10.1021/acs.inorgchem.9b01038 | ESTM | Ag1 Bi0.9 Sb0.1 Se2 | 676 | 0.563
7246 | https://doi.org/10.1021/acs.jpcc.0c06490 | ESTM | Fe1 Cu0.98 Pd0.02 S2 | 30 | 1.738821788e-05
7247 | https://doi.org/10.1021/acs.jpcc.0c06490 | ESTM | Fe1 Cu0.98 Pd0.02 S2 | 50 | 6.791724e-05
7248 | https://doi.org/10.1021/acs.jpcc.0c06490 | ESTM | Fe1 Cu0.98 Pd0.02 S2 | 70 | 0.0001872826
7249 | https://doi.org/10.1021/acs.jpcc.0c06490 | ESTM | Fe1 Cu0.98 Pd0.02 S2 | 100 | 0.0008957191
7250 | https://doi.org/10.1021/acs.jpcc.0c06490 | ESTM | Fe1 Cu0.98 Pd0.02 S2 | 200 | 0.01119723
7251 | https://doi.org/10.1021/acs.jpcc.0c06490 | ESTM | Fe1 Cu0.98 Pd0.02 S2 | 300 | 0.03559075
7255 | https://doi.org/10.1021/acs.jpcc.0c06490 | ESTM | Fe1 Cu0.995 Pd0.005 S2 | 70 | 0.0001490385
7256 | https://doi.org/10.1021/acs.jpcc.0c06490 | ESTM | Fe1 Cu0.995 Pd0.005 S2 | 100 | 0.0009496355
7257 | https://doi.org/10.1021/acs.jpcc.0c06490 | ESTM | Fe1 Cu0.995 Pd0.005 S2 | 200 | 0.009390755
7258 | https://doi.org/10.1021/acs.jpcc.0c06490 | ESTM | Fe1 Cu0.995 Pd0.005 S2 | 300 | 0.02640255
7261 | https://doi.org/10.1021/acs.jpcc.0c06490 | ESTM | Fe1 Cu0.99 Pd0.01 S2 | 50 | 2.195687e-05
7262 | https://doi.org/10.1021/acs.jpcc.0c06490 | ESTM | Fe1 Cu0.99 Pd0.01 S2 | 70 | 9.858286e-05
7263 | https://doi.org/10.1021/acs.jpcc.0c06490 | ESTM | Fe1 Cu0.99 Pd0.01 S2 | 100 | 0.0007058212
7264 | https://doi.org/10.1021/acs.jpcc.0c06490 | ESTM | Fe1 Cu0.99 Pd0.01 S2 | 200 | 0.0100578
7265 | https://doi.org/10.1021/acs.jpcc.0c06490 | ESTM | Fe1 Cu0.99 Pd0.01 S2 | 300 | 0.02675929
7266 | https://doi.org/10.1021/acs.jpcc.0c06490 | ESTM | Fe1 Cu0.9 Pd0.1 S2 | 10 | 1.724109e-05
7267 | https://doi.org/10.1021/acs.jpcc.0c06490 | ESTM | Fe1 Cu0.9 Pd0.1 S2 | 30 | 0.0001194768
7268 | https://doi.org/10.1021/acs.jpcc.0c06490 | ESTM | Fe1 Cu0.9 Pd0.1 S2 | 50 | 0.0004446539
7269 | https://doi.org/10.1021/acs.jpcc.0c06490 | ESTM | Fe1 Cu0.9 Pd0.1 S2 | 70 | 0.0009955485
7270 | https://doi.org/10.1021/acs.jpcc.0c06490 | ESTM | Fe1 Cu0.9 Pd0.1 S2 | 100 | 0.002631179
7271 | https://doi.org/10.1021/acs.jpcc.0c06490 | ESTM | Fe1 Cu0.9 Pd0.1 S2 | 200 | 0.01616958
7272 | https://doi.org/10.1021/acs.jpcc.0c06490 | ESTM | Fe1 Cu0.9 Pd0.1 S2 | 300 | 0.04435925
7277 | https://doi.org/10.1021/acs.jpcc.0c06490 | ESTM | Fe0.98 Cu1.02 S2 | 200 | 0.0003693336
7278 | https://doi.org/10.1021/acs.jpcc.0c06490 | ESTM | Fe0.98 Cu1.02 S2 | 300 | 0.0008977994
7281 | https://doi.org/10.1021/acs.jpcc.0c06490 | ESTM | Fe1 Cu1 S2 | 50 | 5.119519e-05
7282 | https://doi.org/10.1021/acs.jpcc.0c06490 | ESTM | Fe1 Cu1 S2 | 70 | 0.0002634643
7283 | https://doi.org/10.1021/acs.jpcc.0c06490 | ESTM | Fe1 Cu1 S2 | 100 | 0.00116513
7284 | https://doi.org/10.1021/acs.jpcc.0c06490 | ESTM | Fe1 Cu1 S2 | 200 | 0.01019006
7292 | https://doi.org/10.1021/acs.jpcc.0c11601 | ESTM | Co9 S8 | 300 | 0.01403813
7301 | https://doi.org/10.1021/acs.jpcc.9b03329 | ESTM | Sn1 Te1 | 650 | 0.1674172
7302 | https://doi.org/10.1021/acs.jpcc.9b03329 | ESTM | Sn1 Te1 | 700 | 0.23935
7303 | https://doi.org/10.1021/acs.jpcc.9b03329 | ESTM | Sn1 Te1 | 750 | 0.3226
7304 | https://doi.org/10.1021/acs.jpcc.9b03329 | ESTM | Sn1 Te1 | 800 | 0.41
7305 | https://doi.org/10.1021/acs.jpcc.9b03329 | ESTM | Ag0.15 Sn1 Sb0.15 Te1 Se0.3 | 300 | 0.08189865
7306 | https://doi.org/10.1021/acs.jpcc.9b03329 | ESTM | Ag0.15 Sn1 Sb0.15 Te1 Se0.3 | 400 | 0.165302
7307 | https://doi.org/10.1021/acs.jpcc.9b03329 | ESTM | Ag0.15 Sn1 Sb0.15 Te1 Se0.3 | 500 | 0.285222
7308 | https://doi.org/10.1021/acs.jpcc.9b03329 | ESTM | Ag0.15 Sn1 Sb0.15 Te1 Se0.3 | 600 | 0.45101907
7309 | https://doi.org/10.1021/acs.jpcc.9b03329 | ESTM | Ag0.15 Sn1 Sb0.15 Te1 Se0.3 | 650 | 0.5342264
7310 | https://doi.org/10.1021/acs.jpcc.9b03329 | ESTM | Ag0.15 Sn1 Sb0.15 Te1 Se0.3 | 700 | 0.626
7311 | https://doi.org/10.1021/acs.jpcc.9b03329 | ESTM | Ag0.15 Sn1 Sb0.15 Te1 Se0.3 | 800 | 0.7622578
7312 | https://doi.org/10.1021/acs.jpcc.9b03329 | ESTM | Ag0.1 Sn1 Sb0.1 Te1 Se0.2 | 300 | 0.07178426
7313 | https://doi.org/10.1021/acs.jpcc.9b03329 | ESTM | Ag0.1 Sn1 Sb0.1 Te1 Se0.2 | 400 | 0.1398533
7314 | https://doi.org/10.1021/acs.jpcc.9b03329 | ESTM | Ag0.1 Sn1 Sb0.1 Te1 Se0.2 | 500 | 0.248
7315 | https://doi.org/10.1021/acs.jpcc.9b03329 | ESTM | Ag0.1 Sn1 Sb0.1 Te1 Se0.2 | 600 | 0.41
7316 | https://doi.org/10.1021/acs.jpcc.9b03329 | ESTM | Ag0.1 Sn1 Sb0.1 Te1 Se0.2 | 650 | 0.4962931
7317 | https://doi.org/10.1021/acs.jpcc.9b03329 | ESTM | Ag0.1 Sn1 Sb0.1 Te1 Se0.2 | 700 | 0.5878396
7318 | https://doi.org/10.1021/acs.jpcc.9b03329 | ESTM | Ag0.1 Sn1 Sb0.1 Te1 Se0.2 | 750 | 0.6686
7319 | https://doi.org/10.1021/acs.jpcc.9b03329 | ESTM | Ag0.1 Sn1 Sb0.1 Te1 Se0.2 | 800 | 0.7203061
7320 | https://doi.org/10.1021/acs.jpcc.9b03329 | ESTM | Ag0.25 Sn1 Sb0.25 Te1 Se0.5 | 300 | 0.094
7321 | https://doi.org/10.1021/acs.jpcc.9b03329 | ESTM | Ag0.25 Sn1 Sb0.25 Te1 Se0.5 | 400 | 0.19
7322 | https://doi.org/10.1021/acs.jpcc.9b03329 | ESTM | Ag0.25 Sn1 Sb0.25 Te1 Se0.5 | 500 | 0.3287819
7323 | https://doi.org/10.1021/acs.jpcc.9b03329 | ESTM | Ag0.25 Sn1 Sb0.25 Te1 Se0.5 | 600 | 0.5033134
7324 | https://doi.org/10.1021/acs.jpcc.9b03329 | ESTM | Ag0.25 Sn1 Sb0.25 Te1 Se0.5 | 650 | 0.5790447
7325 | https://doi.org/10.1021/acs.jpcc.9b03329 | ESTM | Ag0.25 Sn1 Sb0.25 Te1 Se0.5 | 700 | 0.62734532
7326 | https://doi.org/10.1021/acs.jpcc.9b03329 | ESTM | Ag0.25 Sn1 Sb0.25 Te1 Se0.5 | 750 | 0.660788
7327 | https://doi.org/10.1021/acs.jpcc.9b03329 | ESTM | Ag0.25 Sn1 Sb0.25 Te1 Se0.5 | 800 | 0.6571749
7328 | https://doi.org/10.1021/acs.jpcc.9b03329 | ESTM | Ag0.2 Sn1 Sb0.2 Te1 Se0.4 | 300 | 0.131
7331 | https://doi.org/10.1021/acs.jpcc.9b03329 | ESTM | Ag0.2 Sn1 Sb0.2 Te1 Se0.4 | 600 | 0.717
7332 | https://doi.org/10.1021/acs.jpcc.9b03329 | ESTM | Ag0.2 Sn1 Sb0.2 Te1 Se0.4 | 650 | 0.83
7333 | https://doi.org/10.1021/acs.jpcc.9b03329 | ESTM | Ag0.2 Sn1 Sb0.2 Te1 Se0.4 | 800 | 0.934
7334 | https://doi.org/10.1021/acsaem.1c00172 | ESTM | Li0.05 Mg1.95 Si0.1 Ge0.9 | 300 | 0.04720023
7335 | https://doi.org/10.1021/acsaem.1c00172 | ESTM | Li0.05 Mg1.95 Si0.1 Ge0.9 | 400 | 0.08606562
7336 | https://doi.org/10.1021/acsaem.1c00172 | ESTM | Li0.05 Mg1.95 Si0.1 Ge0.9 | 500 | 0.166011
7337 | https://doi.org/10.1021/acsaem.1c00172 | ESTM | Li0.05 Mg1.95 Si0.1 Ge0.9 | 600 | 0.2824076
7338 | https://doi.org/10.1021/acsaem.1c00172 | ESTM | Li0.05 Mg1.95 Si0.1 Ge0.9 | 675 | 0.3924696
7339 | https://doi.org/10.1021/acsaem.1c00172 | ESTM | Li0.03 Mg1.97 Si0.2 Ge0.8 | 400 | 0.08709588
7340 | https://doi.org/10.1021/acsaem.1c00172 | ESTM | Li0.03 Mg1.97 Si0.2 Ge0.8 | 500 | 0.1709079
7341 | https://doi.org/10.1021/acsaem.1c00172 | ESTM | Li0.03 Mg1.97 Si0.2 Ge0.8 | 600 | 0.3003691
7342 | https://doi.org/10.1021/acsaem.1c00172 | ESTM | Li0.03 Mg1.97 Si0.1 Ge0.9 | 300 | 0.08219758
7343 | https://doi.org/10.1021/acsaem.1c00172 | ESTM | Li0.03 Mg1.97 Si0.1 Ge0.9 | 400 | 0.1637871
7344 | https://doi.org/10.1021/acsaem.1c00172 | ESTM | Li0.03 Mg1.97 Si0.1 Ge0.9 | 500 | 0.2542584
7345 | https://doi.org/10.1021/acsaem.1c00172 | ESTM | Li0.03 Mg1.97 Si0.1 Ge0.9 | 600 | 0.3922065
7346 | https://doi.org/10.1021/acsaem.1c00172 | ESTM | Li0.02 Mg1.98 Si0.2 Ge0.8 | 300 | 0.01715786
7347 | https://doi.org/10.1021/acsaem.1c00172 | ESTM | Li0.02 Mg1.98 Si0.2 Ge0.8 | 400 | 0.03940842
7348 | https://doi.org/10.1021/acsaem.1c00172 | ESTM | Li0.02 Mg1.98 Si0.2 Ge0.8 | 500 | 0.09088012
7349 | https://doi.org/10.1021/acsaem.1c00172 | ESTM | Li0.02 Mg1.98 Si0.2 Ge0.8 | 600 | 0.1794996
7350 | https://doi.org/10.1021/acsaem.1c00172 | ESTM | Li0.02 Mg1.98 Si0.2 Ge0.8 | 675 | 0.2525863
7351 | https://doi.org/10.1021/acsaem.1c00172 | ESTM | Li0.02 Mg1.98 Si0.1 Ge0.9 | 300 | 0.03983613
7352 | https://doi.org/10.1021/acsaem.1c00172 | ESTM | Li0.02 Mg1.98 Si0.1 Ge0.9 | 400 | 0.08158127
7353 | https://doi.org/10.1021/acsaem.1c00172 | ESTM | Li0.02 Mg1.98 Si0.1 Ge0.9 | 500 | 0.1666312
7354 | https://doi.org/10.1021/acsaem.1c00172 | ESTM | Li0.02 Mg1.98 Si0.1 Ge0.9 | 600 | 0.2914623
7355 | https://doi.org/10.1021/acsaem.1c00172 | ESTM | Li0.02 Mg1.98 Si0.1 Ge0.9 | 675 | 0.3855659
7356 | https://doi.org/10.1021/acsaem.1c00172 | ESTM | Li0.01 Mg1.99 Si0.1 Ge0.9 | 400 | 0.0839476
7357 | https://doi.org/10.1021/acsaem.1c00172 | ESTM | Li0.01 Mg1.99 Si0.1 Ge0.9 | 500 | 0.1561429
7358 | https://doi.org/10.1021/acsaem.1c00172 | ESTM | Li0.01 Mg1.99 Si0.1 Ge0.9 | 600 | 0.2590631
7359 | https://doi.org/10.1021/acsaem.1c00172 | ESTM | Li0.01 Mg1.99 Si0.1 Ge0.9 | 675 | 0.3579262
7360 | https://doi.org/10.1021/acsaem.1c01830 | ESTM | Bi0.46 Sb1.54 Te3 | 300 | 0.9766825
7361 | https://doi.org/10.1021/acsaem.1c01830 | ESTM | Bi0.46 Sb1.54 Te3 | 350 | 1.059573
7362 | https://doi.org/10.1021/acsaem.1c01830 | ESTM | Bi0.46 Sb1.54 Te3 | 400 | 0.9309709
7363 | https://doi.org/10.1021/acsaem.1c01830 | ESTM | Bi0.46 Sb1.54 Te3 | 450 | 0.6789038
7364 | https://doi.org/10.1021/acsaem.1c01830 | ESTM | Bi0.46 Sb1.54 Te3 | 500 | 0.4524839
7365 | https://doi.org/10.1021/acsaem.1c01155 | ESTM | Cu2.2 Sn0.8 Sb0.2 Se3.2 | 300 | 0.04110959
7366 | https://doi.org/10.1021/acsaem.1c01155 | ESTM | Cu2.2 Sn0.8 Sb0.2 Se3.2 | 372 | 0.06830093
7367 | https://doi.org/10.1021/acsaem.1c01155 | ESTM | Cu2.2 Sn0.8 Sb0.2 Se3.2 | 473 | 0.1199674
7368 | https://doi.org/10.1021/acsaem.1c01155 | ESTM | Cu2.2 Sn0.8 Sb0.2 Se3.2 | 523 | 0.1542383
7369 | https://doi.org/10.1021/acsaem.1c01155 | ESTM | Cu2.2 Sn0.8 Sb0.2 Se3.2 | 622 | 0.2386617
7370 | https://doi.org/10.1021/acsaem.1c01155 | ESTM | Cu2.2 Sn0.8 Sb0.2 Se3.2 | 723 | 0.3892832271
7371 | https://doi.org/10.1021/acsaem.1c01155 | ESTM | Cu2.5 Sn0.5 Sb0.5 Se3.5 | 300 | 0.02359601
7372 | https://doi.org/10.1021/acsaem.1c01155 | ESTM | Cu2.5 Sn0.5 Sb0.5 Se3.5 | 372 | 0.03960488
7373 | https://doi.org/10.1021/acsaem.1c01155 | ESTM | Cu2.5 Sn0.5 Sb0.5 Se3.5 | 473 | 0.06924436
7374 | https://doi.org/10.1021/acsaem.1c01155 | ESTM | Cu2.5 Sn0.5 Sb0.5 Se3.5 | 523 | 0.08598841
7375 | https://doi.org/10.1021/acsaem.1c01155 | ESTM | Cu2.5 Sn0.5 Sb0.5 Se3.5 | 622 | 0.14
7376 | https://doi.org/10.1021/acsaem.1c01155 | ESTM | Cu2.5 Sn0.5 Sb0.5 Se3.5 | 723 | 0.2418639
7377 | https://doi.org/10.1021/acsaem.1c01155 | ESTM | Cu2.8 Sn0.2 Sb0.8 Se3.8 | 300 | 0.02905982
7378 | https://doi.org/10.1021/acsaem.1c01155 | ESTM | Cu2.8 Sn0.2 Sb0.8 Se3.8 | 372 | 0.05220036
7379 | https://doi.org/10.1021/acsaem.1c01155 | ESTM | Cu2.8 Sn0.2 Sb0.8 Se3.8 | 473 | 0.09186765
7380 | https://doi.org/10.1021/acsaem.1c01155 | ESTM | Cu2.8 Sn0.2 Sb0.8 Se3.8 | 523 | 0.114052
7381 | https://doi.org/10.1021/acsaem.1c01155 | ESTM | Cu2.8 Sn0.2 Sb0.8 Se3.8 | 622 | 0.1922934
7382 | https://doi.org/10.1021/acsaem.1c01155 | ESTM | Cu2.8 Sn0.2 Sb0.8 Se3.8 | 723 | 0.3211944
7384 | https://doi.org/10.1021/acsaem.1c01155 | ESTM | Cu2 Sn1 Se3 | 372 | 0.01086587
7385 | https://doi.org/10.1021/acsaem.1c01155 | ESTM | Cu2 Sn1 Se3 | 473 | 0.02402164
7387 | https://doi.org/10.1021/acsaem.1c01155 | ESTM | Cu2 Sn1 Se3 | 622 | 0.08967473
7389 | https://doi.org/10.1021/acsaem.1c01155 | ESTM | Cu3 Sb1 Se4 | 300 | 0.05710305
7395 | https://doi.org/10.1021/acsaem.1c01155 | ESTM | Cu5 Sn1 Sb1 Se6.3 | 300 | 0.02847719
7396 | https://doi.org/10.1021/acsaem.1c01155 | ESTM | Cu5 Sn1 Sb1 Se6.3 | 373 | 0.04319598
7397 | https://doi.org/10.1021/acsaem.1c01155 | ESTM | Cu5 Sn1 Sb1 Se6.3 | 473 | 0.07955251
7398 | https://doi.org/10.1021/acsaem.1c01155 | ESTM | Cu5 Sn1 Sb1 Se6.3 | 573 | 0.1322402
7399 | https://doi.org/10.1021/acsaem.1c01155 | ESTM | Cu5 Sn1 Sb1 Se6.3 | 673 | 0.2295721
7400 | https://doi.org/10.1021/acsaem.1c01155 | ESTM | Cu5 Sn1 Sb1 Se6.3 | 723 | 0.298
7401 | https://doi.org/10.1021/acsaem.1c01155 | ESTM | Cu5 Sn1 Sb1 Se6.58 | 300 | 0.02226022
7402 | https://doi.org/10.1021/acsaem.1c01155 | ESTM | Cu5 Sn1 Sb1 Se6.58 | 373 | 0.03526603
7403 | https://doi.org/10.1021/acsaem.1c01155 | ESTM | Cu5 Sn1 Sb1 Se6.58 | 473 | 0.06668037
7404 | https://doi.org/10.1021/acsaem.1c01155 | ESTM | Cu5 Sn1 Sb1 Se6.58 | 573 | 0.1079292
7405 | https://doi.org/10.1021/acsaem.1c01155 | ESTM | Cu5 Sn1 Sb1 Se6.58 | 673 | 0.1920658
7406 | https://doi.org/10.1021/acsaem.1c01155 | ESTM | Cu5 Sn1 Sb1 Se6.58 | 723 | 0.2431644
7407 | https://doi.org/10.1021/acsaem.1c01155 | ESTM | Cu5 Sn1 Sb1 Se6.79 | 300 | 0.02592475
7408 | https://doi.org/10.1021/acsaem.1c01155 | ESTM | Cu5 Sn1 Sb1 Se6.79 | 373 | 0.04496278
7409 | https://doi.org/10.1021/acsaem.1c01155 | ESTM | Cu5 Sn1 Sb1 Se6.79 | 473 | 0.08082821
7410 | https://doi.org/10.1021/acsaem.1c01155 | ESTM | Cu5 Sn1 Sb1 Se6.79 | 573 | 0.1244309
7411 | https://doi.org/10.1021/acsaem.1c01155 | ESTM | Cu5 Sn1 Sb1 Se6.79 | 673 | 0.1829152
7412 | https://doi.org/10.1021/acsaem.1c01155 | ESTM | Cu5 Sn1 Sb1 Se6.79 | 723 | 0.2376438
7413 | https://doi.org/10.1021/acsaem.1c01155 | ESTM | Cu5 Sn1 Sb1 Se7 | 300 | 0.02462567
7414 | https://doi.org/10.1021/acsaem.1c01155 | ESTM | Cu5 Sn1 Sb1 Se7 | 373 | 0.03975616
7415 | https://doi.org/10.1021/acsaem.1c01155 | ESTM | Cu5 Sn1 Sb1 Se7 | 473 | 0.07259589
7416 | https://doi.org/10.1021/acsaem.1c01155 | ESTM | Cu5 Sn1 Sb1 Se7 | 573 | 0.1119944
7417 | https://doi.org/10.1021/acsaem.1c01155 | ESTM | Cu5 Sn1 Sb1 Se7 | 673 | 0.1804936
7418 | https://doi.org/10.1021/acsaem.1c01155 | ESTM | Cu5 Sn1 Sb1 Se7 | 723 | 0.2404064
7419 | https://doi.org/10.1021/acsaem.1c01830 | ESTM | Er0.01 Bi0.4577 Sb1.5323 Te3 | 300 | 1.167587
7420 | https://doi.org/10.1021/acsaem.1c01830 | ESTM | Er0.01 Bi0.4577 Sb1.5323 Te3 | 350 | 1.099001
7421 | https://doi.org/10.1021/acsaem.1c01830 | ESTM | Er0.01 Bi0.4577 Sb1.5323 Te3 | 400 | 0.9752829
7422 | https://doi.org/10.1021/acsaem.1c01830 | ESTM | Er0.01 Bi0.4577 Sb1.5323 Te3 | 450 | 0.6927549
7423 | https://doi.org/10.1021/acsaem.1c01830 | ESTM | Er0.01 Bi0.4577 Sb1.5323 Te3 | 500 | 0.4716086
7424 | https://doi.org/10.1021/acsaem.1c01830 | ESTM | Er0.02 Bi0.4554 Sb1.5246 Te3 | 300 | 1.132991
7425 | https://doi.org/10.1021/acsaem.1c01830 | ESTM | Er0.02 Bi0.4554 Sb1.5246 Te3 | 350 | 1.20783
7426 | https://doi.org/10.1021/acsaem.1c01830 | ESTM | Er0.02 Bi0.4554 Sb1.5246 Te3 | 400 | 1.087878
7427 | https://doi.org/10.1021/acsaem.1c01830 | ESTM | Er0.02 Bi0.4554 Sb1.5246 Te3 | 450 | 0.8190938
7428 | https://doi.org/10.1021/acsaem.1c01830 | ESTM | Er0.02 Bi0.4554 Sb1.5246 Te3 | 500 | 0.5449556
7429 | https://doi.org/10.1021/acsaem.1c01830 | ESTM | Er0.03 Bi0.4531 Sb1.5169 Te3 | 300 | 1.05
7430 | https://doi.org/10.1021/acsaem.1c01830 | ESTM | Er0.03 Bi0.4531 Sb1.5169 Te3 | 350 | 1.187327
7431 | https://doi.org/10.1021/acsaem.1c01830 | ESTM | Er0.03 Bi0.4531 Sb1.5169 Te3 | 400 | 1.04345
7432 | https://doi.org/10.1021/acsaem.1c01830 | ESTM | Er0.03 Bi0.4531 Sb1.5169 Te3 | 450 | 0.7957127
7433 | https://doi.org/10.1021/acsaem.1c01830 | ESTM | Er0.03 Bi0.4531 Sb1.5169 Te3 | 500 | 0.5459535
7434 | https://doi.org/10.1021/acsaem.1c02293 | ESTM | Ta0.25 Nb0.75 Co1 Sn0.9 Sb0.1 | 338 | 0.09875619
7435 | https://doi.org/10.1021/acsaem.1c02293 | ESTM | Ta0.25 Nb0.75 Co1 Sn0.9 Sb0.1 | 430 | 0.1600101
7436 | https://doi.org/10.1021/acsaem.1c02293 | ESTM | Ta0.25 Nb0.75 Co1 Sn0.9 Sb0.1 | 530 | 0.2321906
7437 | https://doi.org/10.1021/acsaem.1c02293 | ESTM | Ta0.25 Nb0.75 Co1 Sn0.9 Sb0.1 | 628 | 0.3208574
7438 | https://doi.org/10.1021/acsaem.1c02293 | ESTM | Ta0.25 Nb0.75 Co1 Sn0.9 Sb0.1 | 728 | 0.4211468
7439 | https://doi.org/10.1021/acsaem.1c02293 | ESTM | Ta0.25 Nb0.75 Co1 Sn0.9 Sb0.1 | 826 | 0.532762
7440 | https://doi.org/10.1021/acsaem.1c02293 | ESTM | Ta0.25 Nb0.75 Co1 Sn0.9 Sb0.1 | 924 | 0.631582
7441 | https://doi.org/10.1021/acsaem.1c02293 | ESTM | Ta0.15 Nb0.85 Co1 Sn0.9 Sb0.1 | 338 | 0.09118226
7442 | https://doi.org/10.1021/acsaem.1c02293 | ESTM | Ta0.15 Nb0.85 Co1 Sn0.9 Sb0.1 | 430 | 0.1419512
7443 | https://doi.org/10.1021/acsaem.1c02293 | ESTM | Ta0.15 Nb0.85 Co1 Sn0.9 Sb0.1 | 530 | 0.2144165
7444 | https://doi.org/10.1021/acsaem.1c02293 | ESTM | Ta0.15 Nb0.85 Co1 Sn0.9 Sb0.1 | 628 | 0.2992472
7445 | https://doi.org/10.1021/acsaem.1c02293 | ESTM | Ta0.15 Nb0.85 Co1 Sn0.9 Sb0.1 | 728 | 0.3796436
7446 | https://doi.org/10.1021/acsaem.1c02293 | ESTM | Ta0.15 Nb0.85 Co1 Sn0.9 Sb0.1 | 826 | 0.4587708
7447 | https://doi.org/10.1021/acsaem.1c02293 | ESTM | Ta0.15 Nb0.85 Co1 Sn0.9 Sb0.1 | 924 | 0.539055
7448 | https://doi.org/10.1021/acsaem.1c02293 | ESTM | Ta0.2 Nb0.8 Co1 Sn0.9 Sb0.1 | 338 | 0.09183088
7449 | https://doi.org/10.1021/acsaem.1c02293 | ESTM | Ta0.2 Nb0.8 Co1 Sn0.9 Sb0.1 | 430 | 0.1450092
7450 | https://doi.org/10.1021/acsaem.1c02293 | ESTM | Ta0.2 Nb0.8 Co1 Sn0.9 Sb0.1 | 530 | 0.2214641
7451 | https://doi.org/10.1021/acsaem.1c02293 | ESTM | Ta0.2 Nb0.8 Co1 Sn0.9 Sb0.1 | 628 | 0.3033537
7452 | https://doi.org/10.1021/acsaem.1c02293 | ESTM | Ta0.2 Nb0.8 Co1 Sn0.9 Sb0.1 | 728 | 0.3834207
7453 | https://doi.org/10.1021/acsaem.1c02293 | ESTM | Ta0.2 Nb0.8 Co1 Sn0.9 Sb0.1 | 826 | 0.4640981
7454 | https://doi.org/10.1021/acsaem.1c02293 | ESTM | Ta0.2 Nb0.8 Co1 Sn0.9 Sb0.1 | 924 | 0.5427689
7455 | https://doi.org/10.1021/acsaem.1c02293 | ESTM | Ta0.05 Nb0.95 Co1 Sn0.9 Sb0.1 | 338 | 0.06784482
7456 | https://doi.org/10.1021/acsaem.1c02293 | ESTM | Ta0.05 Nb0.95 Co1 Sn0.9 Sb0.1 | 430 | 0.1171854
7457 | https://doi.org/10.1021/acsaem.1c02293 | ESTM | Ta0.05 Nb0.95 Co1 Sn0.9 Sb0.1 | 530 | 0.1925073
7458 | https://doi.org/10.1021/acsaem.1c02293 | ESTM | Ta0.05 Nb0.95 Co1 Sn0.9 Sb0.1 | 628 | 0.2738635
7459 | https://doi.org/10.1021/acsaem.1c02293 | ESTM | Ta0.05 Nb0.95 Co1 Sn0.9 Sb0.1 | 728 | 0.3574495
7460 | https://doi.org/10.1021/acsaem.1c02293 | ESTM | Ta0.05 Nb0.95 Co1 Sn0.9 Sb0.1 | 826 | 0.4566956
7461 | https://doi.org/10.1021/acsaem.1c02293 | ESTM | Ta0.05 Nb0.95 Co1 Sn0.9 Sb0.1 | 924 | 0.536918
7462 | https://doi.org/10.1021/acsaem.1c02293 | ESTM | Ta0.1 Nb0.9 Co1 Sn0.9 Sb0.1 | 338 | 0.0869889
7463 | https://doi.org/10.1021/acsaem.1c02293 | ESTM | Ta0.1 Nb0.9 Co1 Sn0.9 Sb0.1 | 430 | 0.1369091
7464 | https://doi.org/10.1021/acsaem.1c02293 | ESTM | Ta0.1 Nb0.9 Co1 Sn0.9 Sb0.1 | 530 | 0.211163
7465 | https://doi.org/10.1021/acsaem.1c02293 | ESTM | Ta0.1 Nb0.9 Co1 Sn0.9 Sb0.1 | 628 | 0.300343
7466 | https://doi.org/10.1021/acsaem.1c02293 | ESTM | Ta0.1 Nb0.9 Co1 Sn0.9 Sb0.1 | 728 | 0.3851606
7467 | https://doi.org/10.1021/acsaem.1c02293 | ESTM | Ta0.1 Nb0.9 Co1 Sn0.9 Sb0.1 | 826 | 0.4724782
7468 | https://doi.org/10.1021/acsaem.1c02293 | ESTM | Ta0.1 Nb0.9 Co1 Sn0.9 Sb0.1 | 924 | 0.5732048
7469 | https://doi.org/10.1021/acsaem.1c02293 | ESTM | Nb1 Co1 Sn0.9 Sb0.1 | 338 | 0.05516947
7470 | https://doi.org/10.1021/acsaem.1c02293 | ESTM | Nb1 Co1 Sn0.9 Sb0.1 | 430 | 0.09671904
7471 | https://doi.org/10.1021/acsaem.1c02293 | ESTM | Nb1 Co1 Sn0.9 Sb0.1 | 530 | 0.1574577
7472 | https://doi.org/10.1021/acsaem.1c02293 | ESTM | Nb1 Co1 Sn0.9 Sb0.1 | 628 | 0.2351748
7473 | https://doi.org/10.1021/acsaem.1c02293 | ESTM | Nb1 Co1 Sn0.9 Sb0.1 | 728 | 0.3100381
7474 | https://doi.org/10.1021/acsaem.1c02293 | ESTM | Nb1 Co1 Sn0.9 Sb0.1 | 826 | 0.4061496
7475 | https://doi.org/10.1021/acsaem.1c02293 | ESTM | Nb1 Co1 Sn0.9 Sb0.1 | 924 | 0.4744468
7476 | https://doi.org/10.1021/acsaem.1c02442 | ESTM | Sn1.03 Te0.92 Se0.08 | 323 | 0.004549742
7477 | https://doi.org/10.1021/acsaem.1c02442 | ESTM | Sn1.03 Te0.92 Se0.08 | 423 | 0.02069422
7478 | https://doi.org/10.1021/acsaem.1c02442 | ESTM | Sn1.03 Te0.92 Se0.08 | 523 | 0.07464289
7479 | https://doi.org/10.1021/acsaem.1c02442 | ESTM | Sn1.03 Te0.92 Se0.08 | 623 | 0.2344262
7480 | https://doi.org/10.1021/acsaem.1c02442 | ESTM | Sn1.03 Te0.92 Se0.08 | 723 | 0.4037907
7481 | https://doi.org/10.1021/acsaem.1c02442 | ESTM | Sn1.03 Te0.92 Se0.08 | 823 | 0.54
7482 | https://doi.org/10.1021/acsaem.1c02442 | ESTM | Sn1.03 Te0.865 Se0.12 Br0.015 | 323 | 0.01157198
7483 | https://doi.org/10.1021/acsaem.1c02442 | ESTM | Sn1.03 Te0.865 Se0.12 Br0.015 | 423 | 0.03916128
7484 | https://doi.org/10.1021/acsaem.1c02442 | ESTM | Sn1.03 Te0.865 Se0.12 Br0.015 | 523 | 0.142
7485 | https://doi.org/10.1021/acsaem.1c02442 | ESTM | Sn1.03 Te0.865 Se0.12 Br0.015 | 623 | 0.413
7486 | https://doi.org/10.1021/acsaem.1c02442 | ESTM | Sn1.03 Te0.865 Se0.12 Br0.015 | 723 | 0.572
7487 | https://doi.org/10.1021/acsaem.1c02442 | ESTM | Sn1.03 Te0.865 Se0.12 Br0.015 | 823 | 0.6675679
7488 | https://doi.org/10.1021/acsaem.1c02442 | ESTM | Sn1.03 Te0.875 Se0.12 Br0.005 | 323 | 0.01642453
7489 | https://doi.org/10.1021/acsaem.1c02442 | ESTM | Sn1.03 Te0.875 Se0.12 Br0.005 | 423 | 0.04750325
7492 | https://doi.org/10.1021/acsaem.1c02442 | ESTM | Sn1.03 Te0.875 Se0.12 Br0.005 | 723 | 0.6103419
7493 | https://doi.org/10.1021/acsaem.1c02442 | ESTM | Sn1.03 Te0.875 Se0.12 Br0.005 | 823 | 0.6626181
7494 | https://doi.org/10.1021/acsaem.1c02442 | ESTM | Sn1.03 Te0.87 Se0.12 Br0.01 | 323 | 0.01839152
7495 | https://doi.org/10.1021/acsaem.1c02442 | ESTM | Sn1.03 Te0.87 Se0.12 Br0.01 | 423 | 0.0535479
7500 | https://doi.org/10.1021/acsaem.1c02442 | ESTM | Sn1.03 Te0.88 Se0.12 | 323 | 0.006057119
7501 | https://doi.org/10.1021/acsaem.1c02442 | ESTM | Sn1.03 Te0.88 Se0.12 | 423 | 0.02482538
7502 | https://doi.org/10.1021/acsaem.1c02442 | ESTM | Sn1.03 Te0.88 Se0.12 | 523 | 0.08722116
7503 | https://doi.org/10.1021/acsaem.1c02442 | ESTM | Sn1.03 Te0.88 Se0.12 | 623 | 0.2518081
7504 | https://doi.org/10.1021/acsaem.1c02442 | ESTM | Sn1.03 Te0.88 Se0.12 | 723 | 0.4883175
7505 | https://doi.org/10.1021/acsaem.1c02442 | ESTM | Sn1.03 Te0.88 Se0.12 | 823 | 0.5497355
7506 | https://doi.org/10.1021/acsaem.1c02442 | ESTM | Sn1.03 Te0.85 Se0.15 | 323 | 0.004021544
7507 | https://doi.org/10.1021/acsaem.1c02442 | ESTM | Sn1.03 Te0.85 Se0.15 | 423 | 0.02359684
7508 | https://doi.org/10.1021/acsaem.1c02442 | ESTM | Sn1.03 Te0.85 Se0.15 | 523 | 0.08536064
7509 | https://doi.org/10.1021/acsaem.1c02442 | ESTM | Sn1.03 Te0.85 Se0.15 | 623 | 0.2556787
7510 | https://doi.org/10.1021/acsaem.1c02442 | ESTM | Sn1.03 Te0.85 Se0.15 | 723 | 0.4620343
7511 | https://doi.org/10.1021/acsaem.1c02442 | ESTM | Sn1.03 Te0.85 Se0.15 | 823 | 0.528
7512 | https://doi.org/10.1021/acsaem.1c02442 | ESTM | Sn1.03 Te1 | 323 | 0.004501524
7513 | https://doi.org/10.1021/acsaem.1c02442 | ESTM | Sn1.03 Te1 | 423 | 0.0171345
7514 | https://doi.org/10.1021/acsaem.1c02442 | ESTM | Sn1.03 Te1 | 523 | 0.05669777
7515 | https://doi.org/10.1021/acsaem.1c02442 | ESTM | Sn1.03 Te1 | 623 | 0.1615084
7516 | https://doi.org/10.1021/acsaem.1c02442 | ESTM | Sn1.03 Te1 | 723 | 0.3086754
7517 | https://doi.org/10.1021/acsaem.1c02442 | ESTM | Sn1.03 Te1 | 823 | 0.4484804
7518 | https://doi.org/10.1021/acsaem.1c02448 | ESTM | Ag0.05 Sn0.9 Sb0.05 Te0.9 Se0.05 S0.05 | 303 | 0.0594759
7519 | https://doi.org/10.1021/acsaem.1c02448 | ESTM | Ag0.05 Sn0.9 Sb0.05 Te0.9 Se0.05 S0.05 | 434 | 0.1287581
7520 | https://doi.org/10.1021/acsaem.1c02448 | ESTM | Ag0.05 Sn0.9 Sb0.05 Te0.9 Se0.05 S0.05 | 594 | 0.3732317
7521 | https://doi.org/10.1021/acsaem.1c02448 | ESTM | Ag0.05 Sn0.9 Sb0.05 Te0.9 Se0.05 S0.05 | 755 | 0.7006681
7522 | https://doi.org/10.1021/acsaem.1c02448 | ESTM | Ag0.05 Sn0.9 Sb0.05 Te0.9 Se0.05 S0.05 | 823 | 0.8
7523 | https://doi.org/10.1021/acsaem.1c02448 | ESTM | Ag0.15 Sn0.7 Sb0.15 Te0.7 Se0.15 S0.15 | 303 | 0.1150772
7524 | https://doi.org/10.1021/acsaem.1c02448 | ESTM | Ag0.15 Sn0.7 Sb0.15 Te0.7 Se0.15 S0.15 | 432 | 0.2984027
7525 | https://doi.org/10.1021/acsaem.1c02448 | ESTM | Ag0.15 Sn0.7 Sb0.15 Te0.7 Se0.15 S0.15 | 593 | 0.5636649
7526 | https://doi.org/10.1021/acsaem.1c02448 | ESTM | Ag0.15 Sn0.7 Sb0.15 Te0.7 Se0.15 S0.15 | 753 | 0.7200933
7527 | https://doi.org/10.1021/acsaem.1c02448 | ESTM | Ag0.15 Sn0.7 Sb0.15 Te0.7 Se0.15 S0.15 | 823 | 0.7924722
7528 | https://doi.org/10.1021/acsaem.1c02448 | ESTM | Ag0.1 Sn0.8 Sb0.1 Te0.8 Se0.1 S0.1 | 303 | 0.09014219
7529 | https://doi.org/10.1021/acsaem.1c02448 | ESTM | Ag0.1 Sn0.8 Sb0.1 Te0.8 Se0.1 S0.1 | 434 | 0.2746504
7530 | https://doi.org/10.1021/acsaem.1c02448 | ESTM | Ag0.1 Sn0.8 Sb0.1 Te0.8 Se0.1 S0.1 | 593 | 0.5945547
7531 | https://doi.org/10.1021/acsaem.1c02448 | ESTM | Ag0.1 Sn0.8 Sb0.1 Te0.8 Se0.1 S0.1 | 755 | 0.8100841
7532 | https://doi.org/10.1021/acsaem.1c02448 | ESTM | Ag0.1 Sn0.8 Sb0.1 Te0.8 Se0.1 S0.1 | 825 | 0.969171
7539 | https://doi.org/10.1021/acsaem.1c02720 | ESTM | Ba0.125 Cu1 Bi0.875 Se1 O1 | 319 | 0.1935888
7540 | https://doi.org/10.1021/acsaem.1c02720 | ESTM | Ba0.125 Cu1 Bi0.875 Se1 O1 | 420 | 0.2576717
7541 | https://doi.org/10.1021/acsaem.1c02720 | ESTM | Ba0.125 Cu1 Bi0.875 Se1 O1 | 522 | 0.326992
7542 | https://doi.org/10.1021/acsaem.1c02720 | ESTM | Ba0.125 Cu1 Bi0.875 Se1 O1 | 623 | 0.402314
7543 | https://doi.org/10.1021/acsaem.1c02720 | ESTM | Ba0.125 Cu1 Bi0.875 Se1 O1 | 725 | 0.4796309
7545 | https://doi.org/10.1021/acsaem.1c02720 | ESTM | Ba0.2 Cu1 Bi0.8 Se1 O1 | 319 | 0.2696712
7551 | https://doi.org/10.1021/acsaem.1c02720 | ESTM | Ba0.05 Cu1 Bi0.95 Se1 O1 | 319 | 0.1255774
7552 | https://doi.org/10.1021/acsaem.1c02720 | ESTM | Ba0.05 Cu1 Bi0.95 Se1 O1 | 420 | 0.1738701
7553 | https://doi.org/10.1021/acsaem.1c02720 | ESTM | Ba0.05 Cu1 Bi0.95 Se1 O1 | 522 | 0.2237843
7554 | https://doi.org/10.1021/acsaem.1c02720 | ESTM | Ba0.05 Cu1 Bi0.95 Se1 O1 | 623 | 0.302
7555 | https://doi.org/10.1021/acsaem.1c02720 | ESTM | Ba0.05 Cu1 Bi0.95 Se1 O1 | 725 | 0.382408123
7556 | https://doi.org/10.1021/acsaem.1c02720 | ESTM | Ba0.05 Cu1 Bi0.95 Se1 O1 | 825 | 0.4528896
7557 | https://doi.org/10.1021/acsaem.1c02720 | ESTM | Cu1 Bi1 Se1 O1 | 319 | 0.05777283
7558 | https://doi.org/10.1021/acsaem.1c02720 | ESTM | Cu1 Bi1 Se1 O1 | 420 | 0.09438677
7559 | https://doi.org/10.1021/acsaem.1c02720 | ESTM | Cu1 Bi1 Se1 O1 | 522 | 0.14
7561 | https://doi.org/10.1021/acsaem.1c02720 | ESTM | Cu1 Bi1 Se1 O1 | 725 | 0.363
7563 | https://doi.org/10.1021/acsaem.1c03064 | ESTM | Cu1.965 Ag0.01 Se0.5 S0.5 | 300 | 0.04917081
7564 | https://doi.org/10.1021/acsaem.1c03064 | ESTM | Cu1.965 Ag0.01 Se0.5 S0.5 | 375 | 0.07871579
7565 | https://doi.org/10.1021/acsaem.1c03064 | ESTM | Cu1.965 Ag0.01 Se0.5 S0.5 | 475 | 0.09748835
7566 | https://doi.org/10.1021/acsaem.1c03064 | ESTM | Cu1.965 Ag0.01 Se0.5 S0.5 | 578 | 0.306
7567 | https://doi.org/10.1021/acsaem.1c03064 | ESTM | Cu1.965 Ag0.01 Se0.5 S0.5 | 673 | 0.8162977
7568 | https://doi.org/10.1021/acsaem.1c03064 | ESTM | Cu1.965 Ag0.01 Se0.5 S0.5 | 772 | 1.033158
7569 | https://doi.org/10.1021/acsaem.1c03064 | ESTM | Cu1.955 Ag0.02 Se0.5 S0.5 | 300 | 0.05620281
7570 | https://doi.org/10.1021/acsaem.1c03064 | ESTM | Cu1.955 Ag0.02 Se0.5 S0.5 | 375 | 0.07851585
7575 | https://doi.org/10.1021/acsaem.1c03064 | ESTM | Cu1.945 Ag0.03 Se0.5 S0.5 | 300 | 0.06482279
7576 | https://doi.org/10.1021/acsaem.1c03064 | ESTM | Cu1.945 Ag0.03 Se0.5 S0.5 | 375 | 0.07080949
7581 | https://doi.org/10.1021/acsaem.1c03064 | ESTM | Cu1.95 Se0.5 S0.5 | 300 | 0.0650018
7582 | https://doi.org/10.1021/acsaem.1c03064 | ESTM | Cu1.95 Se0.5 S0.5 | 375 | 0.06083069
7583 | https://doi.org/10.1021/acsaem.1c03064 | ESTM | Cu1.95 Se0.5 S0.5 | 475 | 0.09933719
7584 | https://doi.org/10.1021/acsaem.1c03064 | ESTM | Cu1.95 Se0.5 S0.5 | 578 | 0.3224618
7585 | https://doi.org/10.1021/acsaem.1c03064 | ESTM | Cu1.95 Se0.5 S0.5 | 673 | 0.5388399
7586 | https://doi.org/10.1021/acsaem.1c03064 | ESTM | Cu1.95 Se0.5 S0.5 | 772 | 0.735055
7587 | https://doi.org/10.1021/acsaem.1c03064 | ESTM | Cu1.975 Se0.5 S0.5 | 300 | 0.09377372
7588 | https://doi.org/10.1021/acsaem.1c03064 | ESTM | Cu1.975 Se0.5 S0.5 | 375 | 0.0986746
7589 | https://doi.org/10.1021/acsaem.1c03064 | ESTM | Cu1.975 Se0.5 S0.5 | 475 | 0.1027301
7590 | https://doi.org/10.1021/acsaem.1c03064 | ESTM | Cu1.975 Se0.5 S0.5 | 578 | 0.4487234
7591 | https://doi.org/10.1021/acsaem.1c03064 | ESTM | Cu1.975 Se0.5 S0.5 | 673 | 0.7278211
7592 | https://doi.org/10.1021/acsaem.1c03064 | ESTM | Cu1.975 Se0.5 S0.5 | 772 | 0.9718709
7593 | https://doi.org/10.1021/acsaem.1c03064 | ESTM | Cu1.99 Se0.5 S0.5 | 300 | 0.06134962
7594 | https://doi.org/10.1021/acsaem.1c03064 | ESTM | Cu1.99 Se0.5 S0.5 | 375 | 0.07868051
7595 | https://doi.org/10.1021/acsaem.1c03064 | ESTM | Cu1.99 Se0.5 S0.5 | 475 | 0.07772815
7596 | https://doi.org/10.1021/acsaem.1c03064 | ESTM | Cu1.99 Se0.5 S0.5 | 578 | 0.2175072
7597 | https://doi.org/10.1021/acsaem.1c03064 | ESTM | Cu1.99 Se0.5 S0.5 | 673 | 0.720646
7598 | https://doi.org/10.1021/acsaem.1c03064 | ESTM | Cu1.99 Se0.5 S0.5 | 772 | 0.89467
7599 | https://doi.org/10.1021/acsaem.1c03064 | ESTM | Cu2 Se0.5 S0.5 | 300 | 0.02947313
7600 | https://doi.org/10.1021/acsaem.1c03064 | ESTM | Cu2 Se0.5 S0.5 | 375 | 0.04783197
7601 | https://doi.org/10.1021/acsaem.1c03064 | ESTM | Cu2 Se0.5 S0.5 | 475 | 0.06497095
7602 | https://doi.org/10.1021/acsaem.1c03064 | ESTM | Cu2 Se0.5 S0.5 | 578 | 0.130482
7603 | https://doi.org/10.1021/acsaem.1c03064 | ESTM | Cu2 Se0.5 S0.5 | 673 | 0.5020551
7604 | https://doi.org/10.1021/acsaem.1c03064 | ESTM | Cu2 Se0.5 S0.5 | 772 | 0.649366
7605 | https://doi.org/10.1021/acsaem.1c03231 | ESTM | Sn10 Sb2 Te13 | 323 | 0.146591
7606 | https://doi.org/10.1021/acsaem.1c03231 | ESTM | Sn10 Sb2 Te13 | 423 | 0.3133475
7607 | https://doi.org/10.1021/acsaem.1c03231 | ESTM | Sn10 Sb2 Te13 | 523 | 0.5959437
7608 | https://doi.org/10.1021/acsaem.1c03231 | ESTM | Sn10 Sb2 Te13 | 623 | 0.9202259
7609 | https://doi.org/10.1021/acsaem.1c03231 | ESTM | Sn10 Sb2 Te13 | 673 | 1.043044
7610 | https://doi.org/10.1021/acsaem.1c03231 | ESTM | Sn10 Sb2 Te13 | 723 | 1.062487
7611 | https://doi.org/10.1021/acsaem.1c03231 | ESTM | Sn10 Sb2 Te13 | 773 | 1.066165
7612 | https://doi.org/10.1021/acsaem.1c03231 | ESTM | Sn12 Sb2 Te15 | 323 | 0.1022858
7613 | https://doi.org/10.1021/acsaem.1c03231 | ESTM | Sn12 Sb2 Te15 | 423 | 0.2041992
7614 | https://doi.org/10.1021/acsaem.1c03231 | ESTM | Sn12 Sb2 Te15 | 523 | 0.4032555
7615 | https://doi.org/10.1021/acsaem.1c03231 | ESTM | Sn12 Sb2 Te15 | 623 | 0.6738027
7616 | https://doi.org/10.1021/acsaem.1c03231 | ESTM | Sn12 Sb2 Te15 | 673 | 0.8088768
7617 | https://doi.org/10.1021/acsaem.1c03231 | ESTM | Sn12 Sb2 Te15 | 723 | 0.878
7618 | https://doi.org/10.1021/acsaem.1c03231 | ESTM | Sn12 Sb2 Te15 | 773 | 0.9158529
7619 | https://doi.org/10.1021/acsaem.1c03231 | ESTM | Sn15 Sb2 Te18 | 323 | 0.08197891
7620 | https://doi.org/10.1021/acsaem.1c03231 | ESTM | Sn15 Sb2 Te18 | 423 | 0.1609048
7621 | https://doi.org/10.1021/acsaem.1c03231 | ESTM | Sn15 Sb2 Te18 | 523 | 0.3119608
7622 | https://doi.org/10.1021/acsaem.1c03231 | ESTM | Sn15 Sb2 Te18 | 623 | 0.5591428
7623 | https://doi.org/10.1021/acsaem.1c03231 | ESTM | Sn15 Sb2 Te18 | 673 | 0.7026486
7624 | https://doi.org/10.1021/acsaem.1c03231 | ESTM | Sn15 Sb2 Te18 | 723 | 0.7924813
7625 | https://doi.org/10.1021/acsaem.1c03231 | ESTM | Sn15 Sb2 Te18 | 773 | 0.8559184
7626 | https://doi.org/10.1021/acsaem.1c03231 | ESTM | Sn20 Sb2 Te23 | 323 | 0.05067372
7627 | https://doi.org/10.1021/acsaem.1c03231 | ESTM | Sn20 Sb2 Te23 | 423 | 0.1020361
7628 | https://doi.org/10.1021/acsaem.1c03231 | ESTM | Sn20 Sb2 Te23 | 523 | 0.2177579
7629 | https://doi.org/10.1021/acsaem.1c03231 | ESTM | Sn20 Sb2 Te23 | 623 | 0.4175148
7630 | https://doi.org/10.1021/acsaem.1c03231 | ESTM | Sn20 Sb2 Te23 | 673 | 0.5638691
7631 | https://doi.org/10.1021/acsaem.1c03231 | ESTM | Sn20 Sb2 Te23 | 723 | 0.6825987
7632 | https://doi.org/10.1021/acsaem.1c03231 | ESTM | Sn20 Sb2 Te23 | 773 | 0.7695942
7633 | https://doi.org/10.1021/acsaem.1c03231 | ESTM | Sn25 Sb2 Te28 | 323 | 0.05265037
7634 | https://doi.org/10.1021/acsaem.1c03231 | ESTM | Sn25 Sb2 Te28 | 423 | 0.1077738
7635 | https://doi.org/10.1021/acsaem.1c03231 | ESTM | Sn25 Sb2 Te28 | 523 | 0.2265728
7636 | https://doi.org/10.1021/acsaem.1c03231 | ESTM | Sn25 Sb2 Te28 | 623 | 0.4634501
7637 | https://doi.org/10.1021/acsaem.1c03231 | ESTM | Sn25 Sb2 Te28 | 673 | 0.5826484
7640 | https://doi.org/10.1021/acsaem.1c03231 | ESTM | Sn40 Sb2 Te43 | 323 | 0.028743
7641 | https://doi.org/10.1021/acsaem.1c03231 | ESTM | Sn40 Sb2 Te43 | 423 | 0.05747684
7642 | https://doi.org/10.1021/acsaem.1c03231 | ESTM | Sn40 Sb2 Te43 | 523 | 0.1240271
7643 | https://doi.org/10.1021/acsaem.1c03231 | ESTM | Sn40 Sb2 Te43 | 623 | 0.2626422
7644 | https://doi.org/10.1021/acsaem.1c03231 | ESTM | Sn40 Sb2 Te43 | 673 | 0.3730583
7645 | https://doi.org/10.1021/acsaem.1c03231 | ESTM | Sn40 Sb2 Te43 | 723 | 0.5163053
7646 | https://doi.org/10.1021/acsaem.1c03231 | ESTM | Sn40 Sb2 Te43 | 773 | 0.6499625
7647 | https://doi.org/10.1021/acsaem.1c03231 | ESTM | Sn8 Sb2 Te11 | 323 | 0.1866335
7648 | https://doi.org/10.1021/acsaem.1c03231 | ESTM | Sn8 Sb2 Te11 | 423 | 0.3814549
7649 | https://doi.org/10.1021/acsaem.1c03231 | ESTM | Sn8 Sb2 Te11 | 523 | 0.6331419
7650 | https://doi.org/10.1021/acsaem.1c03231 | ESTM | Sn8 Sb2 Te11 | 623 | 0.8502421
7651 | https://doi.org/10.1021/acsaem.1c03231 | ESTM | Sn8 Sb2 Te11 | 673 | 0.9098817
7652 | https://doi.org/10.1021/acsaem.1c03231 | ESTM | Sn8 Sb2 Te11 | 723 | 0.9434838
7653 | https://doi.org/10.1021/acsaem.1c03231 | ESTM | Sn8 Sb2 Te11 | 773 | 0.9448052
7661 | https://doi.org/10.1021/acsaem.9b02004 | ESTM | Cd2 In3 Cu3 Te8 | 335 | 0.07024601
7662 | https://doi.org/10.1021/acsaem.9b02004 | ESTM | Cd2 In3 Cu3 Te8 | 377 | 0.09690844
7663 | https://doi.org/10.1021/acsaem.9b02004 | ESTM | Cd2 In3 Cu3 Te8 | 427 | 0.1268893
7664 | https://doi.org/10.1021/acsaem.9b02004 | ESTM | Cd2 In3 Cu3 Te8 | 477 | 0.163099
7665 | https://doi.org/10.1021/acsaem.9b02004 | ESTM | Cd2 In3 Cu3 Te8 | 527 | 0.2034035
7666 | https://doi.org/10.1021/acsaem.9b02004 | ESTM | Cd2 In3 Cu3 Te8 | 575 | 0.2491097
7667 | https://doi.org/10.1021/acsaem.9b02004 | ESTM | Cd2 In3 Cu3 Te8 | 625 | 0.301931
7668 | https://doi.org/10.1021/acsaem.9b02004 | ESTM | Cd2 In3 Cu3 Te8 | 675 | 0.3623521
7669 | https://doi.org/10.1021/acsaem.9b02004 | ESTM | Mn2 In3 Cu3 Te8 | 575 | 0.01619513
7670 | https://doi.org/10.1021/acsaem.9b02004 | ESTM | Mn2 In3 Cu3 Te8 | 625 | 0.03568125
7671 | https://doi.org/10.1021/acsaem.9b02004 | ESTM | Mn2 In3 Cu3 Te8 | 675 | 0.07338806
7672 | https://doi.org/10.1021/acsaem.9b02004 | ESTM | Mn2 In3 Cu3 Te8 | 720 | 0.139
7673 | https://doi.org/10.1021/acsaem.9b02004 | ESTM | Mn2 In3 Cu3 Te8 | 770 | 0.2191065
7674 | https://doi.org/10.1021/acsaem.9b02004 | ESTM | Mn2 In3 Cu3 Te8 | 866 | 0.4178227
7675 | https://doi.org/10.1021/acsaem.9b02004 | ESTM | Zn2 In3 Cu3 Te8 | 330 | 0.037
7676 | https://doi.org/10.1021/acsaem.9b02004 | ESTM | Zn2 In3 Cu3 Te8 | 373 | 0.0516264
7677 | https://doi.org/10.1021/acsaem.9b02004 | ESTM | Zn2 In3 Cu3 Te8 | 424 | 0.0782515
7678 | https://doi.org/10.1021/acsaem.9b02004 | ESTM | Zn2 In3 Cu3 Te8 | 473 | 0.1022626605
7679 | https://doi.org/10.1021/acsaem.9b02004 | ESTM | Zn2 In3 Cu3 Te8 | 572 | 0.172593
7680 | https://doi.org/10.1021/acsaem.9b02004 | ESTM | Zn2 In3 Cu3 Te8 | 620 | 0.2281927
7681 | https://doi.org/10.1021/acsaem.9b02004 | ESTM | Zn2 In3 Cu3 Te8 | 668 | 0.2688753
7682 | https://doi.org/10.1021/acsami.1c12282 | ESTM | Al0.005 Ge0.895 Sb0.1 Te1 | 323 | 0.2424043
7683 | https://doi.org/10.1021/acsami.1c12282 | ESTM | Al0.005 Ge0.895 Sb0.1 Te1 | 373 | 0.349
7684 | https://doi.org/10.1021/acsami.1c12282 | ESTM | Al0.005 Ge0.895 Sb0.1 Te1 | 473 | 0.6106149
7685 | https://doi.org/10.1021/acsami.1c12282 | ESTM | Al0.005 Ge0.895 Sb0.1 Te1 | 573 | 1.094238
7686 | https://doi.org/10.1021/acsami.1c12282 | ESTM | Al0.005 Ge0.895 Sb0.1 Te1 | 673 | 1.600672
7687 | https://doi.org/10.1021/acsami.1c12282 | ESTM | Al0.005 Ge0.895 Sb0.1 Te1 | 773 | 1.793
7688 | https://doi.org/10.1021/acsami.1c12282 | ESTM | Al0.005 Ge0.895 Sb0.1 Te1 | 823 | 1.64
7689 | https://doi.org/10.1021/acsami.1c12282 | ESTM | Al0.0075 Ge0.8925 Sb0.1 Te1 | 323 | 0.2694435
7690 | https://doi.org/10.1021/acsami.1c12282 | ESTM | Al0.0075 Ge0.8925 Sb0.1 Te1 | 373 | 0.3729922
7691 | https://doi.org/10.1021/acsami.1c12282 | ESTM | Al0.0075 Ge0.8925 Sb0.1 Te1 | 473 | 0.638
7692 | https://doi.org/10.1021/acsami.1c12282 | ESTM | Al0.0075 Ge0.8925 Sb0.1 Te1 | 573 | 1
7693 | https://doi.org/10.1021/acsami.1c12282 | ESTM | Al0.0075 Ge0.8925 Sb0.1 Te1 | 673 | 1.573
7694 | https://doi.org/10.1021/acsami.1c12282 | ESTM | Al0.0075 Ge0.8925 Sb0.1 Te1 | 773 | 1.908
7695 | https://doi.org/10.1021/acsami.1c12282 | ESTM | Al0.0075 Ge0.8925 Sb0.1 Te1 | 823 | 1.984
7696 | https://doi.org/10.1021/acsami.1c12282 | ESTM | Al0.01 Ge0.99 Te1 | 323 | 0.03582151
7697 | https://doi.org/10.1021/acsami.1c12282 | ESTM | Al0.01 Ge0.99 Te1 | 373 | 0.06188649
7698 | https://doi.org/10.1021/acsami.1c12282 | ESTM | Al0.01 Ge0.99 Te1 | 473 | 0.1548189
7699 | https://doi.org/10.1021/acsami.1c12282 | ESTM | Al0.01 Ge0.99 Te1 | 573 | 0.342909
7700 | https://doi.org/10.1021/acsami.1c12282 | ESTM | Al0.01 Ge0.99 Te1 | 673 | 0.6158856
7701 | https://doi.org/10.1021/acsami.1c12282 | ESTM | Al0.01 Ge0.99 Te1 | 773 | 0.962
7706 | https://doi.org/10.1021/acsami.1c12282 | ESTM | Al0.01 Ge0.89 Sb0.1 Te1 | 573 | 1.0669
7707 | https://doi.org/10.1021/acsami.1c12282 | ESTM | Al0.01 Ge0.89 Sb0.1 Te1 | 673 | 1.7739
7708 | https://doi.org/10.1021/acsami.1c12282 | ESTM | Al0.01 Ge0.89 Sb0.1 Te1 | 773 | 1.9618
7710 | https://doi.org/10.1021/acsami.1c12282 | ESTM | Al0.02 Ge0.98 Te1 | 323 | 0.03666388
7711 | https://doi.org/10.1021/acsami.1c12282 | ESTM | Al0.02 Ge0.98 Te1 | 373 | 0.06953039
7712 | https://doi.org/10.1021/acsami.1c12282 | ESTM | Al0.02 Ge0.98 Te1 | 473 | 0.1439008
7713 | https://doi.org/10.1021/acsami.1c12282 | ESTM | Al0.02 Ge0.98 Te1 | 573 | 0.3341537
7714 | https://doi.org/10.1021/acsami.1c12282 | ESTM | Al0.02 Ge0.98 Te1 | 673 | 0.6363863
7715 | https://doi.org/10.1021/acsami.1c12282 | ESTM | Al0.02 Ge0.98 Te1 | 773 | 0.875
7716 | https://doi.org/10.1021/acsami.1c12282 | ESTM | Al0.02 Ge0.98 Te1 | 823 | 0.928
7717 | https://doi.org/10.1021/acsami.1c12282 | ESTM | Al0.03 Ge0.97 Te1 | 323 | 0.04168791
7718 | https://doi.org/10.1021/acsami.1c12282 | ESTM | Al0.03 Ge0.97 Te1 | 373 | 0.07293958
7719 | https://doi.org/10.1021/acsami.1c12282 | ESTM | Al0.03 Ge0.97 Te1 | 473 | 0.1711815
7720 | https://doi.org/10.1021/acsami.1c12282 | ESTM | Al0.03 Ge0.97 Te1 | 573 | 0.2984141
7721 | https://doi.org/10.1021/acsami.1c12282 | ESTM | Al0.03 Ge0.97 Te1 | 673 | 0.5650604
7722 | https://doi.org/10.1021/acsami.1c12282 | ESTM | Al0.03 Ge0.97 Te1 | 773 | 0.768
7723 | https://doi.org/10.1021/acsami.1c12282 | ESTM | Al0.03 Ge0.97 Te1 | 823 | 0.889
7731 | https://doi.org/10.1021/acsami.1c12282 | ESTM | Ge0.95 Sb0.05 Te1 | 323 | 0.1242551
7732 | https://doi.org/10.1021/acsami.1c12282 | ESTM | Ge0.95 Sb0.05 Te1 | 373 | 0.1913296
7733 | https://doi.org/10.1021/acsami.1c12282 | ESTM | Ge0.95 Sb0.05 Te1 | 473 | 0.4674205
7734 | https://doi.org/10.1021/acsami.1c12282 | ESTM | Ge0.95 Sb0.05 Te1 | 573 | 0.802094
7735 | https://doi.org/10.1021/acsami.1c12282 | ESTM | Ge0.95 Sb0.05 Te1 | 673 | 1.291315
7736 | https://doi.org/10.1021/acsami.1c12282 | ESTM | Ge0.95 Sb0.05 Te1 | 773 | 1.61
7737 | https://doi.org/10.1021/acsami.1c12282 | ESTM | Ge0.95 Sb0.05 Te1 | 823 | 1.671588
7738 | https://doi.org/10.1021/acsami.1c12282 | ESTM | Ge0.85 Sb0.15 Te1 | 323 | 0.1503185
7739 | https://doi.org/10.1021/acsami.1c12282 | ESTM | Ge0.85 Sb0.15 Te1 | 373 | 0.2120879
7740 | https://doi.org/10.1021/acsami.1c12282 | ESTM | Ge0.85 Sb0.15 Te1 | 473 | 0.353
7741 | https://doi.org/10.1021/acsami.1c12282 | ESTM | Ge0.85 Sb0.15 Te1 | 573 | 0.7017403
7742 | https://doi.org/10.1021/acsami.1c12282 | ESTM | Ge0.85 Sb0.15 Te1 | 673 | 1.104465
7743 | https://doi.org/10.1021/acsami.1c12282 | ESTM | Ge0.85 Sb0.15 Te1 | 773 | 1.55409
7744 | https://doi.org/10.1021/acsami.1c12282 | ESTM | Ge0.85 Sb0.15 Te1 | 823 | 1.591387
7745 | https://doi.org/10.1021/acsami.1c12282 | ESTM | Ge0.9 Sb0.1 Te1 | 323 | 0.24
7746 | https://doi.org/10.1021/acsami.1c12282 | ESTM | Ge0.9 Sb0.1 Te1 | 373 | 0.384
7747 | https://doi.org/10.1021/acsami.1c12282 | ESTM | Ge0.9 Sb0.1 Te1 | 473 | 0.658
7748 | https://doi.org/10.1021/acsami.1c12282 | ESTM | Ge0.9 Sb0.1 Te1 | 573 | 1.039
7749 | https://doi.org/10.1021/acsami.1c12282 | ESTM | Ge0.9 Sb0.1 Te1 | 673 | 1.592
7750 | https://doi.org/10.1021/acsami.1c12282 | ESTM | Ge0.9 Sb0.1 Te1 | 773 | 1.626
7751 | https://doi.org/10.1021/acsami.1c12282 | ESTM | Ge0.9 Sb0.1 Te1 | 823 | 1.697
7752 | https://doi.org/10.1021/acsami.1c13372 | ESTM | Bi0.42 Sb1.58 Te3 | 323 | 0.890027
7753 | https://doi.org/10.1021/acsami.1c13372 | ESTM | Bi0.42 Sb1.58 Te3 | 373 | 0.9014275
7754 | https://doi.org/10.1021/acsami.1c13372 | ESTM | Bi0.42 Sb1.58 Te3 | 423 | 0.7756021
7755 | https://doi.org/10.1021/acsami.1c13372 | ESTM | Bi0.42 Sb1.58 Te3 | 473 | 0.5620474
7756 | https://doi.org/10.1021/acsami.1c13372 | ESTM | Bi0.42 Sb1.58 Te3 | 523 | 0.3697064
7757 | https://doi.org/10.1021/acsami.1c13372 | ESTM | Bi0.42 Sb1.58 Te3 | 573 | 0.2319356
7758 | https://doi.org/10.1021/acsami.1c14236 | ESTM | Na0.02 Tl0.02 Te1 Pb0.96 | 301 | 0.2055198
7759 | https://doi.org/10.1021/acsami.1c14236 | ESTM | Na0.02 Tl0.02 Te1 Pb0.96 | 397 | 0.4002625
7760 | https://doi.org/10.1021/acsami.1c14236 | ESTM | Na0.02 Tl0.02 Te1 Pb0.96 | 497 | 0.7190898
7761 | https://doi.org/10.1021/acsami.1c14236 | ESTM | Na0.02 Tl0.02 Te1 Pb0.96 | 597 | 1.159827
7762 | https://doi.org/10.1021/acsami.1c14236 | ESTM | Na0.02 Tl0.02 Te1 Pb0.96 | 696 | 1.604211
7763 | https://doi.org/10.1021/acsami.1c14236 | ESTM | Na0.02 Tl0.02 Te1 Pb0.96 | 798 | 2.029146
7764 | https://doi.org/10.1021/acsami.1c14236 | ESTM | Na0.015 Tl0.015 Te1 Pb0.97 | 301 | 0.1904196
7765 | https://doi.org/10.1021/acsami.1c14236 | ESTM | Na0.015 Tl0.015 Te1 Pb0.97 | 397 | 0.3872571
7766 | https://doi.org/10.1021/acsami.1c14236 | ESTM | Na0.015 Tl0.015 Te1 Pb0.97 | 497 | 0.7133141
7767 | https://doi.org/10.1021/acsami.1c14236 | ESTM | Na0.015 Tl0.015 Te1 Pb0.97 | 597 | 1.112109
7768 | https://doi.org/10.1021/acsami.1c14236 | ESTM | Na0.015 Tl0.015 Te1 Pb0.97 | 696 | 1.522848
7769 | https://doi.org/10.1021/acsami.1c14236 | ESTM | Na0.015 Tl0.015 Te1 Pb0.97 | 798 | 1.915299
7770 | https://doi.org/10.1021/acsami.1c14236 | ESTM | Na0.01 Tl0.0075 Te1 Pb0.9825 | 301 | 0.1450442
7771 | https://doi.org/10.1021/acsami.1c14236 | ESTM | Na0.01 Tl0.0075 Te1 Pb0.9825 | 397 | 0.3546411
7772 | https://doi.org/10.1021/acsami.1c14236 | ESTM | Na0.01 Tl0.0075 Te1 Pb0.9825 | 497 | 0.713451
7773 | https://doi.org/10.1021/acsami.1c14236 | ESTM | Na0.01 Tl0.0075 Te1 Pb0.9825 | 597 | 1.101241
7774 | https://doi.org/10.1021/acsami.1c14236 | ESTM | Na0.01 Tl0.0075 Te1 Pb0.9825 | 696 | 1.497657
7775 | https://doi.org/10.1021/acsami.1c14236 | ESTM | Na0.01 Tl0.0075 Te1 Pb0.9825 | 798 | 1.871636
7776 | https://doi.org/10.1021/acsami.1c14236 | ESTM | Na0.01 Tl0.01 Te1 Pb0.98 | 301 | 0.1880653
7777 | https://doi.org/10.1021/acsami.1c14236 | ESTM | Na0.01 Tl0.01 Te1 Pb0.98 | 397 | 0.366207
7778 | https://doi.org/10.1021/acsami.1c14236 | ESTM | Na0.01 Tl0.01 Te1 Pb0.98 | 497 | 0.6605919
7779 | https://doi.org/10.1021/acsami.1c14236 | ESTM | Na0.01 Tl0.01 Te1 Pb0.98 | 597 | 1.050375
7780 | https://doi.org/10.1021/acsami.1c14236 | ESTM | Na0.01 Tl0.01 Te1 Pb0.98 | 696 | 1.44031
7781 | https://doi.org/10.1021/acsami.1c14236 | ESTM | Na0.01 Tl0.01 Te1 Pb0.98 | 798 | 1.885741
7782 | https://doi.org/10.1021/acsami.1c14236 | ESTM | Na0.01 Te1 Pb0.99 | 301 | 0.06279834
7783 | https://doi.org/10.1021/acsami.1c14236 | ESTM | Na0.01 Te1 Pb0.99 | 397 | 0.2309669
7784 | https://doi.org/10.1021/acsami.1c14236 | ESTM | Na0.01 Te1 Pb0.99 | 497 | 0.6298299
7785 | https://doi.org/10.1021/acsami.1c14236 | ESTM | Na0.01 Te1 Pb0.99 | 597 | 1.114298
7786 | https://doi.org/10.1021/acsami.1c14236 | ESTM | Na0.01 Te1 Pb0.99 | 696 | 1.543721
7787 | https://doi.org/10.1021/acsami.1c14236 | ESTM | Na0.01 Te1 Pb0.99 | 798 | 1.69455
7788 | https://doi.org/10.1021/acsami.1c14236 | ESTM | Na0.005 Tl0.005 Te1 Pb0.99 | 301 | 0.1320136
7789 | https://doi.org/10.1021/acsami.1c14236 | ESTM | Na0.005 Tl0.005 Te1 Pb0.99 | 397 | 0.3303189
7790 | https://doi.org/10.1021/acsami.1c14236 | ESTM | Na0.005 Tl0.005 Te1 Pb0.99 | 497 | 0.6541775
7791 | https://doi.org/10.1021/acsami.1c14236 | ESTM | Na0.005 Tl0.005 Te1 Pb0.99 | 597 | 1.017596
7792 | https://doi.org/10.1021/acsami.1c14236 | ESTM | Na0.005 Tl0.005 Te1 Pb0.99 | 696 | 1.340741
7793 | https://doi.org/10.1021/acsami.1c14236 | ESTM | Na0.005 Tl0.005 Te1 Pb0.99 | 798 | 1.397086
7794 | https://doi.org/10.1021/acsami.1c14236 | ESTM | Tl0.01 Te1 Pb0.99 | 301 | 0.1131623
7795 | https://doi.org/10.1021/acsami.1c14236 | ESTM | Tl0.01 Te1 Pb0.99 | 397 | 0.2898401
7796 | https://doi.org/10.1021/acsami.1c14236 | ESTM | Tl0.01 Te1 Pb0.99 | 497 | 0.5894634
7797 | https://doi.org/10.1021/acsami.1c14236 | ESTM | Tl0.01 Te1 Pb0.99 | 597 | 0.9947085
7798 | https://doi.org/10.1021/acsami.1c14236 | ESTM | Tl0.01 Te1 Pb0.99 | 696 | 1.291356
7799 | https://doi.org/10.1021/acsami.1c14236 | ESTM | Tl0.01 Te1 Pb0.99 | 798 | 1.442242
7800 | https://doi.org/10.1021/acsami.1c14723 | ESTM | Ti1 Ni1 Sn1 | 323 | 0.03056957
7802 | https://doi.org/10.1021/acsami.1c14723 | ESTM | Ti1 Ni1 Sn1 | 526 | 0.2173
7805 | https://doi.org/10.1021/acsami.1c14723 | ESTM | Zr0.005 Ti1 Ni1 Sn1 | 323 | 0.08142769
7806 | https://doi.org/10.1021/acsami.1c14723 | ESTM | Zr0.005 Ti1 Ni1 Sn1 | 423 | 0.2189
7807 | https://doi.org/10.1021/acsami.1c14723 | ESTM | Zr0.005 Ti1 Ni1 Sn1 | 522 | 0.4314
7808 | https://doi.org/10.1021/acsami.1c14723 | ESTM | Zr0.005 Ti1 Ni1 Sn1 | 626 | 0.6178
7809 | https://doi.org/10.1021/acsami.1c14723 | ESTM | Zr0.005 Ti1 Ni1 Sn1 | 729 | 0.6690559
7810 | https://doi.org/10.1021/acsami.1c14723 | ESTM | Zr0.015 Ti1 Ni1 Sn1 | 323 | 0.08533514
7811 | https://doi.org/10.1021/acsami.1c14723 | ESTM | Zr0.015 Ti1 Ni1 Sn1 | 423 | 0.2773
7812 | https://doi.org/10.1021/acsami.1c14723 | ESTM | Zr0.015 Ti1 Ni1 Sn1 | 522 | 0.5546
7813 | https://doi.org/10.1021/acsami.1c14723 | ESTM | Zr0.015 Ti1 Ni1 Sn1 | 626 | 0.7784
7814 | https://doi.org/10.1021/acsami.1c14723 | ESTM | Zr0.015 Ti1 Ni1 Sn1 | 729 | 0.8854
7815 | https://doi.org/10.1021/acsami.1c14723 | ESTM | Zr0.025 Ti1 Ni1 Sn1 | 323 | 0.06954032
7816 | https://doi.org/10.1021/acsami.1c14723 | ESTM | Zr0.025 Ti1 Ni1 Sn1 | 424 | 0.2108
7817 | https://doi.org/10.1021/acsami.1c14723 | ESTM | Zr0.025 Ti1 Ni1 Sn1 | 526 | 0.4086
7818 | https://doi.org/10.1021/acsami.1c14723 | ESTM | Zr0.025 Ti1 Ni1 Sn1 | 630 | 0.587
7819 | https://doi.org/10.1021/acsami.1c14723 | ESTM | Zr0.025 Ti1 Ni1 Sn1 | 736 | 0.6454
7820 | https://doi.org/10.1021/acsami.1c14801 | ESTM | Ag0.3 Sn0.3 Ge0.7 Te0.7 Se0.6 | 323 | 0.01594823
7821 | https://doi.org/10.1021/acsami.1c14801 | ESTM | Ag0.3 Sn0.3 Ge0.7 Te0.7 Se0.6 | 423 | 0.02678109
7822 | https://doi.org/10.1021/acsami.1c14801 | ESTM | Ag0.3 Sn0.3 Ge0.7 Te0.7 Se0.6 | 523 | 0.04549783
7823 | https://doi.org/10.1021/acsami.1c14801 | ESTM | Ag0.3 Sn0.3 Ge0.7 Te0.7 Se0.6 | 623 | 0.0894067
7824 | https://doi.org/10.1021/acsami.1c14801 | ESTM | Ag0.2 Sn0.2 Ge0.8 Te0.8 Se0.4 | 323 | 0.03290879
7825 | https://doi.org/10.1021/acsami.1c14801 | ESTM | Ag0.2 Sn0.2 Ge0.8 Te0.8 Se0.4 | 423 | 0.05683461
7826 | https://doi.org/10.1021/acsami.1c14801 | ESTM | Ag0.2 Sn0.2 Ge0.8 Te0.8 Se0.4 | 523 | 0.08709682
7827 | https://doi.org/10.1021/acsami.1c14801 | ESTM | Ag0.2 Sn0.2 Ge0.8 Te0.8 Se0.4 | 623 | 0.1441341
7828 | https://doi.org/10.1021/acsami.1c14801 | ESTM | Ag0.1 Sn0.1 Ge0.9 Te0.9 Se0.2 | 323 | 0.04330772
7829 | https://doi.org/10.1021/acsami.1c14801 | ESTM | Ag0.1 Sn0.1 Ge0.9 Te0.9 Se0.2 | 423 | 0.08474656
7830 | https://doi.org/10.1021/acsami.1c14801 | ESTM | Ag0.1 Sn0.1 Ge0.9 Te0.9 Se0.2 | 523 | 0.1237274
7831 | https://doi.org/10.1021/acsami.1c14801 | ESTM | Ag0.1 Sn0.1 Ge0.9 Te0.9 Se0.2 | 623 | 0.1849383
7832 | https://doi.org/10.1021/acsami.1c14801 | ESTM | Ag0.2 Sn0.2 Ge0.55 Sb0.25 Te0.8 Se0.4 | 323 | 0.4266843
7833 | https://doi.org/10.1021/acsami.1c14801 | ESTM | Ag0.2 Sn0.2 Ge0.55 Sb0.25 Te0.8 Se0.4 | 423 | 0.6696297
7834 | https://doi.org/10.1021/acsami.1c14801 | ESTM | Ag0.2 Sn0.2 Ge0.55 Sb0.25 Te0.8 Se0.4 | 523 | 0.966
7836 | https://doi.org/10.1021/acsami.1c14801 | ESTM | Ag0.2 Sn0.2 Ge0.55 Sb0.25 Te0.8 Se0.4 | 723 | 1.19
7837 | https://doi.org/10.1021/acsami.1c14801 | ESTM | Ag0.2 Sn0.2 Ge0.58 Sb0.22 Te0.8 Se0.4 | 323 | 0.4403862
7838 | https://doi.org/10.1021/acsami.1c14801 | ESTM | Ag0.2 Sn0.2 Ge0.58 Sb0.22 Te0.8 Se0.4 | 423 | 0.774
7839 | https://doi.org/10.1021/acsami.1c14801 | ESTM | Ag0.2 Sn0.2 Ge0.58 Sb0.22 Te0.8 Se0.4 | 523 | 1.134
7840 | https://doi.org/10.1021/acsami.1c14801 | ESTM | Ag0.2 Sn0.2 Ge0.58 Sb0.22 Te0.8 Se0.4 | 623 | 1.366
7841 | https://doi.org/10.1021/acsami.1c14801 | ESTM | Ag0.2 Sn0.2 Ge0.58 Sb0.22 Te0.8 Se0.4 | 723 | 1.428014
7842 | https://doi.org/10.1021/acsami.1c14801 | ESTM | Ag0.2 Sn0.2 Ge0.6 Sb0.2 Te0.8 Se0.4 | 323 | 0.4178788
7843 | https://doi.org/10.1021/acsami.1c14801 | ESTM | Ag0.2 Sn0.2 Ge0.6 Sb0.2 Te0.8 Se0.4 | 423 | 0.6928191
7844 | https://doi.org/10.1021/acsami.1c14801 | ESTM | Ag0.2 Sn0.2 Ge0.6 Sb0.2 Te0.8 Se0.4 | 523 | 1.011
7845 | https://doi.org/10.1021/acsami.1c14801 | ESTM | Ag0.2 Sn0.2 Ge0.6 Sb0.2 Te0.8 Se0.4 | 623 | 1.282
7846 | https://doi.org/10.1021/acsami.1c14801 | ESTM | Ag0.2 Sn0.2 Ge0.6 Sb0.2 Te0.8 Se0.4 | 723 | 1.3687
7851 | https://doi.org/10.1021/acsami.1c15595 | ESTM | Mn0.09 Sn0.91 Te1 | 331 | 0.08780158
7852 | https://doi.org/10.1021/acsami.1c15595 | ESTM | Mn0.09 Sn0.91 Te1 | 424 | 0.152999
7853 | https://doi.org/10.1021/acsami.1c15595 | ESTM | Mn0.09 Sn0.91 Te1 | 524 | 0.2493136
7854 | https://doi.org/10.1021/acsami.1c15595 | ESTM | Mn0.09 Sn0.91 Te1 | 622 | 0.3540149
7855 | https://doi.org/10.1021/acsami.1c15595 | ESTM | Mn0.09 Sn0.91 Te1 | 720 | 0.5814965
7856 | https://doi.org/10.1021/acsami.1c15595 | ESTM | Mn0.09 Sn0.91 Te1 | 769 | 0.7726411
7857 | https://doi.org/10.1021/acsami.1c15595 | ESTM | Mn0.09 Sn0.91 Te0.97 I0.03 | 331 | 0.07055951
7858 | https://doi.org/10.1021/acsami.1c15595 | ESTM | Mn0.09 Sn0.91 Te0.97 I0.03 | 424 | 0.1526327
7859 | https://doi.org/10.1021/acsami.1c15595 | ESTM | Mn0.09 Sn0.91 Te0.97 I0.03 | 524 | 0.2964042
7860 | https://doi.org/10.1021/acsami.1c15595 | ESTM | Mn0.09 Sn0.91 Te0.97 I0.03 | 622 | 0.5193162
7861 | https://doi.org/10.1021/acsami.1c15595 | ESTM | Mn0.09 Sn0.91 Te0.97 I0.03 | 720 | 0.8698159
7862 | https://doi.org/10.1021/acsami.1c15595 | ESTM | Mn0.09 Sn0.91 Te0.97 I0.03 | 818 | 1.138213
7863 | https://doi.org/10.1021/acsami.1c15595 | ESTM | Mn0.09 Sn0.91 Te0.97 I0.03 | 867 | 1.219922
7864 | https://doi.org/10.1021/acsami.1c15595 | ESTM | Mn0.09 Sn0.91 Te0.97 I0.03 | 891 | 1.188285
7865 | https://doi.org/10.1021/acsami.1c15595 | ESTM | Mn0.09 Sn0.91 Te0.98 I0.02 | 331 | 0.07708177
7866 | https://doi.org/10.1021/acsami.1c15595 | ESTM | Mn0.09 Sn0.91 Te0.98 I0.02 | 424 | 0.1644187
7867 | https://doi.org/10.1021/acsami.1c15595 | ESTM | Mn0.09 Sn0.91 Te0.98 I0.02 | 524 | 0.3054146
7868 | https://doi.org/10.1021/acsami.1c15595 | ESTM | Mn0.09 Sn0.91 Te0.98 I0.02 | 622 | 0.5011731
7869 | https://doi.org/10.1021/acsami.1c15595 | ESTM | Mn0.09 Sn0.91 Te0.98 I0.02 | 720 | 0.8587901
7870 | https://doi.org/10.1021/acsami.1c15595 | ESTM | Mn0.09 Sn0.91 Te0.98 I0.02 | 818 | 1.231164
7871 | https://doi.org/10.1021/acsami.1c15595 | ESTM | Mn0.09 Sn0.91 Te0.98 I0.02 | 867 | 1.219088
7872 | https://doi.org/10.1021/acsami.1c15595 | ESTM | Mn0.09 Sn0.91 Te0.98 I0.02 | 891 | 1.186042
7873 | https://doi.org/10.1021/acsami.1c15595 | ESTM | Mn0.09 Sn0.91 Te0.99 I0.01 | 331 | 0.08145962
7874 | https://doi.org/10.1021/acsami.1c15595 | ESTM | Mn0.09 Sn0.91 Te0.99 I0.01 | 424 | 0.1605071
7875 | https://doi.org/10.1021/acsami.1c15595 | ESTM | Mn0.09 Sn0.91 Te0.99 I0.01 | 524 | 0.3033414
7876 | https://doi.org/10.1021/acsami.1c15595 | ESTM | Mn0.09 Sn0.91 Te0.99 I0.01 | 622 | 0.4660969
7877 | https://doi.org/10.1021/acsami.1c15595 | ESTM | Mn0.09 Sn0.91 Te0.99 I0.01 | 720 | 0.76118
7878 | https://doi.org/10.1021/acsami.1c15595 | ESTM | Mn0.09 Sn0.91 Te0.99 I0.01 | 818 | 1.186933
7879 | https://doi.org/10.1021/acsami.1c15595 | ESTM | Mn0.09 Sn0.91 Te0.99 I0.01 | 867 | 1.370203
7880 | https://doi.org/10.1021/acsami.1c15595 | ESTM | Mn0.09 Sn0.91 Te0.99 I0.01 | 891 | 1.374481
7881 | https://doi.org/10.1021/acsami.1c15595 | ESTM | Mn0.05 Sn0.95 Te1 | 332 | 0.05290118
7882 | https://doi.org/10.1021/acsami.1c15595 | ESTM | Mn0.05 Sn0.95 Te1 | 424 | 0.09206959
7883 | https://doi.org/10.1021/acsami.1c15595 | ESTM | Mn0.05 Sn0.95 Te1 | 524 | 0.1563688
7884 | https://doi.org/10.1021/acsami.1c15595 | ESTM | Mn0.05 Sn0.95 Te1 | 622 | 0.2702139
7885 | https://doi.org/10.1021/acsami.1c15595 | ESTM | Mn0.05 Sn0.95 Te1 | 720 | 0.4472202
7886 | https://doi.org/10.1021/acsami.1c15595 | ESTM | Mn0.05 Sn0.95 Te1 | 769 | 0.5578957
7887 | https://doi.org/10.1021/acsami.1c15595 | ESTM | Mn0.03 Sn0.97 Te1 | 331 | 0.02417348
7888 | https://doi.org/10.1021/acsami.1c15595 | ESTM | Mn0.03 Sn0.97 Te1 | 426 | 0.07406556
7889 | https://doi.org/10.1021/acsami.1c15595 | ESTM | Mn0.03 Sn0.97 Te1 | 527 | 0.1377001
7890 | https://doi.org/10.1021/acsami.1c15595 | ESTM | Mn0.03 Sn0.97 Te1 | 625 | 0.2588286
7891 | https://doi.org/10.1021/acsami.1c15595 | ESTM | Mn0.03 Sn0.97 Te1 | 723 | 0.4483702
7892 | https://doi.org/10.1021/acsami.1c15595 | ESTM | Mn0.03 Sn0.97 Te1 | 772 | 0.5879136
7893 | https://doi.org/10.1021/acsami.1c15595 | ESTM | Mn0.01 Sn0.99 Te1 | 332 | 0.02491699
7894 | https://doi.org/10.1021/acsami.1c15595 | ESTM | Mn0.01 Sn0.99 Te1 | 424 | 0.03887346
7895 | https://doi.org/10.1021/acsami.1c15595 | ESTM | Mn0.01 Sn0.99 Te1 | 524 | 0.07433525
7896 | https://doi.org/10.1021/acsami.1c15595 | ESTM | Mn0.01 Sn0.99 Te1 | 621 | 0.1599278
7897 | https://doi.org/10.1021/acsami.1c15595 | ESTM | Mn0.01 Sn0.99 Te1 | 719 | 0.3125482
7898 | https://doi.org/10.1021/acsami.1c15595 | ESTM | Mn0.01 Sn0.99 Te1 | 768 | 0.4306939
7899 | https://doi.org/10.1021/acsami.1c15595 | ESTM | Sn1 Te1 | 330 | 0.003897061
7900 | https://doi.org/10.1021/acsami.1c15595 | ESTM | Sn1 Te1 | 421 | 0.01438101
7901 | https://doi.org/10.1021/acsami.1c15595 | ESTM | Sn1 Te1 | 519 | 0.05117349
7902 | https://doi.org/10.1021/acsami.1c15595 | ESTM | Sn1 Te1 | 616 | 0.1500983
7903 | https://doi.org/10.1021/acsami.1c15595 | ESTM | Sn1 Te1 | 714 | 0.379
7904 | https://doi.org/10.1021/acsami.1c15595 | ESTM | Sn1 Te1 | 763 | 0.533
7905 | https://doi.org/10.1021/acsami.1c15614 | ESTM | Cu0.16 Sn0.84 Sb0.16 Te1.16 | 325 | 0.03715809
7906 | https://doi.org/10.1021/acsami.1c15614 | ESTM | Cu0.16 Sn0.84 Sb0.16 Te1.16 | 432 | 0.07978803
7907 | https://doi.org/10.1021/acsami.1c15614 | ESTM | Cu0.16 Sn0.84 Sb0.16 Te1.16 | 529 | 0.1855503
7908 | https://doi.org/10.1021/acsami.1c15614 | ESTM | Cu0.16 Sn0.84 Sb0.16 Te1.16 | 625 | 0.3985298
7909 | https://doi.org/10.1021/acsami.1c15614 | ESTM | Cu0.16 Sn0.84 Sb0.16 Te1.16 | 719 | 0.7168085
7910 | https://doi.org/10.1021/acsami.1c15614 | ESTM | Cu0.16 Sn0.84 Sb0.16 Te1.16 | 818 | 1.076349
7911 | https://doi.org/10.1021/acsami.1c15614 | ESTM | Cu0.14 Sn0.86 Sb0.14 Te1.14 | 324 | 0.04822062
7912 | https://doi.org/10.1021/acsami.1c15614 | ESTM | Cu0.14 Sn0.86 Sb0.14 Te1.14 | 432 | 0.1077321
7913 | https://doi.org/10.1021/acsami.1c15614 | ESTM | Cu0.14 Sn0.86 Sb0.14 Te1.14 | 524 | 0.2134890756
7914 | https://doi.org/10.1021/acsami.1c15614 | ESTM | Cu0.14 Sn0.86 Sb0.14 Te1.14 | 625 | 0.4487748
7915 | https://doi.org/10.1021/acsami.1c15614 | ESTM | Cu0.14 Sn0.86 Sb0.14 Te1.14 | 723 | 0.6924702
7916 | https://doi.org/10.1021/acsami.1c15614 | ESTM | Cu0.14 Sn0.86 Sb0.14 Te1.14 | 818 | 0.8939154
7917 | https://doi.org/10.1021/acsami.1c15614 | ESTM | Cu0.12 Sn0.88 Sb0.12 Te1.12 | 323 | 0.04421953
7918 | https://doi.org/10.1021/acsami.1c15614 | ESTM | Cu0.12 Sn0.88 Sb0.12 Te1.12 | 427 | 0.1024236
7919 | https://doi.org/10.1021/acsami.1c15614 | ESTM | Cu0.12 Sn0.88 Sb0.12 Te1.12 | 525 | 0.2246912
7920 | https://doi.org/10.1021/acsami.1c15614 | ESTM | Cu0.12 Sn0.88 Sb0.12 Te1.12 | 622 | 0.4740739
7921 | https://doi.org/10.1021/acsami.1c15614 | ESTM | Cu0.12 Sn0.88 Sb0.12 Te1.12 | 726 | 0.7598879
7922 | https://doi.org/10.1021/acsami.1c15614 | ESTM | Cu0.12 Sn0.88 Sb0.12 Te1.12 | 818 | 0.9723279
7923 | https://doi.org/10.1021/acsami.1c15614 | ESTM | Cu0.1 Sn0.9 Sb0.1 Te1.1 | 321 | 0.0431906
7924 | https://doi.org/10.1021/acsami.1c15614 | ESTM | Cu0.1 Sn0.9 Sb0.1 Te1.1 | 427 | 0.09165236
7925 | https://doi.org/10.1021/acsami.1c15614 | ESTM | Cu0.1 Sn0.9 Sb0.1 Te1.1 | 525 | 0.1996784
7926 | https://doi.org/10.1021/acsami.1c15614 | ESTM | Cu0.1 Sn0.9 Sb0.1 Te1.1 | 622 | 0.4490049
7927 | https://doi.org/10.1021/acsami.1c15614 | ESTM | Cu0.1 Sn0.9 Sb0.1 Te1.1 | 723 | 0.7876473
7928 | https://doi.org/10.1021/acsami.1c15614 | ESTM | Cu0.1 Sn0.9 Sb0.1 Te1.1 | 824 | 1.2537
7929 | https://doi.org/10.1021/acsami.1c15614 | ESTM | Cu0.08 Sn0.92 Sb0.08 Te1.08 | 323 | 0.03707214
7930 | https://doi.org/10.1021/acsami.1c15614 | ESTM | Cu0.08 Sn0.92 Sb0.08 Te1.08 | 430 | 0.07776137
7931 | https://doi.org/10.1021/acsami.1c15614 | ESTM | Cu0.08 Sn0.92 Sb0.08 Te1.08 | 526 | 0.1849933
7932 | https://doi.org/10.1021/acsami.1c15614 | ESTM | Cu0.08 Sn0.92 Sb0.08 Te1.08 | 620 | 0.3982406
7933 | https://doi.org/10.1021/acsami.1c15614 | ESTM | Cu0.08 Sn0.92 Sb0.08 Te1.08 | 719 | 0.7138674
7934 | https://doi.org/10.1021/acsami.1c15614 | ESTM | Cu0.08 Sn0.92 Sb0.08 Te1.08 | 818 | 1.072432
7935 | https://doi.org/10.1021/acsami.1c15614 | ESTM | Cu0.06 Sn0.94 Sb0.06 Te1.06 | 320 | 0.02673848
7936 | https://doi.org/10.1021/acsami.1c15614 | ESTM | Cu0.06 Sn0.94 Sb0.06 Te1.06 | 427 | 0.05854791
7937 | https://doi.org/10.1021/acsami.1c15614 | ESTM | Cu0.06 Sn0.94 Sb0.06 Te1.06 | 525 | 0.1271309
7938 | https://doi.org/10.1021/acsami.1c15614 | ESTM | Cu0.06 Sn0.94 Sb0.06 Te1.06 | 621 | 0.2929721
7939 | https://doi.org/10.1021/acsami.1c15614 | ESTM | Cu0.06 Sn0.94 Sb0.06 Te1.06 | 722 | 0.6075625
7940 | https://doi.org/10.1021/acsami.1c15614 | ESTM | Cu0.06 Sn0.94 Sb0.06 Te1.06 | 818 | 0.96
7941 | https://doi.org/10.1021/acsami.1c15614 | ESTM | Cu0.04 Sn0.96 Sb0.04 Te1.04 | 321 | 0.02054319
7942 | https://doi.org/10.1021/acsami.1c15614 | ESTM | Cu0.04 Sn0.96 Sb0.04 Te1.04 | 430 | 0.04617706
7943 | https://doi.org/10.1021/acsami.1c15614 | ESTM | Cu0.04 Sn0.96 Sb0.04 Te1.04 | 525 | 0.1037399
7944 | https://doi.org/10.1021/acsami.1c15614 | ESTM | Cu0.04 Sn0.96 Sb0.04 Te1.04 | 620 | 0.248304
7945 | https://doi.org/10.1021/acsami.1c15614 | ESTM | Cu0.04 Sn0.96 Sb0.04 Te1.04 | 722 | 0.5381501
7946 | https://doi.org/10.1021/acsami.1c15614 | ESTM | Cu0.04 Sn0.96 Sb0.04 Te1.04 | 818 | 0.9625439
7947 | https://doi.org/10.1021/acsami.1c15614 | ESTM | Cu0.02 Sn0.98 Sb0.02 Te1.02 | 320 | 0.0153572
7948 | https://doi.org/10.1021/acsami.1c15614 | ESTM | Cu0.02 Sn0.98 Sb0.02 Te1.02 | 427 | 0.0318212
7949 | https://doi.org/10.1021/acsami.1c15614 | ESTM | Cu0.02 Sn0.98 Sb0.02 Te1.02 | 524 | 0.07726835
7950 | https://doi.org/10.1021/acsami.1c15614 | ESTM | Cu0.02 Sn0.98 Sb0.02 Te1.02 | 625 | 0.1972417
7951 | https://doi.org/10.1021/acsami.1c15614 | ESTM | Cu0.02 Sn0.98 Sb0.02 Te1.02 | 722 | 0.456282
7952 | https://doi.org/10.1021/acsami.1c15614 | ESTM | Cu0.02 Sn0.98 Sb0.02 Te1.02 | 818 | 0.7750961
7953 | https://doi.org/10.1021/acsami.1c16622 | ESTM | Ce0.75 Fe3 Co1 Sb12 | 333 | 0.02728371
7954 | https://doi.org/10.1021/acsami.1c16622 | ESTM | Ce0.75 Fe3 Co1 Sb12 | 423 | 0.05005403
7955 | https://doi.org/10.1021/acsami.1c16622 | ESTM | Ce0.75 Fe3 Co1 Sb12 | 513 | 0.06873978
7956 | https://doi.org/10.1021/acsami.1c16622 | ESTM | Ce0.75 Fe3 Co1 Sb12 | 603 | 0.0880731
7957 | https://doi.org/10.1021/acsami.1c16622 | ESTM | Ce0.75 Fe3 Co1 Sb12 | 693 | 0.09216065
7958 | https://doi.org/10.1021/acsami.1c16622 | ESTM | Ce0.75 Fe3 Co1 Sb12 | 783 | 0.08454199
7959 | https://doi.org/10.1021/acsami.1c17254 | ESTM | Mn0.03 Cu0.001 Te1.03 Pb0.999 | 323 | 0.4229314
7960 | https://doi.org/10.1021/acsami.1c17254 | ESTM | Mn0.03 Cu0.001 Te1.03 Pb0.999 | 423 | 0.6397658
7961 | https://doi.org/10.1021/acsami.1c17254 | ESTM | Mn0.03 Cu0.001 Te1.03 Pb0.999 | 523 | 0.8310382
7962 | https://doi.org/10.1021/acsami.1c17254 | ESTM | Mn0.03 Cu0.001 Te1.03 Pb0.999 | 623 | 0.9704948
7963 | https://doi.org/10.1021/acsami.1c17254 | ESTM | Mn0.03 Cu0.001 Te1.03 Pb0.999 | 723 | 1.115077
7964 | https://doi.org/10.1021/acsami.1c17254 | ESTM | Mn0.03 Cu0.001 Te1.03 Pb0.999 | 773 | 1.115196
7965 | https://doi.org/10.1021/acsami.1c17254 | ESTM | Mn0.03 Cu0.001 Te1.03 Pb0.999 | 823 | 1.147261
7966 | https://doi.org/10.1021/acsami.1c17254 | ESTM | Mn0.03 Cu0.002 Te1.03 Pb0.998 | 323 | 0.4285126
7967 | https://doi.org/10.1021/acsami.1c17254 | ESTM | Mn0.03 Cu0.002 Te1.03 Pb0.998 | 423 | 0.7045076
7968 | https://doi.org/10.1021/acsami.1c17254 | ESTM | Mn0.03 Cu0.002 Te1.03 Pb0.998 | 523 | 0.7644119
7969 | https://doi.org/10.1021/acsami.1c17254 | ESTM | Mn0.03 Cu0.002 Te1.03 Pb0.998 | 623 | 0.9017527
7970 | https://doi.org/10.1021/acsami.1c17254 | ESTM | Mn0.03 Cu0.002 Te1.03 Pb0.998 | 723 | 1.133961
7971 | https://doi.org/10.1021/acsami.1c17254 | ESTM | Mn0.03 Cu0.002 Te1.03 Pb0.998 | 773 | 1.154594
7972 | https://doi.org/10.1021/acsami.1c17254 | ESTM | Mn0.03 Cu0.002 Te1.03 Pb0.998 | 823 | 1.092756
7973 | https://doi.org/10.1021/acsami.1c17254 | ESTM | Mn0.03 Cu0.003 Te1.03 Pb0.997 | 323 | 0.5191675
7974 | https://doi.org/10.1021/acsami.1c17254 | ESTM | Mn0.03 Cu0.003 Te1.03 Pb0.997 | 423 | 0.6611763
7975 | https://doi.org/10.1021/acsami.1c17254 | ESTM | Mn0.03 Cu0.003 Te1.03 Pb0.997 | 523 | 0.8286324
7976 | https://doi.org/10.1021/acsami.1c17254 | ESTM | Mn0.03 Cu0.003 Te1.03 Pb0.997 | 623 | 0.7769561
7977 | https://doi.org/10.1021/acsami.1c17254 | ESTM | Mn0.03 Cu0.003 Te1.03 Pb0.997 | 723 | 1.013234
7978 | https://doi.org/10.1021/acsami.1c17254 | ESTM | Mn0.03 Cu0.003 Te1.03 Pb0.997 | 773 | 1.040874
7979 | https://doi.org/10.1021/acsami.1c17254 | ESTM | Mn0.03 Cu0.003 Te1.03 Pb0.997 | 823 | 1.188408
7980 | https://doi.org/10.1021/acsami.1c17254 | ESTM | Mn0.03 Cu0.004 Te1.03 Pb0.996 | 323 | 0.435925
7981 | https://doi.org/10.1021/acsami.1c17254 | ESTM | Mn0.03 Cu0.004 Te1.03 Pb0.996 | 423 | 0.6541754
7982 | https://doi.org/10.1021/acsami.1c17254 | ESTM | Mn0.03 Cu0.004 Te1.03 Pb0.996 | 523 | 0.7919062
7983 | https://doi.org/10.1021/acsami.1c17254 | ESTM | Mn0.03 Cu0.004 Te1.03 Pb0.996 | 623 | 0.7226615
7984 | https://doi.org/10.1021/acsami.1c17254 | ESTM | Mn0.03 Cu0.004 Te1.03 Pb0.996 | 723 | 0.8765311
7985 | https://doi.org/10.1021/acsami.1c17254 | ESTM | Mn0.03 Cu0.004 Te1.03 Pb0.996 | 773 | 0.9741986
7986 | https://doi.org/10.1021/acsami.1c17254 | ESTM | Mn0.03 Cu0.004 Te1.03 Pb0.996 | 823 | 1.035773
7987 | https://doi.org/10.1021/acsami.1c17254 | ESTM | Mn0.03 Cu0.005 Te1.03 Pb0.995 | 323 | 0.5129478
7988 | https://doi.org/10.1021/acsami.1c17254 | ESTM | Mn0.03 Cu0.005 Te1.03 Pb0.995 | 423 | 0.750541
7989 | https://doi.org/10.1021/acsami.1c17254 | ESTM | Mn0.03 Cu0.005 Te1.03 Pb0.995 | 523 | 0.8591018
7990 | https://doi.org/10.1021/acsami.1c17254 | ESTM | Mn0.03 Cu0.005 Te1.03 Pb0.995 | 623 | 0.8291767
7991 | https://doi.org/10.1021/acsami.1c17254 | ESTM | Mn0.03 Cu0.005 Te1.03 Pb0.995 | 723 | 0.8483804
7992 | https://doi.org/10.1021/acsami.1c17254 | ESTM | Mn0.03 Cu0.005 Te1.03 Pb0.995 | 773 | 0.9855816
7993 | https://doi.org/10.1021/acsami.1c17254 | ESTM | Mn0.03 Cu0.005 Te1.03 Pb0.995 | 823 | 1.03
7994 | https://doi.org/10.1021/acsami.1c17254 | ESTM | Mn0.03 Te1.03 Pb1 | 323 | 0.4377741
7995 | https://doi.org/10.1021/acsami.1c17254 | ESTM | Mn0.03 Te1.03 Pb1 | 423 | 0.6832031
7996 | https://doi.org/10.1021/acsami.1c17254 | ESTM | Mn0.03 Te1.03 Pb1 | 523 | 0.7632692
7997 | https://doi.org/10.1021/acsami.1c17254 | ESTM | Mn0.03 Te1.03 Pb1 | 623 | 0.8881168
7998 | https://doi.org/10.1021/acsami.1c17254 | ESTM | Mn0.03 Te1.03 Pb1 | 723 | 1.026593
7999 | https://doi.org/10.1021/acsami.1c17254 | ESTM | Mn0.03 Te1.03 Pb1 | 773 | 0.970211
8000 | https://doi.org/10.1021/acsami.1c17254 | ESTM | Mn0.03 Te1.03 Pb1 | 823 | 0.8292062
8001 | https://doi.org/10.1021/acsami.1c17460 | ESTM | Cu1.85 Ag0.15 Sn1 Se3 | 300 | 0.02022388
8002 | https://doi.org/10.1021/acsami.1c17460 | ESTM | Cu1.85 Ag0.15 Sn1 Se3 | 400 | 0.04702302
8003 | https://doi.org/10.1021/acsami.1c17460 | ESTM | Cu1.85 Ag0.15 Sn1 Se3 | 500 | 0.09408827
8004 | https://doi.org/10.1021/acsami.1c17460 | ESTM | Cu1.85 Ag0.15 Sn1 Se3 | 600 | 0.2260849
8005 | https://doi.org/10.1021/acsami.1c17460 | ESTM | Cu1.85 Ag0.15 Sn1 Se3 | 700 | 0.5115252
8006 | https://doi.org/10.1021/acsami.1c17460 | ESTM | Cu1.85 Ag0.15 Sn1 Se3 | 800 | 1.040065
8007 | https://doi.org/10.1021/acsami.1c17460 | ESTM | Cu1.875 Ag0.125 Sn1 Se3 | 300 | 0.026174
8008 | https://doi.org/10.1021/acsami.1c17460 | ESTM | Cu1.875 Ag0.125 Sn1 Se3 | 400 | 0.05101639
8009 | https://doi.org/10.1021/acsami.1c17460 | ESTM | Cu1.875 Ag0.125 Sn1 Se3 | 500 | 0.1039223
8010 | https://doi.org/10.1021/acsami.1c17460 | ESTM | Cu1.875 Ag0.125 Sn1 Se3 | 600 | 0.2309088
8011 | https://doi.org/10.1021/acsami.1c17460 | ESTM | Cu1.875 Ag0.125 Sn1 Se3 | 700 | 0.4636016
8012 | https://doi.org/10.1021/acsami.1c17460 | ESTM | Cu1.875 Ag0.125 Sn1 Se3 | 800 | 0.9147014
8013 | https://doi.org/10.1021/acsami.1c17460 | ESTM | Cu1.925 Ag0.075 Sn1 Se3 | 300 | 0.0249096
8014 | https://doi.org/10.1021/acsami.1c17460 | ESTM | Cu1.925 Ag0.075 Sn1 Se3 | 400 | 0.05028879
8015 | https://doi.org/10.1021/acsami.1c17460 | ESTM | Cu1.925 Ag0.075 Sn1 Se3 | 500 | 0.08909525
8016 | https://doi.org/10.1021/acsami.1c17460 | ESTM | Cu1.925 Ag0.075 Sn1 Se3 | 600 | 0.1543486
8017 | https://doi.org/10.1021/acsami.1c17460 | ESTM | Cu1.925 Ag0.075 Sn1 Se3 | 700 | 0.2895901
8018 | https://doi.org/10.1021/acsami.1c17460 | ESTM | Cu1.925 Ag0.075 Sn1 Se3 | 800 | 0.5596494
8019 | https://doi.org/10.1021/acsami.1c17460 | ESTM | Cu1.9 Ag0.1 Sn1 Se3 | 300 | 0.01768869
8020 | https://doi.org/10.1021/acsami.1c17460 | ESTM | Cu1.9 Ag0.1 Sn1 Se3 | 400 | 0.03666869
8021 | https://doi.org/10.1021/acsami.1c17460 | ESTM | Cu1.9 Ag0.1 Sn1 Se3 | 500 | 0.07497486
8022 | https://doi.org/10.1021/acsami.1c17460 | ESTM | Cu1.9 Ag0.1 Sn1 Se3 | 600 | 0.1491467
8023 | https://doi.org/10.1021/acsami.1c17460 | ESTM | Cu1.9 Ag0.1 Sn1 Se3 | 700 | 0.3002597
8024 | https://doi.org/10.1021/acsami.1c17460 | ESTM | Cu1.9 Ag0.1 Sn1 Se3 | 800 | 0.5802648
8026 | https://doi.org/10.1021/acsami.1c17460 | ESTM | Cu2 Sn1 Se3 | 400 | 0.05868255
8027 | https://doi.org/10.1021/acsami.1c17460 | ESTM | Cu2 Sn1 Se3 | 500 | 0.1172207
8028 | https://doi.org/10.1021/acsami.1c17460 | ESTM | Cu2 Sn1 Se3 | 600 | 0.2016707
8029 | https://doi.org/10.1021/acsami.1c17460 | ESTM | Cu2 Sn1 Se3 | 700 | 0.3370946
8030 | https://doi.org/10.1021/acsami.1c17460 | ESTM | Cu2 Sn1 Se3 | 800 | 0.5171368
8031 | https://doi.org/10.1021/acsami.1c17548 | ESTM | Ga0.6 Ag8 Sn0.4 Se6 | 328 | 0.01566499
8032 | https://doi.org/10.1021/acsami.1c17548 | ESTM | Ga0.6 Ag8 Sn0.4 Se6 | 376 | 0.067
8033 | https://doi.org/10.1021/acsami.1c17548 | ESTM | Ga0.6 Ag8 Sn0.4 Se6 | 474 | 0.1001062
8035 | https://doi.org/10.1021/acsami.1c17548 | ESTM | Ga0.6 Ag8 Sn0.4 Se6 | 671 | 0.8494451
8036 | https://doi.org/10.1021/acsami.1c17548 | ESTM | Ga0.6 Ag8 Sn0.4 Se6 | 710 | 1.015471
8037 | https://doi.org/10.1021/acsami.1c17548 | ESTM | Ga0.6 Ag8 Sn0.4 Se6 | 720 | 0.9495309
8040 | https://doi.org/10.1021/acsami.1c17548 | ESTM | Ga0.5 Ag8 Sn0.5 Se6 | 477 | 0.1087
8041 | https://doi.org/10.1021/acsami.1c17548 | ESTM | Ga0.5 Ag8 Sn0.5 Se6 | 576 | 0.54
8042 | https://doi.org/10.1021/acsami.1c17548 | ESTM | Ga0.5 Ag8 Sn0.5 Se6 | 673 | 0.9022795
8043 | https://doi.org/10.1021/acsami.1c17548 | ESTM | Ga0.5 Ag8 Sn0.5 Se6 | 702 | 1.136
8044 | https://doi.org/10.1021/acsami.1c17548 | ESTM | Ga0.5 Ag8 Sn0.5 Se6 | 732 | 0.91
8046 | https://doi.org/10.1021/acsami.1c17548 | ESTM | Ga0.4 Ag8 Sn0.6 Se6 | 426 | 0.1769
8047 | https://doi.org/10.1021/acsami.1c17548 | ESTM | Ga0.4 Ag8 Sn0.6 Se6 | 523 | 0.2754
8048 | https://doi.org/10.1021/acsami.1c17548 | ESTM | Ga0.4 Ag8 Sn0.6 Se6 | 601 | 0.4385
8049 | https://doi.org/10.1021/acsami.1c17548 | ESTM | Ga0.4 Ag8 Sn0.6 Se6 | 640 | 0.7323
8050 | https://doi.org/10.1021/acsami.1c17548 | ESTM | Ga0.4 Ag8 Sn0.6 Se6 | 691 | 0.9738
8051 | https://doi.org/10.1021/acsami.1c17548 | ESTM | Ga0.3 Ag8 Sn0.7 Se6 | 313 | 0.01443399
8053 | https://doi.org/10.1021/acsami.1c17548 | ESTM | Ga0.3 Ag8 Sn0.7 Se6 | 474 | 0.142274
8054 | https://doi.org/10.1021/acsami.1c17548 | ESTM | Ga0.3 Ag8 Sn0.7 Se6 | 572 | 0.2577529
8055 | https://doi.org/10.1021/acsami.1c17548 | ESTM | Ga0.3 Ag8 Sn0.7 Se6 | 640 | 0.5846951
8056 | https://doi.org/10.1021/acsami.1c17548 | ESTM | Ga0.3 Ag8 Sn0.7 Se6 | 673 | 0.78
8057 | https://doi.org/10.1021/acsami.1c17548 | ESTM | Ga0.3 Ag8 Sn0.7 Se6 | 694 | 0.6747438
8058 | https://doi.org/10.1021/acsami.1c17548 | ESTM | Ag8 Sn1 Se6 | 330 | 0.04522402
8060 | https://doi.org/10.1021/acsami.1c17548 | ESTM | Ag8 Sn1 Se6 | 523 | 0.2467935
8061 | https://doi.org/10.1021/acsami.1c17548 | ESTM | Ag8 Sn1 Se6 | 601 | 0.58314
8062 | https://doi.org/10.1021/acsami.1c17548 | ESTM | Ag8 Sn1 Se6 | 640 | 0.6467791872
8063 | https://doi.org/10.1021/acsami.1c17548 | ESTM | Ag8 Sn1 Se6 | 650 | 0.6226848
8064 | https://doi.org/10.1021/acsami.1c18483 | ESTM | Ag2 Se1 | 309 | 0.69
8065 | https://doi.org/10.1021/acsami.1c18483 | ESTM | Ag2 Se1 | 334 | 0.7
8066 | https://doi.org/10.1021/acsami.1c18483 | ESTM | Ag2 Se1 | 362 | 0.6230365
8067 | https://doi.org/10.1021/acsami.1c18483 | ESTM | Ag2 Se1 | 377 | 0.6127578
8068 | https://doi.org/10.1021/acsami.1c18483 | ESTM | Ag2 Se0.98 | 307 | 0.711
8069 | https://doi.org/10.1021/acsami.1c18483 | ESTM | Ag2 Se0.98 | 332 | 0.6883112
8070 | https://doi.org/10.1021/acsami.1c18483 | ESTM | Ag2 Se0.98 | 361 | 0.5979554
8071 | https://doi.org/10.1021/acsami.1c18483 | ESTM | Ag2 Se0.98 | 376 | 0.579918
8072 | https://doi.org/10.1021/acsami.1c18483 | ESTM | Ag2 Se1.0025 | 305 | 0.7710281
8073 | https://doi.org/10.1021/acsami.1c18483 | ESTM | Ag2 Se1.0025 | 332 | 0.7885157
8074 | https://doi.org/10.1021/acsami.1c18483 | ESTM | Ag2 Se1.0025 | 361 | 0.894
8075 | https://doi.org/10.1021/acsami.1c18483 | ESTM | Ag2 Se1.0025 | 376 | 0.89046
8076 | https://doi.org/10.1021/acsami.1c18483 | ESTM | Ag2 Se1.01 | 312 | 0.7310399
8077 | https://doi.org/10.1021/acsami.1c18483 | ESTM | Ag2 Se1.01 | 334 | 0.7591019
8078 | https://doi.org/10.1021/acsami.1c18483 | ESTM | Ag2 Se1.01 | 362 | 0.8230495
8079 | https://doi.org/10.1021/acsami.1c18483 | ESTM | Ag2 Se1.01 | 377 | 0.84
8080 | https://doi.org/10.1021/acsami.1c18483 | ESTM | Ag2 Se1.02 | 308 | 0.8
8081 | https://doi.org/10.1021/acsami.1c18483 | ESTM | Ag2 Se1.02 | 334 | 0.82
8082 | https://doi.org/10.1021/acsami.1c18483 | ESTM | Ag2 Se1.02 | 362 | 0.8382128
8083 | https://doi.org/10.1021/acsami.1c18483 | ESTM | Ag2 Se1.02 | 377 | 0.8349396
8084 | https://doi.org/10.1021/acsami.1c18483 | ESTM | Ag2 Se1.03 | 310 | 0.6993915
8085 | https://doi.org/10.1021/acsami.1c18483 | ESTM | Ag2 Se1.03 | 332 | 0.7279959
8086 | https://doi.org/10.1021/acsami.1c18483 | ESTM | Ag2 Se1.03 | 362 | 0.7677313
8087 | https://doi.org/10.1021/acsami.1c18483 | ESTM | Ag2 Se1.03 | 377 | 0.8044209
8088 | https://doi.org/10.1021/acsami.1c18483 | ESTM | Ag2 Se1.04 | 311 | 0.767
8089 | https://doi.org/10.1021/acsami.1c18483 | ESTM | Ag2 Se1.04 | 334 | 0.7653804
8090 | https://doi.org/10.1021/acsami.1c18483 | ESTM | Ag2 Se1.04 | 362 | 0.8466573
8091 | https://doi.org/10.1021/acsami.1c18483 | ESTM | Ag2 Se1.04 | 377 | 0.8343057
8092 | https://doi.org/10.1021/acsami.1c18483 | ESTM | Ag2 Se1.06 | 309 | 0.793
8093 | https://doi.org/10.1021/acsami.1c18483 | ESTM | Ag2 Se1.06 | 334 | 0.7957229
8094 | https://doi.org/10.1021/acsami.1c18483 | ESTM | Ag2 Se1.06 | 362 | 0.8385714
8095 | https://doi.org/10.1021/acsami.1c18483 | ESTM | Ag2 Se1.06 | 377 | 0.8544112
8096 | https://doi.org/10.1021/acsami.1c18818 | ESTM | Cu1.7 Se1 | 295 | 0.009265265
8097 | https://doi.org/10.1021/acsami.1c18818 | ESTM | Cu1.7 Se1 | 374 | 0.01973569
8098 | https://doi.org/10.1021/acsami.1c18818 | ESTM | Cu1.7 Se1 | 473 | 0.04216095
8099 | https://doi.org/10.1021/acsami.1c18818 | ESTM | Cu1.7 Se1 | 572 | 0.07987733
8100 | https://doi.org/10.1021/acsami.1c18818 | ESTM | Cu1.7 Se1 | 672 | 0.1600157
8101 | https://doi.org/10.1021/acsami.1c18818 | ESTM | Cu1.8 Se1 | 295 | 0.01040311
8102 | https://doi.org/10.1021/acsami.1c18818 | ESTM | Cu1.8 Se1 | 374 | 0.02158745
8103 | https://doi.org/10.1021/acsami.1c18818 | ESTM | Cu1.8 Se1 | 473 | 0.05299896
8104 | https://doi.org/10.1021/acsami.1c18818 | ESTM | Cu1.8 Se1 | 572 | 0.09719353
8105 | https://doi.org/10.1021/acsami.1c18818 | ESTM | Cu1.8 Se1 | 672 | 0.1597798
8106 | https://doi.org/10.1021/acsami.1c18818 | ESTM | In0.05 Cu1.95 Se1 | 295 | 0.155
8107 | https://doi.org/10.1021/acsami.1c18818 | ESTM | In0.05 Cu1.95 Se1 | 374 | 0.2
8108 | https://doi.org/10.1021/acsami.1c18818 | ESTM | In0.05 Cu1.95 Se1 | 473 | 0.1667102
8113 | https://doi.org/10.1021/acsami.1c18818 | ESTM | In0.03 Cu1.97 Se1 | 295 | 0.335866
8114 | https://doi.org/10.1021/acsami.1c18818 | ESTM | In0.03 Cu1.97 Se1 | 374 | 0.6281485
8115 | https://doi.org/10.1021/acsami.1c18818 | ESTM | In0.03 Cu1.97 Se1 | 473 | 0.49
8116 | https://doi.org/10.1021/acsami.1c18818 | ESTM | In0.03 Cu1.97 Se1 | 572 | 0.73
8117 | https://doi.org/10.1021/acsami.1c18818 | ESTM | In0.03 Cu1.97 Se1 | 672 | 0.927
8118 | https://doi.org/10.1021/acsami.1c18818 | ESTM | In0.03 Cu1.97 Se1 | 770 | 1.141
8119 | https://doi.org/10.1021/acsami.1c18818 | ESTM | In0.03 Cu1.97 Se1 | 870 | 1.384
8120 | https://doi.org/10.1021/acsami.1c18818 | ESTM | In0.01 Cu1.99 Se1 | 295 | 0.356908
8121 | https://doi.org/10.1021/acsami.1c18818 | ESTM | In0.01 Cu1.99 Se1 | 374 | 0.666
8122 | https://doi.org/10.1021/acsami.1c18818 | ESTM | In0.01 Cu1.99 Se1 | 473 | 0.5
8123 | https://doi.org/10.1021/acsami.1c18818 | ESTM | In0.01 Cu1.99 Se1 | 572 | 0.7
8124 | https://doi.org/10.1021/acsami.1c18818 | ESTM | In0.01 Cu1.99 Se1 | 672 | 0.966
8125 | https://doi.org/10.1021/acsami.1c18818 | ESTM | In0.01 Cu1.99 Se1 | 770 | 1.210164
8126 | https://doi.org/10.1021/acsami.1c18818 | ESTM | In0.01 Cu1.99 Se1 | 870 | 1.445
8127 | https://doi.org/10.1021/acsami.1c18818 | ESTM | Cu2.1 Se1 | 295 | 0.1185977
8128 | https://doi.org/10.1021/acsami.1c18818 | ESTM | Cu2.1 Se1 | 374 | 0.1426419
8129 | https://doi.org/10.1021/acsami.1c18818 | ESTM | Cu2.1 Se1 | 473 | 0.1788268
8130 | https://doi.org/10.1021/acsami.1c18818 | ESTM | Cu2.1 Se1 | 572 | 0.291416
8131 | https://doi.org/10.1021/acsami.1c18818 | ESTM | Cu2.1 Se1 | 672 | 0.4580599
8132 | https://doi.org/10.1021/acsami.1c18818 | ESTM | Cu2.1 Se1 | 770 | 0.6354529
8133 | https://doi.org/10.1021/acsami.1c18818 | ESTM | Cu2.1 Se1 | 870 | 0.864852
8134 | https://doi.org/10.1021/acsami.1c18818 | ESTM | Cu2.2 Se1 | 295 | 0.2117896
8135 | https://doi.org/10.1021/acsami.1c18818 | ESTM | Cu2.2 Se1 | 374 | 0.5314078
8136 | https://doi.org/10.1021/acsami.1c18818 | ESTM | Cu2.2 Se1 | 473 | 0.3891834
8137 | https://doi.org/10.1021/acsami.1c18818 | ESTM | Cu2.2 Se1 | 572 | 0.573325
8138 | https://doi.org/10.1021/acsami.1c18818 | ESTM | Cu2.2 Se1 | 672 | 0.8008768
8139 | https://doi.org/10.1021/acsami.1c18818 | ESTM | Cu2.2 Se1 | 770 | 1.007164
8140 | https://doi.org/10.1021/acsami.1c18818 | ESTM | Cu2.2 Se1 | 870 | 1.26
8141 | https://doi.org/10.1021/acsami.1c18818 | ESTM | Cu2 Se1 | 295 | 0.07765203
8142 | https://doi.org/10.1021/acsami.1c18818 | ESTM | Cu2 Se1 | 374 | 0.1085338
8143 | https://doi.org/10.1021/acsami.1c18818 | ESTM | Cu2 Se1 | 473 | 0.1442015
8144 | https://doi.org/10.1021/acsami.1c18818 | ESTM | Cu2 Se1 | 572 | 0.2504086
8145 | https://doi.org/10.1021/acsami.1c18818 | ESTM | Cu2 Se1 | 672 | 0.363548
8146 | https://doi.org/10.1021/acsami.1c19266 | ESTM | Yb0.08 Cu1 Bi0.84 Pb0.08 Se1 O1 | 347 | 0.1039279
8147 | https://doi.org/10.1021/acsami.1c19266 | ESTM | Yb0.08 Cu1 Bi0.84 Pb0.08 Se1 O1 | 446 | 0.1768486
8148 | https://doi.org/10.1021/acsami.1c19266 | ESTM | Yb0.08 Cu1 Bi0.84 Pb0.08 Se1 O1 | 543 | 0.2744451
8149 | https://doi.org/10.1021/acsami.1c19266 | ESTM | Yb0.08 Cu1 Bi0.84 Pb0.08 Se1 O1 | 640 | 0.3891355
8150 | https://doi.org/10.1021/acsami.1c19266 | ESTM | Yb0.08 Cu1 Bi0.84 Pb0.08 Se1 O1 | 741 | 0.490948
8151 | https://doi.org/10.1021/acsami.1c19266 | ESTM | Yb0.08 Cu1 Bi0.84 Pb0.08 Se1 O1 | 847 | 0.5396242
8152 | https://doi.org/10.1021/acsami.1c19266 | ESTM | Yb0.06 Cu1 Bi0.88 Pb0.06 Se1 O1 | 347 | 0.280620288
8153 | https://doi.org/10.1021/acsami.1c19266 | ESTM | Yb0.06 Cu1 Bi0.88 Pb0.06 Se1 O1 | 446 | 0.4234795
8154 | https://doi.org/10.1021/acsami.1c19266 | ESTM | Yb0.06 Cu1 Bi0.88 Pb0.06 Se1 O1 | 543 | 0.5875478
8155 | https://doi.org/10.1021/acsami.1c19266 | ESTM | Yb0.06 Cu1 Bi0.88 Pb0.06 Se1 O1 | 640 | 0.6884913
8156 | https://doi.org/10.1021/acsami.1c19266 | ESTM | Yb0.06 Cu1 Bi0.88 Pb0.06 Se1 O1 | 741 | 1.014922
8157 | https://doi.org/10.1021/acsami.1c19266 | ESTM | Yb0.06 Cu1 Bi0.88 Pb0.06 Se1 O1 | 850 | 1.198507
8158 | https://doi.org/10.1021/acsami.1c19266 | ESTM | Yb0.1 Cu1 Bi0.8 Pb0.1 Se1 O1 | 347 | 0.08857103
8159 | https://doi.org/10.1021/acsami.1c19266 | ESTM | Yb0.1 Cu1 Bi0.8 Pb0.1 Se1 O1 | 446 | 0.1627285
8160 | https://doi.org/10.1021/acsami.1c19266 | ESTM | Yb0.1 Cu1 Bi0.8 Pb0.1 Se1 O1 | 543 | 0.2559222
8161 | https://doi.org/10.1021/acsami.1c19266 | ESTM | Yb0.1 Cu1 Bi0.8 Pb0.1 Se1 O1 | 640 | 0.2634894
8162 | https://doi.org/10.1021/acsami.1c19266 | ESTM | Yb0.1 Cu1 Bi0.8 Pb0.1 Se1 O1 | 744 | 0.3742955
8163 | https://doi.org/10.1021/acsami.1c19266 | ESTM | Yb0.1 Cu1 Bi0.8 Pb0.1 Se1 O1 | 847 | 0.4556878
8164 | https://doi.org/10.1021/acsami.1c19266 | ESTM | Yb0.04 Cu1 Bi0.92 Pb0.04 Se1 O1 | 350 | 0.1796442
8165 | https://doi.org/10.1021/acsami.1c19266 | ESTM | Yb0.04 Cu1 Bi0.92 Pb0.04 Se1 O1 | 450 | 0.2489863
8166 | https://doi.org/10.1021/acsami.1c19266 | ESTM | Yb0.04 Cu1 Bi0.92 Pb0.04 Se1 O1 | 548 | 0.356024
8167 | https://doi.org/10.1021/acsami.1c19266 | ESTM | Yb0.04 Cu1 Bi0.92 Pb0.04 Se1 O1 | 645 | 0.4521361
8168 | https://doi.org/10.1021/acsami.1c19266 | ESTM | Yb0.04 Cu1 Bi0.92 Pb0.04 Se1 O1 | 747 | 0.6027229
8169 | https://doi.org/10.1021/acsami.1c19266 | ESTM | Yb0.04 Cu1 Bi0.92 Pb0.04 Se1 O1 | 847 | 0.6865156
8170 | https://doi.org/10.1021/acsami.1c19266 | ESTM | Yb0.02 Cu1 Bi0.96 Pb0.02 Se1 O1 | 343 | 0.2208664
8171 | https://doi.org/10.1021/acsami.1c19266 | ESTM | Yb0.02 Cu1 Bi0.96 Pb0.02 Se1 O1 | 446 | 0.3192506
8172 | https://doi.org/10.1021/acsami.1c19266 | ESTM | Yb0.02 Cu1 Bi0.96 Pb0.02 Se1 O1 | 543 | 0.445414
8173 | https://doi.org/10.1021/acsami.1c19266 | ESTM | Yb0.02 Cu1 Bi0.96 Pb0.02 Se1 O1 | 640 | 0.5139239
8174 | https://doi.org/10.1021/acsami.1c19266 | ESTM | Yb0.02 Cu1 Bi0.96 Pb0.02 Se1 O1 | 747 | 0.693014
8175 | https://doi.org/10.1021/acsami.1c19266 | ESTM | Yb0.02 Cu1 Bi0.96 Pb0.02 Se1 O1 | 847 | 0.7844933
8176 | https://doi.org/10.1021/acsami.1c19266 | ESTM | Cu1 Bi1 Se1 O1 | 347 | 0.06175592
8177 | https://doi.org/10.1021/acsami.1c19266 | ESTM | Cu1 Bi1 Se1 O1 | 446 | 0.09002277
8178 | https://doi.org/10.1021/acsami.1c19266 | ESTM | Cu1 Bi1 Se1 O1 | 542 | 0.1246574
8179 | https://doi.org/10.1021/acsami.1c19266 | ESTM | Cu1 Bi1 Se1 O1 | 639 | 0.1713814
8180 | https://doi.org/10.1021/acsami.1c19266 | ESTM | Cu1 Bi1 Se1 O1 | 737 | 0.2831112
8181 | https://doi.org/10.1021/acsami.1c19266 | ESTM | Cu1 Bi1 Se1 O1 | 839 | 0.4060929
8182 | https://doi.org/10.1021/acsami.1c20333 | ESTM | Cu1 Ag1 Te0.5 Se0.5 | 303 | 0.1518743
8183 | https://doi.org/10.1021/acsami.1c20333 | ESTM | Cu1 Ag1 Te0.5 Se0.5 | 349 | 0.1496316
8184 | https://doi.org/10.1021/acsami.1c20333 | ESTM | Cu1 Ag1 Te0.5 Se0.5 | 363 | 0.1453017
8185 | https://doi.org/10.1021/acsami.1c20333 | ESTM | Cu1 Ag1 Te0.5 Se0.5 | 383 | 0.147022
8186 | https://doi.org/10.1021/acsami.1c20333 | ESTM | Cu1 Ag1 Te0.5 Se0.5 | 393 | 0.1784009
8187 | https://doi.org/10.1021/acsami.1c20333 | ESTM | Cu1 Ag1 Te0.5 Se0.5 | 397 | 0.1871131
8188 | https://doi.org/10.1021/acsami.1c20333 | ESTM | Cu1 Ag1 Te0.5 Se0.5 | 403 | 0.2866901
8189 | https://doi.org/10.1021/acsami.1c20333 | ESTM | Cu1 Ag1 Te0.5 Se0.5 | 408 | 0.5027826
8191 | https://doi.org/10.1021/acsami.1c20333 | ESTM | Cu1 Ag1 Te0.5 Se0.5 | 443 | 0.2724819
8192 | https://doi.org/10.1021/acsami.1c20333 | ESTM | Cu1 Ag1 Te0.6 Se0.4 | 303 | 0.2888445
8193 | https://doi.org/10.1021/acsami.1c20333 | ESTM | Cu1 Ag1 Te0.6 Se0.4 | 330 | 0.3316437
8194 | https://doi.org/10.1021/acsami.1c20333 | ESTM | Cu1 Ag1 Te0.6 Se0.4 | 349 | 0.3634381
8195 | https://doi.org/10.1021/acsami.1c20333 | ESTM | Cu1 Ag1 Te0.6 Se0.4 | 363 | 0.4008158
8196 | https://doi.org/10.1021/acsami.1c20333 | ESTM | Cu1 Ag1 Te0.6 Se0.4 | 383 | 0.4711134
8197 | https://doi.org/10.1021/acsami.1c20333 | ESTM | Cu1 Ag1 Te0.6 Se0.4 | 393 | 0.6721376
8198 | https://doi.org/10.1021/acsami.1c20333 | ESTM | Cu1 Ag1 Te0.6 Se0.4 | 397 | 0.6024255
8199 | https://doi.org/10.1021/acsami.1c20333 | ESTM | Cu1 Ag1 Te0.6 Se0.4 | 403 | 0.4709545
8200 | https://doi.org/10.1021/acsami.1c20333 | ESTM | Cu1 Ag1 Te0.6 Se0.4 | 408 | 0.4907148
8201 | https://doi.org/10.1021/acsami.1c20333 | ESTM | Cu1 Ag1 Te0.6 Se0.4 | 422 | 0.4413992
8202 | https://doi.org/10.1021/acsami.1c20333 | ESTM | Cu1 Ag1 Te0.6 Se0.4 | 443 | 0.4236927
8203 | https://doi.org/10.1021/acsami.1c20333 | ESTM | Cu1 Ag1 Te0.7 Se0.3 | 303 | 0.4250758
8204 | https://doi.org/10.1021/acsami.1c20333 | ESTM | Cu1 Ag1 Te0.7 Se0.3 | 330 | 0.4889127
8205 | https://doi.org/10.1021/acsami.1c20333 | ESTM | Cu1 Ag1 Te0.7 Se0.3 | 349 | 0.562959
8206 | https://doi.org/10.1021/acsami.1c20333 | ESTM | Cu1 Ag1 Te0.7 Se0.3 | 363 | 0.600723
8207 | https://doi.org/10.1021/acsami.1c20333 | ESTM | Cu1 Ag1 Te0.7 Se0.3 | 383 | 0.7235306
8208 | https://doi.org/10.1021/acsami.1c20333 | ESTM | Cu1 Ag1 Te0.7 Se0.3 | 393 | 0.8874611
8209 | https://doi.org/10.1021/acsami.1c20333 | ESTM | Cu1 Ag1 Te0.7 Se0.3 | 397 | 0.8100029
8210 | https://doi.org/10.1021/acsami.1c20333 | ESTM | Cu1 Ag1 Te0.7 Se0.3 | 403 | 0.6244596
8211 | https://doi.org/10.1021/acsami.1c20333 | ESTM | Cu1 Ag1 Te0.7 Se0.3 | 408 | 0.5782427
8213 | https://doi.org/10.1021/acsami.1c20333 | ESTM | Cu1 Ag1 Te0.7 Se0.3 | 443 | 0.5789354
8215 | https://doi.org/10.1021/acsami.1c20549 | ESTM | Zn0.01 Sn0.93 Pb0.06 Se1 | 373 | 0.162
8216 | https://doi.org/10.1021/acsami.1c20549 | ESTM | Zn0.01 Sn0.93 Pb0.06 Se1 | 473 | 0.155
8217 | https://doi.org/10.1021/acsami.1c20549 | ESTM | Zn0.01 Sn0.93 Pb0.06 Se1 | 573 | 0.105752
8218 | https://doi.org/10.1021/acsami.1c20549 | ESTM | Zn0.01 Sn0.93 Pb0.06 Se1 | 673 | 0.3032495
8219 | https://doi.org/10.1021/acsami.1c20549 | ESTM | Zn0.01 Sn0.93 Pb0.06 Se1 | 773 | 1.86
8220 | https://doi.org/10.1021/acsami.1c20549 | ESTM | Zn0.01 Sn0.96 Pb0.03 Se1 | 300 | 0.1880735
8221 | https://doi.org/10.1021/acsami.1c20549 | ESTM | Zn0.01 Sn0.96 Pb0.03 Se1 | 373 | 0.2126234
8222 | https://doi.org/10.1021/acsami.1c20549 | ESTM | Zn0.01 Sn0.96 Pb0.03 Se1 | 473 | 0.2158702
8223 | https://doi.org/10.1021/acsami.1c20549 | ESTM | Zn0.01 Sn0.96 Pb0.03 Se1 | 573 | 0.1712785
8224 | https://doi.org/10.1021/acsami.1c20549 | ESTM | Zn0.01 Sn0.96 Pb0.03 Se1 | 673 | 0.3374714
8225 | https://doi.org/10.1021/acsami.1c20549 | ESTM | Zn0.01 Sn0.96 Pb0.03 Se1 | 773 | 1.516583
8226 | https://doi.org/10.1021/acsami.1c20549 | ESTM | Zn0.01 Sn0.97 Pb0.02 Se1 | 300 | 0.1825923
8227 | https://doi.org/10.1021/acsami.1c20549 | ESTM | Zn0.01 Sn0.97 Pb0.02 Se1 | 373 | 0.2049458
8228 | https://doi.org/10.1021/acsami.1c20549 | ESTM | Zn0.01 Sn0.97 Pb0.02 Se1 | 473 | 0.1692798
8229 | https://doi.org/10.1021/acsami.1c20549 | ESTM | Zn0.01 Sn0.97 Pb0.02 Se1 | 573 | 0.1431517
8230 | https://doi.org/10.1021/acsami.1c20549 | ESTM | Zn0.01 Sn0.97 Pb0.02 Se1 | 673 | 0.2338745
8231 | https://doi.org/10.1021/acsami.1c20549 | ESTM | Zn0.01 Sn0.97 Pb0.02 Se1 | 773 | 0.9281429
8232 | https://doi.org/10.1021/acsami.1c20549 | ESTM | Zn0.01 Sn0.98 Pb0.01 Se1 | 300 | 0.2302736
8233 | https://doi.org/10.1021/acsami.1c20549 | ESTM | Zn0.01 Sn0.98 Pb0.01 Se1 | 373 | 0.2196743
8234 | https://doi.org/10.1021/acsami.1c20549 | ESTM | Zn0.01 Sn0.98 Pb0.01 Se1 | 473 | 0.2037892
8235 | https://doi.org/10.1021/acsami.1c20549 | ESTM | Zn0.01 Sn0.98 Pb0.01 Se1 | 573 | 0.1848265
8236 | https://doi.org/10.1021/acsami.1c20549 | ESTM | Zn0.01 Sn0.98 Pb0.01 Se1 | 673 | 0.2611738
8237 | https://doi.org/10.1021/acsami.1c20549 | ESTM | Zn0.01 Sn0.98 Pb0.01 Se1 | 773 | 1.079288
8238 | https://doi.org/10.1021/acsami.1c20549 | ESTM | Zn0.01 Sn0.9 Pb0.09 Se1 | 300 | 0.0166932
8239 | https://doi.org/10.1021/acsami.1c20549 | ESTM | Zn0.01 Sn0.9 Pb0.09 Se1 | 373 | 0.03142294
8240 | https://doi.org/10.1021/acsami.1c20549 | ESTM | Zn0.01 Sn0.9 Pb0.09 Se1 | 473 | 0.06468051
8241 | https://doi.org/10.1021/acsami.1c20549 | ESTM | Zn0.01 Sn0.9 Pb0.09 Se1 | 573 | 0.06851872
8242 | https://doi.org/10.1021/acsami.1c20549 | ESTM | Zn0.01 Sn0.9 Pb0.09 Se1 | 673 | 0.240871
8243 | https://doi.org/10.1021/acsami.1c20549 | ESTM | Zn0.01 Sn0.9 Pb0.09 Se1 | 773 | 1.028209
8250 | https://doi.org/10.1021/acsami.1c23351 | ESTM | Si1 Bi1 Te3 | 373 | 0.0750771
8251 | https://doi.org/10.1021/acsami.1c23351 | ESTM | Si1 Bi1 Te3 | 473 | 0.173139
8252 | https://doi.org/10.1021/acsami.1c23351 | ESTM | Si1 Bi1 Te3 | 573 | 0.2280819
8253 | https://doi.org/10.1021/acsami.1c23351 | ESTM | Si1 Bi1 Te3 | 673 | 0.1729488
8254 | https://doi.org/10.1021/acsami.1c23351 | ESTM | Si1 Bi1 Te3 | 773 | 0.09459255
8255 | https://doi.org/10.1021/acsami.1c23351 | ESTM | Si1 Sb1 Te3 | 373 | 0.2563924
8256 | https://doi.org/10.1021/acsami.1c23351 | ESTM | Si1 Sb1 Te3 | 473 | 0.4344022
8257 | https://doi.org/10.1021/acsami.1c23351 | ESTM | Si1 Sb1 Te3 | 573 | 0.6232992
8258 | https://doi.org/10.1021/acsami.1c23351 | ESTM | Si1 Sb1 Te3 | 673 | 0.8425865
8259 | https://doi.org/10.1021/acsami.1c23351 | ESTM | Si1 Sb1 Te3 | 773 | 1.127268
8260 | https://doi.org/10.1021/cm402593f | ESTM | Tl8.95 Bi1.05 Te6 | 444 | 0.00789684
8261 | https://doi.org/10.1021/cm402593f | ESTM | Tl8.95 Bi1.05 Te6 | 504 | 0.009549951
8262 | https://doi.org/10.1021/cm402593f | ESTM | Tl8.95 Bi1.05 Te6 | 382 | 0.01537381
8263 | https://doi.org/10.1021/cm402593f | ESTM | Tl8.95 Bi1.05 Te6 | 322 | 0.007850121
8264 | https://doi.org/10.1021/cm402593f | ESTM | Tl8.97 Sb1.03 Te6 | 326 | 0.291
8265 | https://doi.org/10.1021/cm402593f | ESTM | Tl8.97 Sb1.03 Te6 | 385.5 | 0.4754
8266 | https://doi.org/10.1021/cm402593f | ESTM | Tl8.97 Sb1.03 Te6 | 445 | 0.7116077
8267 | https://doi.org/10.1021/cm402593f | ESTM | Tl8.97 Sb1.03 Te6 | 504 | 0.883
8268 | https://doi.org/10.1021/cm402593f | ESTM | Tl8.98 Sb1.02 Te6 | 326 | 0.2923
8269 | https://doi.org/10.1021/cm402593f | ESTM | Tl8.98 Sb1.02 Te6 | 385 | 0.4781928
8270 | https://doi.org/10.1021/cm402593f | ESTM | Tl8.98 Sb1.02 Te6 | 445 | 0.6841768
8271 | https://doi.org/10.1021/cm402593f | ESTM | Tl8.98 Sb1.02 Te6 | 503 | 0.9062
8272 | https://doi.org/10.1021/cm402593f | ESTM | Tl8.99 Bi1.01 Te6 | 322 | 0.4009218
8273 | https://doi.org/10.1021/cm402593f | ESTM | Tl8.99 Bi1.01 Te6 | 382 | 0.5363353
8274 | https://doi.org/10.1021/cm402593f | ESTM | Tl8.99 Bi1.01 Te6 | 499 | 0.6280437
8275 | https://doi.org/10.1021/cm402593f | ESTM | Tl8.99 Sb1.01 Te6 | 326 | 0.2801909
8276 | https://doi.org/10.1021/cm402593f | ESTM | Tl8.99 Sb1.01 Te6 | 385 | 0.480944
8277 | https://doi.org/10.1021/cm402593f | ESTM | Tl8.99 Sb1.01 Te6 | 445 | 0.6804217
8278 | https://doi.org/10.1021/cm402593f | ESTM | Tl8.99 Sb1.01 Te6 | 503 | 0.8019789
8279 | https://doi.org/10.1021/cm402593f | ESTM | Tl9 Bi0.95 Te6 | 325 | 0.4030209
8280 | https://doi.org/10.1021/cm402593f | ESTM | Tl9 Bi0.95 Te6 | 385 | 0.52225509
8281 | https://doi.org/10.1021/cm402593f | ESTM | Tl9 Bi0.95 Te6 | 443 | 0.691757
8282 | https://doi.org/10.1021/cm402593f | ESTM | Tl9 Bi0.95 Te6 | 500 | 0.823284
8283 | https://doi.org/10.1021/cm402593f | ESTM | Tl9 Bi0.96 Te6 | 325 | 0.39640608
8284 | https://doi.org/10.1021/cm402593f | ESTM | Tl9 Bi0.96 Te6 | 385 | 0.5544081796
8285 | https://doi.org/10.1021/cm402593f | ESTM | Tl9 Bi0.96 Te6 | 443 | 0.7227289
8286 | https://doi.org/10.1021/cm402593f | ESTM | Tl9 Bi0.96 Te6 | 500 | 0.8782304
8287 | https://doi.org/10.1021/cm402593f | ESTM | Tl9 Bi0.97 Te6 | 325 | 0.4366004
8288 | https://doi.org/10.1021/cm402593f | ESTM | Tl9 Bi0.97 Te6 | 385 | 0.6288679
8289 | https://doi.org/10.1021/cm402593f | ESTM | Tl9 Bi0.97 Te6 | 443 | 0.7818389
8290 | https://doi.org/10.1021/cm402593f | ESTM | Tl9 Bi0.97 Te6 | 503 | 0.9669084
8291 | https://doi.org/10.1021/cm402593f | ESTM | Tl9 Bi0.98 Te6 | 325 | 0.4215425
8292 | https://doi.org/10.1021/cm402593f | ESTM | Tl9 Bi0.98 Te6 | 385 | 0.6430705
8293 | https://doi.org/10.1021/cm402593f | ESTM | Tl9 Bi0.98 Te6 | 443 | 0.8746351
8294 | https://doi.org/10.1021/cm402593f | ESTM | Tl9 Bi0.98 Te6 | 503 | 1.074243
8295 | https://doi.org/10.1021/cm402593f | ESTM | Tl9 Bi0.99 Te6 | 325 | 0.5545586
8296 | https://doi.org/10.1021/cm402593f | ESTM | Tl9 Bi0.99 Te6 | 385 | 0.6800796
8297 | https://doi.org/10.1021/cm402593f | ESTM | Tl9 Bi0.99 Te6 | 443 | 0.8542187
8298 | https://doi.org/10.1021/cm402593f | ESTM | Tl9 Bi0.99 Te6 | 503 | 0.9949451
8299 | https://doi.org/10.1021/cm402593f | ESTM | Tl9 Bi1 Te6 | 325 | 0.0470366
8300 | https://doi.org/10.1021/cm402593f | ESTM | Tl9 Bi1 Te6 | 385 | 0.07064295
8301 | https://doi.org/10.1021/cm402593f | ESTM | Tl9 Bi1 Te6 | 443 | 0.08038352
8302 | https://doi.org/10.1021/cm402593f | ESTM | Tl9 Bi1 Te6 | 503 | 0.09648251
8303 | https://doi.org/10.1021/cm402593f | ESTM | Tl9 Sb0.97 Te6 | 327 | 0.2422488
8304 | https://doi.org/10.1021/cm402593f | ESTM | Tl9 Sb0.97 Te6 | 447 | 0.5615255
8305 | https://doi.org/10.1021/cm402593f | ESTM | Tl9 Sb0.97 Te6 | 507 | 0.7264209
8306 | https://doi.org/10.1021/cm402593f | ESTM | Tl9 Sb0.98 Te6 | 326 | 0.281356
8307 | https://doi.org/10.1021/cm402593f | ESTM | Tl9 Sb0.98 Te6 | 385 | 0.4354935
8308 | https://doi.org/10.1021/cm402593f | ESTM | Tl9 Sb0.98 Te6 | 444 | 0.6295
8309 | https://doi.org/10.1021/cm402593f | ESTM | Tl9 Sb0.98 Te6 | 503 | 0.7952607
8310 | https://doi.org/10.1021/cm402593f | ESTM | Tl9 Sb0.99 Te6 | 325 | 0.3050224
8311 | https://doi.org/10.1021/cm402593f | ESTM | Tl9 Sb1 Te6 | 502 | 0.846541
8312 | https://doi.org/10.1021/cm501899q | ESTM | Cu5 Sn2 Se7 | 300 | 0.01708555
8313 | https://doi.org/10.1021/cm501899q | ESTM | Cu5 Sn2 Se7 | 400 | 0.02906559
8314 | https://doi.org/10.1021/cm501899q | ESTM | Cu5 Sn2 Se7 | 500 | 0.05283693
8315 | https://doi.org/10.1021/cm501899q | ESTM | Cu5 Sn2 Se7 | 598 | 0.09155945
8316 | https://doi.org/10.1021/cm501899q | ESTM | Cu5 Sn2 Se7 | 698 | 0.1282928
8317 | https://doi.org/10.1021/cm5041826 | ESTM | Mg1 Ag1 Sb1 | 300 | 0.4157945
8318 | https://doi.org/10.1021/cm5041826 | ESTM | Mg1 Ag1 Sb1 | 350 | 0.5080007
8319 | https://doi.org/10.1021/cm5041826 | ESTM | Mg1 Ag1 Sb1 | 400 | 0.6081501
8320 | https://doi.org/10.1021/cm5041826 | ESTM | Mg1 Ag1 Sb1 | 450 | 0.7287865
8321 | https://doi.org/10.1021/cm5041826 | ESTM | Mg1 Ag1 Sb1 | 500 | 0.8242149
8322 | https://doi.org/10.1021/cm5041826 | ESTM | Mg1 Ag1 Sb1 | 550 | 0.8158937
8323 | https://doi.org/10.1021/cm5041826 | ESTM | Mg1 In0.015 Ag1 Sb0.985 | 300 | 0.4210678
8324 | https://doi.org/10.1021/cm5041826 | ESTM | Mg1 In0.015 Ag1 Sb0.985 | 350 | 0.5555228
8325 | https://doi.org/10.1021/cm5041826 | ESTM | Mg1 In0.015 Ag1 Sb0.985 | 400 | 0.6955396
8326 | https://doi.org/10.1021/cm5041826 | ESTM | Mg1 In0.015 Ag1 Sb0.985 | 450 | 0.8219524
8327 | https://doi.org/10.1021/cm5041826 | ESTM | Mg1 In0.015 Ag1 Sb0.985 | 500 | 0.9002489
8328 | https://doi.org/10.1021/cm5041826 | ESTM | Mg1 In0.015 Ag1 Sb0.985 | 550 | 0.8641367
8331 | https://doi.org/10.1021/cm5041826 | ESTM | Mg1 In0.02 Ag1 Sb0.98 | 400 | 0.5918
8332 | https://doi.org/10.1021/cm5041826 | ESTM | Mg1 In0.02 Ag1 Sb0.98 | 450 | 0.69589
8333 | https://doi.org/10.1021/cm5041826 | ESTM | Mg1 In0.02 Ag1 Sb0.98 | 500 | 0.7918
8334 | https://doi.org/10.1021/cm5041826 | ESTM | Mg1 In0.02 Ag1 Sb0.98 | 550 | 0.7658
8335 | https://doi.org/10.1021/cm5041826 | ESTM | Mg1 In0.005 Ag1 Sb0.995 | 300 | 0.438
8336 | https://doi.org/10.1021/cm5041826 | ESTM | Mg1 In0.005 Ag1 Sb0.995 | 350 | 0.516
8337 | https://doi.org/10.1021/cm5041826 | ESTM | Mg1 In0.005 Ag1 Sb0.995 | 400 | 0.638
8338 | https://doi.org/10.1021/cm5041826 | ESTM | Mg1 In0.005 Ag1 Sb0.995 | 450 | 0.8
8339 | https://doi.org/10.1021/cm5041826 | ESTM | Mg1 In0.005 Ag1 Sb0.995 | 500 | 0.941
8340 | https://doi.org/10.1021/cm5041826 | ESTM | Mg1 In0.005 Ag1 Sb0.995 | 550 | 0.9068
8341 | https://doi.org/10.1021/cm5041826 | ESTM | Mg1 In0.01 Ag1 Sb0.99 | 300 | 0.5049284
8342 | https://doi.org/10.1021/cm5041826 | ESTM | Mg1 In0.01 Ag1 Sb0.99 | 350 | 0.6424901
8343 | https://doi.org/10.1021/cm5041826 | ESTM | Mg1 In0.01 Ag1 Sb0.99 | 400 | 0.7906088
8344 | https://doi.org/10.1021/cm5041826 | ESTM | Mg1 In0.01 Ag1 Sb0.99 | 450 | 0.933
8345 | https://doi.org/10.1021/cm5041826 | ESTM | Mg1 In0.01 Ag1 Sb0.99 | 500 | 1.025968
8346 | https://doi.org/10.1021/cm5041826 | ESTM | Mg1 In0.01 Ag1 Sb0.99 | 550 | 0.989
8353 | https://doi.org/10.1021/ic402455x | ESTM | Zn0.2 Fe0.8 Cu2 Sn1 Se4 | 373 | 0.03076527
8354 | https://doi.org/10.1021/ic402455x | ESTM | Zn0.2 Fe0.8 Cu2 Sn1 Se4 | 473 | 0.05962122
8355 | https://doi.org/10.1021/ic402455x | ESTM | Zn0.2 Fe0.8 Cu2 Sn1 Se4 | 573 | 0.1240871
8356 | https://doi.org/10.1021/ic402455x | ESTM | Zn0.2 Fe0.8 Cu2 Sn1 Se4 | 673 | 0.2034152
8357 | https://doi.org/10.1021/ic402455x | ESTM | Zn0.2 Fe0.8 Cu2 Sn1 Se4 | 773 | 0.33956
8358 | https://doi.org/10.1021/ic402455x | ESTM | Zn0.4 Fe0.6 Cu2 Sn1 Se4 | 373 | 0.02919331
8359 | https://doi.org/10.1021/ic402455x | ESTM | Zn0.4 Fe0.6 Cu2 Sn1 Se4 | 473 | 0.06566105
8360 | https://doi.org/10.1021/ic402455x | ESTM | Zn0.4 Fe0.6 Cu2 Sn1 Se4 | 573 | 0.1439755
8361 | https://doi.org/10.1021/ic402455x | ESTM | Zn0.4 Fe0.6 Cu2 Sn1 Se4 | 673 | 0.2602814
8362 | https://doi.org/10.1021/ic402455x | ESTM | Zn0.4 Fe0.6 Cu2 Sn1 Se4 | 773 | 0.4076413
8363 | https://doi.org/10.1021/ic402455x | ESTM | Zn0.6 Fe0.4 Cu2 Sn1 Se4 | 373 | 0.0009073152
8364 | https://doi.org/10.1021/ic402455x | ESTM | Zn0.6 Fe0.4 Cu2 Sn1 Se4 | 473 | 0.009032299
8365 | https://doi.org/10.1021/ic402455x | ESTM | Zn0.6 Fe0.4 Cu2 Sn1 Se4 | 573 | 0.04544127
8366 | https://doi.org/10.1021/ic402455x | ESTM | Zn0.6 Fe0.4 Cu2 Sn1 Se4 | 673 | 0.1271073
8367 | https://doi.org/10.1021/ic402455x | ESTM | Zn0.6 Fe0.4 Cu2 Sn1 Se4 | 773 | 0.2631431
8368 | https://doi.org/10.1021/ic402455x | ESTM | Zn0.8 Fe0.2 Cu2 Sn1 Se4 | 373 | 0.0003142659
8369 | https://doi.org/10.1021/ic402455x | ESTM | Zn0.8 Fe0.2 Cu2 Sn1 Se4 | 473 | 0.006191962
8370 | https://doi.org/10.1021/ic402455x | ESTM | Zn0.8 Fe0.2 Cu2 Sn1 Se4 | 573 | 0.05340595
8371 | https://doi.org/10.1021/ic402455x | ESTM | Zn0.8 Fe0.2 Cu2 Sn1 Se4 | 673 | 0.1665266
8372 | https://doi.org/10.1021/ic402455x | ESTM | Zn0.8 Fe0.2 Cu2 Sn1 Se4 | 773 | 0.324172
8373 | https://doi.org/10.1021/ic5007132 | ESTM | Cs1 Nd2 Ag3 Te5 | 298 | 4.996637e-05
8374 | https://doi.org/10.1021/ic5007132 | ESTM | Cs1 Nd2 Ag3 Te5 | 385 | 0.0001162102
8375 | https://doi.org/10.1021/ic5007132 | ESTM | Cs1 Nd2 Ag3 Te5 | 462 | 0.004775089
8376 | https://doi.org/10.1021/ic5007132 | ESTM | Cs1 Nd2 Ag3 Te5 | 539 | 0.01463116
8377 | https://doi.org/10.1021/ic5007132 | ESTM | Cs1 Nd2 Ag3 Te5 | 616 | 0.02694353
8378 | https://doi.org/10.1021/ic5007132 | ESTM | Cs1 Nd2 Ag3 Te5 | 687 | 0.0484676
8379 | https://doi.org/10.1021/ic5007132 | ESTM | Cs1 Pr2 Ag3 Te5 | 298 | 5.877242e-05
8380 | https://doi.org/10.1021/ic5007132 | ESTM | Cs1 Pr2 Ag3 Te5 | 385 | 7.700742144e-05
8381 | https://doi.org/10.1021/ic5007132 | ESTM | Cs1 Pr2 Ag3 Te5 | 462 | 0.001325931
8382 | https://doi.org/10.1021/ic5007132 | ESTM | Cs1 Pr2 Ag3 Te5 | 539 | 0.003499118
8383 | https://doi.org/10.1021/ic5007132 | ESTM | Cs1 Pr2 Ag3 Te5 | 616 | 0.01490014
8384 | https://doi.org/10.1021/ic5007132 | ESTM | Cs1 Sm2 Ag3 Te5 | 298 | 0.000307299
8385 | https://doi.org/10.1021/ic5007132 | ESTM | Cs1 Sm2 Ag3 Te5 | 385 | 0.0001935688
8386 | https://doi.org/10.1021/ic5007132 | ESTM | Cs1 Sm2 Ag3 Te5 | 462 | 0.002677519
8387 | https://doi.org/10.1021/ic5007132 | ESTM | Cs1 Sm2 Ag3 Te5 | 539 | 0.007536227
8388 | https://doi.org/10.1021/ic5007132 | ESTM | Cs1 Sm2 Ag3 Te5 | 616 | 0.0186456
8389 | https://doi.org/10.1021/ic5007132 | ESTM | Cs1 Tb2 Ag3 Te5 | 298 | 6.192279e-05
8390 | https://doi.org/10.1021/ic5007132 | ESTM | Cs1 Tb2 Ag3 Te5 | 385 | 0.0007924915
8391 | https://doi.org/10.1021/ic5007132 | ESTM | Cs1 Tb2 Ag3 Te5 | 462 | 0.004291222
8392 | https://doi.org/10.1021/ic5007132 | ESTM | Cs1 Tb2 Ag3 Te5 | 539 | 0.01497021
8393 | https://doi.org/10.1021/ic5007132 | ESTM | Cs1 Tb2 Ag3 Te5 | 616 | 0.02318026
8394 | https://doi.org/10.1021/ic5007132 | ESTM | Cs1 Tb2 Ag3 Te5 | 687 | 0.04121257
8395 | https://doi.org/10.1021/ic502102e | ESTM | Cu1 Ag0.94 Se1 | 298 | 0.2837882
8396 | https://doi.org/10.1021/ic502102e | ESTM | Cu1 Ag0.94 Se1 | 391 | 0.002672464
8398 | https://doi.org/10.1021/ic502102e | ESTM | Cu1 Ag0.94 Se1 | 479 | 0.6136
8399 | https://doi.org/10.1021/ic502102e | ESTM | Cu1 Ag0.94 Se1 | 549 | 0.734023
8400 | https://doi.org/10.1021/ic502102e | ESTM | Cu1 Ag0.94 Se1 | 625 | 0.833965
8402 | https://doi.org/10.1021/ic502102e | ESTM | Cu1 Ag0.97 Se1 | 298 | 0.3518664
8403 | https://doi.org/10.1021/ic502102e | ESTM | Cu1 Ag0.97 Se1 | 391 | 0.01034282
8405 | https://doi.org/10.1021/ic502102e | ESTM | Cu1 Ag0.97 Se1 | 479 | 0.400465
8406 | https://doi.org/10.1021/ic502102e | ESTM | Cu1 Ag0.97 Se1 | 557 | 0.6439229
8407 | https://doi.org/10.1021/ic502102e | ESTM | Cu1 Ag0.97 Se1 | 629 | 0.6913166
8408 | https://doi.org/10.1021/ic502102e | ESTM | Cu1 Ag1 Se1 | 298 | 0.0896403
8409 | https://doi.org/10.1021/ic502102e | ESTM | Cu1 Ag1 Se1 | 382 | 0.0078442
8410 | https://doi.org/10.1021/ic502102e | ESTM | Cu1 Ag1 Se1 | 479 | 0.4743934
8411 | https://doi.org/10.1021/ic502102e | ESTM | Cu1 Ag1 Se1 | 549 | 0.5893545
8412 | https://doi.org/10.1021/ic502102e | ESTM | Cu1 Ag1 Se1 | 621 | 0.6062365
8413 | https://doi.org/10.1021/ic502102e | ESTM | Cu1 Ag1 Se1 | 694 | 0.607
8414 | https://doi.org/10.1021/jp302652c | ESTM | Ti0.95 Al0.05 O2 | 296 | 0.006271457
8415 | https://doi.org/10.1021/jp302652c | ESTM | Ti0.96 Al0.04 O2 | 296 | 0.008703694
8416 | https://doi.org/10.1021/jp302652c | ESTM | Ti0.97 Al0.03 O2 | 296 | 0.01101336
8417 | https://doi.org/10.1021/jp302652c | ESTM | Ti0.98 Al0.02 O2 | 296 | 0.01417465856
8418 | https://doi.org/10.1021/jp302652c | ESTM | Ti0.995 Al0.005 O2 | 296 | 0.009574108
8419 | https://doi.org/10.1021/jp302652c | ESTM | Ti0.99 Al0.01 O2 | 296 | 0.01387427
8420 | https://doi.org/10.1021/jp302652c | ESTM | Ti1 O2 | 296 | 0.003887767
8421 | https://doi.org/10.1038/s41467-018-08223-5 | ESTM | Ta0.84 Ti0.16 Fe1 Sb1 | 304 | 0.2496158
8422 | https://doi.org/10.1038/s41467-018-08223-5 | ESTM | Ta0.84 Ti0.16 Fe1 Sb1 | 370 | 0.342
8423 | https://doi.org/10.1038/s41467-018-08223-5 | ESTM | Ta0.84 Ti0.16 Fe1 Sb1 | 470 | 0.5162409
8424 | https://doi.org/10.1038/s41467-018-08223-5 | ESTM | Ta0.84 Ti0.16 Fe1 Sb1 | 570 | 0.718882
8425 | https://doi.org/10.1038/s41467-018-08223-5 | ESTM | Ta0.84 Ti0.16 Fe1 Sb1 | 670 | 0.8900348
8426 | https://doi.org/10.1038/s41467-018-08223-5 | ESTM | Ta0.84 Ti0.16 Fe1 Sb1 | 770 | 1.0647
8427 | https://doi.org/10.1038/s41467-018-08223-5 | ESTM | Ta0.84 Ti0.16 Fe1 Sb1 | 870 | 1.221171
8428 | https://doi.org/10.1038/s41467-018-08223-5 | ESTM | Ta0.84 Ti0.16 Fe1 Sb1 | 970 | 1.391579
8429 | https://doi.org/10.1038/s41467-018-08223-5 | ESTM | Ta0.88 Ti0.12 Fe1 Sb1 | 304 | 0.2532022
8430 | https://doi.org/10.1038/s41467-018-08223-5 | ESTM | Ta0.88 Ti0.12 Fe1 Sb1 | 370 | 0.348
8431 | https://doi.org/10.1038/s41467-018-08223-5 | ESTM | Ta0.88 Ti0.12 Fe1 Sb1 | 470 | 0.513
8432 | https://doi.org/10.1038/s41467-018-08223-5 | ESTM | Ta0.88 Ti0.12 Fe1 Sb1 | 570 | 0.6810091
8433 | https://doi.org/10.1038/s41467-018-08223-5 | ESTM | Ta0.88 Ti0.12 Fe1 Sb1 | 670 | 0.836
8434 | https://doi.org/10.1038/s41467-018-08223-5 | ESTM | Ta0.88 Ti0.12 Fe1 Sb1 | 770 | 0.968
8435 | https://doi.org/10.1038/s41467-018-08223-5 | ESTM | Ta0.88 Ti0.12 Fe1 Sb1 | 870 | 1.1022
8436 | https://doi.org/10.1038/s41467-018-08223-5 | ESTM | Ta0.88 Ti0.12 Fe1 Sb1 | 970 | 1.22413
8437 | https://doi.org/10.1038/s41467-018-08223-5 | ESTM | Ta0.92 Ti0.08 Fe1 Sb1 | 304 | 0.2318264
8438 | https://doi.org/10.1038/s41467-018-08223-5 | ESTM | Ta0.92 Ti0.08 Fe1 Sb1 | 370 | 0.331
8439 | https://doi.org/10.1038/s41467-018-08223-5 | ESTM | Ta0.92 Ti0.08 Fe1 Sb1 | 470 | 0.4785
8440 | https://doi.org/10.1038/s41467-018-08223-5 | ESTM | Ta0.92 Ti0.08 Fe1 Sb1 | 570 | 0.627
8441 | https://doi.org/10.1038/s41467-018-08223-5 | ESTM | Ta0.92 Ti0.08 Fe1 Sb1 | 670 | 0.752
8442 | https://doi.org/10.1038/s41467-018-08223-5 | ESTM | Ta0.92 Ti0.08 Fe1 Sb1 | 770 | 0.883
8443 | https://doi.org/10.1038/s41467-018-08223-5 | ESTM | Ta0.92 Ti0.08 Fe1 Sb1 | 870 | 1.008894
8444 | https://doi.org/10.1038/s41467-018-08223-5 | ESTM | Ta0.92 Ti0.08 Fe1 Sb1 | 970 | 1.14014
8445 | https://doi.org/10.1038/s41467-018-08223-5 | ESTM | Ta0.94 Ti0.06 Fe1 Sb1 | 570 | 0.544
8446 | https://doi.org/10.1038/s41467-018-08223-5 | ESTM | Ta0.94 Ti0.06 Fe1 Sb1 | 670 | 0.669
8447 | https://doi.org/10.1038/s41467-018-08223-5 | ESTM | Ta0.94 Ti0.06 Fe1 Sb1 | 770 | 0.785
8448 | https://doi.org/10.1038/s41467-018-08223-5 | ESTM | Ta0.96 Ti0.04 Fe1 Sb1 | 304 | 0.1087589
8449 | https://doi.org/10.1038/s41467-018-08223-5 | ESTM | Ta0.96 Ti0.04 Fe1 Sb1 | 370 | 0.178
8450 | https://doi.org/10.1038/s41467-018-08223-5 | ESTM | Ta0.96 Ti0.04 Fe1 Sb1 | 470 | 0.3075
8451 | https://doi.org/10.1038/s41467-018-08223-5 | ESTM | Ta0.96 Ti0.04 Fe1 Sb1 | 570 | 0.45
8452 | https://doi.org/10.1038/s41467-018-08223-5 | ESTM | Ta0.96 Ti0.04 Fe1 Sb1 | 670 | 0.5460733
8453 | https://doi.org/10.1038/s41467-018-08223-5 | ESTM | Ta0.96 Ti0.04 Fe1 Sb1 | 970 | 0.8141885
8454 | https://doi.org/10.1038/s41467-018-08223-5 | ESTM | Ta0.98 Ti0.02 Fe1 Sb1 | 304 | 0.05141718
8455 | https://doi.org/10.1038/s41467-018-08223-5 | ESTM | Ta0.98 Ti0.02 Fe1 Sb1 | 370 | 0.1011472
8456 | https://doi.org/10.1038/s41467-018-08223-5 | ESTM | Ta0.98 Ti0.02 Fe1 Sb1 | 470 | 0.1998046
8457 | https://doi.org/10.1038/s41467-018-08223-5 | ESTM | Ta0.98 Ti0.02 Fe1 Sb1 | 570 | 0.3014992
8458 | https://doi.org/10.1038/s41467-018-08223-5 | ESTM | Ta0.98 Ti0.02 Fe1 Sb1 | 670 | 0.375
8459 | https://doi.org/10.1038/s41467-018-08223-5 | ESTM | Ta0.98 Ti0.02 Fe1 Sb1 | 770 | 0.452313
8460 | https://doi.org/10.1038/s41467-018-08223-5 | ESTM | Ta0.98 Ti0.02 Fe1 Sb1 | 870 | 0.503
8461 | https://doi.org/10.1038/s41467-018-08223-5 | ESTM | Ta0.98 Ti0.02 Fe1 Sb1 | 970 | 0.566
8462 | https://doi.org/10.1038/s41467-018-08223-5 | ESTM | Ta1 Fe1 Sb1 | 670 | 0.001717927
8463 | https://doi.org/10.1038/s41467-018-08223-5 | ESTM | Ta1 Fe1 Sb1 | 770 | 0.004898614
8464 | https://doi.org/10.1038/s41467-018-08223-5 | ESTM | Ta1 Fe1 Sb1 | 870 | 0.01016929
8465 | https://doi.org/10.1038/s41467-018-08223-5 | ESTM | Ta1 Fe1 Sb1 | 970 | 0.01758733
8466 | https://doi.org/10.1063/1.1622115 | ESTM | Ca3 Co2 O6 | 373 | 4.39765e-05
8467 | https://doi.org/10.1063/1.1622115 | ESTM | Ca3 Co2 O6 | 473 | 0.0003569966
8468 | https://doi.org/10.1063/1.1622115 | ESTM | Ca3 Co2 O6 | 573 | 0.00182155554
8469 | https://doi.org/10.1063/1.1622115 | ESTM | Ca3 Co2 O6 | 673 | 0.006224682
8470 | https://doi.org/10.1063/1.1622115 | ESTM | Ca3 Co2 O6 | 773 | 0.01622869
8471 | https://doi.org/10.1063/1.1622115 | ESTM | Ca3 Co2 O6 | 873 | 0.03684385
8472 | https://doi.org/10.1063/1.1622115 | ESTM | Ca3 Co2 O6 | 973 | 0.07571454
8473 | https://doi.org/10.1063/1.1622115 | ESTM | Ca3 Co2 O6 | 1073 | 0.1518545
8474 | https://doi.org/10.1063/1.2181427 | ESTM | Tl2 Ge1 Te3 | 323 | 0.117
8475 | https://doi.org/10.1063/1.2181427 | ESTM | Tl2 Ge1 Te3 | 373 | 0.1916
8476 | https://doi.org/10.1063/1.2181427 | ESTM | Tl2 Ge1 Te3 | 423 | 0.2415768
8477 | https://doi.org/10.1063/1.2181427 | ESTM | Tl2 Ge1 Te3 | 473 | 0.2918944
8478 | https://doi.org/10.1063/1.2181427 | ESTM | Tl4 Te3 Pb1 | 373 | 0.04215071
8480 | https://doi.org/10.1063/1.2181427 | ESTM | Tl4 Te3 Pb1 | 423 | 0.0876
8481 | https://doi.org/10.1063/1.2181427 | ESTM | Tl4 Te3 Pb1 | 473 | 0.156
8482 | https://doi.org/10.1063/1.2181427 | ESTM | Tl4 Te3 Pb1 | 523 | 0.269
8483 | https://doi.org/10.1063/1.2181427 | ESTM | Tl4 Te3 Pb1 | 573 | 0.426
8484 | https://doi.org/10.1063/1.2181427 | ESTM | Tl4 Te3 Pb1 | 623 | 0.5584442
8485 | https://doi.org/10.1063/1.2181427 | ESTM | Tl4 Te3 Pb1 | 673 | 0.718
8486 | https://doi.org/10.1063/1.2181427 | ESTM | Tl4 Sn1 Te3 | 323 | 0.272
8487 | https://doi.org/10.1063/1.2181427 | ESTM | Tl4 Sn1 Te3 | 373 | 0.286
8488 | https://doi.org/10.1063/1.2181427 | ESTM | Tl4 Sn1 Te3 | 423 | 0.39
8489 | https://doi.org/10.1063/1.2181427 | ESTM | Tl4 Sn1 Te3 | 473 | 0.48
8490 | https://doi.org/10.1063/1.2181427 | ESTM | Tl4 Sn1 Te3 | 523 | 0.546
8491 | https://doi.org/10.1063/1.2181427 | ESTM | Tl4 Sn1 Te3 | 623 | 0.667
8492 | https://doi.org/10.1063/1.2181427 | ESTM | Tl4 Sn1 Te3 | 673 | 0.74
8493 | https://doi.org/10.1063/1.2920210 | ESTM | Ba0.03 Co4 Sb12 | 300 | 0.1066886
8494 | https://doi.org/10.1063/1.2920210 | ESTM | Ba0.03 Co4 Sb12 | 400 | 0.167
8495 | https://doi.org/10.1063/1.2920210 | ESTM | Ba0.03 Co4 Sb12 | 500 | 0.2022891
8496 | https://doi.org/10.1063/1.2920210 | ESTM | Ba0.03 Co4 Sb12 | 800 | 0.204
8497 | https://doi.org/10.1063/1.2920210 | ESTM | Ba0.03 Co4 Sb12 | 700 | 0.2114827
8498 | https://doi.org/10.1063/1.2920210 | ESTM | Ba0.03 Co4 Sb12 | 600 | 0.222792
8499 | https://doi.org/10.1063/1.2920210 | ESTM | Ba0.05 Yb0.09 Co4 Sb12 | 300 | 0.29
8500 | https://doi.org/10.1063/1.2920210 | ESTM | Ba0.05 Yb0.09 Co4 Sb12 | 400 | 0.51
8501 | https://doi.org/10.1063/1.2920210 | ESTM | Ba0.05 Yb0.09 Co4 Sb12 | 600 | 1.023559
8502 | https://doi.org/10.1063/1.2920210 | ESTM | Ba0.05 Yb0.09 Co4 Sb12 | 800 | 1.28
8503 | https://doi.org/10.1063/1.2920210 | ESTM | Ba0.08 Yb0.09 Co4 Sb12 | 300 | 0.38
8504 | https://doi.org/10.1063/1.2920210 | ESTM | Ba0.08 Yb0.09 Co4 Sb12 | 400 | 0.57
8505 | https://doi.org/10.1063/1.2920210 | ESTM | Ba0.08 Yb0.09 Co4 Sb12 | 600 | 1.03
8506 | https://doi.org/10.1063/1.2920210 | ESTM | Ba0.08 Yb0.09 Co4 Sb12 | 700 | 1.199711
8507 | https://doi.org/10.1063/1.2920210 | ESTM | Ba0.08 Yb0.09 Co4 Sb12 | 800 | 1.3
8508 | https://doi.org/10.1063/1.2920210 | ESTM | Ba0.11 Yb0.03 Co4 Sb12 | 300 | 0.215
8509 | https://doi.org/10.1063/1.2920210 | ESTM | Ba0.11 Yb0.03 Co4 Sb12 | 400 | 0.3412917
8510 | https://doi.org/10.1063/1.2920210 | ESTM | Ba0.11 Yb0.03 Co4 Sb12 | 500 | 0.4777332
8511 | https://doi.org/10.1063/1.2920210 | ESTM | Ba0.11 Yb0.03 Co4 Sb12 | 600 | 0.634
8512 | https://doi.org/10.1063/1.2920210 | ESTM | Ba0.11 Yb0.03 Co4 Sb12 | 700 | 0.78
8513 | https://doi.org/10.1063/1.2920210 | ESTM | Ba0.11 Yb0.08 Co4 Sb12 | 300 | 0.3
8514 | https://doi.org/10.1063/1.2920210 | ESTM | Ba0.11 Yb0.08 Co4 Sb12 | 400 | 0.472673
8515 | https://doi.org/10.1063/1.2920210 | ESTM | Ba0.11 Yb0.08 Co4 Sb12 | 500 | 0.672711
8516 | https://doi.org/10.1063/1.2920210 | ESTM | Ba0.11 Yb0.08 Co4 Sb12 | 600 | 0.864
8517 | https://doi.org/10.1063/1.2920210 | ESTM | Ba0.11 Yb0.08 Co4 Sb12 | 700 | 1.051829
8518 | https://doi.org/10.1063/1.2920210 | ESTM | Ba0.11 Yb0.08 Co4 Sb12 | 800 | 1.238798
8519 | https://doi.org/10.1063/1.2920210 | ESTM | Ba0.15 Yb0.01 Co4 Sb12 | 300 | 0.1939522
8520 | https://doi.org/10.1063/1.2920210 | ESTM | Ba0.15 Yb0.01 Co4 Sb12 | 400 | 0.3185
8521 | https://doi.org/10.1063/1.2920210 | ESTM | Ba0.15 Yb0.01 Co4 Sb12 | 500 | 0.445
8522 | https://doi.org/10.1063/1.2920210 | ESTM | Ba0.15 Yb0.01 Co4 Sb12 | 600 | 0.5994425
8523 | https://doi.org/10.1063/1.2920210 | ESTM | Ba0.15 Yb0.01 Co4 Sb12 | 800 | 0.822
8524 | https://doi.org/10.1063/1.3579261 | ESTM | Ag3.4 Mo9 Se11 | 350 | 0.0804
8525 | https://doi.org/10.1063/1.3579261 | ESTM | Ag3.4 Mo9 Se11 | 447 | 0.1347813
8526 | https://doi.org/10.1063/1.3579261 | ESTM | Ag3.4 Mo9 Se11 | 547 | 0.2053
8527 | https://doi.org/10.1063/1.3579261 | ESTM | Ag3.4 Mo9 Se11 | 645 | 0.287
8528 | https://doi.org/10.1063/1.3579261 | ESTM | Ag3.4 Mo9 Se11 | 743 | 0.3785
8529 | https://doi.org/10.1063/1.3579261 | ESTM | Ag3.5 Mo9 Se11 | 350 | 0.08039316
8530 | https://doi.org/10.1063/1.3579261 | ESTM | Ag3.5 Mo9 Se11 | 447 | 0.1462806
8531 | https://doi.org/10.1063/1.3579261 | ESTM | Ag3.5 Mo9 Se11 | 547 | 0.2265
8532 | https://doi.org/10.1063/1.3579261 | ESTM | Ag3.5 Mo9 Se11 | 645 | 0.3196202
8533 | https://doi.org/10.1063/1.3579261 | ESTM | Ag3.5 Mo9 Se11 | 743 | 0.4191072
8534 | https://doi.org/10.1063/1.3579261 | ESTM | Ag3.7 Mo9 Se11 | 350 | 0.08995225
8535 | https://doi.org/10.1063/1.3579261 | ESTM | Ag3.7 Mo9 Se11 | 447 | 0.1587355
8536 | https://doi.org/10.1063/1.3579261 | ESTM | Ag3.7 Mo9 Se11 | 547 | 0.245
8537 | https://doi.org/10.1063/1.3579261 | ESTM | Ag3.7 Mo9 Se11 | 645 | 0.3369572
8538 | https://doi.org/10.1063/1.3579261 | ESTM | Ag3.7 Mo9 Se11 | 743 | 0.4391717
8539 | https://doi.org/10.1063/1.3579261 | ESTM | Ag3.8 Mo9 Se11 | 350 | 0.125
8540 | https://doi.org/10.1063/1.3579261 | ESTM | Ag3.8 Mo9 Se11 | 447 | 0.2226
8541 | https://doi.org/10.1063/1.3579261 | ESTM | Ag3.8 Mo9 Se11 | 547 | 0.3314155
8542 | https://doi.org/10.1063/1.3579261 | ESTM | Ag3.8 Mo9 Se11 | 645 | 0.4540009
8543 | https://doi.org/10.1063/1.3579261 | ESTM | Ag3.8 Mo9 Se11 | 743 | 0.5686318
8544 | https://doi.org/10.1063/1.3579261 | ESTM | Ag3.9 Mo9 Se11 | 350 | 0.130362
8545 | https://doi.org/10.1063/1.3579261 | ESTM | Ag3.9 Mo9 Se11 | 447 | 0.2278851
8546 | https://doi.org/10.1063/1.3579261 | ESTM | Ag3.9 Mo9 Se11 | 547 | 0.333434
8547 | https://doi.org/10.1063/1.3579261 | ESTM | Ag3.9 Mo9 Se11 | 645 | 0.441317
8548 | https://doi.org/10.1063/1.3579261 | ESTM | Ag3.9 Mo9 Se11 | 743 | 0.5463522
8550 | https://doi.org/10.1063/1.3663526 | ESTM | Ba1 Er1 Co4 O7 | 368 | 0.0009
8551 | https://doi.org/10.1063/1.3663526 | ESTM | Ba1 Ho1 Co4 O7 | 368 | 0.00087
8552 | https://doi.org/10.1063/1.3663526 | ESTM | Ba1 Lu1 Co4 O7 | 368 | 0.001011698
8553 | https://doi.org/10.1063/1.3663526 | ESTM | Ba1 Tm1 Co4 O7 | 368 | 0.00113
8554 | https://doi.org/10.1063/1.3694742 | ESTM | In0.005 Te0.994 Pb0.995 I0.006 | 378 | 0.375
8555 | https://doi.org/10.1063/1.3694742 | ESTM | In0.005 Te0.994 Pb0.995 I0.006 | 428 | 0.4405888
8556 | https://doi.org/10.1063/1.3694742 | ESTM | In0.005 Te0.994 Pb0.995 I0.006 | 481 | 0.486
8557 | https://doi.org/10.1063/1.3694742 | ESTM | In0.005 Te0.994 Pb0.995 I0.006 | 533 | 0.4976503
8558 | https://doi.org/10.1063/1.3694742 | ESTM | In0.005 Te0.994 Pb0.995 I0.006 | 585 | 0.504199
8559 | https://doi.org/10.1063/1.3694742 | ESTM | In0.005 Te0.994 Pb0.995 I0.006 | 637 | 0.5248729
8560 | https://doi.org/10.1063/1.3694742 | ESTM | In0.005 Te0.994 Pb0.995 I0.006 | 663 | 0.528
8561 | https://doi.org/10.1063/1.3694742 | ESTM | In0.005 Te0.996 Pb0.995 I0.004 | 378 | 0.38
8562 | https://doi.org/10.1063/1.3694742 | ESTM | In0.005 Te0.996 Pb0.995 I0.004 | 428 | 0.4163007
8563 | https://doi.org/10.1063/1.3694742 | ESTM | In0.005 Te0.996 Pb0.995 I0.004 | 481 | 0.4723565
8564 | https://doi.org/10.1063/1.3694742 | ESTM | In0.005 Te0.996 Pb0.995 I0.004 | 533 | 0.5108719
8565 | https://doi.org/10.1063/1.3694742 | ESTM | In0.005 Te0.996 Pb0.995 I0.004 | 585 | 0.5361091
8566 | https://doi.org/10.1063/1.3694742 | ESTM | In0.005 Te0.996 Pb0.995 I0.004 | 663 | 0.5398243
8567 | https://doi.org/10.1063/1.3694742 | ESTM | In0.005 Te0.996 Pb0.995 I0.004 | 637 | 0.543
8568 | https://doi.org/10.1063/1.3694742 | ESTM | In0.005 Te0.998 Pb0.995 I0.002 | 378 | 0.382
8569 | https://doi.org/10.1063/1.3694742 | ESTM | In0.005 Te0.998 Pb0.995 I0.002 | 428 | 0.4212701
8570 | https://doi.org/10.1063/1.3694742 | ESTM | In0.005 Te0.998 Pb0.995 I0.002 | 481 | 0.45
8571 | https://doi.org/10.1063/1.3694742 | ESTM | In0.005 Te0.998 Pb0.995 I0.002 | 533 | 0.4827522
8572 | https://doi.org/10.1063/1.3694742 | ESTM | In0.005 Te0.998 Pb0.995 I0.002 | 585 | 0.5
8573 | https://doi.org/10.1063/1.3694742 | ESTM | In0.005 Te0.998 Pb0.995 I0.002 | 637 | 0.5
8574 | https://doi.org/10.1063/1.3694742 | ESTM | In0.005 Te0.998 Pb0.995 I0.002 | 663 | 0.5
8575 | https://doi.org/10.1063/1.3694742 | ESTM | In0.005 Te0.999 Pb0.995 I0.001 | 378 | 0.322
8576 | https://doi.org/10.1063/1.3694742 | ESTM | In0.005 Te0.999 Pb0.995 I0.001 | 428 | 0.3434297
8577 | https://doi.org/10.1063/1.3694742 | ESTM | In0.005 Te0.999 Pb0.995 I0.001 | 663 | 0.366
8578 | https://doi.org/10.1063/1.3694742 | ESTM | In0.005 Te0.999 Pb0.995 I0.001 | 481 | 0.3766612
8579 | https://doi.org/10.1063/1.3694742 | ESTM | In0.005 Te0.999 Pb0.995 I0.001 | 637 | 0.3820004
8580 | https://doi.org/10.1063/1.3694742 | ESTM | In0.005 Te0.999 Pb0.995 I0.001 | 533 | 0.4
8581 | https://doi.org/10.1063/1.3694742 | ESTM | In0.005 Te0.999 Pb0.995 I0.001 | 585 | 0.405
8582 | https://doi.org/10.1063/1.3694742 | ESTM | In0.015 Te0.994 Pb0.985 I0.006 | 378 | 0.2698024
8583 | https://doi.org/10.1063/1.3694742 | ESTM | In0.015 Te0.994 Pb0.985 I0.006 | 428 | 0.3362779
8584 | https://doi.org/10.1063/1.3694742 | ESTM | In0.015 Te0.994 Pb0.985 I0.006 | 481 | 0.389
8585 | https://doi.org/10.1063/1.3694742 | ESTM | In0.015 Te0.994 Pb0.985 I0.006 | 533 | 0.437
8586 | https://doi.org/10.1063/1.3694742 | ESTM | In0.015 Te0.994 Pb0.985 I0.006 | 637 | 0.5149012
8587 | https://doi.org/10.1063/1.3694742 | ESTM | In0.015 Te0.996 Pb0.985 I0.004 | 481 | 0.3791543
8588 | https://doi.org/10.1063/1.3694742 | ESTM | In0.015 Te0.996 Pb0.985 I0.004 | 533 | 0.430946
8589 | https://doi.org/10.1063/1.3694742 | ESTM | In0.015 Te0.996 Pb0.985 I0.004 | 585 | 0.474
8590 | https://doi.org/10.1063/1.3694742 | ESTM | In0.015 Te0.996 Pb0.985 I0.004 | 637 | 0.51
8591 | https://doi.org/10.1063/1.3694742 | ESTM | In0.015 Te0.996 Pb0.985 I0.004 | 663 | 0.5285187
8592 | https://doi.org/10.1063/1.3694742 | ESTM | In0.015 Te0.998 Pb0.985 I0.002 | 378 | 0.192
8593 | https://doi.org/10.1063/1.3694742 | ESTM | In0.015 Te0.998 Pb0.985 I0.002 | 533 | 0.3263
8595 | https://doi.org/10.1063/1.3694742 | ESTM | In0.015 Te0.998 Pb0.985 I0.002 | 637 | 0.403
8596 | https://doi.org/10.1063/1.3694742 | ESTM | In0.015 Te0.998 Pb0.985 I0.002 | 663 | 0.4182142
8598 | https://doi.org/10.1063/1.3694742 | ESTM | In0.01 Te0.994 Pb0.99 I0.006 | 378 | 0.3961802
8599 | https://doi.org/10.1063/1.3694742 | ESTM | In0.01 Te0.994 Pb0.99 I0.006 | 428 | 0.4402725
8600 | https://doi.org/10.1063/1.3694742 | ESTM | In0.01 Te0.994 Pb0.99 I0.006 | 481 | 0.4807129
8601 | https://doi.org/10.1063/1.3694742 | ESTM | In0.01 Te0.994 Pb0.99 I0.006 | 533 | 0.5177488
8602 | https://doi.org/10.1063/1.3694742 | ESTM | In0.01 Te0.994 Pb0.99 I0.006 | 585 | 0.563
8603 | https://doi.org/10.1063/1.3694742 | ESTM | In0.01 Te0.994 Pb0.99 I0.006 | 663 | 0.59
8604 | https://doi.org/10.1063/1.3694742 | ESTM | In0.01 Te0.994 Pb0.99 I0.006 | 637 | 0.5932481
8605 | https://doi.org/10.1063/1.3694742 | ESTM | In0.01 Te0.996 Pb0.99 I0.004 | 378 | 0.3811414
8606 | https://doi.org/10.1063/1.3694742 | ESTM | In0.01 Te0.996 Pb0.99 I0.004 | 428 | 0.423619
8607 | https://doi.org/10.1063/1.3694742 | ESTM | In0.01 Te0.998 Pb0.99 I0.002 | 428 | 0.3536793
8608 | https://doi.org/10.1063/1.3694742 | ESTM | In0.01 Te0.998 Pb0.99 I0.002 | 481 | 0.4174344
8609 | https://doi.org/10.1063/1.3694742 | ESTM | In0.01 Te0.998 Pb0.99 I0.002 | 533 | 0.471
8610 | https://doi.org/10.1063/1.3694742 | ESTM | In0.01 Te0.998 Pb0.99 I0.002 | 585 | 0.497
8611 | https://doi.org/10.1063/1.3694742 | ESTM | In0.01 Te0.998 Pb0.99 I0.002 | 637 | 0.5031252
8612 | https://doi.org/10.1063/1.3694742 | ESTM | In0.01 Te0.998 Pb0.99 I0.002 | 663 | 0.511
8613 | https://doi.org/10.1063/1.3694742 | ESTM | In0.01 Te0.999 Pb0.99 I0.001 | 533 | 0.2991461
8614 | https://doi.org/10.1063/1.5144156 | ESTM | Sb7 Mo3 | 723 | 0.06912736
8615 | https://doi.org/10.1063/1.5144156 | ESTM | Sb7 Mo3 | 823 | 0.09460237
8616 | https://doi.org/10.1063/1.5144156 | ESTM | Sb7 Mo3 I1 | 523 | 0.05902909
8617 | https://doi.org/10.1063/1.5144156 | ESTM | Sb7 Mo3 I1 | 623 | 0.0855
8618 | https://doi.org/10.1063/1.5144156 | ESTM | Sb7 Mo3 I1 | 723 | 0.1210062
8619 | https://doi.org/10.1063/1.5144156 | ESTM | Sb7 Mo3 I1 | 823 | 0.155
8620 | https://doi.org/10.1063/1.5144156 | ESTM | Sb7 Mo3 I0.75 | 323 | 0.01221416
8621 | https://doi.org/10.1063/1.5144156 | ESTM | Sb7 Mo3 I0.75 | 423 | 0.02602123
8622 | https://doi.org/10.1063/1.5144156 | ESTM | Sb7 Mo3 I0.75 | 523 | 0.04507593
8623 | https://doi.org/10.1063/1.5144156 | ESTM | Sb7 Mo3 I0.75 | 623 | 0.0702039
8624 | https://doi.org/10.1063/1.5144156 | ESTM | Sb7 Mo3 I0.75 | 723 | 0.1031263
8625 | https://doi.org/10.1063/1.5144156 | ESTM | Sb7 Mo3 I0.75 | 823 | 0.127734
8626 | https://doi.org/10.1063/1.5144156 | ESTM | Sb7 Mo3 I1.25 | 323 | 0.0176462
8627 | https://doi.org/10.1063/1.5144156 | ESTM | Sb7 Mo3 I1.25 | 423 | 0.0339368
8628 | https://doi.org/10.1063/1.5144156 | ESTM | Sb7 Mo3 I1.25 | 523 | 0.058
8629 | https://doi.org/10.1063/1.5144156 | ESTM | Sb7 Mo3 I1.25 | 623 | 0.08933921
8630 | https://doi.org/10.1063/1.5144156 | ESTM | Sb7 Mo3 I1.25 | 720 | 0.129
8631 | https://doi.org/10.1063/1.5144156 | ESTM | Sb7 Mo3 I1.25 | 820 | 0.1745
8632 | https://doi.org/10.1063/1.5144156 | ESTM | Sb7 Mo3 I1.5 | 323 | 0.001622443
8633 | https://doi.org/10.1063/1.5144156 | ESTM | Sb7 Mo3 I1.5 | 423 | 0.007694872
8634 | https://doi.org/10.1063/1.5144156 | ESTM | Sb7 Mo3 I1.5 | 523 | 0.0191541
8635 | https://doi.org/10.1063/1.5144156 | ESTM | Sb7 Mo3 I1.5 | 623 | 0.03555857
8636 | https://doi.org/10.1063/1.5144156 | ESTM | Sb7 Mo3 I1.5 | 723 | 0.06059978
8637 | https://doi.org/10.1063/1.5144156 | ESTM | Sb7 Mo3 I1.5 | 823 | 0.088
8638 | https://doi.org/10.1073/pnas.1819157116 | ESTM | Eu2 Zn0.96 Sb2 | 300 | 0.1838594
8639 | https://doi.org/10.1073/pnas.1819157116 | ESTM | Eu2 Zn0.96 Sb2 | 473 | 0.5079849
8640 | https://doi.org/10.1073/pnas.1819157116 | ESTM | Eu2 Zn0.96 Sb2 | 623 | 0.8247632
8641 | https://doi.org/10.1073/pnas.1819157116 | ESTM | Eu2 Zn0.96 Sb2 | 723 | 0.9167025
8642 | https://doi.org/10.1073/pnas.1819157116 | ESTM | Eu2 Zn0.96 Sb2 | 823 | 0.9405238
8643 | https://doi.org/10.1073/pnas.1819157116 | ESTM | Eu2 Zn0.98 Sb2 | 300 | 0.2177712
8644 | https://doi.org/10.1073/pnas.1819157116 | ESTM | Eu2 Zn0.98 Sb2 | 473 | 0.5375308
8645 | https://doi.org/10.1073/pnas.1819157116 | ESTM | Eu2 Zn0.98 Sb2 | 623 | 0.827746
8646 | https://doi.org/10.1073/pnas.1819157116 | ESTM | Eu2 Zn0.98 Sb2 | 723 | 0.94
8647 | https://doi.org/10.1073/pnas.1819157116 | ESTM | Eu2 Zn0.98 Sb2 | 823 | 1
8648 | https://doi.org/10.1073/pnas.1819157116 | ESTM | Eu2 Zn1 Sb2 | 300 | 0.1408866
8649 | https://doi.org/10.1073/pnas.1819157116 | ESTM | Eu2 Zn1 Sb2 | 473 | 0.3596931
8650 | https://doi.org/10.1073/pnas.1819157116 | ESTM | Eu2 Zn1 Sb2 | 623 | 0.5283778
8651 | https://doi.org/10.1073/pnas.1819157116 | ESTM | Eu2 Zn1 Sb2 | 823 | 0.5593598
8652 | https://doi.org/10.1073/pnas.1819157116 | ESTM | Eu2 Zn1 Sb2 | 723 | 0.616819
8653 | https://doi.org/10.1103/PhysRevB.61.2475 | ESTM | Tl0.1 Co4 Sb12 | 50 | 0.002925053
8654 | https://doi.org/10.1103/PhysRevB.61.2475 | ESTM | Tl0.1 Co4 Sb12 | 100 | 0.02029783
8655 | https://doi.org/10.1103/PhysRevB.61.2475 | ESTM | Tl0.1 Co4 Sb12 | 150 | 0.04518283
8656 | https://doi.org/10.1103/PhysRevB.61.2475 | ESTM | Tl0.1 Co4 Sb12 | 250 | 0.1389344
8657 | https://doi.org/10.1103/PhysRevB.61.2475 | ESTM | Tl0.22 Co4 Sb12 | 50 | 0.002861814
8658 | https://doi.org/10.1103/PhysRevB.61.2475 | ESTM | Tl0.22 Co4 Sb12 | 100 | 0.01588943
8659 | https://doi.org/10.1103/PhysRevB.61.2475 | ESTM | Tl0.22 Co4 Sb12 | 150 | 0.03563183
8660 | https://doi.org/10.1103/PhysRevB.61.2475 | ESTM | Tl0.22 Co4 Sb12 | 200 | 0.06475809
8661 | https://doi.org/10.1103/PhysRevB.61.2475 | ESTM | Tl0.22 Co4 Sb12 | 250 | 0.09388583
8662 | https://doi.org/10.1103/PhysRevB.61.2475 | ESTM | Tl0.7 Co4 Sn0.75 Sb11.25 | 50 | 0.000193448
8663 | https://doi.org/10.1103/PhysRevB.61.2475 | ESTM | Tl0.7 Co4 Sn0.75 Sb11.25 | 150 | 0.003046652
8664 | https://doi.org/10.1103/PhysRevB.61.2475 | ESTM | Tl0.7 Co4 Sn0.75 Sb11.25 | 200 | 0.006793287
8665 | https://doi.org/10.1103/PhysRevB.61.2475 | ESTM | Tl0.7 Co4 Sn0.75 Sb11.25 | 250 | 0.01216649
8667 | https://doi.org/10.1103/PhysRevB.61.2475 | ESTM | Tl0.8 Co4 Sn1 Sb11 | 100 | 7.29676e-05
8668 | https://doi.org/10.1103/PhysRevB.61.2475 | ESTM | Tl0.8 Co4 Sn1 Sb11 | 150 | 0.000331164795
8669 | https://doi.org/10.1103/PhysRevB.61.2475 | ESTM | Tl0.8 Co4 Sn1 Sb11 | 200 | 0.0009196744
8670 | https://doi.org/10.1103/PhysRevB.61.2475 | ESTM | Tl0.8 Co4 Sn1 Sb11 | 250 | 0.002222608
8671 | https://doi.org/10.1021/acsami.1c14518 | ESTM | Te1 Pb1 | 323 | 0.183
8672 | https://doi.org/10.1021/acsami.1c14518 | ESTM | Te1 Pb1 | 428 | 0.482
8673 | https://doi.org/10.1021/acsami.1c14518 | ESTM | Te1 Pb1 | 529 | 0.713
8674 | https://doi.org/10.1021/acsami.1c14518 | ESTM | Te1 Pb1 | 629 | 0.736
8675 | https://doi.org/10.1021/acsami.1c14518 | ESTM | Te1 Pb1 | 724 | 0.6463155
8676 | https://doi.org/10.1021/acsami.1c14518 | ESTM | Te1 Pb1 | 821 | 0.5695324
8677 | https://doi.org/10.1021/acsami.1c14518 | ESTM | Zn0.015 Te1 Pb1 | 320 | 0.55
8678 | https://doi.org/10.1021/acsami.1c14518 | ESTM | Zn0.015 Te1 Pb1 | 421 | 0.665
8679 | https://doi.org/10.1021/acsami.1c14518 | ESTM | Zn0.015 Te1 Pb1 | 520 | 0.728
8680 | https://doi.org/10.1021/acsami.1c14518 | ESTM | Zn0.015 Te1 Pb1 | 618 | 0.937
8681 | https://doi.org/10.1021/acsami.1c14518 | ESTM | Zn0.015 Te1 Pb1 | 716 | 1.097
8682 | https://doi.org/10.1021/acsami.1c14518 | ESTM | Zn0.015 Te1 Pb1 | 811 | 1.097
8683 | https://doi.org/10.1021/acsami.1c14518 | ESTM | Zn0.02 Te1 Pb0.995 | 318 | 0.503
8684 | https://doi.org/10.1021/acsami.1c14518 | ESTM | Zn0.02 Te1 Pb0.995 | 419 | 0.7352347
8685 | https://doi.org/10.1021/acsami.1c14518 | ESTM | Zn0.02 Te1 Pb0.995 | 520 | 0.8802252
8686 | https://doi.org/10.1021/acsami.1c14518 | ESTM | Zn0.02 Te1 Pb0.995 | 622 | 1.16
8687 | https://doi.org/10.1021/acsami.1c14518 | ESTM | Zn0.02 Te1 Pb0.995 | 724 | 1.316872
8688 | https://doi.org/10.1021/acsami.1c14518 | ESTM | Zn0.02 Te1 Pb0.995 | 825 | 1.326027
8689 | https://doi.org/10.1021/acsami.1c14518 | ESTM | Zn0.03 Te1 Pb0.985 | 318 | 0.397
8690 | https://doi.org/10.1021/acsami.1c14518 | ESTM | Zn0.03 Te1 Pb0.985 | 419 | 0.5879001
8691 | https://doi.org/10.1021/acsami.1c14518 | ESTM | Zn0.03 Te1 Pb0.985 | 520 | 0.782
8692 | https://doi.org/10.1021/acsami.1c14518 | ESTM | Zn0.03 Te1 Pb0.985 | 622 | 1.000303
8693 | https://doi.org/10.1021/acsami.1c14518 | ESTM | Zn0.03 Te1 Pb0.985 | 724 | 1.168853
8694 | https://doi.org/10.1021/acsami.1c14518 | ESTM | Zn0.03 Te1 Pb0.985 | 825 | 1.2
8695 | https://doi.org/10.1021/acsami.1c14518 | ESTM | Zn0.035 Te1 Pb0.98 | 318 | 0.358
8696 | https://doi.org/10.1021/acsami.1c14518 | ESTM | Zn0.035 Te1 Pb0.98 | 419 | 0.565
8697 | https://doi.org/10.1021/acsami.1c14518 | ESTM | Zn0.035 Te1 Pb0.98 | 520 | 0.7597461
8698 | https://doi.org/10.1021/acsami.1c14518 | ESTM | Zn0.035 Te1 Pb0.98 | 618 | 1.05
8699 | https://doi.org/10.1021/acsami.1c14518 | ESTM | Zn0.035 Te1 Pb0.98 | 719 | 1.220735
8700 | https://doi.org/10.1021/acsami.1c14518 | ESTM | Zn0.035 Te1 Pb0.98 | 821 | 1.24
8701 | https://doi.org/10.1021/acsami.1c14518 | ESTM | Zn0.04 Te1 Pb0.975 | 323 | 0.3445793
8702 | https://doi.org/10.1021/acsami.1c14518 | ESTM | Zn0.04 Te1 Pb0.975 | 423 | 0.5473305
8703 | https://doi.org/10.1021/acsami.1c14518 | ESTM | Zn0.04 Te1 Pb0.975 | 520 | 0.72
8704 | https://doi.org/10.1021/acsami.1c14518 | ESTM | Zn0.04 Te1 Pb0.975 | 622 | 0.9406627
8705 | https://doi.org/10.1021/acsami.1c14518 | ESTM | Zn0.04 Te1 Pb0.975 | 724 | 1.121
8706 | https://doi.org/10.1021/acsami.1c14518 | ESTM | Zn0.04 Te1 Pb0.975 | 825 | 1.144
8707 | https://doi.org/10.1021/acsami.1c11193 | ESTM | Cu7 P1 Se6 | 325 | 0.01166682
8708 | https://doi.org/10.1021/acsami.1c11193 | ESTM | Cu7 P1 Se6 | 422 | 0.1301373
8709 | https://doi.org/10.1021/acsami.1c11193 | ESTM | Cu7 P1 Se6 | 523 | 0.2981209
8710 | https://doi.org/10.1021/acsami.1c11193 | ESTM | Cu7 P1 Se6 | 623 | 0.3398113
8711 | https://doi.org/10.1021/acsami.1c11193 | ESTM | Cu7 P1 Se6 | 673 | 0.3664463
8712 | https://doi.org/10.1021/acsami.1c11193 | ESTM | Cu7 P1 Se4.5 S1.5 | 325 | 0.1302687
8713 | https://doi.org/10.1021/acsami.1c11193 | ESTM | Cu7 P1 Se4.5 S1.5 | 422 | 0.1954371
8714 | https://doi.org/10.1021/acsami.1c11193 | ESTM | Cu7 P1 Se4.5 S1.5 | 523 | 0.3837242
8715 | https://doi.org/10.1021/acsami.1c11193 | ESTM | Cu7 P1 Se4.5 S1.5 | 623 | 0.6002383
8716 | https://doi.org/10.1021/acsami.1c11193 | ESTM | Cu7 P1 Se4.5 S1.5 | 673 | 0.6304506
8717 | https://doi.org/10.1021/acsami.1c11193 | ESTM | Cu7 P1 Se3 S3 | 325 | 0.08435808
8718 | https://doi.org/10.1021/acsami.1c11193 | ESTM | Cu7 P1 Se3 S3 | 422 | 0.13715
8719 | https://doi.org/10.1021/acsami.1c11193 | ESTM | Cu7 P1 Se3 S3 | 523 | 0.3222484
8720 | https://doi.org/10.1021/acsami.1c11193 | ESTM | Cu7 P1 Se3 S3 | 623 | 0.6943475
8721 | https://doi.org/10.1021/acsami.1c11193 | ESTM | Cu7 P1 Se3 S3 | 673 | 0.7517328
8722 | https://doi.org/10.1021/acsami.1c11193 | ESTM | Cu7 P1 Se2.7 S3.3 | 325 | 0.04378853
8723 | https://doi.org/10.1021/acsami.1c11193 | ESTM | Cu7 P1 Se2.7 S3.3 | 422 | 0.1296434
8724 | https://doi.org/10.1021/acsami.1c11193 | ESTM | Cu7 P1 Se2.7 S3.3 | 523 | 0.2923214
8725 | https://doi.org/10.1021/acsami.1c11193 | ESTM | Cu7 P1 Se2.7 S3.3 | 623 | 0.4401204
8726 | https://doi.org/10.1021/acsami.1c11193 | ESTM | Cu7 P1 Se2.7 S3.3 | 673 | 0.5306939
8727 | https://doi.org/10.1021/acsami.1c11193 | ESTM | Cu7 P1 Se2.4 S3.6 | 325 | 0.04666524
8728 | https://doi.org/10.1021/acsami.1c11193 | ESTM | Cu7 P1 Se2.4 S3.6 | 422 | 0.1353368
8729 | https://doi.org/10.1021/acsami.1c11193 | ESTM | Cu7 P1 Se2.4 S3.6 | 523 | 0.3510876
8730 | https://doi.org/10.1021/acsami.1c11193 | ESTM | Cu7 P1 Se2.4 S3.6 | 623 | 0.5237909
8731 | https://doi.org/10.1021/acsami.1c11193 | ESTM | Cu7 P1 Se2.4 S3.6 | 673 | 0.6300311
8732 | https://doi.org/10.1021/acsami.1c11193 | ESTM | Cu7 P1 Se2.1 S3.9 | 325 | 0.01958797
8733 | https://doi.org/10.1021/acsami.1c11193 | ESTM | Cu7 P1 Se2.1 S3.9 | 422 | 0.09982973
8734 | https://doi.org/10.1021/acsami.1c11193 | ESTM | Cu7 P1 Se2.1 S3.9 | 523 | 0.295889
8735 | https://doi.org/10.1021/acsami.1c11193 | ESTM | Cu7 P1 Se2.1 S3.9 | 623 | 0.4096218
8736 | https://doi.org/10.1021/acsami.1c11193 | ESTM | Cu7 P1 Se2.1 S3.9 | 673 | 0.4893333
8737 | https://doi.org/10.1021/acsami.1c11193 | ESTM | Cu7 P1 Se1.5 S4.5 | 325 | 0.003627002664
8738 | https://doi.org/10.1021/acsami.1c11193 | ESTM | Cu7 P1 Se1.5 S4.5 | 422 | 0.05495998
8739 | https://doi.org/10.1021/acsami.1c11193 | ESTM | Cu7 P1 Se1.5 S4.5 | 523 | 0.2816231
8740 | https://doi.org/10.1021/acsami.1c11193 | ESTM | Cu7 P1 Se1.5 S4.5 | 623 | 0.4322913
8741 | https://doi.org/10.1021/acsami.1c11193 | ESTM | Cu7 P1 Se1.5 S4.5 | 673 | 0.5115409
8742 | https://doi.org/10.1021/acsami.1c11193 | ESTM | Cu7 P1 S6 | 325 | 3.106434e-05
8743 | https://doi.org/10.1021/acsami.1c11193 | ESTM | Cu7 P1 S6 | 422 | 0.0002160922
8744 | https://doi.org/10.1021/acsami.1c11193 | ESTM | Cu7 P1 S6 | 523 | 0.02373402
8745 | https://doi.org/10.1021/acsami.1c11193 | ESTM | Cu7 P1 S6 | 623 | 0.08632855
8746 | https://doi.org/10.1021/acsami.1c11193 | ESTM | Cu7 P1 S6 | 673 | 0.1291824
8747 | https://doi.org/10.1021/acsami.1c05639 | ESTM | Zr1 Ni1 Sn1 | 376 | 0.03362517
8748 | https://doi.org/10.1021/acsami.1c05639 | ESTM | Zr1 Ni1 Sn1 | 474 | 0.1060509
8749 | https://doi.org/10.1021/acsami.1c05639 | ESTM | Zr1 Ni1 Sn1 | 573 | 0.218511
8750 | https://doi.org/10.1021/acsami.1c05639 | ESTM | Zr1 Ni1 Sn1 | 673 | 0.3461522
8751 | https://doi.org/10.1021/acsami.1c05639 | ESTM | Zr1 Ni1 Sn1 | 771 | 0.4212833
8752 | https://doi.org/10.1021/acsami.1c05639 | ESTM | Zr1 Ni1 Sn1 | 873 | 0.4904662
8753 | https://doi.org/10.1021/acsami.1c05639 | ESTM | Zr1 Ni1 Sn1 | 972 | 0.5419536
8754 | https://doi.org/10.1021/acsami.1c05525 | ESTM | Bi0.48 Sb1.52 Te3 | 300 | 0.8043513
8755 | https://doi.org/10.1021/acsami.1c05525 | ESTM | Bi0.48 Sb1.52 Te3 | 350 | 0.8220613
8756 | https://doi.org/10.1021/acsami.1c05525 | ESTM | Bi0.48 Sb1.52 Te3 | 400 | 0.6380411
8757 | https://doi.org/10.1021/acsami.1c05525 | ESTM | Bi0.48 Sb1.52 Te3 | 450 | 0.4411853
8758 | https://doi.org/10.1021/acsami.1c05525 | ESTM | Bi0.48 Sb1.52 Te3 | 500 | 0.266
8759 | https://doi.org/10.1021/acsami.1c03493 | ESTM | Cu12 Sb4 S13 | 324 | 0.1203105
8760 | https://doi.org/10.1021/acsami.1c03493 | ESTM | Cu12 Sb4 S13 | 425 | 0.2089308
8761 | https://doi.org/10.1021/acsami.1c03493 | ESTM | Cu12 Sb4 S13 | 525 | 0.312481
8762 | https://doi.org/10.1021/acsami.1c03493 | ESTM | Cu12 Sb4 S13 | 625 | 0.4366289
8763 | https://doi.org/10.1021/acsami.1c03493 | ESTM | Cu12 Sb4 S13 | 724 | 0.6336033
8764 | https://doi.org/10.1021/acsami.1c03493 | ESTM | Gd0.1 Cu11.9 Sb4 S13 | 327 | 0.1467571
8765 | https://doi.org/10.1021/acsami.1c03493 | ESTM | Gd0.1 Cu11.9 Sb4 S13 | 425 | 0.2422888
8766 | https://doi.org/10.1021/acsami.1c03493 | ESTM | Gd0.1 Cu11.9 Sb4 S13 | 525 | 0.364161
8767 | https://doi.org/10.1021/acsami.1c03493 | ESTM | Gd0.1 Cu11.9 Sb4 S13 | 625 | 0.4756897
8768 | https://doi.org/10.1021/acsami.1c03493 | ESTM | Gd0.1 Cu11.9 Sb4 S13 | 724 | 0.6557865
8769 | https://doi.org/10.1021/acsami.1c03493 | ESTM | Gd0.2 Cu11.8 Sb4 S13 | 327 | 0.1601805
8770 | https://doi.org/10.1021/acsami.1c03493 | ESTM | Gd0.2 Cu11.8 Sb4 S13 | 425 | 0.2699329
8771 | https://doi.org/10.1021/acsami.1c03493 | ESTM | Gd0.2 Cu11.8 Sb4 S13 | 525 | 0.3967835
8772 | https://doi.org/10.1021/acsami.1c03493 | ESTM | Gd0.2 Cu11.8 Sb4 S13 | 625 | 0.5216075
8773 | https://doi.org/10.1021/acsami.1c03493 | ESTM | Gd0.2 Cu11.8 Sb4 S13 | 724 | 0.7078
8774 | https://doi.org/10.1021/acsami.1c03493 | ESTM | Gd0.3 Cu11.7 Sb4 S13 | 320 | 0.1732583
8775 | https://doi.org/10.1021/acsami.1c03493 | ESTM | Gd0.3 Cu11.7 Sb4 S13 | 424 | 0.3054931
8776 | https://doi.org/10.1021/acsami.1c03493 | ESTM | Gd0.3 Cu11.7 Sb4 S13 | 523 | 0.4455342
8777 | https://doi.org/10.1021/acsami.1c03493 | ESTM | Gd0.3 Cu11.7 Sb4 S13 | 623 | 0.583788
8778 | https://doi.org/10.1021/acsami.1c03493 | ESTM | Gd0.3 Cu11.7 Sb4 S13 | 723 | 0.8328
8779 | https://doi.org/10.1021/acsami.1c03493 | ESTM | Gd0.4 Cu11.6 Sb4 S13 | 327 | 0.1695976
8780 | https://doi.org/10.1021/acsami.1c03493 | ESTM | Gd0.4 Cu11.6 Sb4 S13 | 425 | 0.2910363
8781 | https://doi.org/10.1021/acsami.1c03493 | ESTM | Gd0.4 Cu11.6 Sb4 S13 | 525 | 0.4196741
8782 | https://doi.org/10.1021/acsami.1c03493 | ESTM | Gd0.4 Cu11.6 Sb4 S13 | 625 | 0.5399988
8783 | https://doi.org/10.1021/acsami.1c03493 | ESTM | Gd0.4 Cu11.6 Sb4 S13 | 724 | 0.7713271
8784 | https://doi.org/10.1021/acsami.1c03493 | ESTM | Gd0.5 Cu11.5 Sb4 S13 | 327 | 0.1521855
8785 | https://doi.org/10.1021/acsami.1c03493 | ESTM | Gd0.5 Cu11.5 Sb4 S13 | 425 | 0.2652214
8786 | https://doi.org/10.1021/acsami.1c03493 | ESTM | Gd0.5 Cu11.5 Sb4 S13 | 525 | 0.3976958
8787 | https://doi.org/10.1021/acsami.1c03493 | ESTM | Gd0.5 Cu11.5 Sb4 S13 | 625 | 0.5259579
8788 | https://doi.org/10.1021/acsami.1c03493 | ESTM | Gd0.5 Cu11.5 Sb4 S13 | 724 | 0.7197207
8789 | https://doi.org/10.1021/acsami.1c08410 | ESTM | Ag2 Se1 | 297 | 0.8260281
8790 | https://doi.org/10.1021/acsami.1c08410 | ESTM | Ag2 Se1 | 350 | 0.7335673
8791 | https://doi.org/10.1021/acsami.1c08410 | ESTM | Ag2 Se1 | 374 | 0.634
8793 | https://doi.org/10.1021/acsami.1c08410 | ESTM | Ag2 Se1 | 423 | 0.148
8794 | https://doi.org/10.1021/acsami.1c08410 | ESTM | Ag2 Se1 | 474 | 0.162
8795 | https://doi.org/10.1021/acsami.1c08410 | ESTM | Ag2 Se1 | 524 | 0.19
8796 | https://doi.org/10.1021/acsami.1c08410 | ESTM | Ag2 Se1 | 573 | 0.221
8797 | https://doi.org/10.1021/acsami.1c08127 | ESTM | Nb1 Co1 Sn1 | 375 | 0.07137291
8798 | https://doi.org/10.1021/acsami.1c08127 | ESTM | Nb1 Co1 Sn1 | 474 | 0.1049093
8799 | https://doi.org/10.1021/acsami.1c08127 | ESTM | Nb1 Co1 Sn1 | 576 | 0.1351038
8800 | https://doi.org/10.1021/acsami.1c08127 | ESTM | Nb1 Co1 Sn1 | 678 | 0.16
8801 | https://doi.org/10.1021/acsami.1c08127 | ESTM | Nb1 Co1 Sn1 | 779 | 0.1882266
8802 | https://doi.org/10.1021/acsami.1c08127 | ESTM | Nb1 Co1 Sn1 | 879 | 0.2104028
8803 | https://doi.org/10.1021/acsami.1c08127 | ESTM | Nb1 Co1 Sn1 | 970 | 0.2283362
8804 | https://doi.org/10.1021/acsami.1c08127 | ESTM | Nb1 Co0.98 Ni0.02 Sn1 | 387 | 0.05039116
8805 | https://doi.org/10.1021/acsami.1c08127 | ESTM | Nb1 Co0.98 Ni0.02 Sn1 | 498 | 0.08216314
8806 | https://doi.org/10.1021/acsami.1c08127 | ESTM | Nb1 Co0.98 Ni0.02 Sn1 | 605 | 0.1123328
8807 | https://doi.org/10.1021/acsami.1c08127 | ESTM | Nb1 Co0.98 Ni0.02 Sn1 | 704 | 0.1343447
8808 | https://doi.org/10.1021/acsami.1c08127 | ESTM | Nb1 Co0.98 Ni0.02 Sn1 | 804 | 0.165672
8809 | https://doi.org/10.1021/acsami.1c08127 | ESTM | Nb1 Co0.98 Ni0.02 Sn1 | 904 | 0.1869408
8810 | https://doi.org/10.1021/acsami.1c08127 | ESTM | Nb1 Co0.98 Ni0.02 Sn1 | 1001 | 0.2130561
8811 | https://doi.org/10.1021/acsami.1c08127 | ESTM | Nb1 Co0.96 Ni0.04 Sn1 | 382 | 0.06342613
8812 | https://doi.org/10.1021/acsami.1c08127 | ESTM | Nb1 Co0.96 Ni0.04 Sn1 | 492 | 0.1085215
8813 | https://doi.org/10.1021/acsami.1c08127 | ESTM | Nb1 Co0.96 Ni0.04 Sn1 | 600 | 0.1527055
8814 | https://doi.org/10.1021/acsami.1c08127 | ESTM | Nb1 Co0.96 Ni0.04 Sn1 | 704 | 0.189169
8815 | https://doi.org/10.1021/acsami.1c08127 | ESTM | Nb1 Co0.96 Ni0.04 Sn1 | 804 | 0.2336885
8816 | https://doi.org/10.1021/acsami.1c08127 | ESTM | Nb1 Co0.96 Ni0.04 Sn1 | 904 | 0.2686959
8817 | https://doi.org/10.1021/acsami.1c08127 | ESTM | Nb1 Co0.96 Ni0.04 Sn1 | 1002 | 0.2928001
8818 | https://doi.org/10.1021/acsami.1c08127 | ESTM | Nb1 Co0.94 Ni0.06 Sn1 | 382 | 0.02388914
8819 | https://doi.org/10.1021/acsami.1c08127 | ESTM | Nb1 Co0.94 Ni0.06 Sn1 | 487 | 0.04408395
8820 | https://doi.org/10.1021/acsami.1c08127 | ESTM | Nb1 Co0.94 Ni0.06 Sn1 | 594 | 0.07089521
8821 | https://doi.org/10.1021/acsami.1c08127 | ESTM | Nb1 Co0.94 Ni0.06 Sn1 | 697 | 0.09100639
8822 | https://doi.org/10.1021/acsami.1c08127 | ESTM | Nb1 Co0.94 Ni0.06 Sn1 | 798 | 0.1212563
8823 | https://doi.org/10.1021/acsami.1c08127 | ESTM | Nb1 Co0.94 Ni0.06 Sn1 | 898 | 0.1588951
8824 | https://doi.org/10.1021/acsami.1c08127 | ESTM | Nb1 Co0.94 Ni0.06 Sn1 | 998 | 0.1906896
8825 | https://doi.org/10.1021/acsami.1c08127 | ESTM | Nb1 Co0.92 Ni0.08 Sn1 | 382 | 0.03761654
8826 | https://doi.org/10.1021/acsami.1c08127 | ESTM | Nb1 Co0.92 Ni0.08 Sn1 | 492 | 0.06895101
8827 | https://doi.org/10.1021/acsami.1c08127 | ESTM | Nb1 Co0.92 Ni0.08 Sn1 | 600 | 0.1122963
8828 | https://doi.org/10.1021/acsami.1c08127 | ESTM | Nb1 Co0.92 Ni0.08 Sn1 | 704 | 0.1570486
8829 | https://doi.org/10.1021/acsami.1c08127 | ESTM | Nb1 Co0.92 Ni0.08 Sn1 | 804 | 0.2142651
8830 | https://doi.org/10.1021/acsami.1c08127 | ESTM | Nb1 Co0.92 Ni0.08 Sn1 | 904 | 0.2548712
8831 | https://doi.org/10.1021/acsami.1c08127 | ESTM | Nb1 Co0.92 Ni0.08 Sn1 | 1002 | 0.3056922
8832 | https://doi.org/10.1021/acsami.1c08127 | ESTM | Nb1 Co0.9 Ni0.1 Sn1 | 382 | 0.07546345
8833 | https://doi.org/10.1021/acsami.1c08127 | ESTM | Nb1 Co0.9 Ni0.1 Sn1 | 492 | 0.1273106
8834 | https://doi.org/10.1021/acsami.1c08127 | ESTM | Nb1 Co0.9 Ni0.1 Sn1 | 600 | 0.1880363
8835 | https://doi.org/10.1021/acsami.1c08127 | ESTM | Nb1 Co0.9 Ni0.1 Sn1 | 703 | 0.2458205
8836 | https://doi.org/10.1021/acsami.1c08127 | ESTM | Nb1 Co0.9 Ni0.1 Sn1 | 803 | 0.2992089
8837 | https://doi.org/10.1021/acsami.1c08127 | ESTM | Nb1 Co0.9 Ni0.1 Sn1 | 902 | 0.3579948
8838 | https://doi.org/10.1021/acsami.1c08127 | ESTM | Nb1 Co0.9 Ni0.1 Sn1 | 1001 | 0.390199
8839 | https://doi.org/10.1021/acsami.1c11599 | ESTM | Ge1 Te1 | 325 | 0.03003348
8840 | https://doi.org/10.1021/acsami.1c11599 | ESTM | Ge1 Te1 | 375 | 0.04530857
8841 | https://doi.org/10.1021/acsami.1c11599 | ESTM | Ge1 Te1 | 425 | 0.06817147
8842 | https://doi.org/10.1021/acsami.1c11599 | ESTM | Ge1 Te1 | 475 | 0.1076472
8843 | https://doi.org/10.1021/acsami.1c11599 | ESTM | Ge1 Te1 | 525 | 0.1727815
8845 | https://doi.org/10.1021/acsami.1c11599 | ESTM | In0.05 Ge0.89 Te1 Pb0.06 | 325 | 0.3020423
8846 | https://doi.org/10.1021/acsami.1c11599 | ESTM | In0.05 Ge0.89 Te1 Pb0.06 | 375 | 0.4086444
8847 | https://doi.org/10.1021/acsami.1c11599 | ESTM | In0.05 Ge0.89 Te1 Pb0.06 | 425 | 0.534045
8848 | https://doi.org/10.1021/acsami.1c11599 | ESTM | In0.05 Ge0.89 Te1 Pb0.06 | 475 | 0.6617712
8849 | https://doi.org/10.1021/acsami.1c11599 | ESTM | In0.05 Ge0.89 Te1 Pb0.06 | 525 | 0.8006657
8850 | https://doi.org/10.1021/acsami.1c11599 | ESTM | In0.05 Ge0.89 Te1 Pb0.06 | 550 | 0.8518254
8851 | https://doi.org/10.1021/acsami.1c11599 | ESTM | In0.05 Ge0.87 Te1 Pb0.08 | 325 | 0.387973
8852 | https://doi.org/10.1021/acsami.1c11599 | ESTM | In0.05 Ge0.87 Te1 Pb0.08 | 375 | 0.5439026
8853 | https://doi.org/10.1021/acsami.1c11599 | ESTM | In0.05 Ge0.87 Te1 Pb0.08 | 425 | 0.7230543
8854 | https://doi.org/10.1021/acsami.1c11599 | ESTM | In0.05 Ge0.87 Te1 Pb0.08 | 475 | 0.880902
8855 | https://doi.org/10.1021/acsami.1c11599 | ESTM | In0.05 Ge0.87 Te1 Pb0.08 | 525 | 1.048883
8856 | https://doi.org/10.1021/acsami.1c11599 | ESTM | In0.05 Ge0.87 Te1 Pb0.08 | 550 | 1.119216
8857 | https://doi.org/10.1021/acsami.1c11599 | ESTM | In0.05 Ge0.85 Te1 Pb0.1 | 325 | 0.4369405
8858 | https://doi.org/10.1021/acsami.1c11599 | ESTM | In0.05 Ge0.85 Te1 Pb0.1 | 375 | 0.5499821
8859 | https://doi.org/10.1021/acsami.1c11599 | ESTM | In0.05 Ge0.85 Te1 Pb0.1 | 425 | 0.734062
8860 | https://doi.org/10.1021/acsami.1c11599 | ESTM | In0.05 Ge0.85 Te1 Pb0.1 | 475 | 0.8581708
8861 | https://doi.org/10.1021/acsami.1c11599 | ESTM | In0.05 Ge0.85 Te1 Pb0.1 | 525 | 1.005975
8862 | https://doi.org/10.1021/acsami.1c11599 | ESTM | In0.05 Ge0.85 Te1 Pb0.1 | 550 | 1.003693
8863 | https://doi.org/10.1021/acsami.1c11599 | ESTM | In0.05 Ge0.83 Te1 Pb0.12 | 325 | 0.2902907
8864 | https://doi.org/10.1021/acsami.1c11599 | ESTM | In0.05 Ge0.83 Te1 Pb0.12 | 375 | 0.3907518
8865 | https://doi.org/10.1021/acsami.1c11599 | ESTM | In0.05 Ge0.83 Te1 Pb0.12 | 425 | 0.5006841
8866 | https://doi.org/10.1021/acsami.1c11599 | ESTM | In0.05 Ge0.83 Te1 Pb0.12 | 475 | 0.5933244
8867 | https://doi.org/10.1021/acsami.1c11599 | ESTM | In0.05 Ge0.83 Te1 Pb0.12 | 525 | 0.7382175
8868 | https://doi.org/10.1021/acsami.1c11599 | ESTM | In0.05 Ge0.83 Te1 Pb0.12 | 550 | 0.7867
8878 | https://doi.org/10.1021/acsami.1c10081 | ESTM | Sn1 Se0.9 S0.1 | 573 | 0.2562
8879 | https://doi.org/10.1021/acsami.1c10081 | ESTM | Sn1 Se0.9 S0.1 | 673 | 0.5019
8880 | https://doi.org/10.1021/acsami.1c10081 | ESTM | Sn1 Se0.9 S0.1 | 773 | 0.6514
8881 | https://doi.org/10.1021/acsami.1c10081 | ESTM | Sn1 Se0.8 S0.2 | 300 | 0.003746908
8882 | https://doi.org/10.1021/acsami.1c10081 | ESTM | Sn1 Se0.8 S0.2 | 373 | 0.01704347
8883 | https://doi.org/10.1021/acsami.1c10081 | ESTM | Sn1 Se0.8 S0.2 | 473 | 0.07498589
8884 | https://doi.org/10.1021/acsami.1c10081 | ESTM | Sn1 Se0.8 S0.2 | 573 | 0.2046566
8885 | https://doi.org/10.1021/acsami.1c10081 | ESTM | Sn1 Se0.8 S0.2 | 673 | 0.3452431
8886 | https://doi.org/10.1021/acsami.1c10081 | ESTM | Sn1 Se0.8 S0.2 | 773 | 0.4987949
8887 | https://doi.org/10.1021/acsami.1c08886 | ESTM | Cu1.85 Se1 | 301 | 0.03372628
8888 | https://doi.org/10.1021/acsami.1c08886 | ESTM | Cu1.85 Se1 | 399 | 0.02436026
8889 | https://doi.org/10.1021/acsami.1c08886 | ESTM | Cu1.85 Se1 | 502 | 0.04827403
8890 | https://doi.org/10.1021/acsami.1c08886 | ESTM | Cu1.85 Se1 | 603 | 0.08819333
8891 | https://doi.org/10.1021/acsami.1c08886 | ESTM | Cu1.85 Se1 | 706 | 0.1514507
8892 | https://doi.org/10.1021/acsami.1c08886 | ESTM | Cu1.85 Se1 | 784 | 0.2196466
8893 | https://doi.org/10.1021/acsami.1c08886 | ESTM | Li0.01 Cu1.85 Se1 | 301 | 0.03801623
8894 | https://doi.org/10.1021/acsami.1c08886 | ESTM | Li0.01 Cu1.85 Se1 | 399 | 0.0290317
8895 | https://doi.org/10.1021/acsami.1c08886 | ESTM | Li0.01 Cu1.85 Se1 | 502 | 0.05528122
8896 | https://doi.org/10.1021/acsami.1c08886 | ESTM | Li0.01 Cu1.85 Se1 | 603 | 0.1031897
8897 | https://doi.org/10.1021/acsami.1c08886 | ESTM | Li0.01 Cu1.85 Se1 | 706 | 0.160546
8898 | https://doi.org/10.1021/acsami.1c08886 | ESTM | Li0.01 Cu1.85 Se1 | 784 | 0.2398967
8899 | https://doi.org/10.1021/acsami.1c08886 | ESTM | Li0.02 Cu1.85 Se1 | 301 | 0.0244
8900 | https://doi.org/10.1021/acsami.1c08886 | ESTM | Li0.02 Cu1.85 Se1 | 399 | 0.03434034
8901 | https://doi.org/10.1021/acsami.1c08886 | ESTM | Li0.02 Cu1.85 Se1 | 502 | 0.05813311
8902 | https://doi.org/10.1021/acsami.1c08886 | ESTM | Li0.02 Cu1.85 Se1 | 603 | 0.1045736
8903 | https://doi.org/10.1021/acsami.1c08886 | ESTM | Li0.02 Cu1.85 Se1 | 706 | 0.1763448
8904 | https://doi.org/10.1021/acsami.1c08886 | ESTM | Li0.02 Cu1.85 Se1 | 784 | 0.256029
8905 | https://doi.org/10.1021/acsami.1c08886 | ESTM | Li0.03 Cu1.85 Se1 | 301 | 0.03324691
8906 | https://doi.org/10.1021/acsami.1c08886 | ESTM | Li0.03 Cu1.85 Se1 | 399 | 0.0514126
8907 | https://doi.org/10.1021/acsami.1c08886 | ESTM | Li0.03 Cu1.85 Se1 | 502 | 0.07808195
8908 | https://doi.org/10.1021/acsami.1c08886 | ESTM | Li0.03 Cu1.85 Se1 | 603 | 0.1421078
8909 | https://doi.org/10.1021/acsami.1c08886 | ESTM | Li0.03 Cu1.85 Se1 | 706 | 0.2219824
8910 | https://doi.org/10.1021/acsami.1c08886 | ESTM | Li0.03 Cu1.85 Se1 | 784 | 0.3207699
8911 | https://doi.org/10.1021/acsami.1c08886 | ESTM | Li0.03 Cu1.83 Bi0.02 Se1 | 303 | 0.07047041
8912 | https://doi.org/10.1021/acsami.1c08886 | ESTM | Li0.03 Cu1.83 Bi0.02 Se1 | 401 | 0.05915767
8913 | https://doi.org/10.1021/acsami.1c08886 | ESTM | Li0.03 Cu1.83 Bi0.02 Se1 | 504 | 0.09797622
8914 | https://doi.org/10.1021/acsami.1c08886 | ESTM | Li0.03 Cu1.83 Bi0.02 Se1 | 606 | 0.1831477
8915 | https://doi.org/10.1021/acsami.1c08886 | ESTM | Li0.03 Cu1.83 Bi0.02 Se1 | 711 | 0.3116426
8916 | https://doi.org/10.1021/acsami.1c08886 | ESTM | Li0.03 Cu1.83 Bi0.02 Se1 | 761 | 0.5109874
8917 | https://doi.org/10.1021/acsami.1c08886 | ESTM | Li0.03 Cu1.82 Bi0.03 Se1 | 303 | 0.07353969
8918 | https://doi.org/10.1021/acsami.1c08886 | ESTM | Li0.03 Cu1.82 Bi0.03 Se1 | 401 | 0.05391645
8919 | https://doi.org/10.1021/acsami.1c08886 | ESTM | Li0.03 Cu1.82 Bi0.03 Se1 | 504 | 0.1366688
8920 | https://doi.org/10.1021/acsami.1c08886 | ESTM | Li0.03 Cu1.82 Bi0.03 Se1 | 606 | 0.2482635
8921 | https://doi.org/10.1021/acsami.1c08886 | ESTM | Li0.03 Cu1.82 Bi0.03 Se1 | 711 | 0.4018899
8922 | https://doi.org/10.1021/acsami.1c08886 | ESTM | Li0.03 Cu1.82 Bi0.03 Se1 | 761 | 0.5169224
8923 | https://doi.org/10.1021/acsami.1c08886 | ESTM | Li0.03 Cu1.81 Bi0.04 Se1 | 303 | 0.088716
8924 | https://doi.org/10.1021/acsami.1c08886 | ESTM | Li0.03 Cu1.81 Bi0.04 Se1 | 401 | 0.05628211
8925 | https://doi.org/10.1021/acsami.1c08886 | ESTM | Li0.03 Cu1.81 Bi0.04 Se1 | 504 | 0.1722399
8926 | https://doi.org/10.1021/acsami.1c08886 | ESTM | Li0.03 Cu1.81 Bi0.04 Se1 | 606 | 0.3451332
8927 | https://doi.org/10.1021/acsami.1c08886 | ESTM | Li0.03 Cu1.81 Bi0.04 Se1 | 711 | 0.5313064
8928 | https://doi.org/10.1021/acsami.1c08886 | ESTM | Li0.03 Cu1.81 Bi0.04 Se1 | 761 | 0.6834117
8929 | https://doi.org/10.1021/acsami.1c08886 | ESTM | Li0.03 Cu1.8 Bi0.05 Se1 | 303 | 0.08762397
8930 | https://doi.org/10.1021/acsami.1c08886 | ESTM | Li0.03 Cu1.8 Bi0.05 Se1 | 401 | 0.06113968
8931 | https://doi.org/10.1021/acsami.1c08886 | ESTM | Li0.03 Cu1.8 Bi0.05 Se1 | 504 | 0.1605037
8932 | https://doi.org/10.1021/acsami.1c08886 | ESTM | Li0.03 Cu1.8 Bi0.05 Se1 | 606 | 0.3972
8933 | https://doi.org/10.1021/acsami.1c08886 | ESTM | Li0.03 Cu1.8 Bi0.05 Se1 | 711 | 0.5581267
8934 | https://doi.org/10.1021/acsami.1c08886 | ESTM | Li0.03 Cu1.8 Bi0.05 Se1 | 761 | 0.6586167
8947 | https://doi.org/10.1021/acsami.1c01818 | ESTM | Ca1 Zn0.4 Ag0.2 Sb1 | 371 | 0.1810203
8948 | https://doi.org/10.1021/acsami.1c01818 | ESTM | Ca1 Zn0.4 Ag0.2 Sb1 | 472 | 0.2801835
8949 | https://doi.org/10.1021/acsami.1c01818 | ESTM | Ca1 Zn0.4 Ag0.2 Sb1 | 573 | 0.404257
8950 | https://doi.org/10.1021/acsami.1c01818 | ESTM | Ca1 Zn0.4 Ag0.2 Sb1 | 673 | 0.5908963
8951 | https://doi.org/10.1021/acsami.1c01818 | ESTM | Ca1 Zn0.4 Ag0.2 Sb1 | 773 | 0.6204798
8952 | https://doi.org/10.1021/acsami.1c01818 | ESTM | Ca1 Zn0.4 Ag0.2 Sb1 | 873 | 0.5998915
8953 | https://doi.org/10.1021/acsami.1c01818 | ESTM | Li0.05 Ca0.95 Zn0.43 Ag0.19 Sb1 | 371 | 0.2573828
8954 | https://doi.org/10.1021/acsami.1c01818 | ESTM | Li0.05 Ca0.95 Zn0.43 Ag0.19 Sb1 | 472 | 0.3641063
8955 | https://doi.org/10.1021/acsami.1c01818 | ESTM | Li0.05 Ca0.95 Zn0.43 Ag0.19 Sb1 | 573 | 0.5206804
8956 | https://doi.org/10.1021/acsami.1c01818 | ESTM | Li0.05 Ca0.95 Zn0.43 Ag0.19 Sb1 | 673 | 0.6222815
8957 | https://doi.org/10.1021/acsami.1c01818 | ESTM | Li0.05 Ca0.95 Zn0.43 Ag0.19 Sb1 | 773 | 0.8001915
8958 | https://doi.org/10.1021/acsami.1c01818 | ESTM | Li0.05 Ca0.95 Zn0.43 Ag0.19 Sb1 | 873 | 0.8716573
8959 | https://doi.org/10.1021/acsami.1c01818 | ESTM | Li0.09 Ca0.91 Zn0.454 Ag0.182 Sb1 | 371 | 0.2620497
8960 | https://doi.org/10.1021/acsami.1c01818 | ESTM | Li0.09 Ca0.91 Zn0.454 Ag0.182 Sb1 | 472 | 0.3799855
8961 | https://doi.org/10.1021/acsami.1c01818 | ESTM | Li0.09 Ca0.91 Zn0.454 Ag0.182 Sb1 | 573 | 0.5388084
8962 | https://doi.org/10.1021/acsami.1c01818 | ESTM | Li0.09 Ca0.91 Zn0.454 Ag0.182 Sb1 | 673 | 0.686944
8963 | https://doi.org/10.1021/acsami.1c01818 | ESTM | Li0.09 Ca0.91 Zn0.454 Ag0.182 Sb1 | 773 | 0.8806111
8964 | https://doi.org/10.1021/acsami.1c01818 | ESTM | Li0.09 Ca0.91 Zn0.454 Ag0.182 Sb1 | 873 | 1.095973
8965 | https://doi.org/10.1021/acsami.1c01818 | ESTM | Li0.13 Ca0.87 Zn0.478 Ag0.174 Sb1 | 371 | 0.3542256
8966 | https://doi.org/10.1021/acsami.1c01818 | ESTM | Li0.13 Ca0.87 Zn0.478 Ag0.174 Sb1 | 472 | 0.5053042
8967 | https://doi.org/10.1021/acsami.1c01818 | ESTM | Li0.13 Ca0.87 Zn0.478 Ag0.174 Sb1 | 573 | 0.7991789
8968 | https://doi.org/10.1021/acsami.1c01818 | ESTM | Li0.13 Ca0.87 Zn0.478 Ag0.174 Sb1 | 673 | 0.9302377
8969 | https://doi.org/10.1021/acsami.1c01818 | ESTM | Li0.13 Ca0.87 Zn0.478 Ag0.174 Sb1 | 773 | 1.039
8970 | https://doi.org/10.1021/acsami.1c01818 | ESTM | Li0.13 Ca0.87 Zn0.478 Ag0.174 Sb1 | 873 | 1.258448
8971 | https://doi.org/10.1021/acsami.1c01818 | ESTM | Li0.17 Ca0.83 Zn0.502 Ag0.166 Sb1 | 371 | 0.2500054
8972 | https://doi.org/10.1021/acsami.1c01818 | ESTM | Li0.17 Ca0.83 Zn0.502 Ag0.166 Sb1 | 472 | 0.360146
8973 | https://doi.org/10.1021/acsami.1c01818 | ESTM | Li0.17 Ca0.83 Zn0.502 Ag0.166 Sb1 | 573 | 0.5729293
8974 | https://doi.org/10.1021/acsami.1c01818 | ESTM | Li0.17 Ca0.83 Zn0.502 Ag0.166 Sb1 | 673 | 0.7474728
8975 | https://doi.org/10.1021/acsami.1c01818 | ESTM | Li0.17 Ca0.83 Zn0.502 Ag0.166 Sb1 | 773 | 1.043402
8976 | https://doi.org/10.1021/acsami.1c01818 | ESTM | Li0.17 Ca0.83 Zn0.502 Ag0.166 Sb1 | 873 | 1.16199
8977 | https://doi.org/10.1021/acsami.1c00355 | ESTM | Bi2 Te3 | 306 | 0.1886597
8978 | https://doi.org/10.1021/acsami.1c00355 | ESTM | Bi2 Te3 | 366 | 0.2064587
8979 | https://doi.org/10.1021/acsami.1c00355 | ESTM | Bi2 Te3 | 426 | 0.2327614
8980 | https://doi.org/10.1021/acsami.1c00355 | ESTM | Bi2 Te3 | 478 | 0.19556
8981 | https://doi.org/10.1021/acsami.1c00355 | ESTM | Bi2 Te3 | 505 | 0.1441038
8982 | https://doi.org/10.1021/acsami.1c00355 | ESTM | Bi2 Te3 | 572 | 0.05400694
8983 | https://doi.org/10.1021/acsami.1c00355 | ESTM | Nb0.06 Bi1.94 Te3 | 306 | 0.2188785
8984 | https://doi.org/10.1021/acsami.1c00355 | ESTM | Nb0.06 Bi1.94 Te3 | 366 | 0.310066
8985 | https://doi.org/10.1021/acsami.1c00355 | ESTM | Nb0.06 Bi1.94 Te3 | 426 | 0.4108808
8986 | https://doi.org/10.1021/acsami.1c00355 | ESTM | Nb0.06 Bi1.94 Te3 | 478 | 0.4718822
8987 | https://doi.org/10.1021/acsami.1c00355 | ESTM | Nb0.06 Bi1.94 Te3 | 505 | 0.4549317
8988 | https://doi.org/10.1021/acsami.1c00355 | ESTM | Nb0.06 Bi1.94 Te3 | 572 | 0.2557754
8989 | https://doi.org/10.1021/acsami.1c00355 | ESTM | Nb0.08 Bi1.92 Te3 | 306 | 0.3785731
8990 | https://doi.org/10.1021/acsami.1c00355 | ESTM | Nb0.08 Bi1.92 Te3 | 366 | 0.5323304
8991 | https://doi.org/10.1021/acsami.1c00355 | ESTM | Nb0.08 Bi1.92 Te3 | 426 | 0.7471138
8992 | https://doi.org/10.1021/acsami.1c00355 | ESTM | Nb0.08 Bi1.92 Te3 | 478 | 0.91036
8993 | https://doi.org/10.1021/acsami.1c00355 | ESTM | Nb0.08 Bi1.92 Te3 | 505 | 0.9391423
8994 | https://doi.org/10.1021/acsami.1c00355 | ESTM | Nb0.08 Bi1.92 Te3 | 572 | 0.6291702
8995 | https://doi.org/10.1021/acsami.1c00355 | ESTM | Nb0.1 Bi1.9 Te3 | 306 | 0.2324567
8996 | https://doi.org/10.1021/acsami.1c00355 | ESTM | Nb0.1 Bi1.9 Te3 | 366 | 0.3342644
8997 | https://doi.org/10.1021/acsami.1c00355 | ESTM | Nb0.1 Bi1.9 Te3 | 426 | 0.4489999
8998 | https://doi.org/10.1021/acsami.1c00355 | ESTM | Nb0.1 Bi1.9 Te3 | 478 | 0.5217496
8999 | https://doi.org/10.1021/acsami.1c00355 | ESTM | Nb0.1 Bi1.9 Te3 | 505 | 0.5108755
9000 | https://doi.org/10.1021/acsami.1c00355 | ESTM | Nb0.1 Bi1.9 Te3 | 572 | 0.2968538
9003 | https://doi.org/10.1021/acsami.0c22861 | ESTM | Cu1 Bi1 Se1 O1 | 250 | 3.377417e-05
9004 | https://doi.org/10.1021/acsami.0c22861 | ESTM | Cu1 Bi0.98 Pb0.02 Se1 O1 | 50 | 0.002435228
9005 | https://doi.org/10.1021/acsami.0c22861 | ESTM | Cu1 Bi0.98 Pb0.02 Se1 O1 | 100 | 0.02075407
9006 | https://doi.org/10.1021/acsami.0c22861 | ESTM | Cu1 Bi0.98 Pb0.02 Se1 O1 | 150 | 0.06138619
9007 | https://doi.org/10.1021/acsami.0c22861 | ESTM | Cu1 Bi0.98 Pb0.02 Se1 O1 | 250 | 0.1339754
9008 | https://doi.org/10.1021/acsami.0c22861 | ESTM | Cu1 Bi0.96 Pb0.04 Se1 O1 | 50 | 0.003363227
9009 | https://doi.org/10.1021/acsami.0c22861 | ESTM | Cu1 Bi0.96 Pb0.04 Se1 O1 | 100 | 0.0212873
9010 | https://doi.org/10.1021/acsami.0c22861 | ESTM | Cu1 Bi0.96 Pb0.04 Se1 O1 | 150 | 0.06507666
9011 | https://doi.org/10.1021/acsami.0c22861 | ESTM | Cu1 Bi0.96 Pb0.04 Se1 O1 | 250 | 0.1735888
9012 | https://doi.org/10.1021/acsami.0c22861 | ESTM | Cu1 Bi0.94 Pb0.06 Se1 O1 | 50 | 0.003029173
9013 | https://doi.org/10.1021/acsami.0c22861 | ESTM | Cu1 Bi0.94 Pb0.06 Se1 O1 | 100 | 0.01379405
9014 | https://doi.org/10.1021/acsami.0c22861 | ESTM | Cu1 Bi0.94 Pb0.06 Se1 O1 | 150 | 0.03971409
9015 | https://doi.org/10.1021/acsami.0c22861 | ESTM | Cu1 Bi0.94 Pb0.06 Se1 O1 | 250 | 0.1039592
9016 | https://doi.org/10.1021/acsami.0c22861 | ESTM | Cu1 Bi0.92 Pb0.08 Se1 O1 | 50 | 0.003704321
9017 | https://doi.org/10.1021/acsami.0c22861 | ESTM | Cu1 Bi0.92 Pb0.08 Se1 O1 | 100 | 0.01416148
9018 | https://doi.org/10.1021/acsami.0c22861 | ESTM | Cu1 Bi0.92 Pb0.08 Se1 O1 | 150 | 0.03418702
9019 | https://doi.org/10.1021/acsami.0c22861 | ESTM | Cu1 Bi0.92 Pb0.08 Se1 O1 | 250 | 0.08634477
9020 | https://doi.org/10.1021/acsami.0c22861 | ESTM | Cu1 Bi0.9 Pb0.1 Se1 O1 | 50 | 0.004178844
9021 | https://doi.org/10.1021/acsami.0c22861 | ESTM | Cu1 Bi0.9 Pb0.1 Se1 O1 | 100 | 0.0147203
9022 | https://doi.org/10.1021/acsami.0c22861 | ESTM | Cu1 Bi0.9 Pb0.1 Se1 O1 | 150 | 0.03095357
9023 | https://doi.org/10.1021/acsami.0c22861 | ESTM | Cu1 Bi0.9 Pb0.1 Se1 O1 | 250 | 0.07601102
9024 | https://doi.org/10.1021/acsami.0c22558 | ESTM | Gd0.01 Mg3.5 Sb2 | 300 | 0.08635794
9025 | https://doi.org/10.1021/acsami.0c22558 | ESTM | Gd0.01 Mg3.5 Sb2 | 400 | 0.1769237
9026 | https://doi.org/10.1021/acsami.0c22558 | ESTM | Gd0.01 Mg3.5 Sb2 | 500 | 0.3112594
9027 | https://doi.org/10.1021/acsami.0c22558 | ESTM | Gd0.01 Mg3.5 Sb2 | 600 | 0.4314199
9028 | https://doi.org/10.1021/acsami.0c22558 | ESTM | Gd0.01 Mg3.5 Sb2 | 700 | 0.5128748
9029 | https://doi.org/10.1021/acsami.0c22558 | ESTM | Gd0.02 Mg3.5 Sb2 | 300 | 0.1480112
9030 | https://doi.org/10.1021/acsami.0c22558 | ESTM | Gd0.02 Mg3.5 Sb2 | 400 | 0.2884894
9031 | https://doi.org/10.1021/acsami.0c22558 | ESTM | Gd0.02 Mg3.5 Sb2 | 500 | 0.482023
9032 | https://doi.org/10.1021/acsami.0c22558 | ESTM | Gd0.02 Mg3.5 Sb2 | 600 | 0.6202735
9033 | https://doi.org/10.1021/acsami.0c22558 | ESTM | Gd0.02 Mg3.5 Sb2 | 700 | 0.7484423
9034 | https://doi.org/10.1021/acsami.0c22558 | ESTM | Gd0.03 Mg3.5 Sb2 | 300 | 0.2109151
9035 | https://doi.org/10.1021/acsami.0c22558 | ESTM | Gd0.03 Mg3.5 Sb2 | 400 | 0.3780641
9036 | https://doi.org/10.1021/acsami.0c22558 | ESTM | Gd0.03 Mg3.5 Sb2 | 500 | 0.6260091
9037 | https://doi.org/10.1021/acsami.0c22558 | ESTM | Gd0.03 Mg3.5 Sb2 | 600 | 0.8175166
9038 | https://doi.org/10.1021/acsami.0c22558 | ESTM | Gd0.03 Mg3.5 Sb2 | 700 | 1.012145
9039 | https://doi.org/10.1021/acsami.0c22558 | ESTM | Gd0.04 Mg3.5 Sb2 | 300 | 0.1990454
9040 | https://doi.org/10.1021/acsami.0c22558 | ESTM | Gd0.04 Mg3.5 Sb2 | 400 | 0.4092383
9041 | https://doi.org/10.1021/acsami.0c22558 | ESTM | Gd0.04 Mg3.5 Sb2 | 500 | 0.6487826
9042 | https://doi.org/10.1021/acsami.0c22558 | ESTM | Gd0.04 Mg3.5 Sb2 | 600 | 0.888431
9043 | https://doi.org/10.1021/acsami.0c22558 | ESTM | Gd0.04 Mg3.5 Sb2 | 700 | 1.168296
9044 | https://doi.org/10.1021/acsami.0c22558 | ESTM | Gd0.035 Mg3.5 Sb2 | 300 | 0.1950815
9045 | https://doi.org/10.1021/acsami.0c22558 | ESTM | Gd0.035 Mg3.5 Sb2 | 400 | 0.3412628
9046 | https://doi.org/10.1021/acsami.0c22558 | ESTM | Gd0.035 Mg3.5 Sb2 | 500 | 0.5333951
9047 | https://doi.org/10.1021/acsami.0c22558 | ESTM | Gd0.035 Mg3.5 Sb2 | 600 | 0.7120623
9048 | https://doi.org/10.1021/acsami.0c22558 | ESTM | Gd0.035 Mg3.5 Sb2 | 700 | 0.9187515
9049 | https://doi.org/10.1021/acsami.0c22558 | ESTM | Gd0.045 Mg3.5 Sb2 | 300 | 0.2211188
9050 | https://doi.org/10.1021/acsami.0c22558 | ESTM | Gd0.045 Mg3.5 Sb2 | 400 | 0.3898219
9051 | https://doi.org/10.1021/acsami.0c22558 | ESTM | Gd0.045 Mg3.5 Sb2 | 500 | 0.6225128
9052 | https://doi.org/10.1021/acsami.0c22558 | ESTM | Gd0.045 Mg3.5 Sb2 | 600 | 0.7983604
9053 | https://doi.org/10.1021/acsami.0c22558 | ESTM | Gd0.045 Mg3.5 Sb2 | 700 | 0.989289
9054 | https://doi.org/10.1021/acsami.0c22558 | ESTM | Gd0.03 Mg3.5 Sb1.97 Te0.03 | 300 | 0.2617468
9055 | https://doi.org/10.1021/acsami.0c22558 | ESTM | Gd0.03 Mg3.5 Sb1.97 Te0.03 | 400 | 0.4407861
9056 | https://doi.org/10.1021/acsami.0c22558 | ESTM | Gd0.03 Mg3.5 Sb1.97 Te0.03 | 500 | 0.7169583
9057 | https://doi.org/10.1021/acsami.0c22558 | ESTM | Gd0.03 Mg3.5 Sb1.97 Te0.03 | 600 | 0.9777883
9058 | https://doi.org/10.1021/acsami.0c22558 | ESTM | Gd0.03 Mg3.5 Sb1.97 Te0.03 | 700 | 1.14128
9059 | https://doi.org/10.1021/acsami.0c22558 | ESTM | Gd0.04 Mg3.5 Sb1.97 Te0.03 | 300 | 0.2134383
9060 | https://doi.org/10.1021/acsami.0c22558 | ESTM | Gd0.04 Mg3.5 Sb1.97 Te0.03 | 400 | 0.405644
9061 | https://doi.org/10.1021/acsami.0c22558 | ESTM | Gd0.04 Mg3.5 Sb1.97 Te0.03 | 500 | 0.6575094
9062 | https://doi.org/10.1021/acsami.0c22558 | ESTM | Gd0.04 Mg3.5 Sb1.97 Te0.03 | 600 | 0.8964455
9063 | https://doi.org/10.1021/acsami.0c22558 | ESTM | Gd0.04 Mg3.5 Sb1.97 Te0.03 | 700 | 1.214159
9064 | https://doi.org/10.1021/acsami.0c22558 | ESTM | Ho0.01 Mg3.5 Sb2 | 300 | 0.02362978
9065 | https://doi.org/10.1021/acsami.0c22558 | ESTM | Ho0.01 Mg3.5 Sb2 | 400 | 0.06439061
9066 | https://doi.org/10.1021/acsami.0c22558 | ESTM | Ho0.01 Mg3.5 Sb2 | 500 | 0.1252523
9067 | https://doi.org/10.1021/acsami.0c22558 | ESTM | Ho0.01 Mg3.5 Sb2 | 600 | 0.1587964
9068 | https://doi.org/10.1021/acsami.0c22558 | ESTM | Ho0.01 Mg3.5 Sb2 | 700 | 0.2142203
9069 | https://doi.org/10.1021/acsami.0c22558 | ESTM | Ho0.02 Mg3.5 Sb2 | 300 | 0.098
9070 | https://doi.org/10.1021/acsami.0c22558 | ESTM | Ho0.02 Mg3.5 Sb2 | 400 | 0.2753446
9071 | https://doi.org/10.1021/acsami.0c22558 | ESTM | Ho0.02 Mg3.5 Sb2 | 500 | 0.4580326
9072 | https://doi.org/10.1021/acsami.0c22558 | ESTM | Ho0.02 Mg3.5 Sb2 | 600 | 0.5902202976
9073 | https://doi.org/10.1021/acsami.0c22558 | ESTM | Ho0.02 Mg3.5 Sb2 | 700 | 0.7407532
9074 | https://doi.org/10.1021/acsami.0c22558 | ESTM | Ho0.03 Mg3.5 Sb2 | 300 | 0.1507431
9075 | https://doi.org/10.1021/acsami.0c22558 | ESTM | Ho0.03 Mg3.5 Sb2 | 400 | 0.2924447
9076 | https://doi.org/10.1021/acsami.0c22558 | ESTM | Ho0.03 Mg3.5 Sb2 | 500 | 0.4714393
9077 | https://doi.org/10.1021/acsami.0c22558 | ESTM | Ho0.03 Mg3.5 Sb2 | 600 | 0.6094111
9078 | https://doi.org/10.1021/acsami.0c22558 | ESTM | Ho0.03 Mg3.5 Sb2 | 700 | 0.7278528
9079 | https://doi.org/10.1021/acsami.0c22558 | ESTM | Ho0.04 Mg3.5 Sb2 | 300 | 0.1556656
9080 | https://doi.org/10.1021/acsami.0c22558 | ESTM | Ho0.04 Mg3.5 Sb2 | 400 | 0.3351484
9081 | https://doi.org/10.1021/acsami.0c22558 | ESTM | Ho0.04 Mg3.5 Sb2 | 500 | 0.5654415
9082 | https://doi.org/10.1021/acsami.0c22558 | ESTM | Ho0.04 Mg3.5 Sb2 | 600 | 0.7487331
9083 | https://doi.org/10.1021/acsami.0c22558 | ESTM | Ho0.04 Mg3.5 Sb2 | 700 | 0.9087123
9084 | https://doi.org/10.1021/acsami.0c22558 | ESTM | Ho0.01 Mg3.5 Sb1.97 Te0.03 | 300 | 0.2347525
9085 | https://doi.org/10.1021/acsami.0c22558 | ESTM | Ho0.01 Mg3.5 Sb1.97 Te0.03 | 400 | 0.3951307
9086 | https://doi.org/10.1021/acsami.0c22558 | ESTM | Ho0.01 Mg3.5 Sb1.97 Te0.03 | 500 | 0.6128716
9087 | https://doi.org/10.1021/acsami.0c22558 | ESTM | Ho0.01 Mg3.5 Sb1.97 Te0.03 | 600 | 0.7781126
9088 | https://doi.org/10.1021/acsami.0c22558 | ESTM | Ho0.01 Mg3.5 Sb1.97 Te0.03 | 700 | 0.916617
9089 | https://doi.org/10.1021/acsami.0c22558 | ESTM | Ho0.02 Mg3.5 Sb1.97 Te0.03 | 300 | 0.3231444
9090 | https://doi.org/10.1021/acsami.0c22558 | ESTM | Ho0.02 Mg3.5 Sb1.97 Te0.03 | 400 | 0.4627805
9091 | https://doi.org/10.1021/acsami.0c22558 | ESTM | Ho0.02 Mg3.5 Sb1.97 Te0.03 | 500 | 0.6912101
9092 | https://doi.org/10.1021/acsami.0c22558 | ESTM | Ho0.02 Mg3.5 Sb1.97 Te0.03 | 600 | 0.8634091
9093 | https://doi.org/10.1021/acsami.0c22558 | ESTM | Ho0.02 Mg3.5 Sb1.97 Te0.03 | 700 | 0.9977013
9094 | https://doi.org/10.1021/acsami.0c22558 | ESTM | Ho0.03 Mg3.5 Sb1.97 Te0.03 | 300 | 0.2791856
9095 | https://doi.org/10.1021/acsami.0c22558 | ESTM | Ho0.03 Mg3.5 Sb1.97 Te0.03 | 400 | 0.4350888
9096 | https://doi.org/10.1021/acsami.0c22558 | ESTM | Ho0.03 Mg3.5 Sb1.97 Te0.03 | 500 | 0.6698839
9097 | https://doi.org/10.1021/acsami.0c22558 | ESTM | Ho0.03 Mg3.5 Sb1.97 Te0.03 | 600 | 0.8395198
9098 | https://doi.org/10.1021/acsami.0c22558 | ESTM | Ho0.03 Mg3.5 Sb1.97 Te0.03 | 700 | 1.024089
9099 | https://doi.org/10.1021/acsami.0c22558 | ESTM | Ho0.04 Mg3.5 Sb1.97 Te0.03 | 300 | 0.2946307
9100 | https://doi.org/10.1021/acsami.0c22558 | ESTM | Ho0.04 Mg3.5 Sb1.97 Te0.03 | 400 | 0.4360387
9101 | https://doi.org/10.1021/acsami.0c22558 | ESTM | Ho0.04 Mg3.5 Sb1.97 Te0.03 | 500 | 0.66112
9102 | https://doi.org/10.1021/acsami.0c22558 | ESTM | Ho0.04 Mg3.5 Sb1.97 Te0.03 | 600 | 0.8632125
9103 | https://doi.org/10.1021/acsami.0c22558 | ESTM | Ho0.04 Mg3.5 Sb1.97 Te0.03 | 700 | 1.065791
9104 | https://doi.org/10.1021/acsami.0c17836 | ESTM | Cu1 Ag1 Te1 | 320 | 0.093
9105 | https://doi.org/10.1021/acsami.0c17836 | ESTM | Cu1 Ag1 Te1 | 422 | 0.2448444
9106 | https://doi.org/10.1021/acsami.0c17836 | ESTM | Cu1 Ag1 Te1 | 522 | 0.7100238
9107 | https://doi.org/10.1021/acsami.0c17836 | ESTM | Cu1 Ag1 Te1 | 623 | 0.7124406
9108 | https://doi.org/10.1021/acsami.0c17836 | ESTM | Cu1 Ag1 Te1 | 723 | 0.735357
9109 | https://doi.org/10.1021/acsami.0c17836 | ESTM | Cu1 Ag1 Te0.9 Se0.1 | 320 | 0.7446
9110 | https://doi.org/10.1021/acsami.0c17836 | ESTM | Cu1 Ag1 Te0.9 Se0.1 | 422 | 0.8855
9112 | https://doi.org/10.1021/acsami.0c17836 | ESTM | Cu1 Ag1 Te0.9 Se0.1 | 623 | 1.114971
9113 | https://doi.org/10.1021/acsami.0c17836 | ESTM | Cu1 Ag1 Te0.9 Se0.1 | 723 | 1.140398
9114 | https://doi.org/10.1021/acsami.0c17836 | ESTM | Cu1 Ag1 Te0.8 Se0.2 | 320 | 0.1399907
9115 | https://doi.org/10.1021/acsami.0c17836 | ESTM | Cu1 Ag1 Te0.8 Se0.2 | 422 | 0.406719
9116 | https://doi.org/10.1021/acsami.0c17836 | ESTM | Cu1 Ag1 Te0.8 Se0.2 | 522 | 0.7988
9117 | https://doi.org/10.1021/acsami.0c17836 | ESTM | Cu1 Ag1 Te0.8 Se0.2 | 623 | 0.8755138
9118 | https://doi.org/10.1021/acsami.0c17836 | ESTM | Cu1 Ag1 Te0.8 Se0.2 | 723 | 1.0927
9119 | https://doi.org/10.1021/acsami.0c17836 | ESTM | Cu1 Ag1 Te0.7 Se0.3 | 320 | 0.5473
9121 | https://doi.org/10.1021/acsami.0c17836 | ESTM | Cu1 Ag1 Te0.7 Se0.3 | 522 | 1.012576
9122 | https://doi.org/10.1021/acsami.0c17836 | ESTM | Cu1 Ag1 Te0.7 Se0.3 | 623 | 1.051647
9123 | https://doi.org/10.1021/acsami.0c17836 | ESTM | Cu1 Ag1 Te0.7 Se0.3 | 723 | 0.9236
9124 | https://doi.org/10.1021/acsami.0c17836 | ESTM | Cu1 Ag1 Te0.6 Se0.4 | 320 | 0.3176994
9126 | https://doi.org/10.1021/acsami.0c17836 | ESTM | Cu1 Ag1 Te0.6 Se0.4 | 522 | 0.6787737
9127 | https://doi.org/10.1021/acsami.0c17836 | ESTM | Cu1 Ag1 Te0.6 Se0.4 | 623 | 0.5615817
9128 | https://doi.org/10.1021/acsami.0c17836 | ESTM | Cu1 Ag1 Te0.6 Se0.4 | 723 | 0.4945
9129 | https://doi.org/10.1021/acsami.0c17836 | ESTM | Cu1 Ag1 Te0.5 Se0.5 | 320 | 0.04918571
9131 | https://doi.org/10.1021/acsami.0c17836 | ESTM | Cu1 Ag1 Te0.5 Se0.5 | 522 | 0.08439109
9132 | https://doi.org/10.1021/acsami.0c17836 | ESTM | Cu1 Ag1 Te0.5 Se0.5 | 623 | 0.12
9133 | https://doi.org/10.1021/acsami.0c17836 | ESTM | Cu1 Ag1 Te0.5 Se0.5 | 723 | 0.1279196
9134 | https://doi.org/10.1021/acsami.0c17462 | ESTM | Mg2 Sn0.995 Sb0.005 | 350 | 0.2940497
9135 | https://doi.org/10.1021/acsami.0c17462 | ESTM | Mg2 Sn0.995 Sb0.005 | 444 | 0.4368279
9136 | https://doi.org/10.1021/acsami.0c17462 | ESTM | Mg2 Sn0.995 Sb0.005 | 544 | 0.4793957
9137 | https://doi.org/10.1021/acsami.0c17462 | ESTM | Mg2 Sn0.995 Sb0.005 | 646 | 0.5481036
9138 | https://doi.org/10.1021/acsami.0c17462 | ESTM | Mg2 Sn0.99 Sb0.01 | 350 | 0.2609566
9139 | https://doi.org/10.1021/acsami.0c17462 | ESTM | Mg2 Sn0.99 Sb0.01 | 444 | 0.4755169
9140 | https://doi.org/10.1021/acsami.0c17462 | ESTM | Mg2 Sn0.99 Sb0.01 | 544 | 0.5942035
9141 | https://doi.org/10.1021/acsami.0c17462 | ESTM | Mg2 Sn0.99 Sb0.01 | 646 | 0.7136151
9142 | https://doi.org/10.1021/acsami.0c17462 | ESTM | Mg2 Sn0.98 Sb0.02 | 350 | 0.1688863
9143 | https://doi.org/10.1021/acsami.0c17462 | ESTM | Mg2 Sn0.98 Sb0.02 | 444 | 0.2642843
9144 | https://doi.org/10.1021/acsami.0c17462 | ESTM | Mg2 Sn0.98 Sb0.02 | 544 | 0.4407987
9145 | https://doi.org/10.1021/acsami.0c17462 | ESTM | Mg2 Sn0.98 Sb0.02 | 646 | 0.6331905
9166 | https://doi.org/10.1021/acsami.0c10850 | ESTM | Ge1 Se1 | 326 | 0.000215346
9167 | https://doi.org/10.1021/acsami.0c10850 | ESTM | Ge1 Se1 | 424 | 0.001781673
9168 | https://doi.org/10.1021/acsami.0c10850 | ESTM | Ge1 Se1 | 524 | 0.003869766
9169 | https://doi.org/10.1021/acsami.0c10850 | ESTM | Ge1 Se1 | 623 | 0.01607254
9170 | https://doi.org/10.1021/acsami.0c10850 | ESTM | Ge1 Se1 | 673 | 0.03721402
9171 | https://doi.org/10.1021/acsami.0c10850 | ESTM | Ge1 Se1 | 723 | 0.07567526
9172 | https://doi.org/10.1021/acsami.0c10850 | ESTM | Ge1 Se1 | 772 | 0.1104349
9173 | https://doi.org/10.1021/acsami.0c10850 | ESTM | Ge1 Te0.05 Se0.95 | 326 | 0.0008495592
9174 | https://doi.org/10.1021/acsami.0c10850 | ESTM | Ge1 Te0.05 Se0.95 | 430 | 0.00589494
9175 | https://doi.org/10.1021/acsami.0c10850 | ESTM | Ge1 Te0.05 Se0.95 | 535 | 0.01145134
9176 | https://doi.org/10.1021/acsami.0c10850 | ESTM | Ge1 Te0.05 Se0.95 | 633 | 0.03188595
9177 | https://doi.org/10.1021/acsami.0c10850 | ESTM | Ge1 Te0.05 Se0.95 | 681 | 0.06507275
9178 | https://doi.org/10.1021/acsami.0c10850 | ESTM | Ge1 Te0.05 Se0.95 | 725 | 0.119521
9179 | https://doi.org/10.1021/acsami.0c10850 | ESTM | Ge1 Te0.05 Se0.95 | 778 | 0.2184299
9180 | https://doi.org/10.1021/acsami.0c10850 | ESTM | Ge1 Te0.1 Se0.9 | 320 | 0.00279376
9181 | https://doi.org/10.1021/acsami.0c10850 | ESTM | Ge1 Te0.1 Se0.9 | 430 | 0.007979639
9182 | https://doi.org/10.1021/acsami.0c10850 | ESTM | Ge1 Te0.1 Se0.9 | 530 | 0.01645053
9183 | https://doi.org/10.1021/acsami.0c10850 | ESTM | Ge1 Te0.1 Se0.9 | 630 | 0.02161742
9184 | https://doi.org/10.1021/acsami.0c10850 | ESTM | Ge1 Te0.1 Se0.9 | 678 | 0.04017593
9185 | https://doi.org/10.1021/acsami.0c10850 | ESTM | Ge1 Te0.1 Se0.9 | 728 | 0.07626421
9186 | https://doi.org/10.1021/acsami.0c10850 | ESTM | Ge1 Te0.1 Se0.9 | 776 | 0.1411791
9187 | https://doi.org/10.1021/acsami.0c10850 | ESTM | Ge1 Te0.15 Se0.85 | 320 | 0.003187054
9188 | https://doi.org/10.1021/acsami.0c10850 | ESTM | Ge1 Te0.15 Se0.85 | 430 | 0.008232888
9189 | https://doi.org/10.1021/acsami.0c10850 | ESTM | Ge1 Te0.15 Se0.85 | 530 | 0.01456188
9190 | https://doi.org/10.1021/acsami.0c10850 | ESTM | Ge1 Te0.15 Se0.85 | 630 | 0.02686362
9191 | https://doi.org/10.1021/acsami.0c10850 | ESTM | Ge1 Te0.15 Se0.85 | 678 | 0.03480186
9192 | https://doi.org/10.1021/acsami.0c10850 | ESTM | Ge1 Te0.15 Se0.85 | 728 | 0.06537393
9193 | https://doi.org/10.1021/acsami.0c10850 | ESTM | Ge1 Te0.15 Se0.85 | 776 | 0.2251141
9194 | https://doi.org/10.1021/acsami.0c10850 | ESTM | Ge1 Te0.2 Se0.8 | 320 | 0.003806569
9195 | https://doi.org/10.1021/acsami.0c10850 | ESTM | Ge1 Te0.2 Se0.8 | 430 | 0.009669002
9196 | https://doi.org/10.1021/acsami.0c10850 | ESTM | Ge1 Te0.2 Se0.8 | 530 | 0.01654313
9197 | https://doi.org/10.1021/acsami.0c10850 | ESTM | Ge1 Te0.2 Se0.8 | 630 | 0.0306727
9198 | https://doi.org/10.1021/acsami.0c10850 | ESTM | Ge1 Te0.2 Se0.8 | 678 | 0.03903664
9199 | https://doi.org/10.1021/acsami.0c10850 | ESTM | Ge1 Te0.2 Se0.8 | 728 | 0.1099524
9200 | https://doi.org/10.1021/acsami.0c10850 | ESTM | Ge1 Te0.2 Se0.8 | 776 | 0.3960194
9201 | https://doi.org/10.1021/acsami.0c10850 | ESTM | Ge1 Te0.25 Se0.75 | 320 | 0.003711439
9202 | https://doi.org/10.1021/acsami.0c10850 | ESTM | Ge1 Te0.25 Se0.75 | 430 | 0.009356619
9203 | https://doi.org/10.1021/acsami.0c10850 | ESTM | Ge1 Te0.25 Se0.75 | 530 | 0.01587476
9204 | https://doi.org/10.1021/acsami.0c10850 | ESTM | Ge1 Te0.25 Se0.75 | 630 | 0.03201966
9205 | https://doi.org/10.1021/acsami.0c10850 | ESTM | Ge1 Te0.25 Se0.75 | 678 | 0.04442908
9206 | https://doi.org/10.1021/acsami.0c10850 | ESTM | Ge1 Te0.25 Se0.75 | 728 | 0.2151494
9207 | https://doi.org/10.1021/acsami.0c10850 | ESTM | Ge1 Te0.25 Se0.75 | 776 | 0.5659122
9208 | https://doi.org/10.1021/acsami.0c10850 | ESTM | Ge1 Te0.3 Se0.7 | 320 | 0.003777455
9209 | https://doi.org/10.1021/acsami.0c10850 | ESTM | Ge1 Te0.3 Se0.7 | 430 | 0.009079171
9210 | https://doi.org/10.1021/acsami.0c10850 | ESTM | Ge1 Te0.3 Se0.7 | 530 | 0.01565917
9211 | https://doi.org/10.1021/acsami.0c10850 | ESTM | Ge1 Te0.3 Se0.7 | 630 | 0.0305118
9212 | https://doi.org/10.1021/acsami.0c10850 | ESTM | Ge1 Te0.3 Se0.7 | 678 | 0.0451464
9213 | https://doi.org/10.1021/acsami.0c10850 | ESTM | Ge1 Te0.3 Se0.7 | 728 | 0.3045154
9214 | https://doi.org/10.1021/acsami.0c10850 | ESTM | Ge1 Te0.3 Se0.7 | 776 | 0.5928989
9215 | https://doi.org/10.1021/acsami.0c10850 | ESTM | Ge1 Te0.35 Se0.65 | 320 | 0.002982862
9216 | https://doi.org/10.1021/acsami.0c10850 | ESTM | Ge1 Te0.35 Se0.65 | 430 | 0.008226838
9217 | https://doi.org/10.1021/acsami.0c10850 | ESTM | Ge1 Te0.35 Se0.65 | 530 | 0.01505151
9218 | https://doi.org/10.1021/acsami.0c10850 | ESTM | Ge1 Te0.35 Se0.65 | 630 | 0.03340191
9219 | https://doi.org/10.1021/acsami.0c10850 | ESTM | Ge1 Te0.35 Se0.65 | 678 | 0.05206033
9220 | https://doi.org/10.1021/acsami.0c10850 | ESTM | Ge1 Te0.35 Se0.65 | 728 | 0.43546
9221 | https://doi.org/10.1021/acsami.0c10850 | ESTM | Ge1 Te0.35 Se0.65 | 776 | 0.6302896
9222 | https://doi.org/10.1021/acsami.0c10850 | ESTM | Ge1 Te0.4 Se0.6 | 320 | 0.05765144
9223 | https://doi.org/10.1021/acsami.0c10850 | ESTM | Ge1 Te0.4 Se0.6 | 430 | 0.1378018
9224 | https://doi.org/10.1021/acsami.0c10850 | ESTM | Ge1 Te0.4 Se0.6 | 530 | 0.2956533
9225 | https://doi.org/10.1021/acsami.0c10850 | ESTM | Ge1 Te0.4 Se0.6 | 630 | 0.4178718
9226 | https://doi.org/10.1021/acsami.0c10850 | ESTM | Ge1 Te0.4 Se0.6 | 678 | 0.3933064
9227 | https://doi.org/10.1021/acsami.0c10850 | ESTM | Ge1 Te0.4 Se0.6 | 728 | 0.5554252
9228 | https://doi.org/10.1021/acsami.0c10850 | ESTM | Ge1 Te0.4 Se0.6 | 776 | 0.6558392
9229 | https://doi.org/10.1021/acsami.0c10850 | ESTM | Ge1 Te0.45 Se0.55 | 320 | 0.06529805
9230 | https://doi.org/10.1021/acsami.0c10850 | ESTM | Ge1 Te0.45 Se0.55 | 430 | 0.1587958
9231 | https://doi.org/10.1021/acsami.0c10850 | ESTM | Ge1 Te0.45 Se0.55 | 530 | 0.3202024
9232 | https://doi.org/10.1021/acsami.0c10850 | ESTM | Ge1 Te0.45 Se0.55 | 630 | 0.52291
9233 | https://doi.org/10.1021/acsami.0c10850 | ESTM | Ge1 Te0.45 Se0.55 | 678 | 0.4681528
9234 | https://doi.org/10.1021/acsami.0c10850 | ESTM | Ge1 Te0.45 Se0.55 | 728 | 0.5705926
9235 | https://doi.org/10.1021/acsami.0c10850 | ESTM | Ge1 Te0.45 Se0.55 | 776 | 0.6910237
9236 | https://doi.org/10.1021/acsami.0c10850 | ESTM | Ge1 Te0.5 Se0.5 | 320 | 0.05639646
9237 | https://doi.org/10.1021/acsami.0c10850 | ESTM | Ge1 Te0.5 Se0.5 | 430 | 0.1394087
9238 | https://doi.org/10.1021/acsami.0c10850 | ESTM | Ge1 Te0.5 Se0.5 | 530 | 0.2906219
9239 | https://doi.org/10.1021/acsami.0c10850 | ESTM | Ge1 Te0.5 Se0.5 | 630 | 0.5077132
9240 | https://doi.org/10.1021/acsami.0c10850 | ESTM | Ge1 Te0.5 Se0.5 | 678 | 0.4630724
9241 | https://doi.org/10.1021/acsami.0c10850 | ESTM | Ge1 Te0.5 Se0.5 | 728 | 0.562941
9242 | https://doi.org/10.1021/acsami.0c10850 | ESTM | Ge1 Te0.5 Se0.5 | 776 | 0.6732196
9243 | https://doi.org/10.1021/acsami.0c09529 | ESTM | Cu0.003 Bi2 Te3 I0.003 | 325 | 0.7536796
9244 | https://doi.org/10.1021/acsami.0c09529 | ESTM | Cu0.003 Bi2 Te3 I0.003 | 371 | 0.81967
9245 | https://doi.org/10.1021/acsami.0c09529 | ESTM | Cu0.003 Bi2 Te3 I0.003 | 420 | 0.8270059
9246 | https://doi.org/10.1021/acsami.0c09529 | ESTM | Cu0.003 Bi2 Te3 I0.003 | 470 | 0.7819771
9247 | https://doi.org/10.1021/acsami.0c09529 | ESTM | Cu0.003 Bi2 Te3 I0.003 | 519 | 0.7046315
9248 | https://doi.org/10.1021/acsami.0c09529 | ESTM | Cu0.003 Bi2 Te3 I0.003 | 568 | 0.6022872
9249 | https://doi.org/10.1021/acsami.0c09391 | ESTM | Mg2 Zn0.96 Sb2 | 300 | 0.1105257
9250 | https://doi.org/10.1021/acsami.0c09391 | ESTM | Mg2 Zn0.96 Sb2 | 373 | 0.1694373
9251 | https://doi.org/10.1021/acsami.0c09391 | ESTM | Mg2 Zn0.96 Sb2 | 473 | 0.2465217
9252 | https://doi.org/10.1021/acsami.0c09391 | ESTM | Mg2 Zn0.96 Sb2 | 573 | 0.3204423
9253 | https://doi.org/10.1021/acsami.0c09391 | ESTM | Mg2 Zn0.96 Sb2 | 673 | 0.3969912
9254 | https://doi.org/10.1021/acsami.0c09391 | ESTM | Mg2 Zn0.96 Sb2 | 773 | 0.432429
9255 | https://doi.org/10.1021/acsami.0c09391 | ESTM | Mg2 Zn0.98 Sb2 | 300 | 0.1640018
9256 | https://doi.org/10.1021/acsami.0c09391 | ESTM | Mg2 Zn0.98 Sb2 | 373 | 0.2228188
9257 | https://doi.org/10.1021/acsami.0c09391 | ESTM | Mg2 Zn0.98 Sb2 | 473 | 0.290817
9258 | https://doi.org/10.1021/acsami.0c09391 | ESTM | Mg2 Zn0.98 Sb2 | 573 | 0.3512
9259 | https://doi.org/10.1021/acsami.0c09391 | ESTM | Mg2 Zn0.98 Sb2 | 673 | 0.4368192
9260 | https://doi.org/10.1021/acsami.0c09391 | ESTM | Mg2 Zn0.98 Sb2 | 773 | 0.516529
9261 | https://doi.org/10.1021/acsami.0c09391 | ESTM | Mg2 Zn1 Sb2 | 300 | 0.04944203
9262 | https://doi.org/10.1021/acsami.0c09391 | ESTM | Mg2 Zn1 Sb2 | 373 | 0.04757731
9263 | https://doi.org/10.1021/acsami.0c09391 | ESTM | Mg2 Zn1 Sb2 | 473 | 0.02198504
9264 | https://doi.org/10.1021/acsami.0c09391 | ESTM | Mg2 Zn1 Sb2 | 573 | 0.02104398
9265 | https://doi.org/10.1021/acsami.0c09391 | ESTM | Mg2 Zn1 Sb2 | 673 | 0.0404449
9266 | https://doi.org/10.1021/acsami.0c09391 | ESTM | Mg2 Zn1 Sb2 | 773 | 0.08383806
9267 | https://doi.org/10.1021/acsami.0c09391 | ESTM | Mg2 Zn1.02 Sb2 | 300 | 0.04731701
9268 | https://doi.org/10.1021/acsami.0c09391 | ESTM | Mg2 Zn1.02 Sb2 | 373 | 0.03562112
9269 | https://doi.org/10.1021/acsami.0c09391 | ESTM | Mg2 Zn1.02 Sb2 | 473 | 0.01240134
9270 | https://doi.org/10.1021/acsami.0c09391 | ESTM | Mg2 Zn1.02 Sb2 | 573 | 0.01466008
9271 | https://doi.org/10.1021/acsami.0c09391 | ESTM | Mg2 Zn1.02 Sb2 | 673 | 0.03787338
9272 | https://doi.org/10.1021/acsami.0c09391 | ESTM | Mg2 Zn1.02 Sb2 | 773 | 0.08944766
9273 | https://doi.org/10.1021/acsami.0c09391 | ESTM | Mg2 Zn1.04 Sb2 | 300 | 0.03383223
9274 | https://doi.org/10.1021/acsami.0c09391 | ESTM | Mg2 Zn1.04 Sb2 | 373 | 0.0337089
9275 | https://doi.org/10.1021/acsami.0c09391 | ESTM | Mg2 Zn1.04 Sb2 | 473 | 0.01767716
9276 | https://doi.org/10.1021/acsami.0c09391 | ESTM | Mg2 Zn1.04 Sb2 | 573 | 0.02262298
9277 | https://doi.org/10.1021/acsami.0c09391 | ESTM | Mg2 Zn1.04 Sb2 | 673 | 0.05163115
9278 | https://doi.org/10.1021/acsami.0c09391 | ESTM | Mg2 Zn1.04 Sb2 | 773 | 0.113105
9279 | https://doi.org/10.1021/acsami.0c09391 | ESTM | Li0.02 Mg1.98 Zn0.98 Sb2 | 300 | 0.1526626
9280 | https://doi.org/10.1021/acsami.0c09391 | ESTM | Li0.02 Mg1.98 Zn0.98 Sb2 | 373 | 0.2340945
9281 | https://doi.org/10.1021/acsami.0c09391 | ESTM | Li0.02 Mg1.98 Zn0.98 Sb2 | 473 | 0.3679575
9282 | https://doi.org/10.1021/acsami.0c09391 | ESTM | Li0.02 Mg1.98 Zn0.98 Sb2 | 573 | 0.5236474
9283 | https://doi.org/10.1021/acsami.0c09391 | ESTM | Li0.02 Mg1.98 Zn0.98 Sb2 | 673 | 0.6619576
9284 | https://doi.org/10.1021/acsami.0c09391 | ESTM | Li0.02 Mg1.98 Zn0.98 Sb2 | 773 | 0.7311719
9285 | https://doi.org/10.1021/acsami.0c09391 | ESTM | K0.02 Mg1.98 Zn0.98 Sb2 | 300 | 0.1833051
9286 | https://doi.org/10.1021/acsami.0c09391 | ESTM | K0.02 Mg1.98 Zn0.98 Sb2 | 373 | 0.272644
9287 | https://doi.org/10.1021/acsami.0c09391 | ESTM | K0.02 Mg1.98 Zn0.98 Sb2 | 473 | 0.3576975
9288 | https://doi.org/10.1021/acsami.0c09391 | ESTM | K0.02 Mg1.98 Zn0.98 Sb2 | 573 | 0.3872171
9289 | https://doi.org/10.1021/acsami.0c09391 | ESTM | K0.02 Mg1.98 Zn0.98 Sb2 | 673 | 0.455987
9290 | https://doi.org/10.1021/acsami.0c09391 | ESTM | K0.02 Mg1.98 Zn0.98 Sb2 | 773 | 0.5170119
9291 | https://doi.org/10.1021/acsami.0c09391 | ESTM | Mg1.98 Zn0.98 Ag0.02 Sb2 | 300 | 0.1553238
9292 | https://doi.org/10.1021/acsami.0c09391 | ESTM | Mg1.98 Zn0.98 Ag0.02 Sb2 | 373 | 0.2449301
9293 | https://doi.org/10.1021/acsami.0c09391 | ESTM | Mg1.98 Zn0.98 Ag0.02 Sb2 | 473 | 0.3727927
9294 | https://doi.org/10.1021/acsami.0c09391 | ESTM | Mg1.98 Zn0.98 Ag0.02 Sb2 | 573 | 0.5011607
9295 | https://doi.org/10.1021/acsami.0c09391 | ESTM | Mg1.98 Zn0.98 Ag0.02 Sb2 | 673 | 0.5754091
9296 | https://doi.org/10.1021/acsami.0c09391 | ESTM | Mg1.98 Zn0.98 Ag0.02 Sb2 | 773 | 0.6001359
9297 | https://doi.org/10.1021/acsami.0c09391 | ESTM | Li0.04 Mg1.96 Zn0.98 Sb2 | 300 | 0.08912253
9298 | https://doi.org/10.1021/acsami.0c09391 | ESTM | Li0.04 Mg1.96 Zn0.98 Sb2 | 373 | 0.1379
9299 | https://doi.org/10.1021/acsami.0c09391 | ESTM | Li0.04 Mg1.96 Zn0.98 Sb2 | 473 | 0.2276263
9300 | https://doi.org/10.1021/acsami.0c09391 | ESTM | Li0.04 Mg1.96 Zn0.98 Sb2 | 573 | 0.3362825
9301 | https://doi.org/10.1021/acsami.0c09391 | ESTM | Li0.04 Mg1.96 Zn0.98 Sb2 | 673 | 0.4609832
9302 | https://doi.org/10.1021/acsami.0c09391 | ESTM | Li0.04 Mg1.96 Zn0.98 Sb2 | 773 | 0.6176103
9303 | https://doi.org/10.1021/acsami.0c09355 | ESTM | Cr1 Ag0.97 Se2 | 303 | 0.1194507
9304 | https://doi.org/10.1021/acsami.0c09355 | ESTM | Cr1 Ag0.97 Se2 | 403 | 0.1843085
9305 | https://doi.org/10.1021/acsami.0c09355 | ESTM | Cr1 Ag0.97 Se2 | 503 | 0.2408981
9306 | https://doi.org/10.1021/acsami.0c09355 | ESTM | Cr1 Ag0.97 Se2 | 603 | 0.3289418
9307 | https://doi.org/10.1021/acsami.0c09355 | ESTM | Cr1 Ag0.97 Se2 | 703 | 0.4139449
9308 | https://doi.org/10.1021/acsami.0c09355 | ESTM | Cr1 Ag0.97 Se2 | 753 | 0.4677947
9309 | https://doi.org/10.1021/acsami.0c09355 | ESTM | Cr0.99 Ag0.97 Sb0.01 Se2 | 303 | 0.09683092
9310 | https://doi.org/10.1021/acsami.0c09355 | ESTM | Cr0.99 Ag0.97 Sb0.01 Se2 | 403 | 0.1167479
9311 | https://doi.org/10.1021/acsami.0c09355 | ESTM | Cr0.99 Ag0.97 Sb0.01 Se2 | 503 | 0.1842776
9312 | https://doi.org/10.1021/acsami.0c09355 | ESTM | Cr0.99 Ag0.97 Sb0.01 Se2 | 603 | 0.3021686
9313 | https://doi.org/10.1021/acsami.0c09355 | ESTM | Cr0.99 Ag0.97 Sb0.01 Se2 | 703 | 0.4433099
9314 | https://doi.org/10.1021/acsami.0c09355 | ESTM | Cr0.99 Ag0.97 Sb0.01 Se2 | 753 | 0.4811171
9315 | https://doi.org/10.1021/acsami.0c09355 | ESTM | Cr0.97 Ag0.97 Sb0.03 Se2 | 303 | 0.09919264
9316 | https://doi.org/10.1021/acsami.0c09355 | ESTM | Cr0.97 Ag0.97 Sb0.03 Se2 | 403 | 0.135127
9317 | https://doi.org/10.1021/acsami.0c09355 | ESTM | Cr0.97 Ag0.97 Sb0.03 Se2 | 503 | 0.2363777
9318 | https://doi.org/10.1021/acsami.0c09355 | ESTM | Cr0.97 Ag0.97 Sb0.03 Se2 | 603 | 0.4073475
9319 | https://doi.org/10.1021/acsami.0c09355 | ESTM | Cr0.97 Ag0.97 Sb0.03 Se2 | 703 | 0.6153764
9320 | https://doi.org/10.1021/acsami.0c09355 | ESTM | Cr0.97 Ag0.97 Sb0.03 Se2 | 753 | 0.7031947
9321 | https://doi.org/10.1021/acsami.0c09355 | ESTM | Cr0.95 Ag0.97 Sb0.05 Se2 | 303 | 0.07031423
9322 | https://doi.org/10.1021/acsami.0c09355 | ESTM | Cr0.95 Ag0.97 Sb0.05 Se2 | 403 | 0.08813607
9323 | https://doi.org/10.1021/acsami.0c09355 | ESTM | Cr0.95 Ag0.97 Sb0.05 Se2 | 503 | 0.137814
9324 | https://doi.org/10.1021/acsami.0c09355 | ESTM | Cr0.95 Ag0.97 Sb0.05 Se2 | 603 | 0.2403798
9325 | https://doi.org/10.1021/acsami.0c09355 | ESTM | Cr0.95 Ag0.97 Sb0.05 Se2 | 703 | 0.3889501
9326 | https://doi.org/10.1021/acsami.0c09355 | ESTM | Cr0.95 Ag0.97 Sb0.05 Se2 | 753 | 0.403535
9327 | https://doi.org/10.1021/acsami.0c09355 | ESTM | Cr0.99 Ag0.97 Bi0.01 Se2 | 303 | 0.07714972
9328 | https://doi.org/10.1021/acsami.0c09355 | ESTM | Cr0.99 Ag0.97 Bi0.01 Se2 | 403 | 0.1241022
9329 | https://doi.org/10.1021/acsami.0c09355 | ESTM | Cr0.99 Ag0.97 Bi0.01 Se2 | 503 | 0.1717999
9330 | https://doi.org/10.1021/acsami.0c09355 | ESTM | Cr0.99 Ag0.97 Bi0.01 Se2 | 603 | 0.283246
9331 | https://doi.org/10.1021/acsami.0c09355 | ESTM | Cr0.99 Ag0.97 Bi0.01 Se2 | 703 | 0.4341462
9332 | https://doi.org/10.1021/acsami.0c09355 | ESTM | Cr0.99 Ag0.97 Bi0.01 Se2 | 753 | 0.5009386
9333 | https://doi.org/10.1021/acsami.0c09355 | ESTM | Cr0.97 Ag0.97 Bi0.03 Se2 | 303 | 0.09179497
9334 | https://doi.org/10.1021/acsami.0c09355 | ESTM | Cr0.97 Ag0.97 Bi0.03 Se2 | 403 | 0.1230023
9335 | https://doi.org/10.1021/acsami.0c09355 | ESTM | Cr0.97 Ag0.97 Bi0.03 Se2 | 503 | 0.2106927
9336 | https://doi.org/10.1021/acsami.0c09355 | ESTM | Cr0.97 Ag0.97 Bi0.03 Se2 | 603 | 0.3385344
9337 | https://doi.org/10.1021/acsami.0c09355 | ESTM | Cr0.97 Ag0.97 Bi0.03 Se2 | 703 | 0.5278665
9338 | https://doi.org/10.1021/acsami.0c09355 | ESTM | Cr0.97 Ag0.97 Bi0.03 Se2 | 753 | 0.6519656
9339 | https://doi.org/10.1021/acsami.0c09355 | ESTM | Cr0.95 Ag0.97 Bi0.05 Se2 | 303 | 0.09342433
9340 | https://doi.org/10.1021/acsami.0c09355 | ESTM | Cr0.95 Ag0.97 Bi0.05 Se2 | 403 | 0.1187085
9341 | https://doi.org/10.1021/acsami.0c09355 | ESTM | Cr0.95 Ag0.97 Bi0.05 Se2 | 503 | 0.1720339
9342 | https://doi.org/10.1021/acsami.0c09355 | ESTM | Cr0.95 Ag0.97 Bi0.05 Se2 | 603 | 0.2613095
9343 | https://doi.org/10.1021/acsami.0c09355 | ESTM | Cr0.95 Ag0.97 Bi0.05 Se2 | 703 | 0.3567625
9344 | https://doi.org/10.1021/acsami.0c09355 | ESTM | Cr0.95 Ag0.97 Bi0.05 Se2 | 753 | 0.379621
9350 | https://doi.org/10.1021/acsami.0c09781 | ESTM | In0.015 Sn0.985 Te1 | 323 | 0.08044513
9351 | https://doi.org/10.1021/acsami.0c09781 | ESTM | In0.015 Sn0.985 Te1 | 423 | 0.1258523
9352 | https://doi.org/10.1021/acsami.0c09781 | ESTM | In0.015 Sn0.985 Te1 | 523 | 0.1892784
9353 | https://doi.org/10.1021/acsami.0c09781 | ESTM | In0.015 Sn0.985 Te1 | 623 | 0.2939528
9354 | https://doi.org/10.1021/acsami.0c09781 | ESTM | In0.015 Sn0.985 Te1 | 723 | 0.4237301
9355 | https://doi.org/10.1021/acsami.0c09781 | ESTM | In0.01425 Ag0.05 Sn0.93575 Te0.95 Cl0.05 | 323 | 0.08698936
9356 | https://doi.org/10.1021/acsami.0c09781 | ESTM | In0.01425 Ag0.05 Sn0.93575 Te0.95 Cl0.05 | 423 | 0.1559037
9357 | https://doi.org/10.1021/acsami.0c09781 | ESTM | In0.01425 Ag0.05 Sn0.93575 Te0.95 Cl0.05 | 523 | 0.2432579
9358 | https://doi.org/10.1021/acsami.0c09781 | ESTM | In0.01425 Ag0.05 Sn0.93575 Te0.95 Cl0.05 | 623 | 0.3679208
9359 | https://doi.org/10.1021/acsami.0c09781 | ESTM | In0.01425 Ag0.05 Sn0.93575 Te0.95 Cl0.05 | 723 | 0.5050522
9360 | https://doi.org/10.1021/acsami.0c09781 | ESTM | In0.0135 Ag0.1 Sn0.8865 Te0.9 Cl0.1 | 323 | 0.1268544
9361 | https://doi.org/10.1021/acsami.0c09781 | ESTM | In0.0135 Ag0.1 Sn0.8865 Te0.9 Cl0.1 | 423 | 0.2128825
9362 | https://doi.org/10.1021/acsami.0c09781 | ESTM | In0.0135 Ag0.1 Sn0.8865 Te0.9 Cl0.1 | 523 | 0.3180322
9363 | https://doi.org/10.1021/acsami.0c09781 | ESTM | In0.0135 Ag0.1 Sn0.8865 Te0.9 Cl0.1 | 623 | 0.4491879
9364 | https://doi.org/10.1021/acsami.0c09781 | ESTM | In0.0135 Ag0.1 Sn0.8865 Te0.9 Cl0.1 | 723 | 0.6357649
9365 | https://doi.org/10.1021/acsami.0c09781 | ESTM | In0.0135 Ag0.1 Sn0.8865 Te0.9 Cl0.1 | 823 | 0.8628363
9366 | https://doi.org/10.1021/acsami.0c09781 | ESTM | In0.01275 Ag0.15 Sn0.83725 Te0.85 Cl0.15 | 323 | 0.1162469
9367 | https://doi.org/10.1021/acsami.0c09781 | ESTM | In0.01275 Ag0.15 Sn0.83725 Te0.85 Cl0.15 | 423 | 0.1863277
9368 | https://doi.org/10.1021/acsami.0c09781 | ESTM | In0.01275 Ag0.15 Sn0.83725 Te0.85 Cl0.15 | 523 | 0.2746916
9369 | https://doi.org/10.1021/acsami.0c09781 | ESTM | In0.01275 Ag0.15 Sn0.83725 Te0.85 Cl0.15 | 623 | 0.3961
9370 | https://doi.org/10.1021/acsami.0c09781 | ESTM | In0.01275 Ag0.15 Sn0.83725 Te0.85 Cl0.15 | 723 | 0.5758401
9371 | https://doi.org/10.1021/acsami.0c09781 | ESTM | In0.01275 Ag0.15 Sn0.83725 Te0.85 Cl0.15 | 823 | 0.8112406
9372 | https://doi.org/10.1021/acsami.0c04298 | ESTM | Cu2 Sn1 Se3 | 323 | 0.01208598
9373 | https://doi.org/10.1021/acsami.0c04298 | ESTM | Cu2 Sn1 Se3 | 423 | 0.0257544
9375 | https://doi.org/10.1021/acsami.0c04298 | ESTM | Cu2 Sn1 Se3 | 623 | 0.1277894
9377 | https://doi.org/10.1021/acsami.0c04298 | ESTM | Cu2 Sn1 Se3 | 823 | 0.3518
9378 | https://doi.org/10.1021/acsami.0c04298 | ESTM | Fe0.05 Cu2 Sn0.95 Se3 | 323 | 0.03344156
9379 | https://doi.org/10.1021/acsami.0c04298 | ESTM | Fe0.05 Cu2 Sn0.95 Se3 | 423 | 0.07986122
9380 | https://doi.org/10.1021/acsami.0c04298 | ESTM | Fe0.05 Cu2 Sn0.95 Se3 | 523 | 0.1514818
9381 | https://doi.org/10.1021/acsami.0c04298 | ESTM | Fe0.05 Cu2 Sn0.95 Se3 | 623 | 0.2505137
9382 | https://doi.org/10.1021/acsami.0c04298 | ESTM | Fe0.05 Cu2 Sn0.95 Se3 | 723 | 0.3328231
9383 | https://doi.org/10.1021/acsami.0c04298 | ESTM | Fe0.05 Cu2 Sn0.95 Se3 | 823 | 0.85
9384 | https://doi.org/10.1021/acsami.0c02155 | ESTM | Ge9 Sb2 Te12 | 324 | 0.07260124
9385 | https://doi.org/10.1021/acsami.0c02155 | ESTM | Ge9 Sb2 Te12 | 423 | 0.1534479
9386 | https://doi.org/10.1021/acsami.0c02155 | ESTM | Ge9 Sb2 Te12 | 525 | 0.2467954
9387 | https://doi.org/10.1021/acsami.0c02155 | ESTM | Ge9 Sb2 Te12 | 625 | 0.3384961
9388 | https://doi.org/10.1021/acsami.0c02155 | ESTM | Ge9 Sb2 Te12 | 725 | 0.5653738
9389 | https://doi.org/10.1021/acsami.0c02155 | ESTM | Ge9 Sb2 Te12 | 827 | 1.332608
9391 | https://doi.org/10.1038/s41563-021-01064-6 | This Work | Na0.01 Sn0.985 Se1 | 323 | 0.11304815
9392 | https://doi.org/10.1038/s41563-021-01064-6 | This Work | Na0.01 Sn0.985 Se1 | 348.87484 | 0.22207939
9393 | https://doi.org/10.1038/s41563-021-01064-6 | This Work | Na0.01 Sn0.985 Se1 | 374 | 0.29800516
9394 | https://doi.org/10.1038/s41563-021-01064-6 | This Work | Na0.01 Sn0.985 Se1 | 398.01496 | 0.40816721
9395 | https://doi.org/10.1038/s41563-021-01064-6 | This Work | Na0.01 Sn0.985 Se1 | 423 | 0.52859347
9396 | https://doi.org/10.1038/s41563-021-01064-6 | This Work | Na0.01 Sn0.985 Se1 | 448.04842 | 0.72825811
9397 | https://doi.org/10.1038/s41563-021-01064-6 | This Work | Na0.01 Sn0.985 Se1 | 474 | 0.8270257
9398 | https://doi.org/10.1038/s41563-021-01064-6 | This Work | Na0.01 Sn0.985 Se1 | 498.46007 | 1.03244616
9399 | https://doi.org/10.1038/s41563-021-01064-6 | This Work | Na0.01 Sn0.985 Se1 | 523 | 1.11840992
9400 | https://doi.org/10.1038/s41563-021-01064-6 | This Work | Na0.01 Sn0.985 Se1 | 548.44953 | 1.32300805
9401 | https://doi.org/10.1038/s41563-021-01064-6 | This Work | Na0.01 Sn0.985 Se1 | 573 | 1.37158473
9402 | https://doi.org/10.1038/s41563-021-01064-6 | This Work | Na0.01 Sn0.985 Se1 | 598.16312 | 1.49944391
9403 | https://doi.org/10.1038/s41563-021-01064-6 | This Work | Na0.01 Sn0.985 Se1 | 623 | 1.57080519
9404 | https://doi.org/10.1038/s41563-021-01064-6 | This Work | Na0.01 Sn0.985 Se1 | 647.95322 | 1.71528656
9405 | https://doi.org/10.1038/s41563-021-01064-6 | This Work | Na0.01 Sn0.985 Se1 | 673 | 1.75934209
9406 | https://doi.org/10.1038/s41563-021-01064-6 | This Work | Na0.01 Sn0.985 Se1 | 697.8737 | 1.97008684
9407 | https://doi.org/10.1038/s41563-021-01064-6 | This Work | Na0.01 Sn0.985 Se1 | 723 | 2.07579745
9408 | https://doi.org/10.1038/s41563-021-01064-6 | This Work | Na0.01 Sn0.985 Se1 | 747.96503 | 2.13091717
9409 | https://doi.org/10.1038/s41563-021-01064-6 | This Work | Na0.01 Sn0.985 Se1 | 763.02053 | 2.27632339
9410 | https://doi.org/10.1038/s41563-021-01064-6 | This Work | Na0.01 Sn0.985 Se1 | 773 | 2.44520926
9411 | https://doi.org/10.1038/s41563-021-01064-6 | This Work | Na0.01 Sn0.985 Se1 | 783 | 2.5529273
9412 | https://doi.org/10.1038/s41563-021-01064-6 | This Work | Na0.02 Sn0.975 Se1 | 307 | 0.11650922
9413 | https://doi.org/10.1038/s41563-021-01064-6 | This Work | Na0.02 Sn0.975 Se1 | 324 | 0.15812054
9414 | https://doi.org/10.1038/s41563-021-01064-6 | This Work | Na0.02 Sn0.975 Se1 | 348.68211 | 0.24527492
9415 | https://doi.org/10.1038/s41563-021-01064-6 | This Work | Na0.02 Sn0.975 Se1 | 373 | 0.36574164
9416 | https://doi.org/10.1038/s41563-021-01064-6 | This Work | Na0.02 Sn0.975 Se1 | 398.20567 | 0.47450464
9417 | https://doi.org/10.1038/s41563-021-01064-6 | This Work | Na0.02 Sn0.975 Se1 | 424 | 0.6496379
9418 | https://doi.org/10.1038/s41563-021-01064-6 | This Work | Na0.02 Sn0.975 Se1 | 448.55735 | 0.77042028
9419 | https://doi.org/10.1038/s41563-021-01064-6 | This Work | Na0.02 Sn0.975 Se1 | 474 | 0.92053642
9420 | https://doi.org/10.1038/s41563-021-01064-6 | This Work | Na0.02 Sn0.975 Se1 | 499.20113 | 1.03380724
9421 | https://doi.org/10.1038/s41563-021-01064-6 | This Work | Na0.02 Sn0.975 Se1 | 524 | 1.17928834
9422 | https://doi.org/10.1038/s41563-021-01064-6 | This Work | Na0.02 Sn0.975 Se1 | 549.28551 | 1.26965615
9423 | https://doi.org/10.1038/s41563-021-01064-6 | This Work | Na0.02 Sn0.975 Se1 | 574.15932 | 1.4233614
9424 | https://doi.org/10.1038/s41563-021-01064-6 | This Work | Na0.02 Sn0.975 Se1 | 599.04478 | 1.50974815
9425 | https://doi.org/10.1038/s41563-021-01064-6 | This Work | Na0.02 Sn0.975 Se1 | 624 | 1.63101282
9426 | https://doi.org/10.1038/s41563-021-01064-6 | This Work | Na0.02 Sn0.975 Se1 | 648.51832 | 1.70902363
9427 | https://doi.org/10.1038/s41563-021-01064-6 | This Work | Na0.02 Sn0.975 Se1 | 673 | 1.92595654
9428 | https://doi.org/10.1038/s41563-021-01064-6 | This Work | Na0.02 Sn0.975 Se1 | 698.43261 | 2.01932444
9429 | https://doi.org/10.1038/s41563-021-01064-6 | This Work | Na0.02 Sn0.975 Se1 | 723 | 2.17372918
9430 | https://doi.org/10.1038/s41563-021-01064-6 | This Work | Na0.02 Sn0.975 Se1 | 748.43521 | 2.31047336
9431 | https://doi.org/10.1038/s41563-021-01064-6 | This Work | Na0.02 Sn0.975 Se1 | 763.52748 | 2.50277528
9432 | https://doi.org/10.1038/s41563-021-01064-6 | This Work | Na0.02 Sn0.975 Se1 | 773 | 2.5864429
9433 | https://doi.org/10.1038/s41563-021-01064-6 | This Work | Na0.02 Sn0.975 Se1 | 784 | 2.5163276
9434 | https://doi.org/10.1038/s41563-021-01064-6 | This Work | Na0.03 Sn0.965 Se1 | 304 | 0.15415
9435 | https://doi.org/10.1038/s41563-021-01064-6 | This Work | Na0.03 Sn0.965 Se1 | 324 | 0.20805
9436 | https://doi.org/10.1038/s41563-021-01064-6 | This Work | Na0.03 Sn0.965 Se1 | 348.83185 | 0.33031921
9437 | https://doi.org/10.1038/s41563-021-01064-6 | This Work | Na0.03 Sn0.965 Se1 | 374 | 0.48948
9438 | https://doi.org/10.1038/s41563-021-01064-6 | This Work | Na0.03 Sn0.965 Se1 | 397.98968 | 0.63680261
9439 | https://doi.org/10.1038/s41563-021-01064-6 | This Work | Na0.03 Sn0.965 Se1 | 423 | 0.82373
9440 | https://doi.org/10.1038/s41563-021-01064-6 | This Work | Na0.03 Sn0.965 Se1 | 448.03021 | 1.00106069
9441 | https://doi.org/10.1038/s41563-021-01064-6 | This Work | Na0.03 Sn0.965 Se1 | 473 | 1.18432
9442 | https://doi.org/10.1038/s41563-021-01064-6 | This Work | Na0.03 Sn0.965 Se1 | 498.50118 | 1.33957989
9443 | https://doi.org/10.1038/s41563-021-01064-6 | This Work | Na0.03 Sn0.965 Se1 | 524 | 1.51453
9444 | https://doi.org/10.1038/s41563-021-01064-6 | This Work | Na0.03 Sn0.965 Se1 | 548.49871 | 1.64491794
9445 | https://doi.org/10.1038/s41563-021-01064-6 | This Work | Na0.03 Sn0.965 Se1 | 574 | 1.80188
9446 | https://doi.org/10.1038/s41563-021-01064-6 | This Work | Na0.03 Sn0.965 Se1 | 598.18973 | 1.89512162
9447 | https://doi.org/10.1038/s41563-021-01064-6 | This Work | Na0.03 Sn0.965 Se1 | 623 | 2.04976
9448 | https://doi.org/10.1038/s41563-021-01064-6 | This Work | Na0.03 Sn0.965 Se1 | 648.07313 | 2.14975449
9449 | https://doi.org/10.1038/s41563-021-01064-6 | This Work | Na0.03 Sn0.965 Se1 | 674 | 2.34874
9450 | https://doi.org/10.1038/s41563-021-01064-6 | This Work | Na0.03 Sn0.965 Se1 | 697.99467 | 2.44717226
9451 | https://doi.org/10.1038/s41563-021-01064-6 | This Work | Na0.03 Sn0.965 Se1 | 724 | 2.70535
9452 | https://doi.org/10.1038/s41563-021-01064-6 | This Work | Na0.03 Sn0.965 Se1 | 748.11796 | 2.69654055
9453 | https://doi.org/10.1038/s41563-021-01064-6 | This Work | Na0.03 Sn0.965 Se1 | 763.125 | 2.83002898
9454 | https://doi.org/10.1038/s41563-021-01064-6 | This Work | Na0.03 Sn0.965 Se1 | 774 | 2.97334
9455 | https://doi.org/10.1038/s41563-021-01064-6 | This Work | Na0.03 Sn0.965 Se1 | 783 | 3.08192
9458 | https://doi.org/10.1016/j.jallcom.2013.09.104 | This Work | Ge0.85 Te1 Pb0.15 | 470 | 0.134
9459 | https://doi.org/10.1016/j.jallcom.2013.09.104 | This Work | Ge0.85 Te1 Pb0.15 | 570 | 0.2417
9460 | https://doi.org/10.1016/j.jallcom.2013.09.104 | This Work | Ge0.85 Te1 Pb0.15 | 670 | 0.4396
9461 | https://doi.org/10.1016/j.jallcom.2013.09.104 | This Work | Ge0.85 Te1 Pb0.15 | 720 | 0.4836
9474 | https://doi.org/10.1016/j.jallcom.2013.09.104 | This Work | Yb0.015 Ge0.85 Te1 Pb0.135 | 300 | 0.06155
9475 | https://doi.org/10.1016/j.jallcom.2013.09.104 | This Work | Yb0.015 Ge0.85 Te1 Pb0.135 | 370 | 0.1079
9476 | https://doi.org/10.1016/j.jallcom.2013.09.104 | This Work | Yb0.015 Ge0.85 Te1 Pb0.135 | 470 | 0.2438
9477 | https://doi.org/10.1016/j.jallcom.2013.09.104 | This Work | Yb0.015 Ge0.85 Te1 Pb0.135 | 570 | 0.4445
9478 | https://doi.org/10.1016/j.jallcom.2013.09.104 | This Work | Yb0.015 Ge0.85 Te1 Pb0.135 | 670 | 1.076
9479 | https://doi.org/10.1016/j.jallcom.2013.09.104 | This Work | Yb0.015 Ge0.85 Te1 Pb0.135 | 720 | 1.374
9481 | https://doi.org/10.1016/j.jallcom.2013.09.104 | This Work | Yb0.03 Ge0.85 Te1 Pb0.12 | 370 | 0.07128
9482 | https://doi.org/10.1016/j.jallcom.2013.09.104 | This Work | Yb0.03 Ge0.85 Te1 Pb0.12 | 470 | 0.148
9483 | https://doi.org/10.1016/j.jallcom.2013.09.104 | This Work | Yb0.03 Ge0.85 Te1 Pb0.12 | 570 | 0.2389
9484 | https://doi.org/10.1016/j.jallcom.2013.09.104 | This Work | Yb0.03 Ge0.85 Te1 Pb0.12 | 670 | 0.4339
9485 | https://doi.org/10.1016/j.jallcom.2013.09.104 | This Work | Yb0.03 Ge0.85 Te1 Pb0.12 | 720 | 0.492
9487 | https://doi.org/10.1016/j.jallcom.2013.09.104 | This Work | Ge1 Te1 | 330 | 0.04686
9488 | https://doi.org/10.1016/j.jallcom.2013.09.104 | This Work | Ge1 Te1 | 380 | 0.0738
9489 | https://doi.org/10.1016/j.jallcom.2013.09.104 | This Work | Ge1 Te1 | 440 | 0.1093
9490 | https://doi.org/10.1016/j.jallcom.2013.09.104 | This Work | Ge1 Te1 | 500 | 0.1588
9492 | https://doi.org/10.1016/j.jallcom.2013.09.104 | This Work | Ge1 Te1 | 610 | 0.362
9493 | https://doi.org/10.1016/j.jallcom.2013.09.104 | This Work | Ge1 Te1 | 670 | 0.5102
9500 | https://doi.org/10.1088/2053-1591/aaa265 | This Work | Bi2 Te3 | 600 | 0.2843
9502 | https://doi.org/10.1088/2053-1591/aaa265 | This Work | Lu0.05 Bi1.95 Te3 | 400 | 0.4967
9503 | https://doi.org/10.1088/2053-1591/aaa265 | This Work | Lu0.05 Bi1.95 Te3 | 450 | 0.5394
9504 | https://doi.org/10.1088/2053-1591/aaa265 | This Work | Lu0.05 Bi1.95 Te3 | 500 | 0.5437
9505 | https://doi.org/10.1088/2053-1591/aaa265 | This Work | Lu0.05 Bi1.95 Te3 | 550 | 0.4967
9506 | https://doi.org/10.1088/2053-1591/aaa265 | This Work | Lu0.05 Bi1.95 Te3 | 600 | 0.3584
9513 | https://doi.org/10.1088/2053-1591/aaa265 | This Work | Lu0.2 Bi1.8 Te3 | 350 | 0.5779
9514 | https://doi.org/10.1088/2053-1591/aaa265 | This Work | Lu0.2 Bi1.8 Te3 | 400 | 0.6492
9515 | https://doi.org/10.1088/2053-1591/aaa265 | This Work | Lu0.2 Bi1.8 Te3 | 450 | 0.6805
9516 | https://doi.org/10.1088/2053-1591/aaa265 | This Work | Lu0.2 Bi1.8 Te3 | 500 | 0.6791
9517 | https://doi.org/10.1088/2053-1591/aaa265 | This Work | Lu0.2 Bi1.8 Te3 | 550 | 0.6164
9518 | https://doi.org/10.1088/2053-1591/aaa265 | This Work | Lu0.2 Bi1.8 Te3 | 600 | 0.4881
9526 | https://doi.org/10.1016/j.jallcom.2019.01.336 | This Work | Dy0.001 Zn0.999 O1 | 470 | 0.01175
9527 | https://doi.org/10.1016/j.jallcom.2019.01.336 | This Work | Dy0.001 Zn0.999 O1 | 560 | 0.01528
9528 | https://doi.org/10.1016/j.jallcom.2019.01.336 | This Work | Dy0.001 Zn0.999 O1 | 660 | 0.03072
9529 | https://doi.org/10.1016/j.jallcom.2019.01.336 | This Work | Dy0.001 Zn0.999 O1 | 750 | 0.05409
9530 | https://doi.org/10.1016/j.jallcom.2019.01.336 | This Work | Dy0.001 Zn0.999 O1 | 850 | 0.07933
9531 | https://doi.org/10.1016/j.jallcom.2019.01.336 | This Work | Dy0.001 Zn0.999 O1 | 940 | 0.1001
9535 | https://doi.org/10.1016/j.jallcom.2019.01.336 | This Work | Dy0.002 Zn0.998 O1 | 560 | 0.02952
9536 | https://doi.org/10.1016/j.jallcom.2019.01.336 | This Work | Dy0.002 Zn0.998 O1 | 660 | 0.03795
9537 | https://doi.org/10.1016/j.jallcom.2019.01.336 | This Work | Dy0.002 Zn0.998 O1 | 750 | 0.04545
9538 | https://doi.org/10.1016/j.jallcom.2019.01.336 | This Work | Dy0.002 Zn0.998 O1 | 850 | 0.05248
9539 | https://doi.org/10.1016/j.jallcom.2019.01.336 | This Work | Dy0.002 Zn0.998 O1 | 940 | 0.05671
9542 | https://doi.org/10.1016/j.jallcom.2019.01.336 | This Work | Dy0.003 Zn0.997 O1 | 470 | 0.006848
9543 | https://doi.org/10.1016/j.jallcom.2019.01.336 | This Work | Dy0.003 Zn0.997 O1 | 560 | 0.01061
9544 | https://doi.org/10.1016/j.jallcom.2019.01.336 | This Work | Dy0.003 Zn0.997 O1 | 660 | 0.01484
9545 | https://doi.org/10.1016/j.jallcom.2019.01.336 | This Work | Dy0.003 Zn0.997 O1 | 750 | 0.0179
9546 | https://doi.org/10.1016/j.jallcom.2019.01.336 | This Work | Dy0.003 Zn0.997 O1 | 850 | 0.02027
9547 | https://doi.org/10.1016/j.jallcom.2019.01.336 | This Work | Dy0.003 Zn0.997 O1 | 940 | 0.02146
9549 | https://doi.org/10.1016/j.materresbull.2019.110650 | This Work | Sr0.8 Nd0.2 Ti1 O3 | 370 | 0.02284
9550 | https://doi.org/10.1016/j.materresbull.2019.110650 | This Work | Sr0.8 Nd0.2 Ti1 O3 | 420 | 0.04138
9551 | https://doi.org/10.1016/j.materresbull.2019.110650 | This Work | Sr0.8 Nd0.2 Ti1 O3 | 470 | 0.05905
9552 | https://doi.org/10.1016/j.materresbull.2019.110650 | This Work | Sr0.8 Nd0.2 Ti1 O3 | 520 | 0.08276
9553 | https://doi.org/10.1016/j.materresbull.2019.110650 | This Work | Sr0.8 Nd0.2 Ti1 O3 | 570 | 0.1047
9554 | https://doi.org/10.1016/j.materresbull.2019.110650 | This Work | Sr0.8 Nd0.2 Ti1 O3 | 620 | 0.1259
9555 | https://doi.org/10.1016/j.materresbull.2019.110650 | This Work | Sr0.8 Nd0.2 Ti1 O3 | 670 | 0.1448
9562 | https://doi.org/10.1016/j.materresbull.2019.110650 | This Work | Sr0.83 Nd0.14 Dy0.03 Ti1 O3 | 620 | 0.1259
9563 | https://doi.org/10.1016/j.materresbull.2019.110650 | This Work | Sr0.83 Nd0.14 Dy0.03 Ti1 O3 | 670 | 0.1448
9565 | https://doi.org/10.1016/j.materresbull.2019.110650 | This Work | Sr0.85 Nd0.1 Dy0.05 Ti1 O3 | 370 | 0.02284
9566 | https://doi.org/10.1016/j.materresbull.2019.110650 | This Work | Sr0.85 Nd0.1 Dy0.05 Ti1 O3 | 420 | 0.04483
9567 | https://doi.org/10.1016/j.materresbull.2019.110650 | This Work | Sr0.85 Nd0.1 Dy0.05 Ti1 O3 | 470 | 0.06578
9568 | https://doi.org/10.1016/j.materresbull.2019.110650 | This Work | Sr0.85 Nd0.1 Dy0.05 Ti1 O3 | 520 | 0.0875
9569 | https://doi.org/10.1016/j.materresbull.2019.110650 | This Work | Sr0.85 Nd0.1 Dy0.05 Ti1 O3 | 570 | 0.1095
9570 | https://doi.org/10.1016/j.materresbull.2019.110650 | This Work | Sr0.85 Nd0.1 Dy0.05 Ti1 O3 | 620 | 0.1246
9571 | https://doi.org/10.1016/j.materresbull.2019.110650 | This Work | Sr0.85 Nd0.1 Dy0.05 Ti1 O3 | 670 | 0.1392
9573 | https://doi.org/10.1016/j.materresbull.2019.110650 | This Work | Sr0.87 Nd0.06 Dy0.07 Ti1 O3 | 370 | 0.02888
9574 | https://doi.org/10.1016/j.materresbull.2019.110650 | This Work | Sr0.87 Nd0.06 Dy0.07 Ti1 O3 | 420 | 0.05647
9575 | https://doi.org/10.1016/j.materresbull.2019.110650 | This Work | Sr0.87 Nd0.06 Dy0.07 Ti1 O3 | 470 | 0.08793
9576 | https://doi.org/10.1016/j.materresbull.2019.110650 | This Work | Sr0.87 Nd0.06 Dy0.07 Ti1 O3 | 520 | 0.1172
9577 | https://doi.org/10.1016/j.materresbull.2019.110650 | This Work | Sr0.87 Nd0.06 Dy0.07 Ti1 O3 | 570 | 0.1435
9578 | https://doi.org/10.1016/j.materresbull.2019.110650 | This Work | Sr0.87 Nd0.06 Dy0.07 Ti1 O3 | 620 | 0.1698
9579 | https://doi.org/10.1016/j.materresbull.2019.110650 | This Work | Sr0.87 Nd0.06 Dy0.07 Ti1 O3 | 670 | 0.1897
9580 | https://doi.org/10.1016/j.materresbull.2019.110650 | This Work | Sr0.9 Dy0.1 Ti1 O3 | 300 | 0.01121
9581 | https://doi.org/10.1016/j.materresbull.2019.110650 | This Work | Sr0.9 Dy0.1 Ti1 O3 | 370 | 0.03922
9582 | https://doi.org/10.1016/j.materresbull.2019.110650 | This Work | Sr0.9 Dy0.1 Ti1 O3 | 420 | 0.06897
9583 | https://doi.org/10.1016/j.materresbull.2019.110650 | This Work | Sr0.9 Dy0.1 Ti1 O3 | 470 | 0.09138
9584 | https://doi.org/10.1016/j.materresbull.2019.110650 | This Work | Sr0.9 Dy0.1 Ti1 O3 | 520 | 0.1073
9585 | https://doi.org/10.1016/j.materresbull.2019.110650 | This Work | Sr0.9 Dy0.1 Ti1 O3 | 570 | 0.1358
9586 | https://doi.org/10.1016/j.materresbull.2019.110650 | This Work | Sr0.9 Dy0.1 Ti1 O3 | 620 | 0.1496
9587 | https://doi.org/10.1016/j.materresbull.2019.110650 | This Work | Sr0.9 Dy0.1 Ti1 O3 | 670 | 0.1681
9588 | https://doi.org/10.1038/s41563-024-01815-1 | This Work | Cu1.99 Se1 | 423 | 0.31259
9589 | https://doi.org/10.1038/s41563-024-01815-1 | This Work | Cu1.99 Se1 | 473 | 0.46711
9590 | https://doi.org/10.1038/s41563-024-01815-1 | This Work | Cu1.99 Se1 | 523 | 0.59091
9591 | https://doi.org/10.1038/s41563-024-01815-1 | This Work | Cu1.99 Se1 | 573 | 0.69175
9592 | https://doi.org/10.1038/s41563-024-01815-1 | This Work | Cu1.99 Se1 | 623 | 0.85114
9593 | https://doi.org/10.1038/s41563-024-01815-1 | This Work | Cu1.99 Se1 | 673 | 0.99535
9594 | https://doi.org/10.1038/s41563-024-01815-1 | This Work | Cu1.99 Se1 | 723 | 1.15821
9595 | https://doi.org/10.1038/s41563-024-01815-1 | This Work | Cu1.99 Se1 | 773 | 1.28992
9596 | https://doi.org/10.1038/s41563-024-01815-1 | This Work | Cu1.99 Se1 | 823 | 1.48491
9597 | https://doi.org/10.1038/s41563-024-01815-1 | This Work | Cu1.99 Se1 | 873 | 1.64013
9598 | https://doi.org/10.1038/s41563-024-01815-1 | This Work | Cu1.99 Se1 | 923 | 1.89016
9599 | https://doi.org/10.1038/s41563-024-01815-1 | This Work | Cu1.99 Se1 | 973 | 2.08788
9600 | https://doi.org/10.1038/s41563-024-01815-1 | This Work | Cu1.99 Se1 | 1000 | 2.36946
9601 | https://doi.org/10.1038/s41563-024-01815-1 | This Work | Cu1.987015 Ag0.0015 Sb0.0015 Se0.9985 F0.009 | 423 | 0.33581
9602 | https://doi.org/10.1038/s41563-024-01815-1 | This Work | Cu1.987015 Ag0.0015 Sb0.0015 Se0.9985 F0.009 | 473 | 0.4888
9603 | https://doi.org/10.1038/s41563-024-01815-1 | This Work | Cu1.987015 Ag0.0015 Sb0.0015 Se0.9985 F0.009 | 523 | 0.61702
9604 | https://doi.org/10.1038/s41563-024-01815-1 | This Work | Cu1.987015 Ag0.0015 Sb0.0015 Se0.9985 F0.009 | 573 | 0.73557
9605 | https://doi.org/10.1038/s41563-024-01815-1 | This Work | Cu1.987015 Ag0.0015 Sb0.0015 Se0.9985 F0.009 | 623 | 0.88158
9606 | https://doi.org/10.1038/s41563-024-01815-1 | This Work | Cu1.987015 Ag0.0015 Sb0.0015 Se0.9985 F0.009 | 673 | 1.0677
9607 | https://doi.org/10.1038/s41563-024-01815-1 | This Work | Cu1.987015 Ag0.0015 Sb0.0015 Se0.9985 F0.009 | 723 | 1.18414
9608 | https://doi.org/10.1038/s41563-024-01815-1 | This Work | Cu1.987015 Ag0.0015 Sb0.0015 Se0.9985 F0.009 | 773 | 1.43134
9609 | https://doi.org/10.1038/s41563-024-01815-1 | This Work | Cu1.987015 Ag0.0015 Sb0.0015 Se0.9985 F0.009 | 823 | 1.56948
9610 | https://doi.org/10.1038/s41563-024-01815-1 | This Work | Cu1.987015 Ag0.0015 Sb0.0015 Se0.9985 F0.009 | 873 | 1.64241
9611 | https://doi.org/10.1038/s41563-024-01815-1 | This Work | Cu1.987015 Ag0.0015 Sb0.0015 Se0.9985 F0.009 | 923 | 1.82317
9612 | https://doi.org/10.1038/s41563-024-01815-1 | This Work | Cu1.987015 Ag0.0015 Sb0.0015 Se0.9985 F0.009 | 973 | 2.09446
9613 | https://doi.org/10.1038/s41563-024-01815-1 | This Work | Cu1.987015 Ag0.0015 Sb0.0015 Se0.9985 F0.009 | 1000 | 2.19038
9614 | https://doi.org/10.1038/s41563-024-01815-1 | This Work | Cu1.987015 Ag0.0015 Sb0.0015 Se0.9985 F0.009 | 1025 | 2.10479
9615 | https://doi.org/10.1038/s41563-024-01815-1 | This Work | Cu1.987015 Ag0.0015 Sb0.0015 Se0.9985 F0.009 | 1050 | 2.27318
9616 | https://doi.org/10.1038/s41563-024-01815-1 | This Work | Cu1.983035 Ag0.0035 Sb0.0035 Se0.9965 F0.021 | 423 | 0.36364
9617 | https://doi.org/10.1038/s41563-024-01815-1 | This Work | Cu1.983035 Ag0.0035 Sb0.0035 Se0.9965 F0.021 | 473 | 0.55015
9618 | https://doi.org/10.1038/s41563-024-01815-1 | This Work | Cu1.983035 Ag0.0035 Sb0.0035 Se0.9965 F0.021 | 523 | 0.6955
9619 | https://doi.org/10.1038/s41563-024-01815-1 | This Work | Cu1.983035 Ag0.0035 Sb0.0035 Se0.9965 F0.021 | 573 | 0.84233
9620 | https://doi.org/10.1038/s41563-024-01815-1 | This Work | Cu1.983035 Ag0.0035 Sb0.0035 Se0.9965 F0.021 | 623 | 0.98954
9621 | https://doi.org/10.1038/s41563-024-01815-1 | This Work | Cu1.983035 Ag0.0035 Sb0.0035 Se0.9965 F0.021 | 673 | 1.15138
9622 | https://doi.org/10.1038/s41563-024-01815-1 | This Work | Cu1.983035 Ag0.0035 Sb0.0035 Se0.9965 F0.021 | 723 | 1.27805
9623 | https://doi.org/10.1038/s41563-024-01815-1 | This Work | Cu1.983035 Ag0.0035 Sb0.0035 Se0.9965 F0.021 | 773 | 1.56269
9624 | https://doi.org/10.1038/s41563-024-01815-1 | This Work | Cu1.983035 Ag0.0035 Sb0.0035 Se0.9965 F0.021 | 823 | 1.82445
9625 | https://doi.org/10.1038/s41563-024-01815-1 | This Work | Cu1.983035 Ag0.0035 Sb0.0035 Se0.9965 F0.021 | 873 | 2.03394
9626 | https://doi.org/10.1038/s41563-024-01815-1 | This Work | Cu1.983035 Ag0.0035 Sb0.0035 Se0.9965 F0.021 | 923 | 2.33565
9627 | https://doi.org/10.1038/s41563-024-01815-1 | This Work | Cu1.983035 Ag0.0035 Sb0.0035 Se0.9965 F0.021 | 973 | 2.59927
9628 | https://doi.org/10.1038/s41563-024-01815-1 | This Work | Cu1.983035 Ag0.0035 Sb0.0035 Se0.9965 F0.021 | 1000 | 2.75581
9629 | https://doi.org/10.1038/s41563-024-01815-1 | This Work | Cu1.983035 Ag0.0035 Sb0.0035 Se0.9965 F0.021 | 1025 | 2.92546
9630 | https://doi.org/10.1038/s41563-024-01815-1 | This Work | Cu1.983035 Ag0.0035 Sb0.0035 Se0.9965 F0.021 | 1050 | 3.00329
9631 | https://doi.org/10.1038/s41563-024-01815-1 | This Work | Cu1.97607 Ag0.007 Sb0.007 Se0.993 F0.042 | 423 | 0.39324
9632 | https://doi.org/10.1038/s41563-024-01815-1 | This Work | Cu1.97607 Ag0.007 Sb0.007 Se0.993 F0.042 | 473 | 0.57342
9633 | https://doi.org/10.1038/s41563-024-01815-1 | This Work | Cu1.97607 Ag0.007 Sb0.007 Se0.993 F0.042 | 523 | 0.71691
9634 | https://doi.org/10.1038/s41563-024-01815-1 | This Work | Cu1.97607 Ag0.007 Sb0.007 Se0.993 F0.042 | 573 | 0.87884
9635 | https://doi.org/10.1038/s41563-024-01815-1 | This Work | Cu1.97607 Ag0.007 Sb0.007 Se0.993 F0.042 | 623 | 0.99067
9636 | https://doi.org/10.1038/s41563-024-01815-1 | This Work | Cu1.97607 Ag0.007 Sb0.007 Se0.993 F0.042 | 673 | 1.166
9637 | https://doi.org/10.1038/s41563-024-01815-1 | This Work | Cu1.97607 Ag0.007 Sb0.007 Se0.993 F0.042 | 723 | 1.28855
9638 | https://doi.org/10.1038/s41563-024-01815-1 | This Work | Cu1.97607 Ag0.007 Sb0.007 Se0.993 F0.042 | 773 | 1.50782
9639 | https://doi.org/10.1038/s41563-024-01815-1 | This Work | Cu1.97607 Ag0.007 Sb0.007 Se0.993 F0.042 | 823 | 1.71716
9640 | https://doi.org/10.1038/s41563-024-01815-1 | This Work | Cu1.97607 Ag0.007 Sb0.007 Se0.993 F0.042 | 873 | 1.93275
9641 | https://doi.org/10.1038/s41563-024-01815-1 | This Work | Cu1.97607 Ag0.007 Sb0.007 Se0.993 F0.042 | 923 | 2.05194
9642 | https://doi.org/10.1038/s41563-024-01815-1 | This Work | Cu1.97607 Ag0.007 Sb0.007 Se0.993 F0.042 | 973 | 2.3082
9643 | https://doi.org/10.1038/s41563-024-01815-1 | This Work | Cu1.97607 Ag0.007 Sb0.007 Se0.993 F0.042 | 1000 | 2.46711
9644 | https://doi.org/10.1038/s41586-024-07621-8 | This Work | Mg3 Bi2 | 298 | 0.35865
9645 | https://doi.org/10.1038/s41586-024-07621-8 | This Work | Mg3 Bi2 | 323 | 0.37666
9646 | https://doi.org/10.1038/s41586-024-07621-8 | This Work | Mg3 Bi2 | 348 | 0.42795
9647 | https://doi.org/10.1038/s41586-024-07621-8 | This Work | Mg3 Bi2 | 373 | 0.45481
9648 | https://doi.org/10.1038/s41586-024-07621-8 | This Work | Mg3 Bi2 | 398 | 0.44604
9649 | https://doi.org/10.1038/s41586-024-07621-8 | This Work | Mg3 Bi2 | 423 | 0.43739
9650 | https://doi.org/10.1038/s41586-024-07621-8 | This Work | Mg3 Bi2 | 448 | 0.42111
9651 | https://doi.org/10.1038/s41586-024-07621-8 | This Work | Mg3 Bi2 | 473 | 0.41062
9652 | https://doi.org/10.1038/s41586-024-07621-8 | This Work | Mg3 Bi2 | 498 | 0.39998
9653 | https://doi.org/10.1038/s41586-024-07621-8 | This Work | Mg3 Bi2 | 523 | 0.3738
9654 | https://doi.org/10.1038/s41586-024-07621-8 | This Work | Mg3 Bi2 | 548 | 0.36896
9655 | https://doi.org/10.1038/s41586-024-07621-8 | This Work | Mg3 Bi2 | 573 | 0.3306
9656 | https://doi.org/10.1038/s41586-024-07621-8 | This Work | Mg3 Bi1.998 Te0.002 | 298 | 0.65503
9657 | https://doi.org/10.1038/s41586-024-07621-8 | This Work | Mg3 Bi1.998 Te0.002 | 323 | 0.6656
9658 | https://doi.org/10.1038/s41586-024-07621-8 | This Work | Mg3 Bi1.998 Te0.002 | 348 | 0.70173
9659 | https://doi.org/10.1038/s41586-024-07621-8 | This Work | Mg3 Bi1.998 Te0.002 | 373 | 0.65383
9660 | https://doi.org/10.1038/s41586-024-07621-8 | This Work | Mg3 Bi1.998 Te0.002 | 398 | 0.66598
9661 | https://doi.org/10.1038/s41586-024-07621-8 | This Work | Mg3 Bi1.998 Te0.002 | 423 | 0.63974
9662 | https://doi.org/10.1038/s41586-024-07621-8 | This Work | Mg3 Bi1.998 Te0.002 | 448 | 0.64223
9663 | https://doi.org/10.1038/s41586-024-07621-8 | This Work | Mg3 Bi1.998 Te0.002 | 473 | 0.61832
9664 | https://doi.org/10.1038/s41586-024-07621-8 | This Work | Mg3 Bi1.998 Te0.002 | 498 | 0.5978
9665 | https://doi.org/10.1038/s41586-024-07621-8 | This Work | Mg3 Bi1.998 Te0.002 | 523 | 0.55515
9666 | https://doi.org/10.1038/s41586-024-07621-8 | This Work | Mg3 Bi1.998 Te0.002 | 548 | 0.50533
9667 | https://doi.org/10.1038/s41586-024-07621-8 | This Work | Mg3 Bi1.998 Te0.002 | 573 | 0.47307
9668 | https://doi.org/10.1038/s41586-024-07621-8 | This Work | Mg3 Bi1.996 Te0.004 | 298 | 0.57571
9669 | https://doi.org/10.1038/s41586-024-07621-8 | This Work | Mg3 Bi1.996 Te0.004 | 323 | 0.56213
9670 | https://doi.org/10.1038/s41586-024-07621-8 | This Work | Mg3 Bi1.996 Te0.004 | 348 | 0.58949
9671 | https://doi.org/10.1038/s41586-024-07621-8 | This Work | Mg3 Bi1.996 Te0.004 | 373 | 0.60165
9672 | https://doi.org/10.1038/s41586-024-07621-8 | This Work | Mg3 Bi1.996 Te0.004 | 398 | 0.63917
9673 | https://doi.org/10.1038/s41586-024-07621-8 | This Work | Mg3 Bi1.996 Te0.004 | 423 | 0.59902
9674 | https://doi.org/10.1038/s41586-024-07621-8 | This Work | Mg3 Bi1.996 Te0.004 | 448 | 0.61726
9675 | https://doi.org/10.1038/s41586-024-07621-8 | This Work | Mg3 Bi1.996 Te0.004 | 473 | 0.61139
9676 | https://doi.org/10.1038/s41586-024-07621-8 | This Work | Mg3 Bi1.996 Te0.004 | 498 | 0.56657
9677 | https://doi.org/10.1038/s41586-024-07621-8 | This Work | Mg3 Bi1.996 Te0.004 | 523 | 0.53815
9678 | https://doi.org/10.1038/s41586-024-07621-8 | This Work | Mg3 Bi1.996 Te0.004 | 548 | 0.48098
9679 | https://doi.org/10.1038/s41586-024-07621-8 | This Work | Mg3 Bi1.996 Te0.004 | 573 | 0.4363
9719 | https://doi.org/10.1038/s41467-024-48677-4 | This Work | Ce1.25 Fe3 Co1 Sb12 | 303 | 0.05204
9720 | https://doi.org/10.1038/s41467-024-48677-4 | This Work | Ce1.25 Fe3 Co1 Sb12 | 323 | 0.06024
9721 | https://doi.org/10.1038/s41467-024-48677-4 | This Work | Ce1.25 Fe3 Co1 Sb12 | 353 | 0.07246
9722 | https://doi.org/10.1038/s41467-024-48677-4 | This Work | Ce1.25 Fe3 Co1 Sb12 | 383 | 0.08435
9723 | https://doi.org/10.1038/s41467-024-48677-4 | This Work | Ce1.25 Fe3 Co1 Sb12 | 413 | 0.11013
9724 | https://doi.org/10.1038/s41467-024-48677-4 | This Work | Ce1.25 Fe3 Co1 Sb12 | 443 | 0.15238
9725 | https://doi.org/10.1038/s41467-024-48677-4 | This Work | Ce1.25 Fe3 Co1 Sb12 | 473 | 0.14664
9726 | https://doi.org/10.1038/s41467-024-48677-4 | This Work | Ce1.25 Fe3 Co1 Sb12 | 503 | 0.2398
9727 | https://doi.org/10.1038/s41467-024-48677-4 | This Work | Ce1.25 Fe3 Co1 Sb12 | 533 | 0.3071
9728 | https://doi.org/10.1038/s41467-024-48677-4 | This Work | Ce1.25 Fe3 Co1 Sb12 | 563 | 0.39354
9729 | https://doi.org/10.1038/s41467-024-48677-4 | This Work | Ce1.25 Fe3 Co1 Sb12 | 593 | 0.49297
9730 | https://doi.org/10.1038/s41467-024-48677-4 | This Work | Ce1.25 Fe3 Co1 Sb12 | 623 | 0.54304
9731 | https://doi.org/10.1038/s41467-024-48677-4 | This Work | Ce1.25 Fe3 Co1 Sb12 | 653 | 0.58516
9765 | https://doi.org/10.1038/s41467-024-52063-5 | This Work | Sr0.8 La0.2 Ti1 O3 | 287.89 | 0.0322
9766 | https://doi.org/10.1038/s41467-024-52063-5 | This Work | Sr0.8 La0.2 Ti1 O3 | 320.74 | 0.0307
9768 | https://doi.org/10.1038/s41467-024-52063-5 | This Work | Sr0.8 La0.2 Ti1 O3 | 378.04 | 0.0549
9770 | https://doi.org/10.1038/s41467-024-52063-5 | This Work | Sr0.8 La0.2 Ti1 O3 | 434.65 | 0.0966
9772 | https://doi.org/10.1038/s41467-024-52063-5 | This Work | Sr0.8 La0.2 Ti1 O3 | 489.67 | 0.1004
9782 | https://doi.org/10.1038/s41467-024-52063-5 | This Work | Ba0.4 Sr0.4 La0.2 Ti1 O3 | 292.72 | 0.017
9783 | https://doi.org/10.1038/s41467-024-52063-5 | This Work | Ba0.4 Sr0.4 La0.2 Ti1 O3 | 321.16 | 0.0227
9785 | https://doi.org/10.1038/s41467-024-52063-5 | This Work | Ba0.4 Sr0.4 La0.2 Ti1 O3 | 378.16 | 0.0303
9787 | https://doi.org/10.1038/s41467-024-52063-5 | This Work | Ba0.4 Sr0.4 La0.2 Ti1 O3 | 434.6 | 0.0398
9789 | https://doi.org/10.1038/s41467-024-52063-5 | This Work | Ba0.4 Sr0.4 La0.2 Ti1 O3 | 489.58 | 0.053
9800 | https://doi.org/10.1038/s41467-024-52063-5 | This Work | Ba0.267 Sr0.267 Ca0.267 La0.2 Ti1 O3 | 294.43 | 0.0284
9801 | https://doi.org/10.1038/s41467-024-52063-5 | This Work | Ba0.267 Sr0.267 Ca0.267 La0.2 Ti1 O3 | 321.22 | 0.0341
9803 | https://doi.org/10.1038/s41467-024-52063-5 | This Work | Ba0.267 Sr0.267 Ca0.267 La0.2 Ti1 O3 | 373.1 | 0.0455
9805 | https://doi.org/10.1038/s41467-024-52063-5 | This Work | Ba0.267 Sr0.267 Ca0.267 La0.2 Ti1 O3 | 432.14 | 0.072
9807 | https://doi.org/10.1038/s41467-024-52063-5 | This Work | Ba0.267 Sr0.267 Ca0.267 La0.2 Ti1 O3 | 488.86 | 0.0833
9818 | https://doi.org/10.1038/s41467-024-52063-5 | This Work | Ba0.2 Sr0.2 Ca0.2 La0.2 Ti1 Pb0.2 O3 | 289.05 | 0.072
9819 | https://doi.org/10.1038/s41467-024-52063-5 | This Work | Ba0.2 Sr0.2 Ca0.2 La0.2 Ti1 Pb0.2 O3 | 316.72 | 0.0909
9821 | https://doi.org/10.1038/s41467-024-52063-5 | This Work | Ba0.2 Sr0.2 Ca0.2 La0.2 Ti1 Pb0.2 O3 | 374.14 | 0.1439
9823 | https://doi.org/10.1038/s41467-024-52063-5 | This Work | Ba0.2 Sr0.2 Ca0.2 La0.2 Ti1 Pb0.2 O3 | 431.57 | 0.1591
9825 | https://doi.org/10.1038/s41467-024-52063-5 | This Work | Ba0.2 Sr0.2 Ca0.2 La0.2 Ti1 Pb0.2 O3 | 487.5 | 0.2386
9848 | https://doi.org/10.1007/s11664-015-4181-y | This Work | Na0.05 Cu1 Bi0.95 Se1 O0.95 F0.05 | 293 | 0.0172
9850 | https://doi.org/10.1007/s11664-015-4181-y | This Work | Na0.05 Cu1 Bi0.95 Se1 O0.95 F0.05 | 393 | 0.0296
9851 | https://doi.org/10.1007/s11664-015-4181-y | This Work | Na0.05 Cu1 Bi0.95 Se1 O0.95 F0.05 | 438 | 0.0394
9852 | https://doi.org/10.1007/s11664-015-4181-y | This Work | Na0.05 Cu1 Bi0.95 Se1 O0.95 F0.05 | 488 | 0.0468
9853 | https://doi.org/10.1007/s11664-015-4181-y | This Work | Na0.05 Cu1 Bi0.95 Se1 O0.95 F0.05 | 535 | 0.0542
9854 | https://doi.org/10.1007/s11664-015-4181-y | This Work | Na0.05 Cu1 Bi0.95 Se1 O0.95 F0.05 | 583 | 0.0567
9855 | https://doi.org/10.1007/s11664-015-4181-y | This Work | Na0.05 Cu1 Bi0.95 Se1 O0.95 F0.05 | 633 | 0.0616
9856 | https://doi.org/10.1007/s11664-015-4181-y | This Work | Na0.05 Cu1 Bi0.95 Se1 O0.95 F0.05 | 681 | 0.0764
9857 | https://doi.org/10.1007/s11664-015-4181-y | This Work | Na0.05 Cu1 Bi0.95 Se1 O0.95 F0.05 | 730 | 0.1059
9858 | https://doi.org/10.1007/s11664-015-4181-y | This Work | Na0.05 Cu1 Bi0.95 Se1 O0.95 F0.05 | 777 | 0.2044
9859 | https://doi.org/10.1007/s11664-015-4181-y | This Work | Na0.05 Cu1 Bi0.95 Se1 O0.95 F0.05 | 823 | 0.2783
9860 | https://doi.org/10.1007/s11664-015-4181-y | This Work | Na0.05 Cu1 Bi0.95 Se1 O0.95 F0.05 | 873 | 0.3547
9861 | https://doi.org/10.1007/s11664-015-4181-y | This Work | Na0.05 Cu1 Bi0.95 Se1 O0.95 F0.05 | 923 | 0.4138
9864 | https://doi.org/10.1007/s11664-015-4181-y | This Work | Na0.1 Cu1 Bi0.9 Se1 O0.9 F0.1 | 393 | 0.0172
9865 | https://doi.org/10.1007/s11664-015-4181-y | This Work | Na0.1 Cu1 Bi0.9 Se1 O0.9 F0.1 | 438 | 0.0222
9866 | https://doi.org/10.1007/s11664-015-4181-y | This Work | Na0.1 Cu1 Bi0.9 Se1 O0.9 F0.1 | 488 | 0.0271
9867 | https://doi.org/10.1007/s11664-015-4181-y | This Work | Na0.1 Cu1 Bi0.9 Se1 O0.9 F0.1 | 535 | 0.0345
9868 | https://doi.org/10.1007/s11664-015-4181-y | This Work | Na0.1 Cu1 Bi0.9 Se1 O0.9 F0.1 | 583 | 0.0394
9869 | https://doi.org/10.1007/s11664-015-4181-y | This Work | Na0.1 Cu1 Bi0.9 Se1 O0.9 F0.1 | 633 | 0.0468
9870 | https://doi.org/10.1007/s11664-015-4181-y | This Work | Na0.1 Cu1 Bi0.9 Se1 O0.9 F0.1 | 681 | 0.0468
9871 | https://doi.org/10.1007/s11664-015-4181-y | This Work | Na0.1 Cu1 Bi0.9 Se1 O0.9 F0.1 | 730 | 0.0665
9872 | https://doi.org/10.1007/s11664-015-4181-y | This Work | Na0.1 Cu1 Bi0.9 Se1 O0.9 F0.1 | 777 | 0.1256
9873 | https://doi.org/10.1007/s11664-015-4181-y | This Work | Na0.1 Cu1 Bi0.9 Se1 O0.9 F0.1 | 823 | 0.1847
9874 | https://doi.org/10.1007/s11664-015-4181-y | This Work | Na0.1 Cu1 Bi0.9 Se1 O0.9 F0.1 | 873 | 0.2488
9875 | https://doi.org/10.1007/s11664-015-4181-y | This Work | Na0.1 Cu1 Bi0.9 Se1 O0.9 F0.1 | 923 | 0.3498
9876 | https://doi.org/10.1007/s11664-015-4181-y | This Work | Na0.15 Cu1 Bi0.85 Se1 O0.85 F0.15 | 293 | 0.0172
9877 | https://doi.org/10.1007/s11664-015-4181-y | This Work | Na0.15 Cu1 Bi0.85 Se1 O0.85 F0.15 | 343 | 0.0271
9880 | https://doi.org/10.1007/s11664-015-4181-y | This Work | Na0.15 Cu1 Bi0.85 Se1 O0.85 F0.15 | 488 | 0.0345
9881 | https://doi.org/10.1007/s11664-015-4181-y | This Work | Na0.15 Cu1 Bi0.85 Se1 O0.85 F0.15 | 535 | 0.0394
9883 | https://doi.org/10.1007/s11664-015-4181-y | This Work | Na0.15 Cu1 Bi0.85 Se1 O0.85 F0.15 | 633 | 0.069
9886 | https://doi.org/10.1007/s11664-015-4181-y | This Work | Na0.15 Cu1 Bi0.85 Se1 O0.85 F0.15 | 777 | 0.1355
9887 | https://doi.org/10.1007/s11664-015-4181-y | This Work | Na0.15 Cu1 Bi0.85 Se1 O0.85 F0.15 | 823 | 0.1502
9901 | https://doi.org/10.1002/aenm.202002588 | This Work | Sc0.02 Ge0.98 Te1 | 323 | 0.1167
9903 | https://doi.org/10.1002/aenm.202002588 | This Work | Sc0.02 Ge0.98 Te1 | 423 | 0.25
9904 | https://doi.org/10.1002/aenm.202002588 | This Work | Sc0.02 Ge0.98 Te1 | 473 | 0.35
9905 | https://doi.org/10.1002/aenm.202002588 | This Work | Sc0.02 Ge0.98 Te1 | 523 | 0.5
9906 | https://doi.org/10.1002/aenm.202002588 | This Work | Sc0.02 Ge0.98 Te1 | 573 | 0.7796
9907 | https://doi.org/10.1002/aenm.202002588 | This Work | Sc0.02 Ge0.98 Te1 | 623 | 0.9932
9908 | https://doi.org/10.1002/aenm.202002588 | This Work | Sc0.02 Ge0.98 Te1 | 673 | 1.1281
9909 | https://doi.org/10.1002/aenm.202002588 | This Work | Sc0.02 Ge0.98 Te1 | 723 | 1.0833
9911 | https://doi.org/10.1002/aenm.202002588 | This Work | Sc0.04 Ge0.96 Te1 | 323 | 0.1696
9912 | https://doi.org/10.1002/aenm.202002588 | This Work | Sc0.04 Ge0.96 Te1 | 373 | 0.254
9913 | https://doi.org/10.1002/aenm.202002588 | This Work | Sc0.04 Ge0.96 Te1 | 423 | 0.3608
9914 | https://doi.org/10.1002/aenm.202002588 | This Work | Sc0.04 Ge0.96 Te1 | 473 | 0.4957
9915 | https://doi.org/10.1002/aenm.202002588 | This Work | Sc0.04 Ge0.96 Te1 | 523 | 0.6812
9916 | https://doi.org/10.1002/aenm.202002588 | This Work | Sc0.04 Ge0.96 Te1 | 573 | 0.9848
9917 | https://doi.org/10.1002/aenm.202002588 | This Work | Sc0.04 Ge0.96 Te1 | 623 | 1.0667
9918 | https://doi.org/10.1002/aenm.202002588 | This Work | Sc0.04 Ge0.96 Te1 | 673 | 1.2378
9919 | https://doi.org/10.1002/aenm.202002588 | This Work | Sc0.04 Ge0.96 Te1 | 723 | 1.1167
9931 | https://doi.org/10.1002/aenm.202002588 | This Work | Sc0.08 Ge0.92 Te1 | 323 | 0.1303
9932 | https://doi.org/10.1002/aenm.202002588 | This Work | Sc0.08 Ge0.92 Te1 | 373 | 0.1921
9933 | https://doi.org/10.1002/aenm.202002588 | This Work | Sc0.08 Ge0.92 Te1 | 423 | 0.2708
9934 | https://doi.org/10.1002/aenm.202002588 | This Work | Sc0.08 Ge0.92 Te1 | 473 | 0.3776
9935 | https://doi.org/10.1002/aenm.202002588 | This Work | Sc0.08 Ge0.92 Te1 | 523 | 0.5182
9936 | https://doi.org/10.1002/aenm.202002588 | This Work | Sc0.08 Ge0.92 Te1 | 573 | 0.7262
9937 | https://doi.org/10.1002/aenm.202002588 | This Work | Sc0.08 Ge0.92 Te1 | 623 | 0.9511
9938 | https://doi.org/10.1002/aenm.202002588 | This Work | Sc0.08 Ge0.92 Te1 | 673 | 1.1703
9951 | https://doi.org/10.1002/aenm.202002588 | This Work | Sc0.06 Ge0.9 Bi0.04 Te1 | 323 | 0.2989
9952 | https://doi.org/10.1002/aenm.202002588 | This Work | Sc0.06 Ge0.9 Bi0.04 Te1 | 373 | 0.4313
9953 | https://doi.org/10.1002/aenm.202002588 | This Work | Sc0.06 Ge0.9 Bi0.04 Te1 | 423 | 0.6033
9954 | https://doi.org/10.1002/aenm.202002588 | This Work | Sc0.06 Ge0.9 Bi0.04 Te1 | 473 | 0.7952
9955 | https://doi.org/10.1002/aenm.202002588 | This Work | Sc0.06 Ge0.9 Bi0.04 Te1 | 523 | 1.04
9956 | https://doi.org/10.1002/aenm.202002588 | This Work | Sc0.06 Ge0.9 Bi0.04 Te1 | 573 | 1.4965
9957 | https://doi.org/10.1002/aenm.202002588 | This Work | Sc0.06 Ge0.9 Bi0.04 Te1 | 623 | 1.7811
9958 | https://doi.org/10.1002/aenm.202002588 | This Work | Sc0.06 Ge0.9 Bi0.04 Te1 | 673 | 1.5693
9959 | https://doi.org/10.1002/aenm.202002588 | This Work | Sc0.06 Ge0.9 Bi0.04 Te1 | 723 | 1.523
9961 | https://doi.org/10.1002/aenm.202002588 | This Work | Sc0.06 Ge0.88 Bi0.06 Te1 | 323 | 0.3552
9962 | https://doi.org/10.1002/aenm.202002588 | This Work | Sc0.06 Ge0.88 Bi0.06 Te1 | 373 | 0.4941
9963 | https://doi.org/10.1002/aenm.202002588 | This Work | Sc0.06 Ge0.88 Bi0.06 Te1 | 423 | 0.6661
9964 | https://doi.org/10.1002/aenm.202002588 | This Work | Sc0.06 Ge0.88 Bi0.06 Te1 | 473 | 0.8845
9965 | https://doi.org/10.1002/aenm.202002588 | This Work | Sc0.06 Ge0.88 Bi0.06 Te1 | 523 | 1.2418
9966 | https://doi.org/10.1002/aenm.202002588 | This Work | Sc0.06 Ge0.88 Bi0.06 Te1 | 573 | 1.8968
9967 | https://doi.org/10.1002/aenm.202002588 | This Work | Sc0.06 Ge0.88 Bi0.06 Te1 | 623 | 1.6785
9968 | https://doi.org/10.1002/aenm.202002588 | This Work | Sc0.06 Ge0.88 Bi0.06 Te1 | 673 | 1.5263
9969 | https://doi.org/10.1002/aenm.202002588 | This Work | Sc0.06 Ge0.88 Bi0.06 Te1 | 723 | 1.4866
9971 | https://doi.org/10.1002/aenm.202002588 | This Work | Sc0.06 Ge0.86 Bi0.08 Te1 | 323 | 0.3849
9972 | https://doi.org/10.1002/aenm.202002588 | This Work | Sc0.06 Ge0.86 Bi0.08 Te1 | 373 | 0.5305
9973 | https://doi.org/10.1002/aenm.202002588 | This Work | Sc0.06 Ge0.86 Bi0.08 Te1 | 423 | 0.7356
9974 | https://doi.org/10.1002/aenm.202002588 | This Work | Sc0.06 Ge0.86 Bi0.08 Te1 | 473 | 0.9407
9975 | https://doi.org/10.1002/aenm.202002588 | This Work | Sc0.06 Ge0.86 Bi0.08 Te1 | 523 | 0.9804
9976 | https://doi.org/10.1002/aenm.202002588 | This Work | Sc0.06 Ge0.86 Bi0.08 Te1 | 573 | 1.3377
9977 | https://doi.org/10.1002/aenm.202002588 | This Work | Sc0.06 Ge0.86 Bi0.08 Te1 | 623 | 1.3774
9978 | https://doi.org/10.1002/aenm.202002588 | This Work | Sc0.06 Ge0.86 Bi0.08 Te1 | 673 | 1.3311
9979 | https://doi.org/10.1002/aenm.202002588 | This Work | Sc0.06 Ge0.86 Bi0.08 Te1 | 723 | 1.3113
9980 | https://doi.org/10.1039/C4EE01463D | This Work | Sn0.98 Bi0.02 Te1 | 298 | 0.015
9982 | https://doi.org/10.1039/C4EE01463D | This Work | Sn0.98 Bi0.02 Te1 | 373 | 0.038
9983 | https://doi.org/10.1039/C4EE01463D | This Work | Sn0.98 Bi0.02 Te1 | 425 | 0.061
9984 | https://doi.org/10.1039/C4EE01463D | This Work | Sn0.98 Bi0.02 Te1 | 472 | 0.115
9985 | https://doi.org/10.1039/C4EE01463D | This Work | Sn0.98 Bi0.02 Te1 | 520 | 0.176
9986 | https://doi.org/10.1039/C4EE01463D | This Work | Sn0.98 Bi0.02 Te1 | 572 | 0.276
9987 | https://doi.org/10.1039/C4EE01463D | This Work | Sn0.98 Bi0.02 Te1 | 620 | 0.398
9988 | https://doi.org/10.1039/C4EE01463D | This Work | Sn0.98 Bi0.02 Te1 | 667 | 0.52
9989 | https://doi.org/10.1039/C4EE01463D | This Work | Sn0.98 Bi0.02 Te1 | 719 | 0.612
9990 | https://doi.org/10.1039/C4EE01463D | This Work | Sn0.98 Bi0.02 Te1 | 770 | 0.704
9991 | https://doi.org/10.1039/C4EE01463D | This Work | Sn0.98 Bi0.02 Te1 | 814 | 0.796
9992 | https://doi.org/10.1039/C4EE01463D | This Work | Sn0.98 Bi0.02 Te1 | 865 | 0.834
9993 | https://doi.org/10.1039/C4EE01463D | This Work | Sn0.98 Bi0.02 Te1 | 917 | 0.857
9995 | https://doi.org/10.1039/C4EE01463D | This Work | Sn0.98 Hg0.005 Bi0.02 Te1.005 | 326 | 0.054
9996 | https://doi.org/10.1039/C4EE01463D | This Work | Sn0.98 Hg0.005 Bi0.02 Te1.005 | 373 | 0.084
9997 | https://doi.org/10.1039/C4EE01463D | This Work | Sn0.98 Hg0.005 Bi0.02 Te1.005 | 425 | 0.13
9998 | https://doi.org/10.1039/C4EE01463D | This Work | Sn0.98 Hg0.005 Bi0.02 Te1.005 | 472 | 0.184
9999 | https://doi.org/10.1039/C4EE01463D | This Work | Sn0.98 Hg0.005 Bi0.02 Te1.005 | 520 | 0.268
10000 | https://doi.org/10.1039/C4EE01463D | This Work | Sn0.98 Hg0.005 Bi0.02 Te1.005 | 572 | 0.36
10001 | https://doi.org/10.1039/C4EE01463D | This Work | Sn0.98 Hg0.005 Bi0.02 Te1.005 | 620 | 0.467
10002 | https://doi.org/10.1039/C4EE01463D | This Work | Sn0.98 Hg0.005 Bi0.02 Te1.005 | 667 | 0.582
10003 | https://doi.org/10.1039/C4EE01463D | This Work | Sn0.98 Hg0.005 Bi0.02 Te1.005 | 719 | 0.681
10004 | https://doi.org/10.1039/C4EE01463D | This Work | Sn0.98 Hg0.005 Bi0.02 Te1.005 | 770 | 0.758
10005 | https://doi.org/10.1039/C4EE01463D | This Work | Sn0.98 Hg0.005 Bi0.02 Te1.005 | 814 | 0.849
10008 | https://doi.org/10.1039/C4EE01463D | This Work | Sn0.98 Hg0.01 Bi0.02 Te1.01 | 373 | 0.115
10009 | https://doi.org/10.1039/C4EE01463D | This Work | Sn0.98 Hg0.01 Bi0.02 Te1.01 | 425 | 0.168
10010 | https://doi.org/10.1039/C4EE01463D | This Work | Sn0.98 Hg0.01 Bi0.02 Te1.01 | 472 | 0.23
10011 | https://doi.org/10.1039/C4EE01463D | This Work | Sn0.98 Hg0.01 Bi0.02 Te1.01 | 520 | 0.314
10012 | https://doi.org/10.1039/C4EE01463D | This Work | Sn0.98 Hg0.01 Bi0.02 Te1.01 | 572 | 0.421
10013 | https://doi.org/10.1039/C4EE01463D | This Work | Sn0.98 Hg0.01 Bi0.02 Te1.01 | 620 | 0.528
10014 | https://doi.org/10.1039/C4EE01463D | This Work | Sn0.98 Hg0.01 Bi0.02 Te1.01 | 667 | 0.643
10015 | https://doi.org/10.1039/C4EE01463D | This Work | Sn0.98 Hg0.01 Bi0.02 Te1.01 | 719 | 0.712
10016 | https://doi.org/10.1039/C4EE01463D | This Work | Sn0.98 Hg0.01 Bi0.02 Te1.01 | 770 | 0.804
10017 | https://doi.org/10.1039/C4EE01463D | This Work | Sn0.98 Hg0.01 Bi0.02 Te1.01 | 814 | 0.895
10018 | https://doi.org/10.1039/C4EE01463D | This Work | Sn0.98 Hg0.02 Bi0.02 Te1.02 | 300 | 0.099
10019 | https://doi.org/10.1039/C4EE01463D | This Work | Sn0.98 Hg0.02 Bi0.02 Te1.02 | 326 | 0.122
10020 | https://doi.org/10.1039/C4EE01463D | This Work | Sn0.98 Hg0.02 Bi0.02 Te1.02 | 373 | 0.168
10021 | https://doi.org/10.1039/C4EE01463D | This Work | Sn0.98 Hg0.02 Bi0.02 Te1.02 | 425 | 0.237
10022 | https://doi.org/10.1039/C4EE01463D | This Work | Sn0.98 Hg0.02 Bi0.02 Te1.02 | 472 | 0.321
10023 | https://doi.org/10.1039/C4EE01463D | This Work | Sn0.98 Hg0.02 Bi0.02 Te1.02 | 520 | 0.413
10024 | https://doi.org/10.1039/C4EE01463D | This Work | Sn0.98 Hg0.02 Bi0.02 Te1.02 | 572 | 0.505
10025 | https://doi.org/10.1039/C4EE01463D | This Work | Sn0.98 Hg0.02 Bi0.02 Te1.02 | 620 | 0.62
10026 | https://doi.org/10.1039/C4EE01463D | This Work | Sn0.98 Hg0.02 Bi0.02 Te1.02 | 667 | 0.742
10027 | https://doi.org/10.1039/C4EE01463D | This Work | Sn0.98 Hg0.02 Bi0.02 Te1.02 | 719 | 0.842
10028 | https://doi.org/10.1039/C4EE01463D | This Work | Sn0.98 Hg0.02 Bi0.02 Te1.02 | 770 | 0.934
10029 | https://doi.org/10.1039/C4EE01463D | This Work | Sn0.98 Hg0.02 Bi0.02 Te1.02 | 814 | 1.041
10030 | https://doi.org/10.1039/C4EE01463D | This Work | Sn0.98 Hg0.03 Bi0.02 Te1.03 | 300 | 0.13
10031 | https://doi.org/10.1039/C4EE01463D | This Work | Sn0.98 Hg0.03 Bi0.02 Te1.03 | 326 | 0.161
10032 | https://doi.org/10.1039/C4EE01463D | This Work | Sn0.98 Hg0.03 Bi0.02 Te1.03 | 373 | 0.214
10033 | https://doi.org/10.1039/C4EE01463D | This Work | Sn0.98 Hg0.03 Bi0.02 Te1.03 | 425 | 0.283
10034 | https://doi.org/10.1039/C4EE01463D | This Work | Sn0.98 Hg0.03 Bi0.02 Te1.03 | 472 | 0.383
10035 | https://doi.org/10.1039/C4EE01463D | This Work | Sn0.98 Hg0.03 Bi0.02 Te1.03 | 520 | 0.497
10036 | https://doi.org/10.1039/C4EE01463D | This Work | Sn0.98 Hg0.03 Bi0.02 Te1.03 | 572 | 0.62
10037 | https://doi.org/10.1039/C4EE01463D | This Work | Sn0.98 Hg0.03 Bi0.02 Te1.03 | 620 | 0.742
10038 | https://doi.org/10.1039/C4EE01463D | This Work | Sn0.98 Hg0.03 Bi0.02 Te1.03 | 667 | 0.872
10039 | https://doi.org/10.1039/C4EE01463D | This Work | Sn0.98 Hg0.03 Bi0.02 Te1.03 | 719 | 0.995
10040 | https://doi.org/10.1039/C4EE01463D | This Work | Sn0.98 Hg0.03 Bi0.02 Te1.03 | 770 | 1.102
10041 | https://doi.org/10.1039/C4EE01463D | This Work | Sn0.98 Hg0.03 Bi0.02 Te1.03 | 814 | 1.209
10042 | https://doi.org/10.1039/C4EE01463D | This Work | Sn0.98 Hg0.03 Bi0.02 Te1.03 | 865 | 1.316
10043 | https://doi.org/10.1039/C4EE01463D | This Work | Sn0.98 Hg0.03 Bi0.02 Te1.03 | 917 | 1.324
10044 | https://doi.org/10.1039/C4EE01463D | This Work | Sn0.98 Hg0.04 Bi0.02 Te1.04 | 298 | 0.13
10045 | https://doi.org/10.1039/C4EE01463D | This Work | Sn0.98 Hg0.04 Bi0.02 Te1.04 | 326 | 0.153
10046 | https://doi.org/10.1039/C4EE01463D | This Work | Sn0.98 Hg0.04 Bi0.02 Te1.04 | 373 | 0.207
10047 | https://doi.org/10.1039/C4EE01463D | This Work | Sn0.98 Hg0.04 Bi0.02 Te1.04 | 425 | 0.283
10048 | https://doi.org/10.1039/C4EE01463D | This Work | Sn0.98 Hg0.04 Bi0.02 Te1.04 | 472 | 0.383
10049 | https://doi.org/10.1039/C4EE01463D | This Work | Sn0.98 Hg0.04 Bi0.02 Te1.04 | 520 | 0.505
10050 | https://doi.org/10.1039/C4EE01463D | This Work | Sn0.98 Hg0.04 Bi0.02 Te1.04 | 572 | 0.62
10051 | https://doi.org/10.1039/C4EE01463D | This Work | Sn0.98 Hg0.04 Bi0.02 Te1.04 | 620 | 0.742
10052 | https://doi.org/10.1039/C4EE01463D | This Work | Sn0.98 Hg0.04 Bi0.02 Te1.04 | 667 | 0.872
10053 | https://doi.org/10.1039/C4EE01463D | This Work | Sn0.98 Hg0.04 Bi0.02 Te1.04 | 719 | 0.972
10054 | https://doi.org/10.1039/C4EE01463D | This Work | Sn0.98 Hg0.04 Bi0.02 Te1.04 | 770 | 1.071
10055 | https://doi.org/10.1039/C4EE01463D | This Work | Sn0.98 Hg0.04 Bi0.02 Te1.04 | 814 | 1.171
10098 | https://doi.org/10.1016/j.jssc.2014.03.027 | This Work | Fe1 Cu0.99 Pb0.01 O2 | 653 | 0.01614
10099 | https://doi.org/10.1016/j.jssc.2014.03.027 | This Work | Fe1 Cu0.99 Pb0.01 O2 | 690 | 0.01804
10100 | https://doi.org/10.1016/j.jssc.2014.03.027 | This Work | Fe1 Cu0.99 Pb0.01 O2 | 745 | 0.02057
10101 | https://doi.org/10.1016/j.jssc.2014.03.027 | This Work | Fe1 Cu0.99 Pb0.01 O2 | 794 | 0.02373
10102 | https://doi.org/10.1016/j.jssc.2014.03.027 | This Work | Fe1 Cu0.99 Pb0.01 O2 | 869 | 0.02785
10103 | https://doi.org/10.1016/j.jssc.2014.03.027 | This Work | Fe1 Cu0.99 Pb0.01 O2 | 964 | 0.03006
10104 | https://doi.org/10.1016/j.jssc.2014.03.027 | This Work | Fe1 Cu0.97 Pb0.03 O2 | 655 | 0.02532
10105 | https://doi.org/10.1016/j.jssc.2014.03.027 | This Work | Fe1 Cu0.97 Pb0.03 O2 | 702 | 0.02816
10106 | https://doi.org/10.1016/j.jssc.2014.03.027 | This Work | Fe1 Cu0.97 Pb0.03 O2 | 749 | 0.03449
10107 | https://doi.org/10.1016/j.jssc.2014.03.027 | This Work | Fe1 Cu0.97 Pb0.03 O2 | 795 | 0.04114
10108 | https://doi.org/10.1016/j.jssc.2014.03.027 | This Work | Fe1 Cu0.97 Pb0.03 O2 | 868 | 0.05
10109 | https://doi.org/10.1016/j.jssc.2014.03.027 | This Work | Fe1 Cu0.97 Pb0.03 O2 | 964 | 0.05665
10110 | https://doi.org/10.1016/j.jssc.2014.03.027 | This Work | Fe1 Cu0.95 Pb0.05 O2 | 659 | 0.02658
10111 | https://doi.org/10.1016/j.jssc.2014.03.027 | This Work | Fe1 Cu0.95 Pb0.05 O2 | 706 | 0.03038
10112 | https://doi.org/10.1016/j.jssc.2014.03.027 | This Work | Fe1 Cu0.95 Pb0.05 O2 | 752 | 0.03481
10113 | https://doi.org/10.1016/j.jssc.2014.03.027 | This Work | Fe1 Cu0.95 Pb0.05 O2 | 798 | 0.03639
10114 | https://doi.org/10.1016/j.jssc.2014.03.027 | This Work | Fe1 Cu0.95 Pb0.05 O2 | 867 | 0.04272
10115 | https://doi.org/10.1016/j.jssc.2014.03.027 | This Work | Fe1 Cu0.95 Pb0.05 O2 | 966 | 0.04905
10116 | https://doi.org/10.1038/s41467-023-37707-2 | This Work | Sb2 Te3 | 300 | 0.66
10117 | https://doi.org/10.1038/s41467-023-37707-2 | This Work | Sb2 Te3 | 350 | 0.76
10118 | https://doi.org/10.1038/s41467-023-37707-2 | This Work | Sb2 Te3 | 400 | 0.79
10119 | https://doi.org/10.1038/s41467-023-37707-2 | This Work | Sb2 Te3 | 450 | 0.81
10120 | https://doi.org/10.1038/s41467-023-37707-2 | This Work | Sb2 Te3 | 500 | 0.83
10121 | https://doi.org/10.1038/s41467-023-37707-2 | This Work | Sb2 Te3 | 550 | 0.92
10122 | https://doi.org/10.1038/s41467-023-37707-2 | This Work | Bi2 Te3 | 300 | 0.74
10125 | https://doi.org/10.1038/s41467-023-37707-2 | This Work | Bi2 Te3 | 450 | 1.05
10129 | https://doi.org/10.1039/C6TA08467B | This Work | Cu3 Sn0.01 Sb0.99 Se4 | 325 | 0.1109
10130 | https://doi.org/10.1039/C6TA08467B | This Work | Cu3 Sn0.02 Sb0.98 Se4 | 325 | 0.12547
10131 | https://doi.org/10.1039/C6TA08467B | This Work | Cu3 Sn0.05 Sb0.95 Se4 | 325 | 0.088742
10133 | https://doi.org/10.1039/C6TA08467B | This Work | Cu3 Sb1 Se4 | 350 | 0.084263
10135 | https://doi.org/10.1039/C6TA08467B | This Work | Cu3 Sn0.02 Sb0.98 Se4 | 350 | 0.16103
10136 | https://doi.org/10.1039/C6TA08467B | This Work | Cu3 Sn0.05 Sb0.95 Se5 | 350 | 0.10014
10140 | https://doi.org/10.1039/C6TA08467B | This Work | Cu3 Sn0.02 Sb0.98 Se4 | 375 | 0.19373
10141 | https://doi.org/10.1039/C6TA08467B | This Work | Cu3 Sn0.05 Sb0.95 Se6 | 375 | 0.12506
10142 | https://doi.org/10.1039/C6TA08467B | This Work | Cu3 Sn0.1 Sb0.9 Se4 | 375 | 0.10369
10143 | https://doi.org/10.1039/C6TA08467B | This Work | Cu3 Sb1 Se4 | 400 | 0.13217
10144 | https://doi.org/10.1039/C6TA08467B | This Work | Cu3 Sn0.01 Sb0.99 Se4 | 400 | 0.17494
10145 | https://doi.org/10.1039/C6TA08467B | This Work | Cu3 Sn0.02 Sb0.98 Se4 | 400 | 0.22494
10148 | https://doi.org/10.1039/C6TA08467B | This Work | Cu3 Sb1 Se4 | 425 | 0.15698
10149 | https://doi.org/10.1039/C6TA08467B | This Work | Cu3 Sn0.01 Sb0.99 Se4 | 425 | 0.20441
10150 | https://doi.org/10.1039/C6TA08467B | This Work | Cu3 Sn0.02 Sb0.98 Se4 | 425 | 0.2706
10151 | https://doi.org/10.1039/C6TA08467B | This Work | Cu3 Sn0.05 Sb0.95 Se8 | 425 | 0.16911
10152 | https://doi.org/10.1039/C6TA08467B | This Work | Cu3 Sn0.1 Sb0.9 Se4 | 425 | 0.15784
10153 | https://doi.org/10.1039/C6TA08467B | This Work | Cu3 Sb1 Se4 | 450 | 0.19026
10154 | https://doi.org/10.1039/C6TA08467B | This Work | Cu3 Sn0.01 Sb0.99 Se4 | 450 | 0.24166
10155 | https://doi.org/10.1039/C6TA08467B | This Work | Cu3 Sn0.02 Sb0.98 Se4 | 450 | 0.35753
10156 | https://doi.org/10.1039/C6TA08467B | This Work | Cu3 Sn0.05 Sb0.95 Se9 | 450 | 0.20728
10158 | https://doi.org/10.1039/C6TA08467B | This Work | Cu3 Sb1 Se4 | 475 | 0.23907
10159 | https://doi.org/10.1039/C6TA08467B | This Work | Cu3 Sn0.01 Sb0.99 Se4 | 475 | 0.30005
10161 | https://doi.org/10.1039/C6TA08467B | This Work | Cu3 Sn0.05 Sb0.95 Se10 | 475 | 0.26562
10163 | https://doi.org/10.1039/C6TA08467B | This Work | Cu3 Sb1 Se4 | 500 | 0.26572
10164 | https://doi.org/10.1039/C6TA08467B | This Work | Cu3 Sn0.01 Sb0.99 Se4 | 500 | 0.34184
10165 | https://doi.org/10.1039/C6TA08467B | This Work | Cu3 Sn0.02 Sb0.98 Se4 | 500 | 0.48727
10169 | https://doi.org/10.1039/C6TA08467B | This Work | Cu3 Sn0.01 Sb0.99 Se4 | 525 | 0.37445
10170 | https://doi.org/10.1039/C6TA08467B | This Work | Cu3 Sn0.02 Sb0.98 Se4 | 525 | 0.54887
10171 | https://doi.org/10.1039/C6TA08467B | This Work | Cu3 Sn0.05 Sb0.95 Se12 | 525 | 0.38273
10172 | https://doi.org/10.1039/C6TA08467B | This Work | Cu3 Sn0.1 Sb0.9 Se4 | 525 | 0.30539
10173 | https://doi.org/10.1039/C6TA08467B | This Work | Cu3 Sb1 Se4 | 550 | 0.3349
10174 | https://doi.org/10.1039/C6TA08467B | This Work | Cu3 Sn0.01 Sb0.99 Se4 | 550 | 0.3925
10175 | https://doi.org/10.1039/C6TA08467B | This Work | Cu3 Sn0.02 Sb0.98 Se4 | 550 | 0.66202
10176 | https://doi.org/10.1039/C6TA08467B | This Work | Cu3 Sn0.05 Sb0.95 Se13 | 550 | 0.43199
10177 | https://doi.org/10.1039/C6TA08467B | This Work | Cu3 Sn0.1 Sb0.9 Se4 | 550 | 0.31591
10178 | https://doi.org/10.1039/C6TA08467B | This Work | Cu3 Sb1 Se4 | 575 | 0.36675
10179 | https://doi.org/10.1039/C6TA08467B | This Work | Cu3 Sn0.01 Sb0.99 Se4 | 575 | 0.43598
10180 | https://doi.org/10.1039/C6TA08467B | This Work | Cu3 Sn0.02 Sb0.98 Se4 | 575 | 0.72017
10181 | https://doi.org/10.1039/C6TA08467B | This Work | Cu3 Sn0.05 Sb0.95 Se14 | 575 | 0.47226
10182 | https://doi.org/10.1039/C6TA08467B | This Work | Cu3 Sn0.1 Sb0.9 Se4 | 575 | 0.36926
10183 | https://doi.org/10.1039/C6TA08467B | This Work | Cu3 Sb1 Se4 | 600 | 0.38396
10184 | https://doi.org/10.1039/C6TA08467B | This Work | Cu3 Sn0.01 Sb0.99 Se4 | 600 | 0.47202
10185 | https://doi.org/10.1039/C6TA08467B | This Work | Cu3 Sn0.02 Sb0.98 Se4 | 600 | 0.76478
10186 | https://doi.org/10.1039/C6TA08467B | This Work | Cu3 Sn0.05 Sb0.95 Se15 | 600 | 0.5422
10187 | https://doi.org/10.1039/C6TA08467B | This Work | Cu3 Sn0.1 Sb0.9 Se4 | 600 | 0.41081
10188 | https://doi.org/10.1039/C6TA08467B | This Work | Cu3 Sb1 Se4 | 625 | 0.42958
10189 | https://doi.org/10.1039/C6TA08467B | This Work | Cu3 Sn0.01 Sb0.99 Se4 | 625 | 0.50848
10190 | https://doi.org/10.1039/C6TA08467B | This Work | Cu3 Sn0.02 Sb0.98 Se4 | 625 | 0.86533
10191 | https://doi.org/10.1039/C6TA08467B | This Work | Cu3 Sn0.05 Sb0.95 Se16 | 625 | 0.66527
10192 | https://doi.org/10.1039/C6TA08467B | This Work | Cu3 Sn0.1 Sb0.9 Se4 | 625 | 0.44604
10193 | https://doi.org/10.1039/C6TA08467B | This Work | Cu3 Sb1 Se4 | 650 | 0.45129
10194 | https://doi.org/10.1039/C6TA08467B | This Work | Cu3 Sn0.01 Sb0.99 Se4 | 650 | 0.56701
10195 | https://doi.org/10.1039/C6TA08467B | This Work | Cu3 Sn0.02 Sb0.98 Se4 | 650 | 0.93218
10196 | https://doi.org/10.1039/C6TA08467B | This Work | Cu3 Sn0.05 Sb0.95 Se17 | 650 | 0.73319
10197 | https://doi.org/10.1039/C6TA08467B | This Work | Cu3 Sn0.1 Sb0.9 Se4 | 650 | 0.50386
10198 | https://doi.org/10.1039/C6TA08467B | This Work | Cu3 Sn0.02 Sb0.98 Se4 | 675 | 0.97729
AVG1 |  |  | Ba0.39 Sr0.61 Nb2 O6 | 300 | 0.02479144
AVG2 |  |  | Ba0.39 Sr0.61 Nb2 O6 | 400 | 0.055018998
AVG3 |  |  | Ba0.39 Sr0.61 Nb2 O6 | 700 | 0.559075839
AVG4 |  |  | Ba1.8 Co1 Bi0.2 Ru1 O6 | 318 | 0.0339456
AVG5 |  |  | Ba1.8 Co1 Bi0.2 Ru1 O6 | 418 | 0.03201086
AVG6 |  |  | Ba4 Ga8 Ge15 | 300 | 0.05652182
AVG7 |  |  | Ba4 Ga8 Ge15 | 400 | 0.127010793
AVG8 |  |  | Ba4 Ga8 Ge15 | 700 | 0.4883546
AVG9 |  |  | Ba4 Ga8 Ge15 | 1000 | 0.960093
AVG10 |  |  | Bi2 S3 | 323 | 0.03375127
AVG11 |  |  | Bi2 S3 | 423 | 0.05110416
AVG12 |  |  | Bi2 S3 | 523 | 0.07023852
AVG13 |  |  | Bi2 S3 | 623 | 0.07636951
AVG14 |  |  | Bi2 S3 | 673 | 0.108
AVG15 |  |  | Bi2 Te3 | 350 | 0.5446333
AVG16 |  |  | Bi2 Te3 | 400 | 0.64555
AVG17 |  |  | Bi2 Te3 | 500 | 0.76695
AVG18 |  |  | Bi2 Te3 | 550 | 0.75345
AVG19 |  |  | Ca0.9 Ho0.1 Mn1 O3 | 400 | 0.022993344
AVG20 |  |  | Ca0.9 Ho0.1 Mn1 O3 | 700 | 0.050028799
AVG21 |  |  | Ca0.9 Ho0.1 Mn1 O3 | 1000 | 0.068741553
AVG22 |  |  | Ca0.9 Tb0.1 Mn1 O3 | 400 | 0.0270869055
AVG23 |  |  | Ca0.9 Tb0.1 Mn1 O3 | 700 | 0.0613947335
AVG24 |  |  | Ca0.9 Tb0.1 Mn1 O3 | 1000 | 0.0955872425
AVG25 |  |  | Ca3.3 Yb1.5 Sm0.2 Al2 Sb6 | 323 | 0.003508179
AVG26 |  |  | Ca3.3 Yb1.5 Sm0.2 Al2 Sb6 | 423 | 0.007675578
AVG27 |  |  | Ca3.3 Yb1.5 Sm0.2 Al2 Sb6 | 523 | 0.01357391
AVG28 |  |  | Ca3.3 Yb1.5 Sm0.2 Al2 Sb6 | 623 | 0.02010073
AVG29 |  |  | Ca3 Co4 O9 | 300 | 0.03256144
AVG30 |  |  | Ca3 Co4 O9 | 400 | 0.075508172
AVG31 |  |  | Ca3 Co4 O9 | 700 | 0.1728741
AVG32 |  |  | Ca3 Co4 O9 | 1000 | 0.4200934
AVG33 |  |  | Ca1 Mn1 O3 | 300 | 0.006801486
AVG34 |  |  | Ca1 Mn1 O3 | 400 | 0.00782439975
AVG35 |  |  | Ca1 Mn1 O3 | 700 | 0.0194270655
AVG36 |  |  | Ca1 Mn1 O3 | 1000 | 0.05151963
AVG37 |  |  | Ce1 Fe3 Co1 Sb12 | 300 | 0.13347464
AVG38 |  |  | Cu0.001 Pb1.004 Se0.4 S0.6 | 300 | 0.537
AVG39 |  |  | Cu0.001 Pb1.004 Se0.4 S0.6 | 323 | 0.5915
AVG40 |  |  | Cu0.001 Pb1.004 Se0.4 S0.6 | 373 | 0.6605
AVG41 |  |  | Cu0.001 Pb1.004 Se0.4 S0.6 | 423 | 0.672
AVG42 |  |  | Cu0.001 Pb1.004 Se0.4 S0.6 | 473 | 0.71
AVG43 |  |  | Cu0.001 Pb1.004 Se0.4 S0.6 | 523 | 0.7675
AVG44 |  |  | Cu0.001 Pb1.004 Se0.4 S0.6 | 573 | 0.85
AVG45 |  |  | Cu0.001 Pb1.004 Se0.4 S0.6 | 623 | 0.9265
AVG46 |  |  | Cu0.001 Pb1.004 Se0.4 S0.6 | 673 | 1.0015
AVG47 |  |  | Cu0.001 Pb1.004 Se0.4 S0.6 | 723 | 1.0345
AVG48 |  |  | Cu0.001 Pb1.004 Se0.4 S0.6 | 773 | 1.0335
AVG49 |  |  | Cu1 Ag1 Te0.5 Se0.5 | 422 | 0.2161972
AVG50 |  |  | Cu1 Ag1 Te0.7 Se0.3 | 422 | 0.661347
AVG51 |  |  | Cu2 Se1 | 300 | 0.157622
AVG52 |  |  | Cu2 Se1 | 350 | 0.2075422
AVG53 |  |  | Cu2 Se1 | 400 | 0.8650303
AVG54 |  |  | Cu2 Se1 | 450 | 0.2408868
AVG55 |  |  | Cu2 Se1 | 500 | 0.17867
AVG56 |  |  | Cu2 Se1 | 550 | 0.4480761
AVG57 |  |  | Cu2 Se1 | 600 | 0.52129
AVG58 |  |  | Cu2 Se1 | 650 | 0.6469462
AVG59 |  |  | Cu2 Se1 | 700 | 0.7012937278
AVG60 |  |  | Cu2 Se1 | 750 | 0.8809636
AVG61 |  |  | Cu2 Se1 | 800 | 0.9924033
AVG62 |  |  | Cu2 Se1 | 850 | 1.119572
AVG63 |  |  | Cu2 Se1 | 900 | 1.23861
AVG64 |  |  | Cu2 Se1 | 950 | 1.297147
AVG65 |  |  | Cu2 Se1 | 1000 | 1.356809
AVG66 |  |  | Cu2 Sn1 Se3 | 300 | 0.01487294
AVG67 |  |  | Cu2 Sn1 Se3 | 523 | 0.04708435
AVG68 |  |  | Cu2 Sn1 Se3 | 723 | 0.1938012
AVG69 |  |  | Cu3 Sb1 Se4 | 323 | 0.05944676
AVG70 |  |  | Cu3 Sb1 Se4 | 423 | 0.1166712
AVG71 |  |  | Cu3 Sb1 Se4 | 473 | 0.1615216
AVG72 |  |  | Cu3 Sb1 Se4 | 523 | 0.1782754
AVG73 |  |  | Cu3 Sb1 Se4 | 573 | 0.3054748
AVG74 |  |  | Cu3 Sb1 Se4 | 623 | 0.3884646
AVG75 |  |  | Cu1 Bi1 Se1 O1 | 323 | 0.02915321
AVG76 |  |  | Cu1 Bi1 Se1 O1 | 523 | 0.0799195
AVG77 |  |  | Cu1 Bi1 Se1 O1 | 623 | 0.2546887
AVG78 |  |  | Cu1 Bi1 Se1 O1 | 723 | 0.2574728
AVG79 |  |  | Cu1 Bi1 Se1 O1 | 923 | 0.2827919
AVG80 |  |  | Ge0.91 Bi0.06 Te1 | 500 | 1.0675
AVG81 |  |  | Ge0.91 Bi0.06 Te1 | 550 | 1.315
AVG82 |  |  | Ge0.91 Bi0.06 Te1 | 600 | 1.69
AVG83 |  |  | Ge0.91 Bi0.06 Te1 | 650 | 1.925
AVG84 |  |  | Ge0.91 Bi0.06 Te1 | 700 | 2.05
AVG85 |  |  | Ge0.9 Bi0.07 Te1 | 450 | 0.9795
AVG86 |  |  | Ge0.9 Bi0.07 Te1 | 500 | 1.235
AVG87 |  |  | Ge0.9 Bi0.07 Te1 | 550 | 1.43
AVG88 |  |  | Ge0.9 Bi0.07 Te1 | 600 | 1.79
AVG89 |  |  | Ge0.9 Bi0.07 Te1 | 650 | 2.04
AVG90 |  |  | Ge0.9 Bi0.07 Te1 | 700 | 2.025
AVG91 |  |  | Ge1 Te1 | 323 | 0.05476068
AVG92 |  |  | Ge1 Te1 | 373 | 0.06744111
AVG93 |  |  | Ge1 Te1 | 423 | 0.127098
AVG94 |  |  | Ge1 Te1 | 473 | 0.1556273
AVG95 |  |  | Ge1 Te1 | 523 | 0.2911366
AVG96 |  |  | Ge1 Te1 | 550 | 0.2334801
AVG97 |  |  | Ge1 Te1 | 573 | 0.3557775
AVG98 |  |  | Ge1 Te1 | 623 | 0.6469825
AVG99 |  |  | Ge1 Te1 | 673 | 0.9978769
AVG100 |  |  | Ge1 Te1 | 723 | 0.8625
AVG101 |  |  | Ge1 Te1 | 773 | 0.9885
AVG102 |  |  | Ge1 Te1 | 823 | 0.996
AVG103 |  |  | Hf0.5 Zr0.5 Ni1 Sn1 | 300 | 0.0248321125
AVG104 |  |  | Hf0.5 Zr0.5 Ni1 Sn1 | 700 | 0.5444481285
AVG105 |  |  | In0.015 Te0.998 Pb0.985 I0.002 | 585 | 0.333
AVG106 |  |  | In0.2 Co4 Sb12 | 300 | 0.390448066
AVG107 |  |  | In0.2 Co4 Sb12 | 400 | 0.661239625
AVG108 |  |  | La1 Co1 O3 | 300 | 0.007757301
AVG109 |  |  | Mg2 Si1 | 300 | 0.0700885095
AVG110 |  |  | Mg2 Si1 | 400 | 0.1693852185
AVG111 |  |  | Mg2 Si1 | 700 | 0.424098938
AVG112 |  |  | Na1 Co2 O4 | 300 | 0.0583482755
AVG113 |  |  | Na1 Co2 O4 | 400 | 0.100155436
AVG114 |  |  | Na1 Co2 O4 | 700 | 0.3976318585
AVG115 |  |  | Na1 Co2 O4 | 1000 | 0.8718579675
AVG116 |  |  | Na0.015 Sn0.985 Se1 | 300 | 0.5481593
AVG117 |  |  | Na0.015 Sn0.985 Se1 | 400 | 0.8260993
AVG118 |  |  | Na0.015 Sn0.985 Se1 | 700 | 1.556705
AVG119 |  |  | Sc0.06 Ge0.94 Te1 | 323 | 0.2112
AVG120 |  |  | Sc0.06 Ge0.94 Te1 | 373 | 0.29025
AVG121 |  |  | Sc0.06 Ge0.94 Te1 | 423 | 0.4088
AVG122 |  |  | Sc0.06 Ge0.94 Te1 | 473 | 0.56975
AVG123 |  |  | Sc0.06 Ge0.94 Te1 | 523 | 0.75515
AVG124 |  |  | Sc0.06 Ge0.94 Te1 | 573 | 1.04685
AVG125 |  |  | Sc0.06 Ge0.94 Te1 | 623 | 1.0986
AVG126 |  |  | Sc0.06 Ge0.94 Te1 | 673 | 1.34305
AVG127 |  |  | Sc0.06 Ge0.94 Te1 | 723 | 1.192867
AVG128 |  |  | Si1 Ag8 Se6 | 298 | 0.652977
AVG129 |  |  | Si1 Ag8 Se6 | 343 | 0.736245
AVG130 |  |  | Si1 Ag8 Se6 | 398 | 0.8394554
AVG131 |  |  | Si1 Ag8 Se6 | 423 | 0.4101679
AVG132 |  |  | Si1 Ag8 Se6 | 473 | 0.5004633
AVG133 |  |  | Sn1 Se1 | 300 | 0.02281065
AVG134 |  |  | Sn1 Se1 | 373 | 0.02676021
AVG135 |  |  | Sn1 Se1 | 423 | 0.08271689
AVG136 |  |  | Sn1 Se1 | 473 | 0.06009131
AVG137 |  |  | Sn1 Se1 | 573 | 0.1200814
AVG138 |  |  | Sn1 Se1 | 673 | 0.2550286
AVG139 |  |  | Sn1 Se1 | 723 | 0.2652978
AVG140 |  |  | Sn1 Se1 | 773 | 0.6051891
AVG141 |  |  | Sn1 Se1 | 873 | 1.433997
AVG142 |  |  | Sn1 Te1 | 323 | 0.01985696
AVG143 |  |  | Sn1 Te1 | 373 | 0.03422304
AVG144 |  |  | Sn1 Te1 | 423 | 0.03062224
AVG145 |  |  | Sn1 Te1 | 473 | 0.05485844
AVG146 |  |  | Sn1 Te1 | 523 | 0.05864176
AVG147 |  |  | Sn1 Te1 | 573 | 0.08820007
AVG148 |  |  | Sn1 Te1 | 600 | 0.1278529
AVG149 |  |  | Sn1 Te1 | 623 | 0.1305474
AVG150 |  |  | Sn1 Te1 | 673 | 0.17778
AVG151 |  |  | Sn1 Te1 | 723 | 0.2663564
AVG152 |  |  | Sn1 Te1 | 773 | 0.3346905
AVG153 |  |  | Sr1 Ti0.8 Nb0.2 O3 | 300 | 0.0043442485
AVG154 |  |  | Sr1 Ti0.8 Nb0.2 O3 | 400 | 0.0094050535
AVG155 |  |  | Sr1 Ti0.8 Nb0.2 O3 | 700 | 0.0688353935
AVG156 |  |  | Sr1 Ti0.8 Nb0.2 O3 | 1000 | 0.261413431
AVG157 |  |  | Ti1 Ni1 Sn1 | 300 | 0.0161463835
AVG158 |  |  | Ti1 Ni1 Sn1 | 400 | 0.075187915
AVG159 |  |  | Ti1 Ni1 Sn1 | 700 | 0.3400956985
AVG160 |  |  | Ti1 Ni1 Sn1 | 1000 | 0.2255915875
AVG161 |  |  | Tl2 Sn1 Te5 | 300 | 0.047287736
AVG162 |  |  | V1 Fe1 Sb1 | 400 | 0.2443737
AVG163 |  |  | V1 Fe1 Sb1 | 500 | 0.3021802
AVG164 |  |  | V1 Fe1 Sb1 | 600 | 0.3055
AVG165 |  |  | V1 Fe1 Sb1 | 700 | 0.2719
AVG166 |  |  | Yb0.0015 Ge0.85 Te1 Pb0.1485 | 300 | 0.062975
AVG167 |  |  | Yb0.0015 Ge0.85 Te1 Pb0.1485 | 370 | 0.10932
AVG168 |  |  | Yb0.0015 Ge0.85 Te1 Pb0.1485 | 470 | 0.2171
AVG169 |  |  | Yb0.0015 Ge0.85 Te1 Pb0.1485 | 570 | 0.38815
AVG170 |  |  | Yb0.0015 Ge0.85 Te1 Pb0.1485 | 670 | 0.73815
AVG171 |  |  | Yb0.0015 Ge0.85 Te1 Pb0.1485 | 720 | 0.95425
AVG172 |  |  | Zn4 Sb3 | 300 | 0.262366592
AVG173 |  |  | Zn4 Sb3 | 400 | 0.504367637
AVG174 |  |  | Zn4 Sb3 | 700 | 1.087430345